## Section 2_I-V
FUELCELLSTORE CCM: <3 mg IrRuOx/cm2 > <3 mg Pt /cm2> I-V Performance Curve Average Results of 2 identical MEAs ET
COMPRESSION | [10 empty] | FLOWRATE
[17 empty] | PTLS | [6 empty] | Activation
I-V | [9 empty] | I-V | [33 empty] | Benchmarking
[16 empty] | I-V | [6 empty] | I-V
|  |  |  | 2 kN | 3 kN | 4 kN | 4.5 kN | 5 kN | 6 kN | [17 empty] | FCA-1 | FCA-2 | FCA-3 | FCA-4 | FCA-5 | FCA-6 | FCA-7 | mA/cm2 | Pol Curve | FCA-1 | FCA-2 | FCA-3 | FCA-4 | FCA-5 | FCA-6 | FCA-7 | I-V |  | BNCH-0 | BNCH-1 | BNCH-2 | BNCH-3 | BNCH-4
[12 empty] | 0.1 L/min | 0.2 L/min | 0.1 L/min | 0,2 L/min |  |  | Toray paper 120 5wt% - Toray paper 120 5wt% | Titanium - Toray paper 120 5wt% | Titanium - Titanium | Titanium (Pt) - Titanium (Pt) | Titanium (Sintered) - Titanium (Sintered) | [13 empty] | V | V | V | V | V | V | V
|  | A | A/cm2 | V | V | V | V | V | V |  |  | V | V | Anode out (°C) | Anode out (°C) |  |  | V | V | V | V | V
|  | 0.031 | 8 | 1.53 | 1.526 | 1.53 | 1.52 | 1.53 | 1.528 |  |  | 1.51 | 1.52 | 59.9 | 52.995399 |  |  | 1.662 | 1.648 | 1.636 | 1.621 | 1.62 |  |  | A | A/cm2
|  | 0.08 | 20 | 1.572 | 1.568 | 1.552 | 1.552 | 1.562 | 1.57 |  |  | 1.532 | 1.553 | 59.9 | 52.970703 |  |  | 1.68 | 1.666 | 1.653 | 1.638 | 1.637 |  |  | 0.031 | 8 | 1.54 | 1.543 | 1.5403 | 1.5406 | 1.5402 | 1.5401 | 1.4 | 1000 | 1 | 1.8975 | 1.9185 | 1.8978 | 1.8991 | 1.8977 | 1.9036 | 1.77675 |  |  |  | 1.45 | 1.452 | 1.449 | 1.442
|  | 0.16 | 40 | 1.594 | 1.59 | 1.554 | 1.574 | 1.584 | 1.592 |  |  | 1.554 | 1.575 | 59.9 | 51.995399 |  |  | 1.698 | 1.684 | 1.67 | 1.655 | 1.653 |  |  | 0.08 | 20 | 1.5635 | 1.5665 | 1.5638 | 1.5641 | 1.5637 | 1.5636 | 1.41525 | 1000 | 2 | 1.8955 | 1.9415 | 1.8958 | 1.9221 | 1.8957 | 1.9016 | 1.77675 |  |  | 1.417 | 1.467 | 1.469 | 1.466 | 1.459
|  | 0.24 | 60 | 1.61 | 1.606 | 1.57 | 1.59 | 1.6 | 1.608 |  |  | 1.57 | 1.59 | 59.9 | 51.995399 |  |  | 1.712 | 1.698 | 1.682 | 1.667 | 1.664 |  |  | 0.16 | 40 | 1.5825 | 1.5855 | 1.5828 | 1.5831 | 1.5827 | 1.5826 | 1.4385 | 1000 | 3 | 1.8885 | 1.9585 | 1.8888 | 1.9391 | 1.8887 | 1.8886 | 1.77675 |  |  | 1.44 | 1.483 | 1.485 | 1.482 | 1.475
|  | 0.32 | 80 | 1.628 | 1.622 | 1.583 | 1.603 | 1.613 | 1.625 |  |  | 1.583 | 1.605 | 59.9 | 51.946014 |  |  | 1.723 | 1.709 | 1.691 | 1.676 | 1.674 |  |  | 0.24 | 60 | 1.5965 | 1.5995 | 1.5968 | 1.5971 | 1.5967 | 1.5966 | 1.4545 | 1000 | 4 | 1.8885 | 1.9685 | 1.8888 | 1.9491 | 1.8887 | 1.8886 | 1.77675 |  |  | 1.46 | 1.495 | 1.497 | 1.494 | 1.487
|  | 0.4 | 100 | 1.649 | 1.629 | 1.594 | 1.614 | 1.624 | 1.646 |  |  | 1.594 | 1.614 | 59.9 | 51.970703 |  |  | 1.74 | 1.719 | 1.7 | 1.685 | 1.682 |  |  | 0.32 | 80 | 1.609 | 1.629 | 1.6093 | 1.6096 | 1.6092 | 1.6091 | 1.4675 | 1000 | 5 | 1.8885 | 1.9885 | 1.8888 | 1.9691 | 1.8887 | 1.8886 | 1.77675 |  |  | 1.475 | 1.505 | 1.506 | 1.504 | 1.496
|  | 0.8 | 200 | 1.726 | 1.681 | 1.636 | 1.651 | 1.666 | 1.696 |  |  | 1.636 | 1.66 | 59.9 | 52.958359 |  |  | 1.787 | 1.758 | 1.741 | 1.716 | 1.707 |  |  | 0.4 | 100 | 1.62 | 1.643 | 1.6203 | 1.6206 | 1.6202 | 1.6201 | 1.47875 | 1000 | 6 | 1.8885 | 1.9965 | 1.8888 | 1.9771 | 1.8917 | 1.8966 | 1.77675 |  |  | 1.483 | 1.513 | 1.515 | 1.512 | 1.505
|  | 1.6 | 400 | 1.833 | 1.767 | 1.701 | 1.723 | 1.745 | 1.789 |  |  | 1.701 | 1.731 | 59.9 | 52.983055 |  |  | 1.862 | 1.822 | 1.795 | 1.765 | 1.755 |  |  | 0.8 | 200 | 1.663 | 1.689 | 1.6633 | 1.6636 | 1.6632 | 1.6631 | 1.52475 | 1000 | 7 | 1.8985 | 2.0005 | 1.8988 | 1.9811 | 1.9017 | 1.9166 | 1.78675 |  |  | 1.515 | 1.543 | 1.545 | 1.542 | 1.535
|  | 2.4 | 600 | 1.933 | 1.846 | 1.759 | 1.788 | 1.817 | 1.875 |  |  | 1.759 | 1.792 | 59.9 | 51.93367 |  |  | 1.924 | 1.882 | 1.842 | 1.81 | 1.797 |  |  | 1.6 | 400 | 1.731 | 1.76 | 1.7313 | 1.7316 | 1.7312 | 1.7311 | 1.598 | 1000 | 8 | 1.9045 | 2.0065 | 1.9048 | 1.9871 | 1.9077 | 1.9366 | 1.79275 |  |  | 1.574 | 1.59 | 1.592 | 1.589 | 1.582
|  | 3.2 | 800 | 2.039 | 1.925 | 1.811 | 1.849 | 1.887 | 1.963 |  |  | 1.811 | 1.844 | 59.9 | 52.958359 |  |  | 1.984 | 1.94 | 1.887 | 1.852 | 1.837 |  |  | 2.4 | 600 | 1.7875 | 1.8175 | 1.7878 | 1.7881 | 1.7877 | 1.7876 | 1.66175 | 1000 | 9 | 1.9135 | 2.0155 | 1.9138 | 1.9961 | 1.9167 | 1.9456 | 1.80175 |  |  | 1.615 | 1.632 | 1.634 | 1.631 | 1.624
|  | 4 | 1000 | 2.156 | 2.006 | 1.856 | 1.907 | 1.958 | 2.057 |  |  | 1.856 | 1.889 | 59.9 | 53 |  |  | 2.043 | 1.999 | 1.933 | 1.893 | 1.875 |  |  | 3.2 | 800 | 1.84 | 1.87 | 1.8403 | 1.8406 | 1.8402 | 1.8401 | 1.72075 | 1000 | 10 | 1.9195 | 2.0265 | 1.9198 | 2.0071 | 1.9227 | 1.9516 | 1.80775 |  |  | 1.668 | 1.672 | 1.675 | 1.671 | 1.665
|  | 4.8 | 1200 | 2.261 | 2.081 | 1.901 | 1.961 | 2.021 | 2.141 |  |  | 1.901 | 1.934 | 59.9 | 53.007919 |  |  | 2.101 | 2.058 | 1.977 | 1.932 | 1.912 |  |  | 4 | 1000 | 1.8885 | 1.9185 | 1.8888 | 1.8891 | 1.8887 | 1.8886 | 1.77675 | [11 empty] | 1.708 | 1.71 | 1.713 | 1.709 | 1.703
|  | 5.6 | 1400 | 2.369 | 2.156 | 1.943 | 2.014 | 2.085 | 2.227 |  |  | 1.943 | 1.976 | 59.9 | 53.020546 |  |  | 2.16 | 2.119 | 2.023 | 1.972 | 1.948 |  |  | 4.8 | 1200 | 1.935 | 1.965 | 1.9353 | 1.9356 | 1.9352 | 1.9351 | 1.8315 | [11 empty] | 1.75 | 1.746 | 1.751 | 1.745 | 1.741
|  | 6.4 | 1600 | 2.47 | 2.226 | 1.982 | 2.064 | 2.143 | 2.308 |  |  | 1.982 | 2.015 | 59.9 | 52.020546 |  |  | 2.225 | 2.18 | 2.066 | 2.011 | 1.982 |  |  | 5.6 | 1400 | 1.9805 | 2.0105 | 1.9808 | 1.9811 | 1.9807 | 1.9806 | 1.882 | [11 empty] | 1.8 | 1.782 | 1.786 | 1.781 | 1.776
|  | 7.2 | 1800 | 2.573 | 2.289 | 2.025 | 2.112 | 2.199 | 2.381 |  |  | 2.02 | 2.053 | 59.9 | 52.045799 |  |  | 2.293 | 2.24 | 2.109 | 2.05 | 2.015 |  |  | 6.4 | 1600 | 2.02 | 2.05 | 2.0203 | 2.0206 | 2.0202 | 2.0201 | 1.93525 | [11 empty] | 1.848 | 1.816 | 1.82 | 1.815 | 1.81
|  | 8 | 2000 | 2.673 | 2.354 | 2.065 | 2.159 | 2.251 | 2.4535 |  |  | 2.06 | 2.093 | 59.9 | 51.970703 |  |  | 2.353 | 2.298 | 2.15 | 2.089 | 2.049 |  |  | 7.2 | 1800 | 2.0635 | 2.0935 | 2.0638 | 2.0641 | 2.0637 | 2.0636 | 1.99 | [11 empty] | 1.891 | 1.85 | 1.854 | 1.849 | 1.844
[25 empty] | 8 | 2000 | 2.105 | 2.135 | 2.1053 | 2.1056 | 2.1052 | 2.1051 | 2.04375 | [11 empty] | 1.943 | 1.882 | 1.888 | 1.881 | 1.878
Anode PTL - Cathode PTL
Cell compression
System water flow rate
Anode: 2 mg Ir/cm2
Cathode: 1 mg Pt/cm2

## Compression EIS
FUELCELLSTORE CCM: <3 mg IrRuOx/cm2 > <3 mg Pt /cm2> Average Results of 2 identical MEAs ET
COMPRESSION
EIS
cm2
|  | 4 |  | 4 kN | 2 kN | 5 kN | 3 kN | 4.5 kN | 6 kN | 4 kN |  |  |  |  | 2 kN |  |  |  |  | 5 kN |  |  |  |  | 3 kN |  |  |  |  | 4.5 kN |  |  |  |  | 6 kN
[11 empty] | 0.2 A cm-2 |  |  |  |  | 0.2 A cm-2 |  |  |  |  | 0.2 A cm-2 |  |  |  |  | 0.2 A cm-2 |  |  |  |  | 0.2 A cm-2 |  |  |  |  | 0.2 A cm-2
|  | A | A/cm2 | V | V | V | V | V |  |  | Z' (Ω) | -Z'' (Ω) | Z' (Ω*cm-2) | -Z'' (Ω*cm-2) |  | Z' (Ω) | -Z'' (Ω) | Z' (Ω*cm-2) | -Z'' (Ω*cm-2) |  | Z' (Ω) | -Z'' (Ω) | Z' (Ω*cm-2) | -Z'' (Ω*cm-2) |  | Z' (Ω) | -Z'' (Ω) | Z' (Ω*cm-2) | -Z'' (Ω*cm-2) |  | Z' (Ω) | -Z'' (Ω) | Z' (Ω*cm-2) | -Z'' (Ω*cm-2) |  | Z' (Ω) | -Z'' (Ω) | Z' (Ω*cm-2) | -Z'' (Ω*cm-2)
|  | 0.031 | 8 | 1.51 | 1.53 | 1.526 | 1.53 | 1.52 | 1.528 |  | 0.07995602 | -0.09775354 | 0.3198241 | -0.3910141 |  | 0.3147854 | -0.03082558 | 1.259142 | -0.1233023 |  | 0.1824192 | -0.02936093 | 0.7296767 | -0.1174437 |  | 0.2667267 | -0.007424383 | 1.066907 | -0.02969753 |  | 0.1289752 | -0.05209349 | 0.5159008 | -0.208374 |  | 0.2676904 | -0.02342533 | 1.070762 | -0.09370133
|  | 0.08 | 20 | 1.532 | 1.572 | 1.568 | 1.552 | 1.552 | 1.57 |  | 0.077246 | -0.07744462 | 0.308984 | -0.3097785 |  | 0.3285044 | -0.02095465 | 1.314018 | -0.0838186 |  | 0.1802739 | -0.02220007 | 0.7210957 | -0.08880028 |  | 0.2685999 | -0.003831111 | 1.0744 | -0.01532444 |  | 0.1273799 | -0.04087441 | 0.5095196 | -0.1634976 |  | 0.2675214 | -0.01637234 | 1.070085 | -0.06548935
|  | 0.16 | 40 | 1.554 | 1.594 | 1.59 | 1.554 | 1.574 | 1.592 |  | 0.07532898 | -0.06120368 | 0.3013159 | -0.2448147 |  | 0.3347269 | -0.01277169 | 1.338908 | -0.05108677 |  | 0.1884713 | -0.01553268 | 0.7538853 | -0.06213073 |  | 0.2674514 | -0.0003215628 | 1.069805 | -0.001286251 |  | 0.1260519 | -0.03088699 | 0.5042077 | -0.123548 |  | 0.2670193 | -0.01045689 | 1.068077 | -0.04182758
|  | 0.24 | 60 | 1.57 | 1.61 | 1.606 | 1.57 | 1.59 | 1.608 |  | 0.07423618 | -0.0479419 | 0.2969447 | -0.1917676 |  | 0.3383527 | -0.005571543 | 1.353411 | -0.02228617 |  | 0.1857479 | -0.01022659 | 0.7429914 | -0.04090635 |  | 0.2679333 | 0.002802975 | 1.071733 | 0.0112119 |  | 0.1253842 | -0.02332114 | 0.5015368 | -0.09328457 |  | 0.2676137 | -0.005086515 | 1.070455 | -0.02034606
|  | 0.32 | 80 | 1.583 | 1.628 | 1.622 | 1.583 | 1.603 | 1.625 |  | 0.07334632 | -0.03723915 | 0.2933853 | -0.1489566 |  | 0.3406637 | 0.0009805831 | 1.362655 | 0.003922332 |  | 0.184245 | -0.005603587 | 0.7369801 | -0.02241435 |  | 0.2679321 | 0.007123096 | 1.071729 | 0.02849239 |  | 0.1251839 | -0.01690253 | 0.5007356 | -0.06761013 |  | 0.2679802 | 0.0006802057 | 1.071921 | 0.002720823
|  | 0.4 | 100 | 1.594 | 1.649 | 1.629 | 1.594 | 1.614 | 1.646 |  | 0.07304004 | -0.02844202 | 0.2921601 | -0.1137681 |  | 0.3318807 | 0.006674549 | 1.327523 | 0.0266982 |  | 0.1838038 | -0.001171926 | 0.7352151 | -0.004687704 |  | 0.268487 | 0.01065607 | 1.073948 | 0.04262429 |  | 0.1253701 | -0.0113873 | 0.5014804 | -0.04554918 |  | 0.2686886 | 0.005489596 | 1.074755 | 0.02195838
|  | 0.8 | 200 | 1.771 | 1.726 | 1.681 | 1.636 | 1.651 | 1.696 |  | 0.07321661 | -0.02121307 | 0.2928664 | -0.08485228 |  | 0.3274157 | 0.01290048 | 1.309663 | 0.0516019 |  | 0.1837148 | 0.002920337 | 0.7348593 | 0.01168135 |  | 0.2694228 | 0.01453836 | 1.077691 | 0.05815345 |  | 0.1256837 | -0.006573796 | 0.5027347 | -0.02629519 |  | 0.2699214 | 0.01026728 | 1.079686 | 0.04106911
|  | 1.6 | 400 | 1.899 | 1.833 | 1.767 | 1.701 | 1.723 | 1.789 |  | 0.07335929 | -0.01511527 | 0.2934372 | -0.06046109 |  | 0.2965572 | 0.01642295 | 1.186229 | 0.06569181 |  | 0.1840457 | 0.007000897 | 0.7361829 | 0.02800359 |  | 0.2709296 | 0.01878448 | 1.083719 | 0.07513794 |  | 0.1262387 | -0.002225299 | 0.5049548 | -0.008901198 |  | 0.2716791 | 0.01541077 | 1.086717 | 0.06164306
|  | 2.4 | 600 | 2.02 | 1.933 | 1.846 | 1.759 | 1.788 | 1.875 |  | 0.0736424 | -0.009896756 | 0.2945696 | -0.03958702 |  | 0.2953534 | 0.02214506 | 1.181414 | 0.08858022 |  | 0.1850457 | 0.01109637 | 0.7401828 | 0.04438546 |  | 0.2727817 | 0.0236848 | 1.091127 | 0.0947392 |  | 0.1267516 | 0.001804708 | 0.5070066 | 0.007218832 |  | 0.2738425 | 0.02100563 | 1.09537 | 0.08402251
|  | 3.2 | 800 | 2.153 | 2.039 | 1.925 | 1.811 | 1.849 | 1.963 |  | 0.0743489 | -0.005418999 | 0.2973956 | -0.021676 |  | 0.295261 | 0.02822446 | 1.181044 | 0.1128978 |  | 0.1865696 | 0.01535839 | 0.7462784 | 0.06143357 |  | 0.2761998 | 0.02882033 | 1.104799 | 0.1152813 |  | 0.1280295 | 0.005611841 | 0.5121181 | 0.02244737 |  | 0.2775089 | 0.02656013 | 1.110036 | 0.1062405
|  | 4 | 1000 | 2.306 | 2.156 | 2.006 | 1.856 | 1.907 | 2.057 |  | 0.07540036 | -0.001364186 | 0.3016014 | -0.005456745 |  | 0.2966429 | 0.0351104 | 1.186572 | 0.1404416 |  | 0.1892335 | 0.01959983 | 0.7569341 | 0.07839931 |  | 0.280548 | 0.03441766 | 1.122192 | 0.1376706 |  | 0.1296894 | 0.009412678 | 0.5187575 | 0.03765071 |  | 0.2823063 | 0.03263928 | 1.129225 | 0.1305571
|  | 4.8 | 1200 | 2.441 | 2.261 | 2.081 | 1.901 | 1.961 | 2.141 |  | 0.07681444 | 0.002113643 | 0.3072578 | 0.00845457 |  | 0.2996891 | 0.04075914 | 1.198756 | 0.1630366 |  | 0.1927132 | 0.02378309 | 0.7708528 | 0.09513238 |  | 0.2861446 | 0.04019552 | 1.144578 | 0.1607821 |  | 0.1323153 | 0.01287991 | 0.5292611 | 0.05151965 |  | 0.2885075 | 0.03881222 | 1.15403 | 0.1552489
|  | 5.6 | 1400 | 2.582 | 2.369 | 2.156 | 1.943 | 2.014 | 2.227 |  | 0.07870176 | 0.005119298 | 0.314807 | 0.02047719 |  | 0.3069875 | 0.04678005 | 1.22795 | 0.1871202 |  | 0.1973225 | 0.02764892 | 0.7892901 | 0.1105957 |  | 0.2934685 | 0.04564326 | 1.173874 | 0.182573 |  | 0.1355703 | 0.01603487 | 0.5422814 | 0.06413946 |  | 0.2964464 | 0.04456599 | 1.185786 | 0.178264
|  | 6.4 | 1600 | 2.714 | 2.47 | 2.226 | 1.982 | 2.064 | 2.308 |  | 0.08104564 | 0.007555844 | 0.3241826 | 0.03022337 |  | 0.3149987 | 0.05143029 | 1.259995 | 0.2057212 |  | 0.2031063 | 0.03074567 | 0.8124253 | 0.1229827 |  | 0.3026551 | 0.04995807 | 1.21062 | 0.1998323 |  | 0.1395982 | 0.0185982 | 0.5583927 | 0.07439278 |  | 0.3061793 | 0.04924223 | 1.224717 | 0.1969689
|  | 7.2 | 1800 | 2.817 | 2.573 | 2.289 | 2.025 | 2.112 | 2.381 |  | 0.08374741 | 0.009323311 | 0.3349897 | 0.03729324 |  | 0.3242755 | 0.05406171 | 1.297102 | 0.2162468 |  | 0.2096529 | 0.03262933 | 0.8386116 | 0.1305173 |  | 0.3133227 | 0.05260322 | 1.253291 | 0.2104129 |  | 0.1441302 | 0.0203196 | 0.5765207 | 0.08127841 |  | 0.3172924 | 0.05211058 | 1.26917 | 0.2084423
|  | 8 | 2000 | 2.932 | 2.673 | 2.354 | 2.065 | 2.159 | 2.4535 |  | 0.08661008 | 0.01034794 | 0.3464403 | 0.04139177 |  | 0.335631 | 0.05452583 | 1.342524 | 0.2181033 |  | 0.2170482 | 0.03311333 | 0.8681928 | 0.1324533 |  | 0.3244821 | 0.05292961 | 1.297928 | 0.2117184 |  | 0.1490196 | 0.02099788 | 0.5960785 | 0.08399153 |  | 0.3290706 | 0.05271068 | 1.316282 | 0.2108427
[11 empty] | 0.08940161 | 0.01066106 | 0.3576064 | 0.04264426 |  | 0.3462001 | 0.05252067 | 1.3848 | 0.2100827 |  | 0.2240242 | 0.03205384 | 0.896097 | 0.1282153 |  | 0.3353632 | 0.05104169 | 1.341453 | 0.2041668 |  | 0.1537757 | 0.02062763 | 0.615103 | 0.08251051 |  | 0.3403884 | 0.05092387 | 1.361554 | 0.2036955
[11 empty] | 0.09191892 | 0.01041271 | 0.3676757 | 0.04165084 |  | 0.3551189 | 0.04843747 | 1.420476 | 0.1937499 |  | 0.229943 | 0.02972399 | 0.9197718 | 0.118896 |  | 0.3449204 | 0.0472287 | 1.379682 | 0.1889148 |  | 0.1579907 | 0.01942976 | 0.631963 | 0.07771905 |  | 0.3505677 | 0.04722681 | 1.402271 | 0.1889072
[11 empty] | 0.09405633 | 0.009785394 | 0.3762253 | 0.03914158 |  | 0.3625624 | 0.04344109 | 1.450249 | 0.1737644 |  | 0.2352286 | 0.02675563 | 0.9409142 | 0.1070225 |  | 0.3527644 | 0.0423944 | 1.411057 | 0.1695776 |  | 0.1615222 | 0.01768492 | 0.6460887 | 0.07073968 |  | 0.3587687 | 0.04242902 | 1.435075 | 0.1697161
[11 empty] | 0.09576779 | 0.008990712 | 0.3830712 | 0.03596285 |  | 0.3683561 | 0.03780782 | 1.473424 | 0.1512313 |  | 0.2392284 | 0.02345694 | 0.9569136 | 0.09382778 |  | 0.3589874 | 0.03698742 | 1.43595 | 0.1479497 |  | 0.1643278 | 0.01577481 | 0.6573112 | 0.06309925 |  | 0.3654511 | 0.03709498 | 1.461804 | 0.1483799
[11 empty] | 0.09700383 | 0.00821324 | 0.3880153 | 0.03285296 |  | 0.3722887 | 0.03245476 | 1.489155 | 0.129819 |  | 0.2420877 | 0.02036348 | 0.9683509 | 0.08145393 |  | 0.3635824 | 0.0316809 | 1.45433 | 0.1267236 |  | 0.1663323 | 0.0139008 | 0.6653291 | 0.0556032 |  | 0.3702195 | 0.03187819 | 1.480878 | 0.1275128
[11 empty] | 0.09813363 | 0.007470268 | 0.3925345 | 0.02988107 |  | 0.3749083 | 0.0274909 | 1.499633 | 0.1099636 |  | 0.2443587 | 0.01747712 | 0.9774348 | 0.06990848 |  | 0.3670268 | 0.02690755 | 1.468107 | 0.1076302 |  | 0.167953 | 0.01219083 | 0.6718121 | 0.0487633 |  | 0.3737354 | 0.02701466 | 1.494941 | 0.1080586
[11 empty] | 0.09897377 | 0.00686474 | 0.3958951 | 0.02745896 |  | 0.3769757 | 0.02324752 | 1.507903 | 0.0929901 |  | 0.2458898 | 0.01493143 | 0.9835593 | 0.05972572 |  | 0.3693192 | 0.02279035 | 1.477277 | 0.09116139 |  | 0.1692972 | 0.01074754 | 0.6771886 | 0.04299016 |  | 0.3763275 | 0.022838 | 1.50531 | 0.09135202
[11 empty] | 0.09970024 | 0.006406927 | 0.398801 | 0.02562771 |  | 0.3781253 | 0.01989925 | 1.512501 | 0.07959698 |  | 0.2471241 | 0.01288583 | 0.9884965 | 0.0515433 |  | 0.371244 | 0.01940628 | 1.484976 | 0.07762512 |  | 0.1703645 | 0.009601857 | 0.6814581 | 0.03840743 |  | 0.3783353 | 0.01961195 | 1.513341 | 0.07844778
[11 empty] | 0.1003828 | 0.006106078 | 0.4015313 | 0.02442431 |  | 0.3788774 | 0.01680363 | 1.515509 | 0.06721452 |  | 0.2479038 | 0.01128982 | 0.9916151 | 0.04515929 |  | 0.3725719 | 0.01669054 | 1.490287 | 0.06676218 |  | 0.17114 | 0.008717461 | 0.6845598 | 0.03486984 |  | 0.3798303 | 0.01690309 | 1.519321 | 0.06761238
[11 empty] | 0.1010135 | 0.005952756 | 0.404054 | 0.02381102 |  | 0.3791322 | 0.01462649 | 1.516529 | 0.05850597 |  | 0.2486681 | 0.01006923 | 0.9946723 | 0.04027694 |  | 0.373723 | 0.0145741 | 1.494892 | 0.05829638 |  | 0.1718864 | 0.008144279 | 0.6875457 | 0.03257712 |  | 0.3809322 | 0.01472534 | 1.523729 | 0.05890137
[11 empty] | 0.1017811 | 0.005999596 | 0.4071243 | 0.02399838 |  | 0.3793483 | 0.01193985 | 1.517393 | 0.04775942 |  | 0.2495949 | 0.009598069 | 0.9983798 | 0.03839228 |  | 0.3758028 | 0.01304118 | 1.503211 | 0.05216473 |  | 0.172318 | 0.007440551 | 0.6892722 | 0.0297622 |  | 0.3818691 | 0.01152688 | 1.527476 | 0.04610751
[11 empty] | 0.1022946 | 0.006020343 | 0.4091782 | 0.02408137 |  | 0.3789274 | 0.01188148 | 1.51571 | 0.04752592 |  | 0.2497009 | 0.008533528 | 0.9988037 | 0.03413411 |  | 0.3751935 | 0.01190762 | 1.500774 | 0.04763049 |  | 0.1733486 | 0.007578636 | 0.6933945 | 0.03031454 |  | 0.3828337 | 0.01209668 | 1.531335 | 0.04838671
[11 empty] | 0.1029452 | 0.006220792 | 0.4117809 | 0.02488317 |  | 0.3792041 | 0.01129068 | 1.516816 | 0.0451627 |  | 0.2501436 | 0.008125373 | 1.000574 | 0.03250149 |  | 0.3757842 | 0.01108392 | 1.503137 | 0.04433567 |  | 0.1740614 | 0.00759819 | 0.6962455 | 0.03039276 |  | 0.3836948 | 0.01146913 | 1.534779 | 0.04587653
[11 empty] | 0.1036995 | 0.006504994 | 0.4147979 | 0.02601998 |  | 0.3796935 | 0.01077682 | 1.518774 | 0.0431073 |  | 0.2508266 | 0.00786944 | 1.003306 | 0.03147776 |  | 0.3766465 | 0.01077301 | 1.506586 | 0.04309204 |  | 0.1748479 | 0.007742291 | 0.6993916 | 0.03096917 |  | 0.3846114 | 0.01106485 | 1.538446 | 0.04425941
[11 empty] | 0.1044578 | 0.00687964 | 0.4178311 | 0.02751856 |  | 0.3801932 | 0.01155248 | 1.520773 | 0.04620992 |  | 0.2517729 | 0.007889809 | 1.007092 | 0.03155924 |  | 0.3773276 | 0.01009358 | 1.509311 | 0.04037431 |  | 0.1755918 | 0.008037475 | 0.7023672 | 0.0321499 |  | 0.3855233 | 0.01078648 | 1.542093 | 0.04314593
[11 empty] | 0.1052551 | 0.007318567 | 0.4210204 | 0.02927427 |  | 0.380499 | 0.01022954 | 1.521996 | 0.04091817 |  | 0.2524429 | 0.007483467 | 1.009772 | 0.02993387 |  | 0.3787008 | 0.01164856 | 1.514803 | 0.04659422 |  | 0.1764936 | 0.00830178 | 0.7059745 | 0.03320712 |  | 0.3856524 | 0.01141591 | 1.542609 | 0.04566362
[11 empty] | 0.1060538 | 0.007985913 | 0.4242154 | 0.03194365 |  | 0.3843224 | 0.01469893 | 1.53729 | 0.0587957 |  | 0.2515633 | 0.008389498 | 1.006253 | 0.03355799 |  | 0.3824619 | 0.01245476 | 1.529848 | 0.04981905 |  | 0.178337 | 0.008417672 | 0.7133479 | 0.03367069 |  | 0.3903884 | 0.009696454 | 1.561554 | 0.03878582
[11 empty] | 0.1072882 | 0.00754652 | 0.4291528 | 0.03018608 |  | 0.3917535 | -0.001921183 | 1.567014 | -0.007684734 |  | 0.2604916 | 0.009146906 | 1.041966 | 0.03658762 |  | 0.3712672 | 0.0009776668 | 1.485069 | 0.003910667 |  | 0.1818746 | 0.01017053 | 0.7274984 | 0.04068211 |  | 0.3791355 | 0.0206827 | 1.516542 | 0.08273081
[11 empty] | 0.1084489 | 0.009162182 | 0.4337956 | 0.03664873 |  | 0.384067 | 0.01289847 | 1.536268 | 0.05159387 |  | 0.2545912 | 0.009141813 | 1.018365 | 0.03656725 |  | 0.3816833 | 0.01226748 | 1.526733 | 0.04906991 |  | 0.1799374 | 0.009721821 | 0.7197498 | 0.03888728 |  | 0.3907896 | 0.01270708 | 1.563158 | 0.05082833
[11 empty] | 0.109606 | 0.009890408 | 0.4384241 | 0.03956163 |  | 0.3854154 | 0.01120772 | 1.541662 | 0.04483088 |  | 0.2563426 | 0.009368704 | 1.02537 | 0.03747482 |  | 0.3843097 | 0.01527826 | 1.537239 | 0.06111304 |  | 0.1814231 | 0.01089528 | 0.7256924 | 0.04358111 |  | 0.3911706 | 0.01286702 | 1.564682 | 0.05146806
[11 empty] | 0.1112415 | 0.01083208 | 0.444966 | 0.04332834 |  | 0.3859965 | 0.01490861 | 1.543986 | 0.05963443 |  | 0.2573845 | 0.0107237 | 1.029538 | 0.04289479 |  | 0.3841427 | 0.01373449 | 1.536571 | 0.05493795 |  | 0.1823205 | 0.01127112 | 0.729282 | 0.04508449 |  | 0.3941638 | 0.0145743 | 1.576655 | 0.05829719
[11 empty] | 0.1129774 | 0.01155967 | 0.4519096 | 0.0462387 |  | 0.3865385 | 0.01565254 | 1.546154 | 0.06261017 |  | 0.2582095 | 0.01106331 | 1.032838 | 0.04425325 |  | 0.3855572 | 0.01511908 | 1.542229 | 0.06047633 |  | 0.1836145 | 0.01207082 | 0.7344581 | 0.04828329 |  | 0.3955741 | 0.01519353 | 1.582296 | 0.06077411
[11 empty] | 0.1151353 | 0.01233824 | 0.4605414 | 0.04935295 |  | 0.38687 | 0.01719068 | 1.54748 | 0.06876272 |  | 0.2594929 | 0.01192215 | 1.037972 | 0.04768861 |  | 0.3855369 | 0.01721665 | 1.542148 | 0.06886658 |  | 0.1852622 | 0.01330276 | 0.7410487 | 0.05321105 |  | 0.3969604 | 0.01622146 | 1.587842 | 0.06488583
[11 empty] | 0.1173782 | 0.01296507 | 0.4695129 | 0.05186026 |  | 0.3890664 | 0.01936802 | 1.556265 | 0.07747209 |  | 0.2620414 | 0.0125285 | 1.048165 | 0.05011398 |  | 0.3888058 | 0.01850421 | 1.555223 | 0.07401682 |  | 0.1869064 | 0.01478519 | 0.7476257 | 0.05914078 |  | 0.3988974 | 0.01826512 | 1.59559 | 0.07306046
[11 empty] | 0.1199693 | 0.01325724 | 0.4798771 | 0.05302895 |  | 0.3913498 | 0.02182839 | 1.565399 | 0.08731357 |  | 0.2643251 | 0.01319621 | 1.0573 | 0.05278485 |  | 0.3906913 | 0.02075022 | 1.562765 | 0.08300089 |  | 0.1891236 | 0.01638936 | 0.7564946 | 0.06555746 |  | 0.4010626 | 0.02007001 | 1.60425 | 0.08028005
[11 empty] | 0.1226816 | 0.01322986 | 0.4907262 | 0.05291946 |  | 0.3932302 | 0.02481206 | 1.572921 | 0.09924822 |  | 0.2671587 | 0.01304091 | 1.068635 | 0.05216364 |  | 0.3940352 | 0.02356549 | 1.576141 | 0.09426196 |  | 0.191721 | 0.01805288 | 0.7668838 | 0.0722115 |  | 0.4042619 | 0.02163753 | 1.617048 | 0.08655011
[11 empty] | 0.125291 | 0.01271533 | 0.501164 | 0.05086132 |  | 0.3974574 | 0.02805268 | 1.58983 | 0.1122107 |  | 0.2695794 | 0.01323323 | 1.078318 | 0.0529329 |  | 0.3964977 | 0.02687933 | 1.585991 | 0.1075173 |  | 0.1950612 | 0.01960648 | 0.7802449 | 0.07842592 |  | 0.4061674 | 0.02540249 | 1.62467 | 0.10161
[11 empty] | 0.1277688 | 0.0116197 | 0.5110754 | 0.04647878 |  | 0.4018369 | 0.0317487 | 1.607348 | 0.1269948 |  | 0.2725221 | 0.0126475 | 1.090089 | 0.05059 |  | 0.4006561 | 0.03036551 | 1.602625 | 0.121462 |  | 0.1988186 | 0.02087339 | 0.7952745 | 0.08349355 |  | 0.4097138 | 0.02873502 | 1.638855 | 0.1149401
[11 empty] | 0.1297646 | 0.01060317 | 0.5190583 | 0.04241268 |  | 0.4060897 | 0.03446011 | 1.624359 | 0.1378404 |  | 0.2744135 | 0.01181424 | 1.097654 | 0.04725695 |  | 0.4051619 | 0.03351094 | 1.620648 | 0.1340438 |  | 0.2030737 | 0.02175983 | 0.8122948 | 0.08703933 |  | 0.4140198 | 0.03242242 | 1.656079 | 0.1296897
[11 empty] | 0.1314316 | 0.009464087 | 0.5257266 | 0.03785635 |  | 0.4129758 | 0.03723136 | 1.651903 | 0.1489255 |  | 0.2763012 | 0.01039659 | 1.105205 | 0.04158636 |  | 0.4120386 | 0.03617617 | 1.648154 | 0.1447047 |  | 0.2074451 | 0.02162249 | 0.8297806 | 0.08648996 |  | 0.4199323 | 0.03624447 | 1.679729 | 0.1449779
[11 empty] | 0.1327944 | 0.00794074 | 0.5311778 | 0.03176296 |  | 0.4199422 | 0.03982027 | 1.679769 | 0.1592811 |  | 0.2779115 | 0.008919645 | 1.111646 | 0.03567858 |  | 0.4188378 | 0.03842529 | 1.675351 | 0.1537011 |  | 0.211839 | 0.02088629 | 0.8473558 | 0.08354516 |  | 0.4266578 | 0.03974768 | 1.706631 | 0.1589907
[11 empty] | 0.1336297 | 0.006663056 | 0.5345187 | 0.02665223 |  | 0.4284026 | 0.03992124 | 1.71361 | 0.159685 |  | 0.2788088 | 0.00736984 | 1.115235 | 0.02947936 |  | 0.427355 | 0.03952049 | 1.70942 | 0.158082 |  | 0.2159839 | 0.01956868 | 0.8639354 | 0.07827474 |  | 0.4347478 | 0.04226601 | 1.738991 | 0.169064
[11 empty] | 0.1341748 | 0.005652552 | 0.5366992 | 0.02261021 |  | 0.4368462 | 0.03924038 | 1.747385 | 0.1569615 |  | 0.2791414 | 0.00623061 | 1.116566 | 0.02492244 |  | 0.4357671 | 0.03888467 | 1.743068 | 0.1555387 |  | 0.2194769 | 0.01718191 | 0.8779077 | 0.06872763 |  | 0.4436045 | 0.04321971 | 1.774418 | 0.1728789
[11 empty] | 0.1348837 | 0.004576726 | 0.5395346 | 0.0183069 |  | 0.4446945 | 0.03634543 | 1.778778 | 0.1453817 |  | 0.2799686 | 0.005228282 | 1.119875 | 0.02091313 |  | 0.4434518 | 0.0362709 | 1.773807 | 0.1450836 |  | 0.222268 | 0.0152194 | 0.889072 | 0.06087759 |  | 0.4533485 | 0.04272077 | 1.813394 | 0.1708831
[11 empty] | 0.1350561 | 0.004136334 | 0.5402246 | 0.01654534 |  | 0.4515805 | 0.03469054 | 1.806322 | 0.1387621 |  | 0.2801132 | 0.004550446 | 1.120453 | 0.01820179 |  | 0.4497755 | 0.03458404 | 1.799102 | 0.1383361 |  | 0.2244914 | 0.01337022 | 0.8979658 | 0.05348088 |  | 0.4617584 | 0.04223013 | 1.847034 | 0.1689205
[11 empty] | 0.1353496 | 0.003435738 | 0.5413984 | 0.01374295 |  | 0.4565925 | 0.03002944 | 1.82637 | 0.1201178 |  | 0.2806672 | 0.003413306 | 1.122669 | 0.01365322 |  | 0.4551132 | 0.03069848 | 1.820453 | 0.1227939 |  | 0.2259218 | 0.01113637 | 0.9036874 | 0.0445455 |  | 0.4697757 | 0.03857199 | 1.879103 | 0.154288
[11 empty] | 0.1355702 | 0.00263489 | 0.542281 | 0.01053956 |  | 0.459976 | 0.02574131 | 1.839904 | 0.1029652 |  | 0.2803468 | 0.0035355 | 1.121387 | 0.014142 |  | 0.4589835 | 0.02510182 | 1.835934 | 0.1004073 |  | 0.2270538 | 0.009509884 | 0.908215 | 0.03803954 |  | 0.4759281 | 0.03354195 | 1.903712 | 0.1341678
[11 empty] | 0.1356682 | 0.002138733 | 0.5426727 | 0.008554932 |  | 0.4640804 | 0.02141799 | 1.856322 | 0.08567196 |  | 0.2810546 | 0.002662252 | 1.124219 | 0.01064901 |  | 0.4617986 | 0.02213539 | 1.847194 | 0.08854156 |  | 0.2277575 | 0.007730906 | 0.9110301 | 0.03092362 |  | 0.4805465 | 0.02849799 | 1.922186 | 0.113992
[11 empty] | 0.1357509 | 0.001788983 | 0.5430037 | 0.007155933 |  | 0.4655666 | 0.01735997 | 1.862266 | 0.06943989 |  | 0.280902 | 0.001576659 | 1.123608 | 0.006306635 |  | 0.4632249 | 0.01757349 | 1.8529 | 0.07029395 |  | 0.2280576 | 0.006251191 | 0.9122305 | 0.02500476 |  | 0.4838707 | 0.0241997 | 1.935483 | 0.09679881
[11 empty] | 0.1355844 | 0.001910395 | 0.5423375 | 0.00764158 |  | 0.4662246 | 0.01500805 | 1.864898 | 0.0600322 |  | 0.2807504 | 0.001445499 | 1.123002 | 0.005781997 |  | 0.4644284 | 0.01483481 | 1.857714 | 0.05933922 |  | 0.2283443 | 0.005136149 | 0.9133772 | 0.02054459 |  | 0.4854877 | 0.01896964 | 1.941951 | 0.07587856
[11 empty] | 0.1354698 | 0.001078608 | 0.5418793 | 0.004314433 |  | 0.4680435 | 0.01129302 | 1.872174 | 0.04517208 |  | 0.2799315 | 0.001062522 | 1.119726 | 0.004250087 |  | 0.4653503 | 0.01184718 | 1.861401 | 0.04738873 |  | 0.2286323 | 0.004060757 | 0.9145294 | 0.01624303 |  | 0.4882116 | 0.01559606 | 1.952846 | 0.06238422
[11 empty] | 0.1363494 | 0.0009931609 | 0.5453974 | 0.003972644 |  | 0.4681838 | 0.007623712 | 1.872735 | 0.03049485 |  | 0.2795987 | 0.001308982 | 1.118395 | 0.005235928 |  | 0.4662913 | 0.009819817 | 1.865165 | 0.03927927 |  | 0.2289198 | 0.003412112 | 0.9156791 | 0.01364845 |  | 0.4886812 | 0.01266873 | 1.954725 | 0.0506749
[11 empty] | 0.1365039 | 0.001401944 | 0.5460154 | 0.005607777 |  | 0.4682336 | 0.007297448 | 1.872935 | 0.02918979 |  | 0.2805251 | 0.001037927 | 1.1221 | 0.004151709 |  | 0.4664048 | 0.007356693 | 1.865619 | 0.02942677 |  | 0.2288479 | 0.002616244 | 0.9153915 | 0.01046497 |  | 0.4901709 | 0.01078461 | 1.960684 | 0.04313846
[11 empty] | 0.1361874 | 0.0008053034 | 0.5447498 | 0.003221214 |  | 0.4682474 | 0.006504913 | 1.87299 | 0.02601965 |  | 0.2795107 | 0.001623392 | 1.118043 | 0.006493568 |  | 0.4652358 | 0.006145426 | 1.860943 | 0.02458171 |  | 0.2301264 | 0.002651452 | 0.9205056 | 0.01060581 |  | 0.491054 | 0.00855776 | 1.964216 | 0.03423104
[11 empty] | 0.1367385 | 0.0005667442 | 0.546954 | 0.002266977 |  | 0.4662239 | 0.002746582 | 1.864896 | 0.01098633 |  | 0.2786091 | 0.0007586907 | 1.114436 | 0.003034763 |  | 0.464949 | 0.006405258 | 1.859796 | 0.02562103 |  | 0.2284386 | 0.002178256 | 0.9137543 | 0.008713024 |  | 0.4910067 | 0.007011645 | 1.964027 | 0.02804658
Cell compression

## PTL EIS
FUELCELLSTORE CCM: <3 mg IrRuOx/cm2 > <3 mg Pt /cm2> Average Results of 2 identical MEAs ET
PTL
EIS
cm2
|  | 4 | A/cm2 | Toray paper 120 5wt% - Toray paper 120 5wt% | Titanium - Toray paper 120 5wt% | Titanium - Titanium | Titanium (Pt) - Titanium (Pt) | Titanium (Sintered) - Titanium (Sintered) | Toray paper 120 5wt% - Toray paper 120 5wt% |  |  |  |  | Titanium - Toray paper 120 5wt% |  |  |  |  | Titanium - Titanium |  |  |  |  | Titanium (Pt) - Titanium (Pt) |  |  |  |  | Titanium (Sintered) - Titanium (Sintered)
[10 empty] | 0.2 A cm-2 |  |  |  |  | 0.2 A cm-2 |  |  |  |  | 0.2 A cm-2 |  |  |  |  | 0.2 A cm-2 |  |  |  |  | 0.2 A cm-2
|  | A | A/cm2 | V | V | V | V | V |  | Z' (Ω) | -Z'' (Ω) | Z' (Ω*cm-2) | -Z'' (Ω*cm-2) |  | Z' (Ω) | -Z'' (Ω) | Z' (Ω*cm-2) | -Z'' (Ω*cm-2) |  | Z' (Ω) | -Z'' (Ω) | Z' (Ω*cm-2) | -Z'' (Ω*cm-2) |  | Z' (Ω) | -Z'' (Ω) | Z' (Ω*cm-2) | -Z'' (Ω*cm-2) |  | Z' (Ω) | -Z'' (Ω) | Z' (Ω*cm-2) | -Z'' (Ω*cm-2)
|  | 0.031 | 8 | 1.662 | 1.648 | 1.636 | 1.636 | 1.62 |  | 0.2089243 | -0.01568931 | 0.8356971 | -0.06275725 |  | 0.2007405 | -0.01562844 | 0.8029622 | -0.06251376 |  | 0.1852029 | -0.01568931 | 0.7408116 | -0.06275725 |  | 0.1446365 | -0.01987789 | 0.5785461 | -0.07951155 |  | 0.1297961 | -0.01987789 | 0.5191845 | -0.07951155
|  | 0.08 | 20 | 1.68 | 1.666 | 1.653 | 1.653 | 1.637 |  | 0.2079852 | -0.01079454 | 0.8319406 | -0.04317815 |  | 0.1995461 | -0.01072527 | 0.7981842 | -0.04290109 |  | 0.1842638 | -0.01079454 | 0.7370551 | -0.04317815 |  | 0.1431896 | -0.01466781 | 0.5727584 | -0.05867125 |  | 0.1283492 | -0.01466781 | 0.5133969 | -0.05867125
|  | 0.16 | 40 | 1.698 | 1.684 | 1.67 | 1.67 | 1.653 |  | 0.2071649 | -0.006395796 | 0.8286595 | -0.02558318 |  | 0.1988169 | -0.006677915 | 0.7952675 | -0.02671166 |  | 0.1834435 | -0.006395796 | 0.7337739 | -0.02558318 |  | 0.14234 | -0.01014183 | 0.5693598 | -0.04056732 |  | 0.1274996 | -0.01014183 | 0.5099983 | -0.04056732
|  | 0.24 | 60 | 1.712 | 1.698 | 1.682 | 1.682 | 1.664 |  | 0.2066238 | -0.00223283 | 0.8264953 | -0.008931321 |  | 0.1981198 | -0.002450403 | 0.7924793 | -0.00980161 |  | 0.1829025 | -0.00223283 | 0.7316098 | -0.008931321 |  | 0.1417561 | -0.00619872 | 0.5670246 | -0.02479488 |  | 0.1269158 | -0.00619872 | 0.5076631 | -0.02479488
|  | 0.32 | 80 | 1.723 | 1.709 | 1.691 | 1.691 | 1.674 |  | 0.20678 | 0.001586802 | 0.8271201 | 0.006347206 |  | 0.1981336 | 0.00137838 | 0.7925344 | 0.005513521 |  | 0.1830586 | 0.001586802 | 0.7322346 | 0.006347206 |  | 0.1412824 | -0.002660521 | 0.5651298 | -0.01064208 |  | 0.1264421 | -0.002660521 | 0.5057682 | -0.01064208
|  | 0.4 | 100 | 1.74 | 1.719 | 1.7 | 1.7 | 1.682 |  | 0.2072594 | 0.00537902 | 0.8290377 | 0.02151608 |  | 0.1984888 | 0.005145341 | 0.793955 | 0.02058136 |  | 0.183538 | 0.00537902 | 0.7341522 | 0.02151608 |  | 0.1411157 | 0.0006544573 | 0.564463 | 0.002617829 |  | 0.1262754 | 0.0006544573 | 0.5051014 | 0.002617829
|  | 0.8 | 200 | 1.787 | 1.758 | 1.741 | 1.731 | 1.707 |  | 0.2079931 | 0.009330199 | 0.8319723 | 0.0373208 |  | 0.1991708 | 0.008934946 | 0.7966832 | 0.03573979 |  | 0.1842717 | 0.009330199 | 0.7370868 | 0.0373208 |  | 0.1408419 | 0.003840839 | 0.5633676 | 0.01536335 |  | 0.1260015 | 0.003840839 | 0.5040061 | 0.01536335
|  | 1.6 | 400 | 1.862 | 1.822 | 1.795 | 1.78 | 1.755 |  | 0.2091514 | 0.01346411 | 0.8366055 | 0.05385646 |  | 0.2002932 | 0.01294314 | 0.801173 | 0.05177257 |  | 0.18543 | 0.01346411 | 0.74172 | 0.05385646 |  | 0.1419082 | 0.007134503 | 0.567633 | 0.02853801 |  | 0.1270679 | 0.007134503 | 0.5082715 | 0.02853801
|  | 2.4 | 600 | 1.924 | 1.882 | 1.842 | 1.825 | 1.797 |  | 0.2109567 | 0.01792317 | 0.8438269 | 0.07169269 |  | 0.2019814 | 0.01725326 | 0.8079256 | 0.06901302 |  | 0.1872353 | 0.01792317 | 0.7489414 | 0.07169269 |  | 0.1428077 | 0.01052047 | 0.5712306 | 0.04208187 |  | 0.1279673 | 0.01052047 | 0.5118691 | 0.04208187
|  | 3.2 | 800 | 1.984 | 1.94 | 1.887 | 1.867 | 1.837 |  | 0.2133448 | 0.02278347 | 0.8533792 | 0.09113388 |  | 0.204345 | 0.0220243 | 0.8173799 | 0.0880972 |  | 0.1896234 | 0.02278347 | 0.7584937 | 0.09113388 |  | 0.1442402 | 0.01406476 | 0.5769608 | 0.05625904 |  | 0.1293998 | 0.01406476 | 0.5175992 | 0.05625904
|  | 4 | 1000 | 2.043 | 1.999 | 1.933 | 1.908 | 1.875 |  | 0.2168321 | 0.02792915 | 0.8673286 | 0.1117166 |  | 0.2077438 | 0.02695812 | 0.8309754 | 0.1078325 |  | 0.1931108 | 0.02792915 | 0.7724431 | 0.1117166 |  | 0.1465306 | 0.01791812 | 0.5861224 | 0.07167246 |  | 0.1316902 | 0.01791812 | 0.5267609 | 0.07167246
|  | 4.8 | 1200 | 2.101 | 2.058 | 1.977 | 1.947 | 1.912 |  | 0.2214582 | 0.03331231 | 0.8858328 | 0.1332492 |  | 0.2121906 | 0.03214026 | 0.8487626 | 0.128561 |  | 0.1977368 | 0.03331231 | 0.7909473 | 0.1332492 |  | 0.1497327 | 0.02175902 | 0.5989309 | 0.08703609 |  | 0.1348923 | 0.02175902 | 0.5395693 | 0.08703609
|  | 5.6 | 1400 | 2.16 | 2.119 | 2.023 | 1.987 | 1.948 |  | 0.2277597 | 0.03864192 | 0.9110388 | 0.1545677 |  | 0.2181445 | 0.03720168 | 0.872578 | 0.1488067 |  | 0.2040383 | 0.03864192 | 0.8161533 | 0.1545677 |  | 0.1539395 | 0.02548968 | 0.6157578 | 0.1019587 |  | 0.1390991 | 0.02548968 | 0.5563963 | 0.1019587
|  | 6.4 | 1600 | 2.225 | 2.18 | 2.066 | 2.026 | 1.982 |  | 0.235661 | 0.04324196 | 0.942644 | 0.1729678 |  | 0.225771 | 0.0416472 | 0.903084 | 0.1665888 |  | 0.2119396 | 0.04324196 | 0.8477585 | 0.1729678 |  | 0.1592752 | 0.02874673 | 0.6371007 | 0.1149869 |  | 0.1444348 | 0.02874673 | 0.5777392 | 0.1149869
|  | 7.2 | 1800 | 2.293 | 2.24 | 2.109 | 2.065 | 2.015 |  | 0.2450522 | 0.04652567 | 0.9802089 | 0.1861027 |  | 0.2347749 | 0.04476865 | 0.9390997 | 0.1790746 |  | 0.2213308 | 0.04652567 | 0.8853234 | 0.1861027 |  | 0.165547 | 0.03110824 | 0.6621879 | 0.124433 |  | 0.1507066 | 0.03110824 | 0.6028264 | 0.124433
|  | 8 | 2000 | 2.353 | 2.298 | 2.15 | 2.104 | 2.049 |  | 0.2552987 | 0.04796821 | 1.021195 | 0.1918728 |  | 0.2446428 | 0.04607463 | 0.978571 | 0.1842985 |  | 0.2315773 | 0.04796821 | 0.9263093 | 0.1918728 |  | 0.1724134 | 0.03218934 | 0.6896538 | 0.1287573 |  | 0.1575731 | 0.03218934 | 0.6302922 | 0.1287573
[10 empty] | 0.2656927 | 0.04721705 | 1.062771 | 0.1888682 |  | 0.2545251 | 0.04534772 | 1.0181 | 0.1813909 |  | 0.2419713 | 0.04721705 | 0.9678853 | 0.1888682 |  | 0.1793557 | 0.03185854 | 0.7174226 | 0.1274342 |  | 0.1645153 | 0.03185854 | 0.6580611 | 0.1274342
[10 empty] | 0.2752397 | 0.04461468 | 1.100959 | 0.1784587 |  | 0.2636175 | 0.04281943 | 1.05447 | 0.1712777 |  | 0.2515183 | 0.04461468 | 1.006073 | 0.1784587 |  | 0.1857808 | 0.03025592 | 0.7431234 | 0.1210237 |  | 0.1709405 | 0.03025592 | 0.6837618 | 0.1210237
[10 empty] | 0.2836247 | 0.04067352 | 1.134499 | 0.1626941 |  | 0.2713441 | 0.03898566 | 1.085376 | 0.1559426 |  | 0.2599034 | 0.04067352 | 1.039613 | 0.1626941 |  | 0.1913134 | 0.02777259 | 0.7652537 | 0.1110904 |  | 0.176473 | 0.02777259 | 0.7058921 | 0.1110904
[10 empty] | 0.2900541 | 0.03632293 | 1.160217 | 0.1452917 |  | 0.2780718 | 0.03471101 | 1.112287 | 0.138844 |  | 0.2663328 | 0.03632293 | 1.065331 | 0.1452917 |  | 0.1957354 | 0.02482857 | 0.7829414 | 0.09931428 |  | 0.180895 | 0.02482857 | 0.7235799 | 0.09931428
[10 empty] | 0.294915 | 0.03155347 | 1.17966 | 0.1262139 |  | 0.2826049 | 0.03027831 | 1.13042 | 0.1211132 |  | 0.2711936 | 0.03155347 | 1.084774 | 0.1262139 |  | 0.1989838 | 0.02189289 | 0.7959352 | 0.08757157 |  | 0.1841434 | 0.02189289 | 0.7365737 | 0.08757157
[10 empty] | 0.2984552 | 0.02722056 | 1.193821 | 0.1088822 |  | 0.2861227 | 0.02610072 | 1.144491 | 0.1044029 |  | 0.2747339 | 0.02722056 | 1.098935 | 0.1088822 |  | 0.2016983 | 0.01914826 | 0.8067933 | 0.07659303 |  | 0.1868579 | 0.01914826 | 0.7474317 | 0.07659303
[10 empty] | 0.3012392 | 0.02351715 | 1.204957 | 0.09406859 |  | 0.2886404 | 0.02250641 | 1.154562 | 0.09002563 |  | 0.2775178 | 0.02351715 | 1.110071 | 0.09406859 |  | 0.2036716 | 0.01677803 | 0.8146863 | 0.06711214 |  | 0.1888312 | 0.01677803 | 0.7553247 | 0.06711214
[10 empty] | 0.3031258 | 0.02038864 | 1.212503 | 0.08155456 |  | 0.2906197 | 0.01954053 | 1.162479 | 0.07816212 |  | 0.2794045 | 0.02038864 | 1.117618 | 0.08155456 |  | 0.2051142 | 0.01478493 | 0.8204568 | 0.05913971 |  | 0.1902738 | 0.01478493 | 0.7610953 | 0.05913971
[10 empty] | 0.3045433 | 0.01795293 | 1.218173 | 0.07181172 |  | 0.2919484 | 0.01711211 | 1.167794 | 0.06844845 |  | 0.2808219 | 0.01795293 | 1.123288 | 0.07181172 |  | 0.2062762 | 0.01322427 | 0.8251049 | 0.05289708 |  | 0.1914359 | 0.01322427 | 0.7657434 | 0.05289708
[10 empty] | 0.3056568 | 0.0160951 | 1.222627 | 0.06438038 |  | 0.293199 | 0.01535098 | 1.172796 | 0.06140391 |  | 0.2819354 | 0.0160951 | 1.127742 | 0.06438038 |  | 0.2073825 | 0.0122247 | 0.8295299 | 0.04889881 |  | 0.1925421 | 0.0122247 | 0.7701684 | 0.04889881
[10 empty] | 0.3077425 | 0.01422902 | 1.23097 | 0.05691608 |  | 0.2929436 | 0.01429079 | 1.171774 | 0.05716317 |  | 0.2840212 | 0.01422902 | 1.136085 | 0.05691608 |  | 0.20904 | 0.011287 | 0.8361599 | 0.045148 |  | 0.1941996 | 0.011287 | 0.7767984 | 0.045148
[10 empty] | 0.3074618 | 0.01419464 | 1.229847 | 0.05677858 |  | 0.2949254 | 0.01329932 | 1.179702 | 0.05319728 |  | 0.2837405 | 0.01419464 | 1.134962 | 0.05677858 |  | 0.2095203 | 0.01110217 | 0.838081 | 0.04440867 |  | 0.1946799 | 0.01110217 | 0.7787195 | 0.04440867
[10 empty] | 0.3084017 | 0.0141165 | 1.233607 | 0.05646599 |  | 0.2960011 | 0.01293022 | 1.184004 | 0.05172089 |  | 0.2846803 | 0.0141165 | 1.138721 | 0.05646599 |  | 0.2106331 | 0.01082852 | 0.8425325 | 0.04331408 |  | 0.1957927 | 0.01082852 | 0.783171 | 0.04331408
[10 empty] | 0.3093781 | 0.01447528 | 1.237513 | 0.05790111 |  | 0.2973784 | 0.01301292 | 1.189513 | 0.05205166 |  | 0.2856568 | 0.01447528 | 1.142627 | 0.05790111 |  | 0.2119712 | 0.01086374 | 0.8478848 | 0.04345496 |  | 0.1971308 | 0.01086374 | 0.7885233 | 0.04345496
[10 empty] | 0.3102246 | 0.01529612 | 1.240899 | 0.06118447 |  | 0.2984182 | 0.01335289 | 1.193673 | 0.05341155 |  | 0.2865033 | 0.01529612 | 1.146013 | 0.06118447 |  | 0.2134222 | 0.01099292 | 0.8536887 | 0.04397167 |  | 0.1985818 | 0.01099292 | 0.7943272 | 0.04397167
[10 empty] | 0.3118802 | 0.01593695 | 1.247521 | 0.0637478 |  | 0.3013419 | 0.01244339 | 1.205368 | 0.04977355 |  | 0.2881589 | 0.01593695 | 1.152635 | 0.0637478 |  | 0.2154 | 0.01113361 | 0.8615999 | 0.04453446 |  | 0.2005596 | 0.01113361 | 0.8022384 | 0.04453446
[10 empty] | 0.315936 | 0.01795075 | 1.263744 | 0.071803 |  | 0.302938 | 0.01126231 | 1.211752 | 0.04504924 |  | 0.2922146 | 0.01795075 | 1.168858 | 0.071803 |  | 0.2160655 | 0.01140567 | 0.8642622 | 0.04562269 |  | 0.2012252 | 0.01140567 | 0.8049006 | 0.04562269
[10 empty] | 0.3220818 | 0.0266217 | 1.288327 | 0.1064868 |  | 0.2955886 | 0.01361382 | 1.182354 | 0.05445528 |  | 0.2983604 | 0.0266217 | 1.193442 | 0.1064868 |  | 0.2226998 | 0.007104703 | 0.8907991 | 0.02841881 |  | 0.2078594 | 0.007104703 | 0.8314376 | 0.02841881
[10 empty] | 0.3190189 | 0.0230039 | 1.276076 | 0.0920156 |  | 0.307037 | 0.01308275 | 1.228148 | 0.05233098 |  | 0.2952976 | 0.0230039 | 1.18119 | 0.0920156 |  | 0.2201549 | 0.00921183 | 0.8806197 | 0.03684732 |  | 0.2053145 | 0.00921183 | 0.8212581 | 0.03684732
[10 empty] | 0.3222721 | 0.02656794 | 1.289088 | 0.1062717 |  | 0.3088989 | 0.01089153 | 1.235596 | 0.04356613 |  | 0.2985507 | 0.02656794 | 1.194203 | 0.1062717 |  | 0.2219688 | 0.008989468 | 0.8878752 | 0.03595787 |  | 0.2071284 | 0.008989468 | 0.8285136 | 0.03595787
[10 empty] | 0.3272006 | 0.02708141 | 1.308802 | 0.1083256 |  | 0.3113783 | 0.01149052 | 1.245513 | 0.04596209 |  | 0.3034792 | 0.02708141 | 1.213917 | 0.1083256 |  | 0.2229862 | 0.007560624 | 0.891945 | 0.0302425 |  | 0.2081459 | 0.007560624 | 0.8325834 | 0.0302425
[10 empty] | 0.3323051 | 0.02810878 | 1.329221 | 0.1124351 |  | 0.3128341 | 0.009891028 | 1.251336 | 0.03956411 |  | 0.3085837 | 0.02810878 | 1.234335 | 0.1124351 |  | 0.2238005 | 0.006498141 | 0.8952022 | 0.02599256 |  | 0.2089602 | 0.006498141 | 0.8358406 | 0.02599256
[10 empty] | 0.3373367 | 0.02828759 | 1.349347 | 0.1131503 |  | 0.3140248 | 0.007930894 | 1.256099 | 0.03172358 |  | 0.3136153 | 0.02828759 | 1.254461 | 0.1131503 |  | 0.2250427 | 0.005653081 | 0.9001707 | 0.02261232 |  | 0.2102023 | 0.005653081 | 0.8408092 | 0.02261232
[10 empty] | 0.3439919 | 0.02814733 | 1.375968 | 0.1125893 |  | 0.3150085 | 0.007296283 | 1.260034 | 0.02918513 |  | 0.3202706 | 0.02814733 | 1.281082 | 0.1125893 |  | 0.2250006 | 0.004604263 | 0.9000023 | 0.01841705 |  | 0.2101602 | 0.004604263 | 0.8406408 | 0.01841705
[10 empty] | 0.3491594 | 0.02654814 | 1.396638 | 0.1061926 |  | 0.3159702 | 0.006306581 | 1.263881 | 0.02522633 |  | 0.325438 | 0.02654814 | 1.301752 | 0.1061926 |  | 0.2257648 | 0.004156035 | 0.9030591 | 0.01662414 |  | 0.2109244 | 0.004156035 | 0.8436975 | 0.01662414
[10 empty] | 0.3532797 | 0.02394931 | 1.413119 | 0.09579726 |  | 0.3159066 | 0.006054973 | 1.263626 | 0.02421989 |  | 0.3295584 | 0.02394931 | 1.318233 | 0.09579726 |  | 0.2256791 | 0.003069149 | 0.9027163 | 0.0122766 |  | 0.2108387 | 0.003069149 | 0.8433548 | 0.0122766
[10 empty] | 0.3577971 | 0.02133635 | 1.431188 | 0.08534539 |  | 0.3167721 | 0.004809269 | 1.267089 | 0.01923708 |  | 0.3340757 | 0.02133635 | 1.336303 | 0.08534539 |  | 0.2261767 | 0.002819506 | 0.9047067 | 0.01127802 |  | 0.2113363 | 0.002819506 | 0.8453451 | 0.01127802
[10 empty] | 0.3607778 | 0.01860859 | 1.443111 | 0.07443436 |  | 0.315944 | 0.0041039 | 1.263776 | 0.0164156 |  | 0.3370564 | 0.01860859 | 1.348226 | 0.07443436 |  | 0.2260231 | 0.002528753 | 0.9040925 | 0.01011501 |  | 0.2111827 | 0.002528753 | 0.844731 | 0.01011501
[10 empty] | 0.3631344 | 0.0162895 | 1.452538 | 0.06515801 |  | 0.3171028 | 0.00300769 | 1.268411 | 0.01203076 |  | 0.339413 | 0.0162895 | 1.357652 | 0.06515801 |  | 0.226072 | 0.002423352 | 0.9042879 | 0.009693408 |  | 0.2112316 | 0.002423352 | 0.8449263 | 0.009693408
[10 empty] | 0.3646358 | 0.01319316 | 1.458543 | 0.05277266 |  | 0.3166827 | 0.003118779 | 1.266731 | 0.01247512 |  | 0.3409144 | 0.01319316 | 1.363658 | 0.05277266 |  | 0.2263818 | 0.001871618 | 0.9055272 | 0.007486473 |  | 0.2115414 | 0.001871618 | 0.8461657 | 0.007486473
[10 empty] | 0.365887 | 0.0109536 | 1.463548 | 0.04381441 |  | 0.3171112 | 0.002583311 | 1.268445 | 0.01033325 |  | 0.3421656 | 0.0109536 | 1.368662 | 0.04381441 |  | 0.2265608 | 0.001625657 | 0.9062433 | 0.006502626 |  | 0.2117205 | 0.001625657 | 0.8468818 | 0.006502626
[10 empty] | 0.3668328 | 0.008458598 | 1.467331 | 0.03383439 |  | 0.317143 | 0.001793782 | 1.268572 | 0.007175128 |  | 0.3431114 | 0.008458598 | 1.372446 | 0.03383439 |  | 0.2269749 | 0.001782883 | 0.9078994 | 0.007131532 |  | 0.2121345 | 0.001782883 | 0.8485379 | 0.007131532
[10 empty] | 0.3672268 | 0.007444169 | 1.468907 | 0.02977667 |  | 0.3166541 | 0.002066405 | 1.266616 | 0.008265619 |  | 0.3435054 | 0.007444169 | 1.374022 | 0.02977667 |  | 0.2262677 | 0.001693174 | 0.9050709 | 0.006772697 |  | 0.2114273 | 0.001693174 | 0.8457093 | 0.006772697
[10 empty] | 0.3678231 | 0.0061363 | 1.471292 | 0.0245452 |  | 0.3168005 | 0.001651843 | 1.267202 | 0.006607371 |  | 0.3441017 | 0.0061363 | 1.376407 | 0.0245452 |  | 0.2267163 | 0.001345051 | 0.9068653 | 0.005380205 |  | 0.2118759 | 0.001345051 | 0.8475038 | 0.005380205
[10 empty] | 0.3677369 | 0.00712896 | 1.470948 | 0.02851584 |  | 0.3162326 | 0.002011459 | 1.26493 | 0.008045837 |  | 0.3440155 | 0.00712896 | 1.376062 | 0.02851584 |  | 0.2266305 | 0.002247782 | 0.9065222 | 0.00899113 |  | 0.2117902 | 0.002247782 | 0.8471606 | 0.00899113
[10 empty] | 0.3682343 | 0.005429935 | 1.472937 | 0.02171974 |  | 0.3164918 | 0.002474721 | 1.265967 | 0.009898884 |  | 0.3445129 | 0.005429935 | 1.378052 | 0.02171974 |  | 0.2267691 | 0.001754016 | 0.9070765 | 0.007016065 |  | 0.2119287 | 0.001754016 | 0.8477149 | 0.007016065
[10 empty] | 0.3681308 | 0.004479329 | 1.472523 | 0.01791731 |  | 0.3160093 | 0.001406788 | 1.264037 | 0.005627153 |  | 0.3444094 | 0.004479329 | 1.377638 | 0.01791731 |  | 0.2264889 | 0.001716737 | 0.9059557 | 0.006866948 |  | 0.2116486 | 0.001716737 | 0.8465942 | 0.006866948
[10 empty] | 0.3682063 | 0.003523052 | 1.472825 | 0.01409221 |  | 0.3177197 | -0.002735914 | 1.270879 | -0.01094366 |  | 0.3444849 | 0.003523052 | 1.37794 | 0.01409221 |  | 0.2270434 | 0.001585422 | 0.9081737 | 0.006341688 |  | 0.212203 | 0.001585422 | 0.8488122 | 0.006341688
[10 empty] | 0.3679274 | 0.003562123 | 1.47171 | 0.01424849 |  | 0.3158044 | 0.001648539 | 1.263218 | 0.006594156 |  | 0.3442061 | 0.003562123 | 1.376824 | 0.01424849 |  | 0.2268005 | 0.0016623 | 0.9072019 | 0.006649201 |  | 0.2119601 | 0.0016623 | 0.8478403 | 0.006649201
[10 empty] | 0.3709366 | -0.002840593 | 1.483747 | -0.01136237 |  | 0.3159049 | 0.001049759 | 1.26362 | 0.004199034 |  | 0.3472153 | -0.002840593 | 1.388861 | -0.01136237 |  | 0.227341 | 0.001623169 | 0.909364 | 0.006492675 |  | 0.2125006 | 0.001623169 | 0.8500024 | 0.006492675
[10 empty] | 0.3670034 | 0.003317369 | 1.468013 | 0.01326947 |  | 0.3158868 | 0.001545115 | 1.263547 | 0.00618046 |  | 0.343282 | 0.003317369 | 1.373128 | 0.01326947 |  | 0.227054 | 0.001658201 | 0.9082159 | 0.006632806 |  | 0.2122136 | 0.001658201 | 0.8488543 | 0.006632806
[10 empty] | 0.3702105 | 0.00382429 | 1.480842 | 0.01529716 |  | 0.3150984 | 0.0006886331 | 1.260394 | 0.002754532 |  | 0.3464891 | 0.00382429 | 1.385956 | 0.01529716 |  | 0.2273566 | 0.001407986 | 0.9094265 | 0.005631946 |  | 0.2125162 | 0.001407986 | 0.850065 | 0.005631946
[10 empty] | 0.3665659 | 0.0009092973 | 1.466264 | 0.003637189 |  | 0.3145175 | 0.001279838 | 1.25807 | 0.00511935 |  | 0.3428445 | 0.0009092973 | 1.371378 | 0.003637189 |  | 0.2272657 | 0.001640699 | 0.9090627 | 0.006562798 |  | 0.2124253 | 0.001640699 | 0.8497012 | 0.006562798
[10 empty] | 0.3713019 | 0.00129725 | 1.485208 | 0.005189002 |  | 0.3532508 | -0.0007602836 | 1.413003 | -0.003041134 |  | 0.3475805 | 0.00129725 | 1.390322 | 0.005189002 |  | 0.2276498 | 0.001585611 | 0.910599 | 0.006342444 |  | 0.2128094 | 0.001585611 | 0.8512375 | 0.006342444
[15 empty] | 0.3212466 | -0.0007760008 | 1.284986 | -0.003104003 |  | -0.02372138 | 6.572142 | -0.09488551 | 26.28857 |  | 0.227388 | 0.001522164 | 0.9095521 | 0.006088654 |  | 0.2125476 | 0.001522164 | 0.8501906 | 0.006088654
Anode PTL - Cathode PTL

## Decal Transfer EDX
CCM Without PF: 1,3 mg Ir/cm2 >0,8 mg Pt /cm2
[5 empty] | CCM With Ammonium Bicarbonate: 0,39 mg Ir/cm2 >0,8 mg Pt /cm2 |  |  |  |  | AH/IrO2-TiO2: 1/1 | CCM With Ammonium Bicarbonate: 1,3 mg Ir/cm2 >0,8 mg Pt /cm2 |  |  |  |  | AH/IrO2-TiO2: 1/10 | CCM With Ammonium Carbonate: 1,3 mg Ir/cm2 >0,8 mg Pt /cm2 |  |  |  |  | AC/IrO2-TiO2: 1/1
EDX | [22 empty] | Element | Nafion(R) 212 without Pore Former 1.3 mg Ircm-2 / 0,8 mg Ptcm-2 |  |  | Nafion(R) 212 with Ammonium Carbonate 0.39 mg Ircm-2 / 0,8 mg Ptcm-2 (NH3)2CO3/IrO2-TiO2: 1/1 |  |  | Nafion(R) 212 with Ammonium Bicarbonate 0.39 mg Ircm-2 / 0,8 mg Ptcm-2 NH3HCO3/IrO2-TiO2: 1/1 |  |  | Standard
[5 empty] | EDX | [5 empty] | EDX | [5 empty] | EDX | [6 empty] | App. Concentration | Weight% | Atomic% | App. Concentration | Weight% | Atomic% | App. Concentration | Weight% | Atomic%
Element | App. Conc | Weight% | Atomic% | Standard | [18 empty] | C | 0 | 0 | 0 | 0 | 0 | 0 | 0 | 0 | 0 | CaCO3
C | 0 | 0 | 0 | CaCO3 | Element | App. Conc | Weight% | Atomic% | Standard |  | Element | App. Conc | Weight% | Atomic% | Standard |  | Element | App. Conc | Weight% | Atomic% | Standard |  | O | 19.37 | 19.43 | 46.83 | 17.57 | 17.88 | 35.02 | 0 | 0 | 0 | SiO2
O | 19.37 | 19.43 | 46.83 | SiO2 | C | 0 | 0 | 0 | CaCO3 |  | C | 0 | 0 | 0 | CaCO3 |  | C | 0 | 0 | 0 | CaCO3 |  | F | 6.84 | 18.12 | 36.79 | 11.94 | 32.54 | 53.69 | 6.77 | 46.79 | 87.24 | MgF2
F | 6.84 | 18.12 | 36.79 | MgF2 | O | 17.57 | 17.88 | 35.02 | SiO2 |  | O | 21.33 | 24.48 | 56.26 | SiO2 |  | O | 0 | 0 | 0 | SiO2 |  | S |  |  |  | 0.72 | 0.89 | 0.87 |  |  |  | FeS2
[5 empty] | F | 11.94 | 32.54 | 53.69 | MgF2 |  | F | 4.34 | 14.19 | 27.46 | MgF2 |  | F | 6.77 | 46.79 | 87.24 | MgF2 |  | Cl | 0.58 | 0.71 | 0.78 | 0.42 | 0.58 | 0.51 | 0.22 | 1.09 | 1.09 | KCl
Cl | 0.58 | 0.71 | 0.78 | KCl | S | 0.72 | 0.89 | 0.87 | FeS2 |  | S | 0.63 | 0.8 | 0.91 | FeS2 | [7 empty] | Ti | 6.16 | 5.31 | 4.28 | 4.16 | 4.19 | 2.74 | 1.07 | 3.72 | 2.75 | Ti
Ti | 6.16 | 5.31 | 4.28 | Ti | Cl | 0.42 | 0.58 | 0.51 | KCl |  | Cl | 0.64 | 0.9 | 0.94 | KCl |  | Cl | 0.22 | 1.09 | 1.09 | KCl |  | Ir | 66.52 | 56.43 | 11.32 | 42.95 | 43.92 | 7.16 | 13.63 | 48.39 | 8.92 | Ir
Ir | 66.52 | 56.43 | 11.32 | Ir | Ti | 4.16 | 4.19 | 2.74 | Ti |  | Ti | 5.23 | 5.24 | 4.02 | Ti |  | Ti | 1.07 | 3.72 | 2.75 | Ti |  | Totals |  | 100 |  |  | 100 |  |  | 100
Totals |  | 100 |  |  | Ir | 42.95 | 43.92 | 7.16 | Ir |  | Ir | 55.44 | 54.4 | 10.41 | Ir |  | Ir | 13.63 | 48.39 | 8.92 | Ir
[5 empty] | Totals |  | 100 |  |  |  | Totals |  | 100 |  |  |  | Totals |  | 100

## Benchmarking EIS
FUELCELLSTORE CCM: <3 mg IrRuOx/cm2 > <3 mg Pt /cm2> Average Results of 2 identical MEAs ET
BENCHMARKING
EIS
|  | Cell cm2 |  | BNCH-1 | BNCH-2 | BNCH-3 | BNCH-4 | BNCH-1 |  |  |  |  | BNCH-2 |  |  |  |  | BNCH-3 |  |  |  |  | BNCH-4
4
[9 empty] | 0 A cm-2 (NO) |  |  |  |  | 0 A cm-2 (NO) |  |  |  |  | 0 A cm-2 (NO) |  |  |  |  | 0 A cm-2 (NO)
|  | A | A/cm2 | V | V | V | V |  | Z' (Ω) | -Z'' (Ω) | Z' (Ω*cm-2) | -Z'' (Ω*cm-2) |  | Z' (Ω) | -Z'' (Ω) | Z' (Ω*cm-2) | -Z'' (Ω*cm-2) |  | Z' (Ω) | -Z'' (Ω) | Z' (Ω*cm-2) | -Z'' (Ω*cm-2) |  | Z' (Ω) | -Z'' (Ω) | Z' (Ω*cm-2) | -Z'' (Ω*cm-2)
|  | 0.031 | 8 | 1.45 | 1.452 | 1.449 | 1.442 |  | 0.0696731 | -0.03091454 | 0.2786924 | -0.1236581 |  | 0.0686731 | -0.02391454 | 0.2746924 | -0.09565814 |  | 0.0726731 | -0.02791454 | 0.2906924 | -0.1116581 |  | 0.0726731 | -0.02791454 | 0.2906924 | -0.1116581
|  | 0.08 | 20 | 1.467 | 1.469 | 1.466 | 1.459 |  | 0.06872238 | -0.02484992 | 0.2748895 | -0.09939967 |  | 0.06772238 | -0.01784992 | 0.2708895 | -0.07139967 |  | 0.07172238 | -0.02184992 | 0.2868895 | -0.08739967 |  | 0.07172238 | -0.02184992 | 0.2868895 | -0.08739967
|  | 0.16 | 40 | 1.483 | 1.485 | 1.482 | 1.475 |  | 0.06791511 | -0.01982873 | 0.2716604 | -0.07931491 |  | 0.06691511 | -0.01282873 | 0.2676604 | -0.05131491 |  | 0.07091511 | -0.01682873 | 0.2836604 | -0.06731491 |  | 0.07091511 | -0.01682873 | 0.2836604 | -0.06731491
|  | 0.24 | 60 | 1.495 | 1.497 | 1.494 | 1.487 |  | 0.06753499 | -0.01554428 | 0.27014 | -0.06217712 |  | 0.06653499 | -0.008544279 | 0.26614 | -0.03417712 |  | 0.07053499 | -0.01254428 | 0.28214 | -0.05017712 |  | 0.07053499 | -0.01254428 | 0.28214 | -0.05017712
|  | 0.32 | 80 | 1.505 | 1.506 | 1.504 | 1.496 |  | 0.06696468 | -0.01220199 | 0.2678587 | -0.04880796 |  | 0.06596468 | -0.00520199 | 0.2638587 | -0.02080796 |  | 0.06996468 | -0.00920199 | 0.2798587 | -0.03680796 |  | 0.06996468 | -0.00920199 | 0.2798587 | -0.03680796
|  | 0.4 | 100 | 1.513 | 1.515 | 1.512 | 1.505 |  | 0.06735224 | -0.00886278 | 0.269409 | -0.03545112 |  | 0.06635224 | -0.00186278 | 0.265409 | -0.00745112 |  | 0.07035224 | -0.00586278 | 0.281409 | -0.02345112 |  | 0.07035224 | -0.00586278 | 0.281409 | -0.02345112
|  | 0.8 | 200 | 1.543 | 1.545 | 1.542 | 1.535 |  | 0.06745664 | -0.006114055 | 0.2698265 | -0.02445622 |  | 0.06645664 | 0.0008859453 | 0.2658265 | 0.003543781 |  | 0.07045664 | -0.003114055 | 0.2818265 | -0.01245622 |  | 0.07045664 | -0.003114055 | 0.2818265 | -0.01245622
|  | 1.6 | 400 | 1.59 | 1.592 | 1.589 | 1.582 |  | 0.06774234 | -0.003567982 | 0.2709693 | -0.01427193 |  | 0.06674234 | 0.003432018 | 0.2669693 | 0.01372807 |  | 0.07074234 | -0.0005679822 | 0.2829693 | -0.002271929 |  | 0.07074234 | -0.0005679822 | 0.2829693 | -0.002271929
|  | 2.4 | 600 | 1.632 | 1.634 | 1.631 | 1.624 |  | 0.06824322 | -0.001129212 | 0.2729729 | -0.00451685 |  | 0.06724322 | 0.005870788 | 0.2689729 | 0.02348315 |  | 0.07124322 | 0.001870788 | 0.2849729 | 0.00748315 |  | 0.07124322 | 0.001870788 | 0.2849729 | 0.00748315
|  | 3.2 | 800 | 1.672 | 1.675 | 1.671 | 1.665 |  | 0.06891338 | 0.001193091 | 0.2756535 | 0.004772363 |  | 0.06791338 | 0.008193091 | 0.2716535 | 0.03277236 |  | 0.07191338 | 0.004193091 | 0.2876535 | 0.01677236 |  | 0.07191338 | 0.004193091 | 0.2876535 | 0.01677236
|  | 4 | 1000 | 1.71 | 1.713 | 1.709 | 1.703 |  | 0.07002366 | 0.003605926 | 0.2800946 | 0.0144237 |  | 0.06902366 | 0.01060593 | 0.2760946 | 0.0424237 |  | 0.07302366 | 0.006605926 | 0.2920946 | 0.0264237 |  | 0.07302366 | 0.006605926 | 0.2920946 | 0.0264237
|  | 4.8 | 1200 | 1.746 | 1.751 | 1.745 | 1.741 |  | 0.07153192 | 0.005879502 | 0.2861277 | 0.02351801 |  | 0.07053192 | 0.0128795 | 0.2821277 | 0.05151801 |  | 0.07453192 | 0.008879502 | 0.2981277 | 0.03551801 |  | 0.07453192 | 0.008879502 | 0.2981277 | 0.03551801
|  | 5.6 | 1400 | 1.782 | 1.786 | 1.781 | 1.776 |  | 0.07354098 | 0.008041395 | 0.2941639 | 0.03216558 |  | 0.07254098 | 0.0150414 | 0.2901639 | 0.06016558 |  | 0.07654098 | 0.0110414 | 0.3061639 | 0.04416558 |  | 0.07654098 | 0.0110414 | 0.3061639 | 0.04416558
|  | 6.4 | 1600 | 1.816 | 1.82 | 1.815 | 1.81 |  | 0.07608172 | 0.009927255 | 0.3043269 | 0.03970902 |  | 0.07508172 | 0.01692725 | 0.3003269 | 0.06770902 |  | 0.07908172 | 0.01292725 | 0.3163269 | 0.05170902 |  | 0.07908172 | 0.01292725 | 0.3163269 | 0.05170902
|  | 7.2 | 1800 | 1.85 | 1.854 | 1.849 | 1.844 |  | 0.07910359 | 0.0113487 | 0.3164144 | 0.04539479 |  | 0.07810359 | 0.0183487 | 0.3124144 | 0.07339479 |  | 0.08210359 | 0.0143487 | 0.3284144 | 0.05739479 |  | 0.08210359 | 0.0143487 | 0.3284144 | 0.05739479
|  | 8 | 2000 | 1.882 | 1.888 | 1.881 | 1.878 |  | 0.08241866 | 0.01216836 | 0.3296747 | 0.04867344 |  | 0.08141866 | 0.01916836 | 0.3256747 | 0.07667344 |  | 0.08541866 | 0.01516836 | 0.3416747 | 0.06067344 |  | 0.08541866 | 0.01516836 | 0.3416747 | 0.06067344
[9 empty] | 0.08578513 | 0.01230175 | 0.3431405 | 0.04920702 |  | 0.08478513 | 0.01930175 | 0.3391405 | 0.07720702 |  | 0.08878513 | 0.01530175 | 0.3551405 | 0.06120702 |  | 0.08878513 | 0.01530175 | 0.3551405 | 0.06120702
[9 empty] | 0.08892106 | 0.0118352 | 0.3556843 | 0.0473408 |  | 0.08792106 | 0.0188352 | 0.3516843 | 0.0753408 |  | 0.09192106 | 0.0148352 | 0.3676843 | 0.0593408 |  | 0.09192106 | 0.0148352 | 0.3676843 | 0.0593408
[9 empty] | 0.09166609 | 0.0109484 | 0.3666644 | 0.0437936 |  | 0.09066609 | 0.0179484 | 0.3626644 | 0.0717936 |  | 0.09466609 | 0.0139484 | 0.3786644 | 0.0557936 |  | 0.09466609 | 0.0139484 | 0.3786644 | 0.0557936
[9 empty] | 0.09393111 | 0.009850688 | 0.3757244 | 0.03940275 |  | 0.09293111 | 0.01685069 | 0.3717244 | 0.06740275 |  | 0.09693111 | 0.01285069 | 0.3877244 | 0.05140275 |  | 0.09693111 | 0.01285069 | 0.3877244 | 0.05140275
[9 empty] | 0.09561687 | 0.008775922 | 0.3824675 | 0.03510369 |  | 0.09461687 | 0.01577592 | 0.3784675 | 0.06310369 |  | 0.09861687 | 0.01177592 | 0.3944675 | 0.04710369 |  | 0.09861687 | 0.01177592 | 0.3944675 | 0.04710369
[9 empty] | 0.09708831 | 0.007767271 | 0.3883533 | 0.03106909 |  | 0.09608831 | 0.01476727 | 0.3843533 | 0.05906909 |  | 0.1000883 | 0.01076727 | 0.4003533 | 0.04306909 |  | 0.1000883 | 0.01076727 | 0.4003533 | 0.04306909
[9 empty] | 0.0981991 | 0.006953707 | 0.3927964 | 0.02781483 |  | 0.0971991 | 0.01395371 | 0.3887964 | 0.05581483 |  | 0.1011991 | 0.009953707 | 0.4047964 | 0.03981483 |  | 0.1011991 | 0.009953707 | 0.4047964 | 0.03981483
[9 empty] | 0.09913642 | 0.00640138 | 0.3965457 | 0.02560552 |  | 0.09813642 | 0.01340138 | 0.3925457 | 0.05360552 |  | 0.1021364 | 0.00940138 | 0.4085457 | 0.03760552 |  | 0.1021364 | 0.00940138 | 0.4085457 | 0.03760552
[9 empty] | 0.09994852 | 0.006107871 | 0.3997941 | 0.02443148 |  | 0.09894852 | 0.01310787 | 0.3957941 | 0.05243148 |  | 0.1029485 | 0.009107871 | 0.4117941 | 0.03643148 |  | 0.1029485 | 0.009107871 | 0.4117941 | 0.03643148
[9 empty] | 0.1006454 | 0.006098568 | 0.4025818 | 0.02439427 |  | 0.09964544 | 0.01309857 | 0.3985818 | 0.05239427 |  | 0.1036454 | 0.009098568 | 0.4145818 | 0.03639427 |  | 0.1036454 | 0.009098568 | 0.4145818 | 0.03639427
[9 empty] | 0.1011007 | 0.006388422 | 0.404403 | 0.02555369 |  | 0.1001007 | 0.01338842 | 0.400403 | 0.05355369 |  | 0.1041007 | 0.009388422 | 0.416403 | 0.03755369 |  | 0.1041007 | 0.009388422 | 0.416403 | 0.03755369
[9 empty] | 0.1018746 | 0.007014942 | 0.4074983 | 0.02805977 |  | 0.1008746 | 0.01401494 | 0.4034983 | 0.05605977 |  | 0.1048746 | 0.01001494 | 0.4194983 | 0.04005977 |  | 0.1048746 | 0.01001494 | 0.4194983 | 0.04005977
[9 empty] | 0.1025265 | 0.007982423 | 0.410106 | 0.03192969 |  | 0.1015265 | 0.01498242 | 0.406106 | 0.05992969 |  | 0.1055265 | 0.01098242 | 0.422106 | 0.04392969 |  | 0.1055265 | 0.01098242 | 0.422106 | 0.04392969
[9 empty] | 0.1031936 | 0.009355406 | 0.4127744 | 0.03742163 |  | 0.1021936 | 0.01635541 | 0.4087744 | 0.06542163 |  | 0.1061936 | 0.01235541 | 0.4247744 | 0.04942163 |  | 0.1061936 | 0.01235541 | 0.4247744 | 0.04942163
[9 empty] | 0.1040037 | 0.01116107 | 0.4160147 | 0.04464427 |  | 0.1030037 | 0.01816107 | 0.4120147 | 0.07264427 |  | 0.1070037 | 0.01416107 | 0.4280147 | 0.05664427 |  | 0.1070037 | 0.01416107 | 0.4280147 | 0.05664427
[9 empty] | 0.104998 | 0.01351881 | 0.4199921 | 0.05407524 |  | 0.103998 | 0.02051881 | 0.4159921 | 0.08207524 |  | 0.107998 | 0.01651881 | 0.4319921 | 0.06607524 |  | 0.107998 | 0.01651881 | 0.4319921 | 0.06607524
[9 empty] | 0.1062726 | 0.01636023 | 0.4250905 | 0.06544092 |  | 0.1052726 | 0.02336023 | 0.4210905 | 0.09344092 |  | 0.1092726 | 0.01936023 | 0.4370905 | 0.07744092 |  | 0.1092726 | 0.01936023 | 0.4370905 | 0.07744092
[9 empty] | 0.1078991 | 0.01926148 | 0.4315964 | 0.07704594 |  | 0.1068991 | 0.02626148 | 0.4275964 | 0.1050459 |  | 0.1108991 | 0.02226148 | 0.4435964 | 0.08904594 |  | 0.1108991 | 0.02226148 | 0.4435964 | 0.08904594
[9 empty] | 0.1095707 | 0.02482905 | 0.4382827 | 0.09931619 |  | 0.1085707 | 0.03182905 | 0.4342827 | 0.1273162 |  | 0.1125707 | 0.02782905 | 0.4502827 | 0.1113162 |  | 0.1125707 | 0.02782905 | 0.4502827 | 0.1113162
[9 empty] | 0.1122333 | 0.0301996 | 0.4489332 | 0.1207984 |  | 0.1112333 | 0.0371996 | 0.4449332 | 0.1487984 |  | 0.1152333 | 0.0331996 | 0.4609332 | 0.1327984 |  | 0.1152333 | 0.0331996 | 0.4609332 | 0.1327984
[9 empty] | 0.1155744 | 0.03687589 | 0.4622975 | 0.1475036 |  | 0.1145744 | 0.04387589 | 0.4582975 | 0.1755036 |  | 0.1185744 | 0.03987589 | 0.4742975 | 0.1595036 |  | 0.1185744 | 0.03987589 | 0.4742975 | 0.1595036
[9 empty] | 0.1203619 | 0.0443382 | 0.4814476 | 0.1773528 |  | 0.1193619 | 0.0513382 | 0.4774476 | 0.2053528 |  | 0.1233619 | 0.0473382 | 0.4934476 | 0.1893528 |  | 0.1233619 | 0.0473382 | 0.4934476 | 0.1893528
[9 empty] | 0.126912 | 0.05291401 | 0.5076481 | 0.211656 |  | 0.125912 | 0.05991401 | 0.5036481 | 0.239656 |  | 0.129912 | 0.05591401 | 0.5196481 | 0.223656 |  | 0.129912 | 0.05591401 | 0.5196481 | 0.223656
[9 empty] | 0.1352511 | 0.06200507 | 0.5410045 | 0.2480203 |  | 0.1342511 | 0.06900507 | 0.5370045 | 0.2760203 |  | 0.1382511 | 0.06500507 | 0.5530045 | 0.2600203 |  | 0.1382511 | 0.06500507 | 0.5530045 | 0.2600203
[9 empty] | 0.1462739 | 0.07137418 | 0.5850955 | 0.2854967 |  | 0.1452739 | 0.07837418 | 0.5810955 | 0.3134967 |  | 0.1492739 | 0.07437418 | 0.5970955 | 0.2974967 |  | 0.1492739 | 0.07437418 | 0.5970955 | 0.2974967
[9 empty] | 0.1604038 | 0.08058489 | 0.6416153 | 0.3223396 |  | 0.1594038 | 0.08758489 | 0.6376153 | 0.3503396 |  | 0.1634038 | 0.08358489 | 0.6536153 | 0.3343396 |  | 0.1634038 | 0.08358489 | 0.6536153 | 0.3343396
[9 empty] | 0.1769306 | 0.08781108 | 0.7077223 | 0.3512443 |  | 0.1759306 | 0.09481108 | 0.7037223 | 0.3792443 |  | 0.1799306 | 0.09081108 | 0.7197223 | 0.3632443 |  | 0.1799306 | 0.09081108 | 0.7197223 | 0.3632443
[9 empty] | 0.1957496 | 0.09254893 | 0.7829983 | 0.3701957 |  | 0.1947496 | 0.09954893 | 0.7789983 | 0.3981957 |  | 0.1987496 | 0.09554893 | 0.7949983 | 0.3821957 |  | 0.1987496 | 0.09554893 | 0.7949983 | 0.3821957
[9 empty] | 0.2160332 | 0.09398629 | 0.8641326 | 0.3759452 |  | 0.2150332 | 0.1009863 | 0.8601326 | 0.4039452 |  | 0.2190332 | 0.09698629 | 0.8761326 | 0.3879452 |  | 0.2190332 | 0.09698629 | 0.8761326 | 0.3879452
[9 empty] | 0.2359453 | 0.0917251 | 0.9437811 | 0.3669004 |  | 0.2349453 | 0.0987251 | 0.9397811 | 0.3949004 |  | 0.2389453 | 0.0947251 | 0.9557811 | 0.3789004 |  | 0.2389453 | 0.0947251 | 0.9557811 | 0.3789004
[9 empty] | 0.2551259 | 0.08628016 | 1.020503 | 0.3451206 |  | 0.2541259 | 0.09328016 | 1.016503 | 0.3731206 |  | 0.2581259 | 0.08928016 | 1.032503 | 0.3571206 |  | 0.2581259 | 0.08928016 | 1.032503 | 0.3571206
[9 empty] | 0.2715587 | 0.07848805 | 1.086235 | 0.3139522 |  | 0.2705587 | 0.08548805 | 1.082235 | 0.3419522 |  | 0.2745587 | 0.08148805 | 1.098235 | 0.3259522 |  | 0.2745587 | 0.08148805 | 1.098235 | 0.3259522
[9 empty] | 0.2846481 | 0.06915181 | 1.138593 | 0.2766072 |  | 0.2836481 | 0.07615181 | 1.134593 | 0.3046072 |  | 0.2876481 | 0.07215181 | 1.150593 | 0.2886072 |  | 0.2876481 | 0.07215181 | 1.150593 | 0.2886072
[9 empty] | 0.2952298 | 0.05950903 | 1.180919 | 0.2380361 |  | 0.2942298 | 0.06650903 | 1.176919 | 0.2660361 |  | 0.2982298 | 0.06250903 | 1.192919 | 0.2500361 |  | 0.2982298 | 0.06250903 | 1.192919 | 0.2500361
[9 empty] | 0.3030067 | 0.05144051 | 1.212027 | 0.205762 |  | 0.3020067 | 0.05844051 | 1.208027 | 0.233762 |  | 0.3060067 | 0.05444051 | 1.224027 | 0.217762 |  | 0.3060067 | 0.05444051 | 1.224027 | 0.217762
[9 empty] | 0.3093858 | 0.04287112 | 1.237543 | 0.1714845 |  | 0.3083858 | 0.04987112 | 1.233543 | 0.1994845 |  | 0.3123858 | 0.04587112 | 1.249543 | 0.1834845 |  | 0.3123858 | 0.04587112 | 1.249543 | 0.1834845
[9 empty] | 0.3138241 | 0.0354343 | 1.255296 | 0.1417372 |  | 0.3128241 | 0.0424343 | 1.251296 | 0.1697372 |  | 0.3168241 | 0.0384343 | 1.267296 | 0.1537372 |  | 0.3168241 | 0.0384343 | 1.267296 | 0.1537372
[9 empty] | 0.3172693 | 0.02899759 | 1.269077 | 0.1159904 |  | 0.3162693 | 0.03599759 | 1.265077 | 0.1439904 |  | 0.3202693 | 0.03199759 | 1.281077 | 0.1279904 |  | 0.3202693 | 0.03199759 | 1.281077 | 0.1279904
[9 empty] | 0.3202754 | 0.02357389 | 1.281101 | 0.09429556 |  | 0.3192754 | 0.03057389 | 1.277101 | 0.1222956 |  | 0.3232754 | 0.02657389 | 1.293101 | 0.1062956 |  | 0.3232754 | 0.02657389 | 1.293101 | 0.1062956
[9 empty] | 0.3224486 | 0.019165 | 1.289794 | 0.07666001 |  | 0.3214486 | 0.026165 | 1.285794 | 0.10466 |  | 0.3254486 | 0.022165 | 1.301794 | 0.08866001 |  | 0.3254486 | 0.022165 | 1.301794 | 0.08866001
[9 empty] | 0.3244056 | 0.01540903 | 1.297623 | 0.06163612 |  | 0.3234056 | 0.02240903 | 1.293623 | 0.08963612 |  | 0.3274056 | 0.01840903 | 1.309623 | 0.07363612 |  | 0.3274056 | 0.01840903 | 1.309623 | 0.07363612
[9 empty] | 0.3261602 | 0.01283227 | 1.304641 | 0.05132907 |  | 0.3251602 | 0.01983227 | 1.300641 | 0.07932907 |  | 0.3291602 | 0.01583227 | 1.316641 | 0.06332907 |  | 0.3291602 | 0.01583227 | 1.316641 | 0.06332907
[9 empty] | 0.872934 | 0.8609501 | 3.491736 | 3.4438 |  | 0.871934 | 0.8679501 | 3.487736 | 3.4718 |  | 0.875934 | 0.8639501 | 3.503736 | 3.4558 |  | 0.875934 | 0.8639501 | 3.503736 | 3.4558
[9 empty] | 0.7507196 | 0.02458127 | 3.002879 | 0.09832507 |  | 0.7497196 | 0.03158127 | 2.998879 | 0.1263251 |  | 0.7537196 | 0.02758127 | 3.014879 | 0.1103251 |  | 0.7537196 | 0.02758127 | 3.014879 | 0.1103251
[9 empty] | 0.5882853 | 0.01996935 | 2.353141 | 0.07987741 |  |  |  | 0 | 0 |  | 0.5912853 | 0.02296935 | 2.365141 | 0.09187741