## Section 1 Elec. Perf.
ALL CCMs | Nafion 212 | [7 empty] | Without Pore Former | Nafion 212 1.01 mgIr cm-2 - 0 wt% pore former |  |  |  | With Pore Former | Nafion 212 - 0.469&0.081 wt% Ammonium Carbonate |  |  |  |  | With Pore Former | Nafion 212 - 0.469&0.081 wt% Ammonium Bicarbonate |  |  |  |  | ALL CCM | Nafion 212
cell cm-2
I-V | [8 empty] | I-V |  |  |  |  | I-V | [5 empty] | I-V | [5 empty] | I-V |  | 4
CCM.212-0
|  |  |  | CCM.212-0 | CCM.212-1 | CCM.212-2 | CCM.212-3 | CCM.212-4 |  |  |  |  | 1.01 mgIr cm-2 - 0 wt% Pore Former |  |  |  |  | CCM.212-1 | CCM.212-2 |  |  |  |  | CCM.212-3 | CCM.212-4 |  |  |  |  | CCM.212-0 | CCM.212-1 | CCM.212-2 | CCM.212-3 | CCM.212-4
|  | A | mA/cm2 | V | V | V | V | V |  |  | A | A/cm2 | V |  |  | A | A/cm2 | V | V |  |  | A | A/cm2 | V | V |  |  | A | mA/cm2 | V | V | V | V | V
|  | 0.031 | 0.008 | 1.531 | 1.541 | 1.518 | 1.538 | 1.508 |  |  | 0.031 | 8 | 1.531 |  |  | 0.031 | 8 | 1.541 | 1.518 |  |  | 0.031 | 8 | 1.538 | 1.508 |  |  | 0.031 | 8 | 1.531 | 1.541 | 1.518 | 1.538 | 1.508
|  | 0.08 | 0.02 | 1.559 | 1.571 | 1.546 | 1.568 | 1.536 |  |  | 0.08 | 20 | 1.559 |  |  | 0.08 | 20 | 1.571 | 1.546 |  |  | 0.08 | 20 | 1.568 | 1.536 |  |  | 0.08 | 20 | 1.559 | 1.571 | 1.546 | 1.568 | 1.536
|  | 0.16 | 0.04 | 1.591 | 1.604 | 1.574 | 1.601 | 1.564 |  |  | 0.16 | 40 | 1.591 |  |  | 0.16 | 40 | 1.604 | 1.574 |  |  | 0.16 | 40 | 1.601 | 1.564 |  |  | 0.16 | 40 | 1.591 | 1.604 | 1.574 | 1.601 | 1.564
|  | 0.24 | 0.06 | 1.616 | 1.63 | 1.596 | 1.627 | 1.586 |  |  | 0.24 | 60 | 1.616 |  |  | 0.24 | 60 | 1.63 | 1.596 |  |  | 0.24 | 60 | 1.627 | 1.586 |  |  | 0.24 | 60 | 1.616 | 1.63 | 1.596 | 1.627 | 1.586
|  | 0.32 | 0.08 | 1.638 | 1.653 | 1.614 | 1.65 | 1.604 |  |  | 0.32 | 80 | 1.638 |  |  | 0.32 | 80 | 1.653 | 1.614 |  |  | 0.32 | 80 | 1.65 | 1.604 |  |  | 0.32 | 80 | 1.638 | 1.653 | 1.614 | 1.65 | 1.604
|  | 0.4 | 0.1 | 1.656 | 1.672 | 1.63 | 1.669 | 1.62 |  |  | 0.4 | 100 | 1.656 |  |  | 0.4 | 100 | 1.672 | 1.63 |  |  | 0.4 | 100 | 1.669 | 1.62 |  |  | 0.4 | 100 | 1.656 | 1.672 | 1.63 | 1.669 | 1.62
|  | 0.8 | 0.2 | 1.729 | 1.746 | 1.688 | 1.743 | 1.678 |  |  | 0.8 | 200 | 1.729 |  |  | 0.8 | 200 | 1.746 | 1.688 |  |  | 0.8 | 200 | 1.743 | 1.678 |  |  | 0.8 | 200 | 1.729 | 1.746 | 1.688 | 1.743 | 1.678
|  | 1.6 | 0.4 | 1.844 | 1.895 | 1.799 | 1.87 | 1.768 |  |  | 1.6 | 400 | 1.844 |  |  | 1.6 | 400 | 1.895 | 1.799 |  |  | 1.6 | 400 | 1.87 | 1.768 |  |  | 1.6 | 400 | 1.844 | 1.895 | 1.799 | 1.87 | 1.768
|  | 2.4 | 0.6 | 1.952 | 2.031 | 1.875 | 1.991 | 1.838 |  |  | 2.4 | 600 | 1.952 |  |  | 2.4 | 600 | 2.031 | 1.875 |  |  | 2.4 | 600 | 1.991 | 1.838 |  |  | 2.4 | 600 | 1.952 | 2.031 | 1.875 | 1.991 | 1.838
|  | 3.2 | 0.8 | 2.058 | 2.159 | 1.946 | 2.106 | 1.899 |  |  | 3.2 | 800 | 2.058 |  |  | 3.2 | 800 | 2.159 | 1.946 |  |  | 3.2 | 800 | 2.106 | 1.899 |  |  | 3.2 | 800 | 2.058 | 2.159 | 1.946 | 2.106 | 1.899
|  | 4 | 1 | 2.163 | 2.272 | 2.009 | 2.217 | 1.954 |  |  | 4 | 1000 | 2.163 |  |  | 4 | 1000 | 2.272 | 2.009 |  |  | 4 | 1000 | 2.217 | 1.954 |  |  | 4 | 1000 | 2.163 | 2.272 | 2.009 | 2.217 | 1.954
|  | 4.8 | 1.2 | 2.261 | 2.3661 | 2.0661 | 2.318 | 2.017 |  |  | 4.8 | 1200 | 2.261 |  |  | 4.8 | 1200 | 2.3661 | 2.0661 |  |  | 4.8 | 1200 | 2.318 | 2.017 |  |  | 4.8 | 1200 | 2.261 | 2.3661 | 2.0661 | 2.318 | 2.017
|  | 5.6 | 1.4 | 2.36 | 2.453 | 2.128 | 2.416 | 2.085 |  |  | 5.6 | 1400 | 2.36 |  |  | 5.6 | 1400 | 2.453 | 2.128 |  |  | 5.6 | 1400 | 2.416 | 2.085 |  |  | 5.6 | 1400 | 2.36 | 2.453 | 2.128 | 2.416 | 2.085
|  | 6.4 | 1.6 | 2.461 | 2.533 | 2.19 | 2.506 | 2.143 |  |  | 6.4 | 1600 | 2.461 |  |  | 6.4 | 1600 | 2.533 | 2.19 |  |  | 6.4 | 1600 | 2.506 | 2.143 |  |  | 6.4 | 1600 | 2.461 | 2.533 | 2.19 | 2.506 | 2.143
|  | 7.2 | 1.8 | 2.564 | 2.614 | 2.254 | 2.597 | 2.199 |  |  | 7.2 | 1800 | 2.564 |  |  | 7.2 | 1800 | 2.614 | 2.254 |  |  | 7.2 | 1800 | 2.597 | 2.199 |  |  | 7.2 | 1800 | 2.564 | 2.614 | 2.254 | 2.597 | 2.199
|  | 8 | 2 | 2.664 | 2.699 | 2.306 | 2.682 | 2.251 |  |  | 8 | 2000 | 2.664 |  |  | 8 | 2000 | 2.699 | 2.306 |  |  | 8 | 2000 | 2.682 | 2.251 |  |  | 8 | 2000 | 2.664 | 2.699 | 2.306 | 2.682 | 2.251
[29 empty] | i | BN-1 | AC-1 | AC-2 | AH-1 | AH-2
[28 empty] | Loading (mg/cm2) |  | 1.01 | 0.39 | 1.016 | 0.39 | 1.013
[28 empty] | A/cm2 | A | mA/mgIr | mA/mgIr | mA/mgIr | mA/mgIr | mA/mgIr
[28 empty] | 0.008 | 0.031 | 0.007920792 | 0.02051282 | 0.007874016 | 0.02051282 | 0.007897335
[28 empty] | 0.02 | 0.08 | 0.01980198 | 0.05128205 | 0.01968504 | 0.05128205 | 0.01974334
[28 empty] | 0.04 | 0.16 | 0.03960396 | 0.1025641 | 0.03937008 | 0.1025641 | 0.03948667
[28 empty] | 0.06 | 0.24 | 0.05940594 | 0.1538462 | 0.05905512 | 0.1538462 | 0.05923001
[28 empty] | 0.08 | 0.32 | 0.07920792 | 0.2051282 | 0.07874016 | 0.2051282 | 0.07897335
[28 empty] | 0.1 | 0.4 | 0.0990099 | 0.2564103 | 0.0984252 | 0.2564103 | 0.09871668
[28 empty] | 0.2 | 0.8 | 0.1980198 | 0.5128205 | 0.1968504 | 0.5128205 | 0.1974334
[28 empty] | 0.4 | 1.6 | 0.3960396 | 1.025641 | 0.3937008 | 1.025641 | 0.3948667
[28 empty] | 0.6 | 2.4 | 0.5940594 | 1.538462 | 0.5905512 | 1.538462 | 0.5923001
[28 empty] | 0.8 | 3.2 | 0.7920792 | 2.051282 | 0.7874016 | 2.051282 | 0.7897335
[28 empty] | 1 | 4 | 0.990099 | 2.564103 | 0.984252 | 2.564103 | 0.9871668
[28 empty] | 1.2 | 4.8 | 1.188119 | 3.076923 | 1.181102 | 3.076923 | 1.1846
[28 empty] | 1.4 | 5.6 | 1.386139 | 3.589744 | 1.377953 | 3.589744 | 1.382034
[28 empty] | 1.6 | 6.4 | 1.584158 | 4.102564 | 1.574803 | 4.102564 | 1.579467
[28 empty] | 1.8 | 7.2 | 1.782178 | 4.615385 | 1.771654 | 4.615385 | 1.7769
[28 empty] | 2 | 8 | 1.980198 | 5.128205 | 1.968504 | 5.128205 | 1.974334

## Section 1 Morphology
Nafion 212
| SEM |  |  |  |  | Without Pore Formers |  |  | SEM |  |  |  |  | With Ammonium Carbonate |  |  |  | SEM |  |  |  |  | With Ammonium Carbonate |  |  |  | SEM |  |  |  |  | With Ammonium Bicarbonate |  |  | SEM |  |  |  |  | With Ammonium Bicarbonate |  |  |  |  | Sample | Catalyst Loadings mgcat cm-2 |  | Pore Former | Pore Former / Anode Catalyst Mass Ratio | Anode Catalyst Layer
[46 empty] | Anode | Cathode |  |  | Thickness | Standard Deviation | Vion | Vcat | Vpore
| Morphology | [7 empty] | Morphology | [8 empty] | Morphology | [8 empty] | Morphology | [7 empty] | Morphology | [9 empty] | CCM.212-0 | 1.01 |  |  |  | 6.291516 | 0.256008 | 0.2386795 | 0.4296188 | 0.3317017
[45 empty] | CCM.212-1 | 0.39 |  | (NH3)2CO3 | 11 | 2.59604 | 1.087885 | 0.05386174 | 0.01150365 | 0.9346346
| CCM.212-0 | [7 empty] | CCM.212-1 | [8 empty] | CCM.212-2 | [7 empty] | TFL | CCM.212-3 | [7 empty] | CCM.212-4 | [9 empty] | CCM.212-2 | 1.013 |  | (NH3)2CO3 | 110 | 6.301589 | 0.5052644 | 0.2906879 | 0.1693689 | 0.5399432
| 1.01 mgIr cm-2 - 0 wt% Pore Former | [7 empty] | 0.39 mgIr cm-2 - 0.469 wt% (NH3)2CO3 | [7 empty] | TFL-AH-1 | 1.016 mgIr cm-2 - 0.081 wt% (NH3)2CO3 | [8 empty] | 0.39 mgIr cm-2 - 0.469 wt% NH3HCO3 | [6 empty] | AC-01 | 1,013 mgIr cm-2 - 0.081 wt% NH3HCO3 | [9 empty] | CCM.212-3 | 0.39 |  | NH3HCO3 | 11 | 2.057351 | 1.038777 | 0.03996809 | 0.008536281 | 0.9514956
[45 empty] | CCM.212-4 | 1.016 |  | NH3HCO3 | 110 | 6.337137 | 0.6958263 | 0.1765575 | 0.2463509 | 0.5770916
[44 empty] | Solid wt% pore former | Pore Volume Fraction
[45 empty] | CCM without pore former | CCM with (NH3)2CO3 | CCM with NH3HCO3
[44 empty] | 0 | 0.3317017
[44 empty] | 0.08122014 |  | 0.5399432 | 0.5770916
[44 empty] | 0.4692144 |  | 0.9346346 | 0.9514956
| Pores | [7 empty] | Pores | [8 empty] | Pores | [8 empty] | Pores | [7 empty] | Pores
|  | Average Thickness, µm | Standard deviation | [6 empty] | Average Thickness, µm | Standard deviation | [7 empty] | Average Thickness, µm | Standard deviation | [7 empty] | Average Thickness, µm | Standard deviation | [6 empty] | Average Thickness, µm | Standard deviation
| S1 | 5.887772 | 0.6502336 | [5 empty] | S1 | 3.434266 | 1.023904 | [6 empty] | S1 | 3.722647 | 0.3663411 | [6 empty] | S1 | 2.747169 | 0.7614447 | [5 empty] | S1 | 4.47509 | 0.6327763
| S2 | 6.536215 | 0.3427423 | [5 empty] | S2 | 3.192497 | 0.6629435 | [6 empty] | S2 | 3.898279 | 0.717334 | [6 empty] | S2 | 2.504583 | 0.7851257 | [5 empty] | S2 | 5.492972 | 0.6427299
| S3 | 6.615263 | 0.3481454 | [5 empty] | S3 | 3.273321 | 1.04113 | [6 empty] | S3 | 4.833336 | 0.5225427 | [6 empty] | S3 | 4.223267 | 1.653832 | [5 empty] | S3 | 3.942293 | 0.8337035
| S4 | 6.248961 | 0.4844652 | [5 empty] | S4 | 3.514091 | 0.8383613 | [6 empty] | S4 | 5.70278 | 0.4955589 | [6 empty] | S4 | 3.327931 | 1.077658 | [5 empty] | S4 | 4.078537 | 0.9747943
| S5 | 6.299342 | 0.256008 | [5 empty] | S5 | 2.778443 | 0.6970252 | [6 empty] | S5 | 4.350901 | 0.4245451 | [6 empty] | S5 | 3.394577 | 1.212142 | [5 empty] | S5 | 6.254349 | 0.536922
| S6 | 6.16154 | 0.3733116 | [5 empty] | S6 | 5.383623 | 2.263947 | [6 empty] | S6 | [8 empty] | S6 | 2.146581 | 0.742458 | [5 empty] | S6 | 3.579582 | 0.5540316 | [5 empty] | 1.333333
| AVERAGE | 6.291516 | 0.409151 | [5 empty] | AVERAGE | 3.59604 | 1.087885 | [6 empty] | AVERAGE | 4.501589 | 0.5052644 | [6 empty] | AVERAGE | 3.057351 | 1.038777 | [5 empty] | AVERAGE | 4.637137 | 0.6958263
| Volume Fraction | [7 empty] | Volume Fraction | [8 empty] | Volume Fraction | [8 empty] | Volume Fraction | [7 empty] | Volume Fraction
|  | S5-5000-05 | S5-5000-06 | S5-5000-07 | S5-5000-08 | S5-5000-09 | S5-5000-10 | AVERAGE |  | S2-5000-02 | S2-5000-03 | S2-5000-04 | S2-5000-05 | S2-5000-08 | S2-5000-10 | AVERAGE |  |  | S6-5000-05 | S6-5000-06 | S6-5000-07 | S6-5000-08 | S6-5000-09 | S6-5000-10 | AVERAGE |  |  | S9-5000-07 | S9-5000-08 | S9-5000-09 | S9-5000-10 | S9-5000-11 | AVERAGE |  |  | S1-5000-02 | S1-5000-03 | S1-5000-04 | S1-5000-05 | S1-5000-06 | S1-5000-08 | AVERAGE
| t | [7 empty] | t | 3.434266 | 3.192497 | 3.273321 | 3.514091 | 2.778443 | 5.383623 | 3.59604 |  | t | [8 empty] | t | [7 empty] | t
| Vcat | 0.02892151 | 0.02971989 | 0.03391043 | 0.02492113 | 0.03343344 | 0.02680651 | 0.02961882 | Vcat | 0.01154959 | 0.01242425 | 0.01211747 | 0.01128724 | 0.01427576 | 0.0073676 | 0.01150365 |  | Vcat | 0.0218277 | 0.01893886 | 0.01705939 | 0.01764296 | 0.02077145 | 0.01997293 | 0.01936888 |  | Vcat | 0.007064957 | 0.00641965 | 0.01123345 | 0.009599316 | 0.008364035 | 0.008536281 |  | Vcat | 0.01744642 | 0.0157156 | 0.01552781 | 0.01643802 | 0.01630655 | 0.01667125 | 0.01635094
| Vion | 0.1354146 | 0.1391527 | 0.1587735 | 0.1166843 | 0.1565402 | 0.1255119 | 0.1386795 | Vion | 0.05407685 | 0.05817211 | 0.05673573 | 0.05284845 | 0.06684113 | 0.03449616 | 0.05386174 |  | Vion | 0.1022004 | 0.08867443 | 0.07987451 | 0.08260687 | 0.0972549 | 0.09351613 | 0.09068788 |  | Vion | 0.03307914 | 0.03005772 | 0.0525966 | 0.04494537 | 0.03916161 | 0.03996809 |  | Vion | 0.08168665 | 0.0735827 | 0.07270344 | 0.07696518 | 0.07634962 | 0.07805717 | 0.07655746
| Vpore | 0.8356639 | 0.8311274 | 0.8073161 | 0.8583946 | 0.8100264 | 0.8476816 | 0.8317017 | Vpore | 0.9343736 | 0.9294036 | 0.9311468 | 0.9358643 | 0.9188831 | 0.9581362 | 0.9346346 |  | Vpore | 0.8759719 | 0.8923867 | 0.9030661 | 0.8997502 | 0.8819736 | 0.8865109 | 0.8899432 |  | Vpore | 0.9598559 | 0.9635226 | 0.93617 | 0.9454553 | 0.9524744 | 0.9514956 |  | Vpore | 0.9008669 | 0.9107017 | 0.9117687 | 0.9065968 | 0.9073438 | 0.9052716 | 0.9070916

## Section 2 Elec. Perf.
ALL CCMs | Nafion 115 | [8 empty] | Without Pore Former | Nafion 115 1.31 mgIr cm-2 & 0.59 mgIr cm-2 - 0 wt% pore former |  |  |  |  | With Ammonium Bicarbonate | Nafion 115 0.4; 0.5 mgIr cm-2 - 0.469 wt% NH3HCO / 0.72; 0.95 mgIr cm-2 - 0.081 wt% NH3HCO | [6 empty] | ALL CCM | Nafion 115
cell cm-2
I-V | [9 empty] | I-V | [5 empty] | I-V | [7 empty] | I-V |  | 4
|  |  |  | CCM.115-0 | CCM.115-5 | CCM.115-4 | CCM.115-1 | CCM.115-3 | CCM.115-2 |  |  |  |  | CCM.115-0 | CCM.115-5 |  |  |  |  | CCM.115-4 | CCM.115-1 | CCM.115-3 | CCM.115-2 |  |  |  |  | CCM.115-0 | CCM.115-5 | CCM.115-4 | CCM.115-1 | CCM.115-3 | CCM.115-2
|  | A | mA/cm2 | V | V | V | V | V | V |  |  | A | A/cm2 | V | V |  |  | A | A/cm2 | V | V | V | V |  |  | A | mA/cm2 | V | V | V | V | V | V
|  | 0.031 | 0.008 | 1.422 | 1.442 | 1.442 | 1.432 | 1.422 | 1.413 |  |  | 0.031 | 8 | 1.422 | 1.442 |  |  | 0.031 | 8 | 1.442 | 1.432 | 1.422 | 1.413 |  |  | 0.031 | 8 | 1.422 | 1.442 | 1.442 | 1.432 | 1.422 | 1.413
|  | 0.08 | 0.02 | 1.446 | 1.475 | 1.478 | 1.458 | 1.449 | 1.435 |  |  | 0.08 | 20 | 1.446 | 1.475 |  |  | 0.08 | 20 | 1.478 | 1.458 | 1.449 | 1.435 |  |  | 0.08 | 20 | 1.446 | 1.475 | 1.478 | 1.458 | 1.449 | 1.435
|  | 0.16 | 0.04 | 1.471 | 1.501 | 1.507 | 1.485 | 1.471 | 1.456 |  |  | 0.16 | 40 | 1.471 | 1.501 |  |  | 0.16 | 40 | 1.507 | 1.485 | 1.471 | 1.456 |  |  | 0.16 | 40 | 1.471 | 1.501 | 1.507 | 1.485 | 1.471 | 1.456
|  | 0.24 | 0.06 | 1.49 | 1.524 | 1.53 | 1.506 | 1.489 | 1.473 |  |  | 0.24 | 60 | 1.49 | 1.524 |  |  | 0.24 | 60 | 1.53 | 1.506 | 1.489 | 1.473 |  |  | 0.24 | 60 | 1.49 | 1.524 | 1.53 | 1.506 | 1.489 | 1.473
|  | 0.32 | 0.08 | 1.507 | 1.537 | 1.551 | 1.525 | 1.503 | 1.486 |  |  | 0.32 | 80 | 1.507 | 1.537 |  |  | 0.32 | 80 | 1.551 | 1.525 | 1.503 | 1.486 |  |  | 0.32 | 80 | 1.507 | 1.537 | 1.551 | 1.525 | 1.503 | 1.486
|  | 0.4 | 0.1 | 1.523 | 1.556 | 1.57 | 1.544 | 1.517 | 1.499 |  |  | 0.4 | 100 | 1.523 | 1.556 |  |  | 0.4 | 100 | 1.57 | 1.544 | 1.517 | 1.499 |  |  | 0.4 | 100 | 1.523 | 1.556 | 1.57 | 1.544 | 1.517 | 1.499
|  | 0.8 | 0.2 | 1.591 | 1.651 | 1.651 | 1.623 | 1.567 | 1.543 |  |  | 0.8 | 200 | 1.591 | 1.651 |  |  | 0.8 | 200 | 1.651 | 1.623 | 1.567 | 1.543 |  |  | 0.8 | 200 | 1.591 | 1.651 | 1.651 | 1.623 | 1.567 | 1.543
|  | 1.6 | 0.4 | 1.691 | 1.783 | 1.763 | 1.735 | 1.652 | 1.615 |  |  | 1.6 | 400 | 1.691 | 1.783 |  |  | 1.6 | 400 | 1.763 | 1.735 | 1.652 | 1.615 |  |  | 1.6 | 400 | 1.691 | 1.783 | 1.763 | 1.735 | 1.652 | 1.615
|  | 2.4 | 0.6 | 1.765 | 1.885 | 1.85 | 1.821 | 1.716 | 1.679 |  |  | 2.4 | 600 | 1.765 | 1.885 |  |  | 2.4 | 600 | 1.85 | 1.821 | 1.716 | 1.679 |  |  | 2.4 | 600 | 1.765 | 1.885 | 1.85 | 1.821 | 1.716 | 1.679
|  | 3.2 | 0.8 | 1.824 | 1.968 | 1.921 | 1.893 | 1.771 | 1.738 |  |  | 3.2 | 800 | 1.824 | 1.968 |  |  | 3.2 | 800 | 1.921 | 1.893 | 1.771 | 1.738 |  |  | 3.2 | 800 | 1.824 | 1.968 | 1.921 | 1.893 | 1.771 | 1.738
|  | 4 | 1 | 1.879 | 2.037 | 1.976 | 1.951 | 1.82 | 1.793 |  |  | 4 | 1000 | 1.879 | 2.037 |  |  | 4 | 1000 | 1.976 | 1.951 | 1.82 | 1.793 |  |  | 4 | 1000 | 1.879 | 2.037 | 1.976 | 1.951 | 1.82 | 1.793
|  | 4.8 | 1.2 | 1.932 | 2.09 | 2.028 | 2.005 | 1.873 | 1.846 |  |  | 4.8 | 1200 | 1.932 | 2.09 |  |  | 4.8 | 1200 | 2.028 | 2.005 | 1.873 | 1.846 |  |  | 4.8 | 1200 | 1.932 | 2.09 | 2.028 | 2.005 | 1.873 | 1.846
|  | 5.6 | 1.4 | 1.982 | 2.14 | 2.078 | 2.057 | 1.923 | 1.896 |  |  | 5.6 | 1400 | 1.982 | 2.14 |  |  | 5.6 | 1400 | 2.078 | 2.057 | 1.923 | 1.896 |  |  | 5.6 | 1400 | 1.982 | 2.14 | 2.078 | 2.057 | 1.923 | 1.896
|  | 6.4 | 1.6 | 2.031 | 2.189 | 2.126 | 2.106 | 1.973 | 1.946 |  |  | 6.4 | 1600 | 2.031 | 2.189 |  |  | 6.4 | 1600 | 2.126 | 2.106 | 1.973 | 1.946 |  |  | 6.4 | 1600 | 2.031 | 2.189 | 2.126 | 2.106 | 1.973 | 1.946
|  | 7.2 | 1.8 | 2.079 | 2.237 | 2.172 | 2.153 | 2.019 | 1.992 |  |  | 7.2 | 1800 | 2.079 | 2.237 |  |  | 7.2 | 1800 | 2.172 | 2.153 | 2.019 | 1.992 |  |  | 7.2 | 1800 | 2.079 | 2.237 | 2.172 | 2.153 | 2.019 | 1.992
|  | 8 | 2 | 2.127 | 2.285 | 2.215 | 2.197 | 2.064 | 2.037 |  |  | 8 | 2000 | 2.127 | 2.285 |  |  | 8 | 2000 | 2.215 | 2.197 | 2.064 | 2.037 |  |  | 8 | 2000 | 2.127 | 2.285 | 2.215 | 2.197 | 2.064 | 2.037
[20 empty] | 0.4503817 | [6 empty] | i
[26 empty] | Loading (mg/cm2) |  | 1.31 | 0.59 | 0.4 | 0.5 | 0.72 | 0.95
[26 empty] | A/cm2 | A | mA/mgIr | mA/mgIr | mA/mgIr | mA/mgIr | mA/mgIr | mA/mgIr
[26 empty] | 0.008 | 0.031 | 0.00610687 | 0.01355932 | 0.02 | 0.016 | 0.01111111 | 0.008421053
[26 empty] | 0.02 | 0.08 | 0.01526718 | 0.03389831 | 0.05 | 0.04 | 0.02777778 | 0.02105263
[26 empty] | 0.04 | 0.16 | 0.03053435 | 0.06779661 | 0.1 | 0.08 | 0.05555556 | 0.04210526
[26 empty] | 0.06 | 0.24 | 0.04580153 | 0.1016949 | 0.15 | 0.12 | 0.08333333 | 0.06315789
[26 empty] | 0.08 | 0.32 | 0.0610687 | 0.1355932 | 0.2 | 0.16 | 0.1111111 | 0.08421053
[26 empty] | 0.1 | 0.4 | 0.07633588 | 0.1694915 | 0.25 | 0.2 | 0.1388889 | 0.1052632
[26 empty] | 0.2 | 0.8 | 0.1526718 | 0.3389831 | 0.5 | 0.4 | 0.2777778 | 0.2105263
[26 empty] | 0.4 | 1.6 | 0.3053435 | 0.6779661 | 1 | 0.8 | 0.5555556 | 0.4210526
[26 empty] | 0.6 | 2.4 | 0.4580153 | 1.016949 | 1.5 | 1.2 | 0.8333333 | 0.6315789
[26 empty] | 0.8 | 3.2 | 0.610687 | 1.355932 | 2 | 1.6 | 1.111111 | 0.8421053
[26 empty] | 1 | 4 | 0.7633588 | 1.694915 | 2.5 | 2 | 1.388889 | 1.052632
[26 empty] | 1.2 | 4.8 | 0.9160305 | 2.033898 | 3 | 2.4 | 1.666667 | 1.263158
[26 empty] | 1.4 | 5.6 | 1.068702 | 2.372881 | 3.5 | 2.8 | 1.944444 | 1.473684
[26 empty] | 1.6 | 6.4 | 1.221374 | 2.711864 | 4 | 3.2 | 2.222222 | 1.684211
[26 empty] | 1.8 | 7.2 | 1.374046 | 3.050847 | 4.5 | 3.6 | 2.5 | 1.894737
[26 empty] | 2 | 8 | 1.526718 | 3.389831 | 5 | 4 | 2.777778 | 2.105263
Nafion 115 CCM

## Section 2 Morphology
Nafion 212
| SEM |  |  |  |  | Without Pore Formers |  |  | SEM |  |  |  |  | With Ammonium Bicarbonate |  |  | SEM |  |  |  |  | With Ammonium Bicarbonate |  | SEM |  |  |  |  | With Ammonium Bicarbonate |  | Sample | Catalyst Loadings mgcat cm-2 |  | Pore Former | Pore Former / Anode Catalyst Mass Ratio | Anode Catalyst Layer
[32 empty] | Anode | Cathode |  |  | Thickness | Standard Deviation | Vion | Vcat | Vpore
| Morphology | [7 empty] | Morphology | [7 empty] | Morphology | [6 empty] | Morphology | [6 empty] | CCM.115-0 | 1.31 |  |  |  | 6.200477 | 0.3960877 | 0.427765 | 0.2030162 | 0.3692188
[31 empty] | CCM.115-5 | 0.5 |  |  | 11 | 2.795116 | 0.2180552 | 0.06554579 | 0.0139991 | 0.9204551
| CCM.115-0 | [7 empty] | CCM.115-5 | [7 empty] | CCM.115-4 | [6 empty] | CCM.115-1 | [6 empty] | CCM.115-4 | 0.72 |  | NH3HCO3 | 110 | 5.085524 | 1.84223 | 0.3686983 | 0.1146724 | 0.5166292
| 1.31 mgIr cm-2 - 0 wt% Pore Former | [7 empty] | 0.95 mgIr cm-2 - 0.081 wt% NH3HCO3 | [7 empty] | 0.72 mgIr cm-2 - 0.081 wt% NH3HCO3 | [6 empty] | 0.5 mgIr cm-2 - 0.469 wt% NH3HCO3 | [6 empty] | CCM.115-1 | 0.95 |  | NH3HCO3 | 110 | 5.085524 | 1.84223 | 0.3480028 | 0.1209312 | 0.531066
[30 empty] | Solid wt% pore former | Pore Volume Fraction
[31 empty] | CCM without pore former | CCM with NH3HCO3 (0.5 mgIr cm-2) | CCM with NH3HCO3 (0.72 mgIr cm-2) | CCM with NH3HCO3 (0.95 mgIr cm-2)
[30 empty] | 0 | 0.3692188
[30 empty] | 0.08122014 |  |  | 0.5166292 | 0.531066
[30 empty] | 0.4692144 |  | 0.9204551
| Pores | [7 empty] | Pores | [7 empty] | Pores | [6 empty] | Pores
[10 empty] | Volume Fraction | [6 empty] | Volume Fraction | [6 empty] | Volume Fraction
|  | Volume Fraction | [7 empty] | D1-2 | D1-3 | D1-4 | D1-5 | D1-6 | Average | Std |  | S1-5000-02 | S1-5000-03 | S1-5000-04 | Average | Std |  | S1-5000-02 | S1-5000-03 | S1-5000-04 | Average | std
|  | S1-5000-02 | S1-5000-03 | S1-5000-04 |  |  | Average | Std | t | 6.889604 | 6.482637 | 7.496525 |  |  | 6.004255 | 0.5102193 | t | 3.448963 | 4.479815 | 7.027794 | 5.085524 | 1.84223 | t | 2.781629 | 3.019602 | 2.584117 | 2.795116 | 0.2180552
| t | 9.998937 | 7.593416 | 5.517833 | 6.098641 | 4.793557 | 6.200477 | 0.3960877 | Vcat | 0.01332458 | 0.01754568 | 0.02414564 | 0.02184612 | 0.0277939 | 0.1209312 |  | Vcat | 0.01476188 | 0.0156886 | 0.01356676 | 0.1146724 |  | Vcat | 0.01857753 | 0.01430265 | 0.009117118 | 0.0139991
| Vcat | 0.02303443 | 0.0212191 | 0.02479501 |  |  | 0.2030162 |  | Vion | 0.06238758 | 0.08215137 | 0.1130534 | 0.1022866 | 0.130135 | 0.3480028 |  | Vion | 0.06911725 | 0.07345629 | 0.0635215 | 0.3686983 |  | Vion | 0.08698266 | 0.06696705 | 0.04268765 | 0.06554579
| Vion | 0.1078505 | 0.09935085 | 0.1160938 |  |  | 0.427765 |  | Vpore | 0.9242878 | 0.9003029 | 0.862801 | 0.8758672 | 0.8420711 | 0.531066 |  | Vpore | 0.9161209 | 0.9108551 | 0.9229117 | 0.5166292 |  | Vpore | 0.8944398 | 0.9187303 | 0.9481952 | 0.9204551
| Vpore | 0.8691151 | 0.87943 | 0.8591112 |  |  | 0.3692188

## All Loadings
Component | Type | Dimension | Specification | Symbol | PF/Cat
Membrane | - Nafion® 212 | 25 cm2 | - 50 mm thick |  |  |  | g | Wt% | g | Wt% | g | Wt%
| - Nafion® 115 |  | - 135 mm thick |  |  | Catalyst | 2 | 0.4692144 | 20 | 0.8122014 | 1 | 0.3193642
CCM active area |  | 4 cm2 |  |  |  | Pore former | 2 | 0.4692144 | 2 | 0.08122014 | 2 | 0.6387283
Anode Catalyst | IrO2/TiO2 |  | - 1.31 mgIr cm -2 | BN-2 | 0 | Ionomer | 0.2624434 | 0.06157113 | 2.624434 | 0.1065785 | 0.1312217 | 0.04190751
|  |  | x 1.013 mgIr cm -2 | AH-2 | 1:10 | Total | 4.262443 | 1 | 24.62443 | 1 | 3.131222 | 1
|  |  | - 1.016 mgIr cm -2 | AC-2 | 1:10
|  |  | - 1.01 mgIr cm -2 | BN-1 | 0
|  |  | - 0.95 mgIr cm -2 | AH-6 | 1:10
|  |  | - 0.72 mgIr cm -2 | AH-5 | 1:10
|  |  | - 0.59 mgIr cm -2 | BN-3 | 0
|  |  | - 0.5 mgIr cm -2 | AH-4 | 1:01
|  |  | - 0.4 mgIr cm 2 | AH-3 | 1:01
|  |  | - 0.39 mgIr cm -2 | AC-1; AH-1 | 1:01
Anode Ionomer | D2021 |  | 11.6 wt%
Pore former to IrO2/TiO2 ratio | Ammonium Carbonate |  | - 1
- 0.1
Pore former to IrO2/TiO2 ratio | Ammonium Hydrogen Carbonate |  | - 1
- 0.1
Cathode Catalyst | Pt/C |  | x N212 0.95 ± 0.05 mgPt cm-2
Cathode Ionomer | long side chain 1100EW |  | 12 wt%