## Sheet1
2020-09-14 | Wavlength | 635 nm
Vw = 50 mL
In Dr Debby's Lab
| Concentration (mg/L) | Absorbance
| 0 | 0
| 200 | 0.006
| 400 | 0.013
| 600 | 0.019
| 800 | 0.025
| 1000 | 0.032
2020-09-16 | Wavlength | 635 nm
Vw = 50 mL
In Dr Chowdhury's Lab
| Concentration (mg/L) | Absorbance
| 0 | 0
| 200 | 0.0062
| 400 | 0.0125
| 600 | 0.019
| 800 | 0.0256
| 1000 | 0.0319

## Sheet2
2020-09-18 | Calibration 1
| Wavelength | 610 nm
| Vw = 50 mL, RPM = 150 | NH3(aq) = 1 mL
In Dr Debby's Lab
| Concentration (mg/L) | Absorbance
| 0 | 0
| 200 | 0.147
| 400 | 0.286
| 600 | 0.411
| 800 | 0.541
| 1000 | 0.668
2020-10-15 | In Dr Debby's Lab (to be used)
| Concentration (mg/L) | Absorbance
| 0 | 0
| 200 | 0.143
| 400 | 0.279
| 600 | 0.411
| 800 | 0.543
| 1000 | 0.672
Other Concentration
| 150 | 0.102
| 300 | 0.203
| 500 | 0.337
14/09/2020 - 18/09/2020 @ 45 C
| Cexp (mg/L) | A (after 4 days) | %R | qe (mg/g)
| 150, pH 2.2, NaCl | 0.027
| 150, pH 2.2 | 0.028 | 83.05 | 6.23
| 150, pH 4, NaCl | 0.031
| 150, pH 4 | 0.015 | 95.4 | 7.16
| 500, pH 2.2, NaCl | 0.187
| 500, pH 2.2 | 0.161 | 56.91 | 14.23
| 500, pH 4, NaCl | 0.18
| 500, pH 4 | 0.144 | 61.77 | 15.44

## EoT
150 mg/L | T (°C) | Abs | Avg (Abs) | Std | Ce (mg/L) | %SCu | qe (mg/g) |  | 300 mg/L | T (°C) | Abs | Avg (Abs) | Std | Ce (mg/L) | %SCu | qe (mg/g)
pH = 5 | 30 | 0.066 | 0.06633333 | 0.0005773503 | 85.90476 | 42.73016 | 3.204762 |  | pH = 5 | 30 | 0.151 | 0.1513333 | 0.0005773503 | 207.3333 | 30.88889 | 4.633333
teq = 60 min |  | 0.066 | [6 empty] | teq = 60 min |  | 0.151
|  | 0.067 | [8 empty] | 0.152
| 40 | 0.06 | 0.06066667 | 0.001154701 | 77.80952 | 48.12698 | 3.609524 |  |  | 40 | 0.141 | 0.1406667 | 0.0005773503 | 192.0952 | 35.96825 | 5.395238
|  | 0.06 | [8 empty] | 0.141
|  | 0.062 | [8 empty] | 0.14
| 45 | 0.055 | 0.05566667 | 0.001154701 | 70.66667 | 52.88889 | 3.966667 |  |  | 45 | 0.136 | 0.136 | 0 | 185.4286 | 38.19048 | 5.728571
|  | 0.055 | [8 empty] | 0.136
|  | 0.057 | [8 empty] | 0.136
| 50 | 0.053 | 0.05266667 | 0.0005773503 | 66.38095 | 55.74603 | 4.180952 |  |  | 50 | 0.13 | 0.127 | 0.002645751 | 172.5714 | 42.47619 | 6.371429
|  | 0.053 | [8 empty] | 0.126
|  | 0.052 | [8 empty] | 0.125
| 55 | 0.047 | 0.04766667 | 0.001154701 | 59.2381 | 60.50794 | 4.538095 |  |  | 55 | 0.123 | 0.122 | 0.001732051 | 165.4286 | 44.85714 | 6.728571
|  | 0.049 | [8 empty] | 0.123
|  | 0.047 | [8 empty] | 0.12
400 mg/L | T (°C) | Abs | Avg (Abs) | Std | Ce (mg/L) | %SCu | qe (mg/g) |  | 500 mg/L | T (°C) | Abs | Avg (Abs) | Std | Ce (mg/L) | %SCu | qe (mg/g)
pH = 5 | 30 | 0.212 | 0.2126667 | 0.0005773503 | 294.9524 | 26.2619 | 5.252381 |  | pH = 5 | 30 | 0.274 | 0.275 | 0.001 | 384 | 23.2 | 5.8
teq = 60 min |  | 0.213 | [6 empty] | teq = 60 min |  | 0.275
|  | 0.213 | [8 empty] | 0.276
| 40 | 0.193 | 0.1953333 | 0.004041452 | 270.1905 | 32.45238 | 6.490476 |  |  | 40 | 0.262 | 0.2613333 | 0.0005773503 | 364.4762 | 27.10476 | 6.77619
|  | 0.193 | [8 empty] | 0.261
|  | 0.2 | [8 empty] | 0.261
| 45 | 0.192 | 0.1913333 | 0.001154701 | 264.4762 | 33.88095 | 6.77619 |  |  | 45 | 0.244 | 0.2453333 | 0.002309401 | 341.619 | 31.67619 | 7.919048
|  | 0.19 | [8 empty] | 0.244
|  | 0.192 | [8 empty] | 0.248
| 50 | 0.182 | 0.1863333 | 0.003785939 | 257.3333 | 35.66667 | 7.133333 |  |  | 50 | 0.238 | 0.2373333 | 0.001154701 | 330.1905 | 33.9619 | 8.490476
|  | 0.188 | [8 empty] | 0.238
|  | 0.189 | [8 empty] | 0.236
| 55 | 0.166 | 0.1703333 | 0.003785939 | 234.4762 | 41.38095 | 8.27619 |  |  | 55 | 0.224 | 0.223 | 0.003605551 | 309.7143 | 38.05714 | 9.514286
|  | 0.172 | [8 empty] | 0.226
|  | 0.173 | [8 empty] | 0.219
| T (°C) | Concentration (mg/L)
|  | 150 | 300 | 400 | 500
| 30 | 42.73016 | 30.88889 | 26.2619 | 23.2
| 40 | 48.12698 | 35.96825 | 32.45238 | 27.10476
| 45 | 52.88889 | 38.19048 | 33.88095 | 31.67619
| 50 | 55.74603 | 42.47619 | 35.66667 | 33.9619
| 55 | 60.50794 | 44.85714 | 41.38095 | 38.05714
Isotherm models
Sorption Parameters |  |  | Langmuir |  | Freundlich
T (°C) | C (mg/L) | qe (mg/g) | Ce (mg/L) | Ce/qe (g/L) | log qe | log Ce
30 | 150 | 3.204762 | 85.90476 | 26.80535 | 0.5057958 | 1.934017
| 300 | 4.633333 | 207.3333 | 44.7482 | 0.6658935 | 2.316669
| 400 | 5.252381 | 294.9524 | 56.15594 | 0.7203562 | 2.469752
| 500 | 5.8 | 384 | 66.2069 | 0.763428 | 2.584331
40 | 150 | 3.609524 | 77.80952 | 21.55673 | 0.5574499 | 1.891033
| 300 | 5.395238 | 192.0952 | 35.60459 | 0.7320106 | 2.283517
| 400 | 6.490476 | 270.1905 | 41.62876 | 0.8122766 | 2.43167
| 500 | 6.77619 | 364.4762 | 53.78777 | 0.8309856 | 2.561669
45 | 150 | 3.966667 | 70.66667 | 17.81513 | 0.5984257 | 1.849215
| 300 | 5.728571 | 185.4286 | 32.36908 | 0.7580463 | 2.268177
| 400 | 6.77619 | 264.4762 | 39.03022 | 0.8309856 | 2.422387
| 500 | 7.919048 | 341.619 | 43.13891 | 0.898673 | 2.533542
50 | 150 | 4.180952 | 66.38095 | 15.87699 | 0.6212752 | 1.822043
| 300 | 6.371429 | 172.5714 | 27.0852 | 0.8042368 | 2.236969
| 400 | 7.133333 | 257.3333 | 36.07477 | 0.8532925 | 2.410496
| 500 | 8.490476 | 330.1905 | 38.88951 | 0.928932 | 2.518765
55 | 150 | 4.538095 | 59.2381 | 13.05352 | 0.6568736 | 1.772601
| 300 | 6.728571 | 165.4286 | 24.58599 | 0.8279229 | 2.218611
| 400 | 8.27619 | 234.4762 | 28.33142 | 0.9178305 | 2.370099
| 500 | 9.514286 | 309.7143 | 32.55255 | 0.9783762 | 2.490961
Isotherm models
Sorption Parameters |  |  | Langmuir |  | Freundlich
T (K) | C (mg/L) | qe (mg/g) | Ce (mg/L) | Ce/qe (g/L) | log qe | log Ce
303 | 150 | 3.204762 | 85.90476 | 26.80535 | 0.5057958 | 1.934017
313 | 150 | 3.609524 | 77.80952 | 21.55673 | 0.5574499 | 1.891033
318 | 150 | 3.966667 | 70.66667 | 17.81513 | 0.5984257 | 1.849215
323 | 150 | 4.180952 | 66.38095 | 15.87699 | 0.6212752 | 1.822043
328 | 150 | 4.538095 | 59.2381 | 13.05352 | 0.6568736 | 1.772601
303 | 300 | 4.633333 | 207.3333 | 44.7482 | 0.6658935 | 2.316669
313 | 300 | 5.395238 | 192.0952 | 35.60459 | 0.7320106 | 2.283517
318 | 300 | 5.728571 | 185.4286 | 32.36908 | 0.7580463 | 2.268177
323 | 300 | 6.371429 | 172.5714 | 27.0852 | 0.8042368 | 2.236969
328 | 300 | 6.728571 | 165.4286 | 24.58599 | 0.8279229 | 2.218611
303 | 400 | 5.252381 | 294.9524 | 56.15594 | 0.7203562 | 2.469752
313 | 400 | 6.490476 | 270.1905 | 41.62876 | 0.8122766 | 2.43167
318 | 400 | 6.77619 | 264.4762 | 39.03022 | 0.8309856 | 2.422387
323 | 400 | 7.133333 | 257.3333 | 36.07477 | 0.8532925 | 2.410496
328 | 400 | 8.27619 | 234.4762 | 28.33142 | 0.9178305 | 2.370099
303 | 500 | 5.8 | 384 | 66.2069 | 0.763428 | 2.584331
313 | 500 | 6.77619 | 364.4762 | 53.78777 | 0.8309856 | 2.561669
318 | 500 | 7.919048 | 341.619 | 43.13891 | 0.898673 | 2.533542
323 | 500 | 8.490476 | 330.1905 | 38.88951 | 0.928932 | 2.518765
328 | 500 | 9.514286 | 309.7143 | 32.55255 | 0.9783762 | 2.490961
T (K) | Langmuir isotherm parameters | [5 empty] | Freundlich isotherm parameters
| Slope (1/qm) | Intercept (1/qmb) | qm (mg/g) | b (L/mg) | R2 |  | Slope (1/nf) | Intercept (log Kf) | n | Kf (mg/g) | R2
303 | 0.1326 | 16.245 | 7.541478 | 0.008162512 | 0.9962 |  | 0.3972 | -0.2601 | 2.517623 | 0.5494144 | 0.9987
313 | 0.11 | 13.278 | 9.090909 | 0.00828438 | 0.9934 |  | 0.4263 | -0.244 | 2.345766 | 0.5701643 | 0.9849
318 | 0.0944 | 12.747 | 10.59322 | 0.007405664 | 0.9669 |  | 0.428 | -0.1992 | 2.336449 | 0.6321207 | 0.991
323 | 0.0902 | 10.852 | 11.08647 | 0.008311832 | 0.9738 |  | 0.4254 | -0.154 | 2.350729 | 0.7014553 | 0.9902
328 | 0.0773 | 9.7711 | 12.93661 | 0.007911085 | 0.9652 |  | 0.4436 | -0.1364 | 2.254283 | 0.730466 | 0.9907
Data for van't Hoff plot
Temperature/Initial conc |  | 150 mg/L |  | 300 mg/L |  | 400 mg/L |  | 500 mg/L
T (K) | 1/T | KD = qe/Ce | ln KD | KD = qe/Ce | ln KD | KD = qe/Ce | ln KD | KD = qe/Ce | ln KD
303 | 0.00330033 | 0.03730599 | -3.288601 | 0.02234727 | -3.801051 | 0.01780756 | -4.028132 | 0.01510417 | -4.192785
313 | 0.003194888 | 0.04638923 | -3.070688 | 0.02808627 | -3.572475 | 0.02402185 | -3.728791 | 0.01859159 | -3.985046
318 | 0.003144654 | 0.05613208 | -2.880048 | 0.03089368 | -3.477204 | 0.02562117 | -3.664336 | 0.02318093 | -3.764425
323 | 0.003095975 | 0.06298422 | -2.764871 | 0.03692053 | -3.298988 | 0.02772021 | -3.585594 | 0.02571387 | -3.660725
328 | 0.00304878 | 0.07660772 | -2.569057 | 0.04067358 | -3.202177 | 0.03529651 | -3.343971 | 0.03071956 | -3.482856
Thermodynamic Parameters
Initial Concentration (mg/L) |  | Slope (-∆H°/R) | Intercept (∆S°/R) | ∆H° (kJ/mol) | ∆S° (kJ/mol K) | ∆G° (kJ/mol) at different temperatures (K)
[6 empty] | 303 | 313 | 318 | 323 | 328
150 |  | -2834.4 | 6.0332 | 23.5652016 | 0.0501600248 | 8.366714 | 7.865114 | 7.614314 | 7.363514 | 7.112713
300 |  | -2413.4 | 4.1485 | 20.0650076 | 0.034490629 | 9.614347013 | 9.269440723 | 9.096987578 | 8.924534433 | 8.752081288
400 |  | -2864 | 5.3524 | 23.811296 | 0.0444998536 | 10.32784 | 9.882842 | 9.660343 | 9.437843 | 9.215344
500 |  | -2836.9 | 5.1388 | 23.5859866 | 0.0427239832 | 10.64062 | 10.21338 | 9.99976 | 9.78614 | 9.57252
Separation factor fo Langmuir isotherm
|  | 150 mg/L | 300 mg/L | 400 mg/L | 500 mg/L
| Temperature (K) | RL | RL | RL | RL
| 303 | 0.4495641 | 0.2899598 | 0.2344663 | 0.1968017
| 313 | 0.4458997 | 0.2869182 | 0.2318168 | 0.1944697
| 318 | 0.4737429 | 0.3103952 | 0.2523809 | 0.2126378
| 323 | 0.4450824 | 0.2862418 | 0.2312282 | 0.193952
| 328 | 0.4573179 | 0.2964434 | 0.2401287 | 0.2017943

## EoD
150 mg/L | Dosage (g) | Abs | Avg (Abs) | Std | CAS (mg/L) | %SCu | qe (mg/g) | Dosage (g) | %SCu
pH = 5 | 0.1 | 0.083 | 0.08166667 | 0.001154701 | 107.8095 | 28.12698 | 2.109524 | 0.1 | 28.12698
teq = 60 min |  | 0.081 | [5 empty] | 0.2 | 29.71429
|  | 0.081 | [5 empty] | 0.4 | 36.06349
[8 empty] | 0.6 | 40.19048
| 0.2 | 0.08 | 0.08 | 0 | 105.4286 | 29.71429 | 2.228571 | 0.8 | 45.26984
|  | 0.08 | [5 empty] | 1 | 50.34921
0.08
| 0.4 | 0.073 | 0.07333333 | 0.0005773503 | 95.90476 | 36.06349 | 2.704762
0.074
0.073
[8 empty] | Dosage (g) | %SCu | qe (mg/g)
| 0.6 | 0.069 | 0.069 | 0 | 89.71429 | 40.19048 | 3.014286 | 0.1 | 28.12698 | 2.109524
|  | 0.069 | [5 empty] | 0.2 | 29.71429 | 2.228571
|  | 0.069 | [5 empty] | 0.4 | 36.06349 | 2.704762
[8 empty] | 0.6 | 40.19048 | 3.014286
| 0.8 | 0.063 | 0.06366667 | 0.0005773503 | 82.09524 | 45.26984 | 3.395238 | 0.8 | 45.26984 | 3.395238
|  | 0.064 | [5 empty] | 1 | 50.34921 | 3.77619
0.064
| 1 | 0.058 | 0.05833333 | 0.0005773503 | 74.47619 | 50.34921 | 3.77619
0.058
0.059

## EoCT
150 mg/L | Time (min) | Abs | Avg (Abs) | Std | Ce (mg/L) | %SCu | qt (mg/g) |  |  | 300 mg/L | Time (min) | Abs | Avg (Abs) | Std | Ce (mg/L) | %SCu | qt (mg/g)
pH = 5 | 5 | 0.086 | 0.08566667 | 0.0005773503 | 113.5238 | 24.31746 | 1.82381 |  |  | pH = 5 | 5 | 0.177 | 0.1773333 | 0.0005773503 | 244.4762 | 18.50794 | 2.77619
T = 30 °C |  | 0.086 | [7 empty] | T = 30 °C |  | 0.177
|  | 0.085 | [9 empty] | 0.178
| 10 | 0.083 | 0.08366667 | 0.001154701 | 110.6667 | 26.22222 | 1.966667 |  |  |  | 10 | 0.174 | 0.1726667 | 0.001527525 | 237.8095 | 20.73016 | 3.109524
|  | 0.083 | [9 empty] | 0.173
|  | 0.085 | [9 empty] | 0.171
| 15 | 0.078 | 0.07766667 | 0.0005773503 | 102.0952 | 31.93651 | 2.395238 |  |  |  | 15 | 0.167 | 0.1663333 | 0.001154701 | 228.7619 | 23.74603 | 3.561905
|  | 0.077 | [9 empty] | 0.167
|  | 0.078 | [9 empty] | 0.165
| 20 | 0.077 | 0.075 | 0.002 | 98.28571 | 34.47619 | 2.585714 |  |  |  | 20 | 0.162 | 0.1616667 | 0.0005773503 | 222.0952 | 25.96825 | 3.895238
|  | 0.075 | [9 empty] | 0.162
|  | 0.073 | [9 empty] | 0.161
| 40 | 0.068 | 0.06833333 | 0.0005773503 | 88.7619 | 40.8254 | 3.061905 |  |  |  | 40 | 0.156 | 0.1553333 | 0.0005773503 | 213.0476 | 28.98413 | 4.347619
|  | 0.068 | [9 empty] | 0.155
|  | 0.069 | [9 empty] | 0.155
[7 empty] | qe (mg/g) | [9 empty] | qe (mg/g)
teq | 60 | 0.064 | 0.06433333 | 0.0005773503 | 83.04762 | 44.63492 | 3.347619 |  |  | teq | 60 | 0.148 | 0.1483333 | 0.0005773503 | 203.0476 | 32.31746 | 4.847619
|  | 0.064 | [9 empty] | 0.148
|  | 0.065 | [9 empty] | 0.149
| 120 | 0.064 | 0.06333333 | 0.0005773503 | 81.61905 | 45.5873 | 3.419048 |  |  |  | 120 | 0.149 | 0.1476667 | 0.001154701 | 202.0952 | 32.63492 | 4.895238
|  | 0.063 | [9 empty] | 0.147
|  | 0.063 | [9 empty] | 0.147
400 mg/L | Time (min) | Abs | Avg (Abs) | Std | Ce (mg/L) | %SCu | qt (mg/g) |  |  | 500 mg/L | Time (min) | Abs | Avg (Abs) | Std | Ce (mg/L) | %SCu | qt (mg/g)
pH = 5 | 5 | 0.241 | 0.2403333 | 0.001154701 | 334.4762 | 16.38095 | 3.27619 |  |  | pH = 5 | 5 | 0.311 | 0.3113333 | 0.0005773503 | 435.9048 | 12.81905 | 3.204762
T = 30 °C |  | 0.239 | [7 empty] | T = 30 °C |  | 0.311
|  | 0.241 | [9 empty] | 0.312
| 10 | 0.233 | 0.233 | 0 | 324 | 19 | 3.8 |  |  |  | 10 | 0.299 | 0.2983333 | 0.001154701 | 417.3333 | 16.53333 | 4.133333
|  | 0.233 | [9 empty] | 0.299
|  | 0.233 | [9 empty] | 0.297
| 15 | 0.225 | 0.2263333 | 0.001154701 | 314.4762 | 21.38095 | 4.27619 |  |  |  | 15 | 0.294 | 0.2936667 | 0.0005773503 | 410.6667 | 17.86667 | 4.466667
|  | 0.227 | [9 empty] | 0.294
|  | 0.227 | [9 empty] | 0.293
| 20 | 0.224 | 0.2236667 | 0.0005773503 | 310.6667 | 22.33333 | 4.466667 |  |  |  | 20 | 0.289 | 0.289 | 0.001 | 404 | 19.2 | 4.8
|  | 0.224 | [9 empty] | 0.288
|  | 0.223 | [9 empty] | 0.29
| 40 | 0.215 | 0.2146667 | 0.0005773503 | 297.8095 | 25.54762 | 5.109524 |  |  |  | 40 | 0.281 | 0.2823333 | 0.001527525 | 394.4762 | 21.10476 | 5.27619
|  | 0.215 | [9 empty] | 0.282
|  | 0.214 | [9 empty] | 0.284
[7 empty] | qe (mg/g) | [9 empty] | qe (mg/g)
teq | 60 | 0.209 | 0.2096667 | 0.0005773503 | 290.6667 | 27.33333 | 5.466667 |  |  | teq | 60 | 0.274 | 0.275 | 0.001 | 384 | 23.2 | 5.8
|  | 0.21 | [9 empty] | 0.275
|  | 0.21 | [9 empty] | 0.276
| 120 | 0.209 | 0.2093333 | 0.0005773503 | 290.1905 | 27.45238 | 5.490476 |  |  |  | 120 | 0.274 | 0.2736667 | 0.0005773503 | 382.0952 | 23.58095 | 5.895238
|  | 0.21 | [9 empty] | 0.274
|  | 0.209 | [9 empty] | 0.273
|  | Time (min) | %Removal
|  |  | 150 | 300 | 400 | 500
|  | 5 | 24.31746 | 18.50794 | 16.38095 | 12.81905
|  | 10 | 26.22222 | 20.73016 | 19 | 16.53333
|  | 15 | 31.93651 | 23.74603 | 21.38095 | 17.86667
|  | 20 | 34.47619 | 25.96825 | 22.33333 | 19.2
|  | 40 | 40.8254 | 28.98413 | 25.54762 | 21.10476
|  | 60 | 44.63492 | 32.31746 | 27.33333 | 23.2
|  | 120 | 45.5873 | 32.63492 | 27.33333 | 23.58095
KINETIC MODELS
| Pseudo-first-order |  |  |  | Pseudo-second-order |  |  |  | Intra-particle diffusion |  |  |  |  | Elovich
Time (min) | ln (qe-qt) |  |  |  | t/qt |  |  |  | t1/2 | qt |  |  |  | ln t | qt
| 150 | 300 | 400 | 500 | 150 | 300 | 400 | 500 |  | 150 | 300 | 400 | 500 |  | 150 | 300 | 400 | 500
5 | 0.4212135 | 0.7282385 | 0.784119 | 0.9536783 | 2.741514 | 1.801029 | 1.526163 | 1.560178 | 2.236068 | 1.82381 | 2.77619 | 3.27619 | 3.204762 | 1.609438 | 1.82381 | 2.77619 | 3.27619 | 3.204762
10 | 0.3227734 | 0.5527898 | 0.5108256 | 0.5108256 | 5.084746 | 3.215926 | 2.631579 | 2.419355 | 3.162278 | 1.966667 | 3.109524 | 3.8 | 4.133333 | 2.302585 | 1.966667 | 3.109524 | 3.8 | 4.133333
15 | -0.04879016 | 0.2513144 | 0.1743534 | 0.2876821 | 6.262425 | 4.21123 | 3.507795 | 3.358209 | 3.872983 | 2.395238 | 3.561905 | 4.27619 | 4.466667 | 2.70805 | 2.395238 | 3.561905 | 4.27619 | 4.466667
20 | -0.2719337 | -0.04879016 | 2.664535e-15 | -3.552714e-15 | 7.734807 | 5.134474 | 4.477612 | 4.166667 | 4.472136 | 2.585714 | 3.895238 | 4.466667 | 4.8 | 2.995732 | 2.585714 | 3.895238 | 4.466667 | 4.8
40 | -1.252763 | -0.6931472 | -1.029619 | -0.6466272 | 13.06376 | 9.200438 | 7.828518 | 7.581227 | 6.324555 | 3.061905 | 4.347619 | 5.109524 | 5.27619 | 3.688879 | 3.061905 | 4.347619 | 5.109524 | 5.27619
C (mg/L) | Pseudo-first-order parameters |  |  |  |  | Pseudo-second-order parameters | [5 empty] | Intra-particle diffusion parameters |  |  |  | Elovich parameters
| Slope (K1, min-1) | Intercept (ln qe) | qe (mg/g) | R2 |  | Slope (1/qe, g/mg.min) | qe (mg/g) | Intercept (1/K2qe2) | K2 (g/mg min) | R2 |  | Slope (Kint, mg/g min0.5) | Intercept (a, mg/g) | R2 |  | Slope (1/b) | b (g/mg) | Intercept (1/b ln(ab)) | a (mg/g min) | R2
150 | 0.0494 | 0.7174 | 2.049099 | 0.9922 |  | 0.2948 | 3.39213 | 2.08 | 0.04178223 | 0.9904 |  | 0.3194 | 0.9468 | 0.9665 |  | 0.6285 | 1.59109 | 0.5563 | 1.523033 | 0.9521
300 | 0.0411 | 0.8976 | 2.453707 | 0.9802 |  | 0.2155 | 4.640371 | 1.1202 | 0.04145711 | 0.9967 |  | 0.3967 | 1.7318 | 0.9612 |  | 0.7931 | 1.260875 | 1.2133 | 3.662016 | 0.9776
400 | 0.0514 | 1.0169 | 2.764611 | 0.9982 |  | 0.1842 | 5.428882 | 0.886 | 0.0382953 | 0.9975 |  | 0.4442 | 2.184 | 0.9752 |  | 0.8904 | 1.123091 | 1.5974 | 5.354518 | 0.9969
500 | 0.0433 | 0.9996 | 2.717195 | 0.957 |  | 0.1718 | 5.820722 | 0.7249 | 0.04071629 | 0.9998 |  | 0.4813 | 2.4445 | 0.9016 |  | 0.9938 | 1.006239 | 1.7318 | 5.676784 | 0.9779
| Pseudo-first-order |  |  | Pseudo-second-order |  |  | Intra-particle diffusion |  |  | Elovich
| qe,exp (mg/g) | qe,cal (mg/g) |  | qe,exp (mg/g) | qe,cal (mg/g) |  | qe,exp (mg/g) | a (mg/g) |  | qe,exp (mg/g) | 1/b (mg/g)
150 | 3.347619 | 2.049099 |  | 3.347619 | 3.39213 |  | 3.347619 | 0.9468 |  | 3.347619 | 0.6285
300 | 4.847619 | 2.453707 |  | 4.847619 | 4.640371 |  | 4.847619 | 1.7318 |  | 4.847619 | 0.7931
400 | 5.466667 | 2.764611 |  | 5.466667 | 5.428882 |  | 5.466667 | 2.184 |  | 5.466667 | 0.8904
500 | 5.8 | 2.717195 |  | 5.8 | 5.820722 |  | 5.8 | 2.4445 |  | 5.8 | 0.9938

## Kinetic data
150 mg/L | Time (min) | Abs | Avg (Abs) | Std | Ce (mg/L) | %SCu | qt (mg/g)
pH = 5 | 5 | 0.088 | 0.08766667 | 0.0005773503 | 116.381 | 22.4127 | 1.680952
T = 30 °C |  | 0.088
0.087
| 10 | 0.085 | 0.08566667 | 0.001154701 | 113.5238 | 24.31746 | 1.82381
0.085
0.087
| 15 | 0.08 | 0.07966667 | 0.0005773503 | 104.9524 | 30.03175 | 2.252381
0.079
0.08
| 20 | 0.079 | 0.07666667 | 0.002081666 | 100.6667 | 32.88889 | 2.466667
0.076
0.075
| 40 | 0.07 | 0.07033333 | 0.0005773503 | 91.61905 | 38.92063 | 2.919048
0.07
0.071
150 mg/L | Time (min) | Abs | Avg (Abs) | Std | Ce (mg/L) | %SCu | qt (mg/g)
pH = 5 | 5 | 0.082 | 0.08166667 | 0.0005773503 | 107.8095 | 28.12698 | 2.109524
T = 40 °C |  | 0.081
0.082
| 10 | 0.078 | 0.07866667 | 0.0005773503 | 103.5238 | 30.98413 | 2.32381
0.079
0.079
| 15 | 0.073 | 0.07366667 | 0.001154701 | 96.38095 | 35.74603 | 2.680952
0.075
0.073
| 20 | 0.069 | 0.071 | 0.002 | 92.57143 | 38.28571 | 2.871429
0.073
0.071
| 40 | 0.065 | 0.06566667 | 0.001154701 | 84.95238 | 43.36508 | 3.252381
0.065
0.067
150 mg/L | Time (min) | Abs | Avg (Abs) | Std | Ce (mg/L) | %SCu | qt (mg/g)
pH = 5 | 5 | 0.073 | 0.07333333 | 0.0005773503 | 95.90476 | 36.06349 | 2.704762
T = 45 °C |  | 0.073
0.074
| 10 | 0.07 | 0.06966667 | 0.0005773503 | 90.66667 | 39.55556 | 2.966667
0.069
0.07
| 15 | 0.065 | 0.06433333 | 0.0005773503 | 83.04762 | 44.63492 | 3.347619
0.064
0.064
| 20 | 0.062 | 0.06166667 | 0.0005773503 | 79.2381 | 47.1746 | 3.538095
0.061
0.062
| 40 | 0.057 | 0.05666667 | 0.0005773503 | 72.09524 | 51.93651 | 3.895238
0.057
0.056
150 mg/L | Time (min) | Abs | Avg (Abs) | Std | Ce (mg/L) | %SCu | qt (mg/g)
pH = 5 | 5 | 0.072 | 0.07166667 | 0.0005773503 | 93.52381 | 37.65079 | 2.82381
T = 50 °C |  | 0.071
0.072
| 10 | 0.068 | 0.06833333 | 0.0005773503 | 88.7619 | 40.8254 | 3.061905
0.068
0.069
| 15 | 0.063 | 0.06333333 | 0.0005773503 | 81.61905 | 45.5873 | 3.419048
0.063
0.064
| 20 | 0.06 | 0.05966667 | 0.0005773503 | 76.38095 | 49.07937 | 3.680952
0.06
0.059
| 40 | 0.056 | 0.056 | 0 | 71.14286 | 52.57143 | 3.942857
0.056
0.056
150 mg/L | Time (min) | Abs | Avg (Abs) | Std | Ce (mg/L) | %SCu | qt (mg/g)
pH = 5 | 5 | 0.065 | 0.06566667 | 0.0005773503 | 84.95238 | 43.36508 | 3.252381
T = 55 °C |  | 0.066
0.066
[9 empty] | 150 mg/L | t/qt
| 10 | 0.061 | 0.06133333 | 0.0005773503 | 78.7619 | 47.49206 | 3.561905 |  | Time (min)/Temp C | 30 | 40 | 45 | 50 | 55
|  | 0.061 | [6 empty] | 5 | 2.974504 | 2.370203 | 1.848592 | 1.770658 | 1.537335
|  | 0.062 | [6 empty] | 10 | 5.483029 | 4.303279 | 3.370787 | 3.265941 | 2.807487
[9 empty] | 15 | 6.659619 | 5.595027 | 4.480797 | 4.387187 | 3.75895
| 15 | 0.056 | 0.05533333 | 0.0005773503 | 70.19048 | 53.20635 | 3.990476 |  | 20 | 8.108108 | 6.965174 | 5.652759 | 5.433376 | 4.703247
|  | 0.055 | [6 empty] | 40 | 13.7031 | 12.29868 | 10.26895 | 10.14493 | 9.003215
0.055
| 20 | 0.052 | 0.05166667 | 0.0005773503 | 64.95238 | 56.69841 | 4.252381
0.052
0.051
| 40 | 0.048 | 0.049 | 0.001 | 61.14286 | 59.2381 | 4.442857
0.05
0.049
Data derived from the linear fit
[8 empty] | Temp C | Slope (1/qe, g/mg.min) | qe (mg/g) | Intercept (1/k2qe2) | k2 (g/mg min) | R2 | T (K) | 1/T | ln k2
[8 empty] | 30 | 0.2948 | 3.39213 | 2.08 | 0.04178223 | 0.9904 | 303 | 0.00330033 | -3.175284
[8 empty] | 40 | 0.2774 | 3.604903 | 1.3139 | 0.05856668 | 0.9966 | 313 | 0.003194888 | -2.837589
[8 empty] | 45 | 0.2367 | 4.224757 | 0.864 | 0.0648459375 | 0.9983 | 318 | 0.003144654 | -2.735741
[8 empty] | 50 | 0.2353 | 4.249894 | 0.7655 | 0.0723267 | 0.9985 | 323 | 0.003095975 | -2.626562
[8 empty] | 55 | 0.2106 | 4.748338 | 0.5708 | 0.0777021 | 0.999 | 328 | 0.00304878 | -2.554873
Arrhenius plot
[10 empty] | Slope = | -2478.6 | -Ea/R
[10 empty] | Intercept = | 5.0388 | ln A
[10 empty] | R (J/mol K) = | 8.314
[10 empty] | Ea | 20607.0804 | J/mol
[11 empty] | 20.6070804 | kJ/mol
[10 empty] | Ea | 20.61 kJ/mol