## Kinetics
|  | Jar 2.2 | Jar 1.7 | Jar 2.2 | Jar 1.7 | Jar 2.2 | Jar 1.7 | Jar 2.2 | Jar 1.7 | Jar 2.2 | Jar 1.7 | Jar 2.2 | Jar 1.7 | Jar 2.2 | Jar 1.7 | Jar 2.2 | Jar 1.7
150 mg/L | Time (min) | Abs | Abs | Ce (mg/L) | Ce (mg/L) | %SCu | %SCu | Avg %SCu | Avg %SCu | SE | SE | qt (mg/g) | qt (mg/g) | Avg qt (mg/g) | Avg qt (mg/g) | SE | SE
pH = 4 | 5 | 0.074 | 0.078 | 91.14286 | 96.85714 | 39.2381 | 35.42857 | 37.96825 | 34.15873 | 2.19943 | 1.099715 | 2.942857 | 2.657143 | 2.847619 | 2.561905 | 0.1649572 | 0.08247861
T = 30 °C |  | 0.074 | 0.08 | 91.14286 | 99.71429 | 39.2381 | 33.52381 |  |  |  |  | 2.942857 | 2.514286
|  | 0.078 | 0.08 | 96.85714 | 99.71429 | 35.42857 | 33.52381 |  |  |  |  | 2.657143 | 2.514286
| 10 | 0.069 | 0.073 | 84 | 89.71429 | 44 | 40.19048 | 43.68254 | 38.60317 | 1.454786 | 1.454786 | 3.3 | 3.014286 | 3.27619 | 2.895238 | 0.1091089 | 0.1091089
|  | 0.071 | 0.075 | 86.85714 | 92.57143 | 42.09524 | 38.28571 |  |  |  |  | 3.157143 | 2.871429
|  | 0.068 | 0.076 | 82.57143 | 94 | 44.95238 | 37.33333 |  |  |  |  | 3.371429 | 2.8
| 15 | 0.065 | 0.069 | 78.28571 | 84 | 47.80952 | 44 | 49.71429 | 43.04762 | 2.519763 | 0.952381 | 3.585714 | 3.3 | 3.728571 | 3.228571 | 0.1889822 | 0.07142857
|  | 0.064 | 0.071 | 76.85714 | 86.85714 | 48.7619 | 42.09524 |  |  |  |  | 3.657143 | 3.157143
|  | 0.06 | 0.07 | 71.14286 | 85.42857 | 52.57143 | 43.04762 |  |  |  |  | 3.942857 | 3.228571
| 20 | 0.059 | 0.062 | 69.71429 | 74 | 53.52381 | 50.66667 | 56.06349 | 48.7619 | 2.19943 | 1.904762 | 4.014286 | 3.8 | 4.204762 | 3.657143 | 0.1649572 | 0.1428571
|  | 0.055 | 0.066 | 64 | 79.71429 | 57.33333 | 46.85714 |  |  |  |  | 4.3 | 3.514286
|  | 0.055 | 0.064 | 64 | 76.85714 | 57.33333 | 48.7619 |  |  |  |  | 4.3 | 3.657143
| 40 | 0.046 | 0.057 | 51.14286 | 66.85714 | 65.90476 | 55.42857 | 66.22222 | 58.60317 | 1.454786 | 2.909572 | 4.942857 | 4.157143 | 4.966667 | 4.395238 | 0.1091089 | 0.2182179
|  | 0.044 | 0.053 | 48.28571 | 61.14286 | 67.80952 | 59.2381 |  |  |  |  | 5.085714 | 4.442857
|  | 0.047 | 0.051 | 52.57143 | 58.28571 | 64.95238 | 61.14286 |  |  |  |  | 4.871429 | 4.585714
| 60 | 0.042 | 0.049 | 45.42857 | 55.42857 | 69.71429 | 63.04762 | 68.44444 | 63.68254 | 1.454786 | 0.5498574 | 5.228571 | 4.728571 | 5.133333 | 4.77619 | 0.1091089 | 0.0412393
|  | 0.045 | 0.048 | 49.71429 | 54 | 66.85714 | 64 |  |  |  |  | 5.014286 | 4.8
|  | 0.043 | 0.048 | 46.85714 | 54 | 68.7619 | 64 |  |  |  |  | 5.157143 | 4.8
qe (mg/g)
teq | 80 | 0.042 | 0.047 | 45.42857 | 52.57143 | 69.71429 | 64.95238 | 69.07937 | 65.90476 | 1.099715 | 0.952381 | 5.228571 | 4.871429 | 5.180952 | 4.942857 | 0.08247861 | 0.07142857
|  | 0.044 | 0.045 | 48.28571 | 49.71429 | 67.80952 | 66.85714 |  |  |  |  | 5.085714 | 5.014286
|  | 0.042 | 0.046 | 45.42857 | 51.14286 | 69.71429 | 65.90476 |  |  |  |  | 5.228571 | 4.942857
| 120 | 0.042 | 0.047 | 45.42857 | 52.57143 | 69.71429 | 64.95238 | 69.07937 | 65.90476 | 1.099715 | 0.952381 | 5.228571 | 4.871429 | 5.180952 | 4.942857 | 0.08247861 | 0.07142857
|  | 0.042 | 0.045 | 45.42857 | 49.71429 | 69.71429 | 66.85714 |  |  |  |  | 5.228571 | 5.014286
|  | 0.044 | 0.046 | 48.28571 | 51.14286 | 67.80952 | 65.90476 |  |  |  |  | 5.085714 | 4.942857
Time (min) | %Removal at 150 mg/L | [12 empty] | Time (min) | qt (mg/g)
| Jar pH2.2 | SE | Jar pH1.7 | SE | [10 empty] | Jar pH2.2 | SE | Jar pH1.7 | SE
5 | 37.96825 | 2.19943 | 34.15873 | 1.099715 | [9 empty] | 0 | 0 | 0 | 0 | 0
10 | 43.68254 | 1.454786 | 38.60317 | 1.454786 | [9 empty] | 5 | 2.847619 | 0.1649572 | 2.561905 | 0.08247861
15 | 49.71429 | 2.519763 | 43.04762 | 0.952381 | [9 empty] | 10 | 3.27619 | 0.1091089 | 2.895238 | 0.1091089
20 | 56.06349 | 2.19943 | 48.7619 | 1.904762 | [9 empty] | 15 | 3.728571 | 0.1889822 | 3.228571 | 0.07142857
40 | 66.22222 | 1.454786 | 58.60317 | 2.909572 | [9 empty] | 20 | 4.204762 | 0.1649572 | 3.657143 | 0.1428571
60 | 68.44444 | 1.454786 | 63.68254 | 0.5498574 | [9 empty] | 40 | 4.966667 | 0.1091089 | 4.395238 | 0.2182179
80 | 69.07937 | 1.099715 | 65.90476 | 0.952381 | [9 empty] | 60 | 5.133333 | 0.1091089 | 4.77619 | 0.0412393
120 | 69.07937 | 1.099715 | 65.90476 | 0.952381 | [9 empty] | 80 | 5.180952 | 0.08247861 | 4.942857 | 0.07142857
[14 empty] | 120 | 5.180952 | 0.08247861 | 4.942857 | 0.07142857
`
KINETIC MODELS for pH2.2 |  |  |  |  | KINETIC MODELS for pH1.7
150 mg/L | PFO | PSO | IPD |  | 150 mg/L | PFO | PSO | IPD
Time (min) | ln (qe-qt) | t/qt | qt | t1/2 | Time (min) | ln (qe-qt) | t/qt | qt | t1/2
5 | 0.8472979 | 1.755853 | 2.847619 | 2.236068 | 5 | 0.8675006 | 1.951673 | 2.561905 | 2.236068
10 | 0.644357 | 3.052326 | 3.27619 | 3.162278 | 10 | 0.7166777 | 3.453947 | 2.895238 | 3.162278
15 | 0.3732042 | 4.022989 | 3.728571 | 3.872983 | 15 | 0.5389965 | 4.646018 | 3.228571 | 3.872983
20 | -0.02409755 | 4.756512 | 4.204762 | 4.472136 | 20 | 0.2513144 | 5.46875 | 3.657143 | 4.472136
40 | -1.540445 | 8.053691 | 4.966667 | 6.324555 | 40 | -0.6021754 | 9.100758 | 4.395238 | 6.324555
60 | -3.044522 | 11.68831 | 5.133333 | 7.745967 | 60 | -1.791759 | 12.56231 | 4.77619 | 7.745967
150 mg/L
Jar | Pseudo-first-order parameters |  |  |  | Pseudo-second-order parameters |  |  |  |  | Intra-particle diffusion parameters
| Slope (K1, min-1) | Intercept (ln qe) | qe (mg/g) | R2 | Slope (1/qe, g/mg.min) | qe (mg/g) | Intercept (1/K2qe2) | K2 (g/mg min) | R2 | Slope (Kint, mg/g min0.5) | Intercept (a, mg/g) | R2
pH2.2 | 0.0727 | 1.3595 | 3.894246 | 0.9966 | 0.1871 | 5.344735 | 1.5206 | 0.02302145 | 0.9974 | 0.435 | 2.0096 | 0.953
pH1.7 | 0.0484 | 1.2069 | 3.343105 | 0.9927 | 0.175 | 5.714286 | 1.1802 | 0.02594899 | 0.9942 | 0.418 | 1.648 | 0.9867
| Pseudo-first-order |  | Pseudo-second-order
| qe,exp (mg/g) | qe,cal (mg/g) | qe,exp (mg/g) | qe,cal (mg/g)
pH2.2 | 5.228571 | 3.894246 | 5.228571 | 5.344735
pH1.7 | 4.871429 | 3.343105 | 4.871429 | 5.714286

## Sheet3
|  | Jar 2.2 | Jar 1.7 | Jar 2.2 | Jar 1.7 | Jar 2.2 | Jar 1.7 | Jar 2.2 | Jar 1.7 | Jar 2.2 | Jar 1.7 | Jar 2.2 | Jar 1.7 | Jar 2.2 | Jar 1.7 | Jar 2.2 | Jar 1.7 |  |  |  | Jar 2.2 | Jar 1.7 | Jar 2.2 | Jar 1.7 | Jar 2.2 | Jar 1.7 | Jar 2.2 | Jar 1.7 | Jar 2.2 | Jar 1.7 | Jar 2.2 | Jar 1.7 | Jar 2.2 | Jar 1.7 | Jar 2.2 | Jar 1.7
150 mg/L | T (°C) | Abs | Abs | Ce (mg/L) | Ce (mg/L) | %SCu | %SCu | Avg %SCu | Avg %SCu | SE | SE | qe (mg/g) | qe (mg/g) | Avg qe (mg/g) | Avg qe (mg/g) | SE | SE |  | 300 mg/L | T (°C) | Abs | Abs | Ce (mg/L) | Ce (mg/L) | %SCu | %SCu | Avg %SCu | Avg %SCu | SE | SE | qe (mg/g) | qe (mg/g) | Avg qe (mg/g) | Avg qe (mg/g) | SE | SE
pH = 4 | 30 | 0.042 | 0.047 | 45.42857 | 52.57143 | 69.71429 | 64.95238 | 69.07937 | 65.90476 | 1.099715 | 0.952381 | 5.228571 | 4.871429 | 5.180952 | 4.942857 | 0.08247861 | 0.07142857 |  | pH = 4 | 30 | 0.089 | 0.106 | 112.5714 | 136.8571 | 62.47619 | 54.38095 | 64.06349 | 55.33333 | 1.454786 | 1.259882 | 9.371429 | 8.157143 | 9.609524 | 8.3 | 0.2182179 | 0.1889822
teq = 80 min |  | 0.044 | 0.045 | 48.28571 | 49.71429 | 67.80952 | 66.85714 |  |  |  |  | 5.085714 | 5.014286 | [5 empty] | teq = 80 min |  | 0.085 | 0.105 | 106.8571 | 135.4286 | 64.38095 | 54.85714 |  |  |  |  | 9.657143 | 8.228571
|  | 0.042 | 0.046 | 45.42857 | 51.14286 | 69.71429 | 65.90476 |  |  |  |  | 5.228571 | 4.942857 | [7 empty] | 0.083 | 0.101 | 104 | 129.7143 | 65.33333 | 56.7619 |  |  |  |  | 9.8 | 8.514286
| 40 | 0.035 | 0.037 | 35.42857 | 38.28571 | 76.38095 | 74.47619 | 77.96825 | 73.52381 | 1.454786 | 0.952381 | 5.728571 | 5.585714 | 5.847619 | 5.514286 | 0.1091089 | 0.07142857 |  |  | 40 | 0.08 | 0.098 | 99.71429 | 125.4286 | 66.7619 | 58.19048 | 68.34921 | 59.46032 | 1.454786 | 1.198386 | 10.01429 | 8.728571 | 10.25238 | 8.919048 | 0.2182179 | 0.179758
|  | 0.032 | 0.038 | 31.14286 | 39.71429 | 79.2381 | 73.52381 |  |  |  |  | 5.942857 | 5.514286 | [7 empty] | 0.076 | 0.093 | 94 | 118.2857 | 68.66667 | 60.57143 |  |  |  |  | 10.3 | 9.085714
|  | 0.033 | 0.039 | 32.57143 | 41.14286 | 78.28571 | 72.57143 |  |  |  |  | 5.871429 | 5.442857 | [7 empty] | 0.074 | 0.095 | 91.14286 | 121.1429 | 69.61905 | 59.61905 |  |  |  |  | 10.44286 | 8.942857
| 50 | 0.026 | 0.035 | 22.57143 | 35.42857 | 84.95238 | 76.38095 | 83.68254 | 77.96825 | 1.454786 | 1.454786 | 6.371429 | 5.728571 | 6.27619 | 5.847619 | 0.1091089 | 0.1091089 |  |  | 50 | 0.065 | 0.086 | 78.28571 | 108.2857 | 73.90476 | 63.90476 | 73.74603 | 63.5873 | 1.198386 | 0.9912695 | 11.08571 | 9.585714 | 11.0619 | 9.538095 | 0.179758 | 0.1486904
|  | 0.027 | 0.032 | 24 | 31.14286 | 84 | 79.2381 |  |  |  |  | 6.3 | 5.942857 | [7 empty] | 0.063 | 0.085 | 75.42857 | 106.8571 | 74.85714 | 64.38095 |  |  |  |  | 11.22857 | 9.657143
|  | 0.029 | 0.033 | 26.85714 | 32.57143 | 82.09524 | 78.28571 |  |  |  |  | 6.157143 | 5.871429 | [7 empty] | 0.068 | 0.089 | 82.57143 | 112.5714 | 72.47619 | 62.47619 |  |  |  |  | 10.87143 | 9.371429
|  | Jar 2.2 | Jar 1.7 | Jar 2.2 | Jar 1.7 | Jar 2.2 | Jar 1.7 | Jar 2.2 | Jar 1.7 | Jar 2.2 | Jar 1.7 | Jar 2.2 | Jar 1.7 | Jar 2.2 | Jar 1.7 | Jar 2.2 | Jar 1.7 |  |  |  | Jar 2.2 | Jar 1.7 | Jar 2.2 | Jar 1.7 | Jar 2.2 | Jar 1.7 | Jar 2.2 | Jar 1.7 | Jar 2.2 | Jar 1.7 | Jar 2.2 | Jar 1.7 | Jar 2.2 | Jar 1.7 | Jar 2.2 | Jar 1.7
400 mg/L | T (°C) | Abs | Abs | Ce (mg/L) | Ce (mg/L) | %SCu | %SCu | Avg %SCu | Avg %SCu | SE | SE | qe (mg/g) | qe (mg/g) | Avg qe (mg/g) | Avg qe (mg/g) | SE | SE |  | 500 mg/L | T (°C) | Abs | Abs | Ce (mg/L) | Ce (mg/L) | %SCu | %SCu | Avg %SCu | Avg %SCu | SE | SE | qe (mg/g) | qe (mg/g) | Avg qe (mg/g) | Avg qe (mg/g) | SE | SE
pH = 4 | 30 | 0.12 | 0.145 | 156.8571 | 192.5714 | 60.78571 | 51.85714 | 60.19048 | 52.09524 | 0.5455447 | 1.443376 | 12.15714 | 10.37143 | 12.0381 | 10.41905 | 0.1091089 | 0.2886751 |  | pH = 4 | 30 | 0.19 | 0.221 | 256.8571 | 301.1429 | 48.62857 | 39.77143 | 48.53333 | 40.72381 | 0.4364358 | 0.8728716 | 12.15714 | 9.942857 | 12.13333 | 10.18095 | 0.1091089 | 0.2182179
teq = 80 min |  | 0.122 | 0.14 | 159.7143 | 185.4286 | 60.07143 | 53.64286 |  |  |  |  | 12.01429 | 10.72857 | [5 empty] | teq = 80 min |  | 0.192 | 0.217 | 259.7143 | 295.4286 | 48.05714 | 40.91429 |  |  |  |  | 12.01429 | 10.22857
|  | 0.123 | 0.148 | 161.1429 | 196.8571 | 59.71429 | 50.78571 |  |  |  |  | 11.94286 | 10.15714 | [7 empty] | 0.189 | 0.215 | 255.4286 | 292.5714 | 48.91429 | 41.48571 |  |  |  |  | 12.22857 | 10.37143
| 40 | 0.115 | 0.139 | 149.7143 | 184 | 62.57143 | 54 | 62.92857 | 54.59524 | 0.9449112 | 0.5455447 | 12.51429 | 10.8 | 12.58571 | 10.91905 | 0.1889822 | 0.1091089 |  |  | 40 | 0.183 | 0.207 | 246.8571 | 281.1429 | 50.62857 | 43.77143 | 50.62857 | 44.91429 | 0.8571429 | 1.030158 | 12.65714 | 10.94286 | 12.65714 | 11.22857 | 0.2142857 | 0.2575394
|  | 0.111 | 0.137 | 144 | 181.1429 | 64 | 54.71429 |  |  |  |  | 12.8 | 10.94286 | [7 empty] | 0.18 | 0.202 | 242.5714 | 274 | 51.48571 | 45.2 |  |  |  |  | 12.87143 | 11.3
|  | 0.116 | 0.136 | 151.1429 | 179.7143 | 62.21429 | 55.07143 |  |  |  |  | 12.44286 | 11.01429 | [7 empty] | 0.186 | 0.2 | 251.1429 | 271.1429 | 49.77143 | 45.77143 |  |  |  |  | 12.44286 | 11.44286
| 50 | 0.11 | 0.129 | 142.5714 | 169.7143 | 64.35714 | 57.57143 | 65.19048 | 58.40476 | 0.7434521 | 0.8987898 | 12.87143 | 11.51429 | 13.0381 | 11.68095 | 0.1486904 | 0.179758 |  |  | 50 | 0.17 | 0.191 | 228.2857 | 258.2857 | 54.34286 | 48.34286 | 53.9619 | 47.67619 | 0.6598289 | 0.5947617 | 13.58571 | 12.08571 | 13.49048 | 11.91905 | 0.1649572 | 0.1486904
|  | 0.107 | 0.127 | 138.2857 | 166.8571 | 65.42857 | 58.28571 |  |  |  |  | 13.08571 | 11.65714 | [7 empty] | 0.174 | 0.194 | 234 | 262.5714 | 53.2 | 47.48571 |  |  |  |  | 13.3 | 11.87143
|  | 0.106 | 0.124 | 136.8571 | 162.5714 | 65.78571 | 59.35714 |  |  |  |  | 13.15714 | 11.87143 | [7 empty] | 0.17 | 0.195 | 228.2857 | 264 | 54.34286 | 47.2 |  |  |  |  | 13.58571 | 11.8
C (mg/L) | %Removal at 30 C |  |  |  | qe (mg/g)at 30 C |  |  |  |  | C (mg/L) | %Removal at 40 C | [6 empty] | C (mg/L) | %Removal at 50 C
| Jar pH2.2 | SE | Jar pH1.7 | SE | Jar pH2.2 | SE | Jar pH1.7 | SE |  |  | Jar pH2.2 | SE | Jar pH1.7 | SE |  |  |  |  | Jar pH2.2 | SE | Jar pH1.7 | SE
150 | 69.07937 | 1.099715 | 65.90476 | 0.952381 | 5.180952 | 0.08247861 | 4.942857 | 0.07142857 |  | 150 | 77.96825 | 1.454786 | 73.52381 | 0.952381 |  |  |  | 150 | 83.68254 | 1.454786 | 77.96825 | 1.454786
300 | 64.06349 | 1.454786 | 55.33333 | 1.259882 | 9.609524 | 0.2182179 | 8.3 | 0.1889822 |  | 300 | 68.34921 | 1.454786 | 59.46032 | 1.198386 |  |  |  | 300 | 73.74603 | 1.198386 | 63.5873 | 0.9912695
400 | 60.19048 | 0.5455447 | 52.09524 | 1.443376 | 12.0381 | 0.1091089 | 10.41905 | 0.2886751 |  | 400 | 62.92857 | 0.9449112 | 54.59524 | 0.5455447 |  |  |  | 400 | 65.19048 | 0.7434521 | 58.40476 | 0.8987898
500 | 48.53333 | 0.4364358 | 40.72381 | 0.8728716 | 12.13333 | 0.1091089 | 10.18095 | 0.2182179 |  | 500 | 50.62857 | 0.8571429 | 44.91429 | 1.030158 |  |  |  | 500 | 53.9619 | 0.6598289 | 47.67619 | 0.5947617

## Isotherm and thermodynamics
[6 empty] | Jar 2.2 | Jar 1.7 | Jar 2.2 | Jar 1.7 | Jar 2.2 | Jar 1.7 | Jar 2.2 | Jar 1.7 | Jar 2.2 | Jar 1.7 | Jar 2.2 | Jar 1.7 | Jar 2.2 | Jar 1.7 | Jar 2.2 | Jar 1.7
|  |  |  | 150 mg/L | T (°C) | Abs | Abs | Ce (mg/L) | Ce (mg/L) | %SCu | %SCu | Avg %SCu | Avg %SCu | SE | SE | qe (mg/g) | qe (mg/g) | Avg qe (mg/g) | Avg qe (mg/g) | SE | SE
|  |  |  | pH = 5 | 30 | 0.042 | 0.047 | 45.42857 | 52.57143 | 69.71429 | 64.95238 | 69.07937 | 65.90476 | 1.099715 | 0.952381 | 5.228571 | 4.871429 | 5.180952 | 4.942857 | 0.08247861 | 0.07142857
|  |  |  | teq = 80 min |  | 0.044 | 0.045 | 48.28571 | 49.71429 | 67.80952 | 66.85714 |  |  |  |  | 5.085714 | 5.014286
[6 empty] | 0.042 | 0.046 | 45.42857 | 51.14286 | 69.71429 | 65.90476 |  |  |  |  | 5.228571 | 4.942857
[5 empty] | 40 | 0.035 | 0.037 | 35.42857 | 38.28571 | 76.38095 | 74.47619 | 77.96825 | 73.52381 | 1.454786 | 0.952381 | 5.728571 | 5.585714 | 5.847619 | 5.514286 | 0.1091089 | 0.07142857
[6 empty] | 0.032 | 0.038 | 31.14286 | 39.71429 | 79.2381 | 73.52381 |  |  |  |  | 5.942857 | 5.514286
[6 empty] | 0.033 | 0.039 | 32.57143 | 41.14286 | 78.28571 | 72.57143 |  |  |  |  | 5.871429 | 5.442857
[5 empty] | 50 | 0.026 | 0.035 | 22.57143 | 35.42857 | 84.95238 | 76.38095 | 83.68254 | 77.96825 | 1.454786 | 1.454786 | 6.371429 | 5.728571 | 6.27619 | 5.847619 | 0.1091089 | 0.1091089
[6 empty] | 0.027 | 0.032 | 24 | 31.14286 | 84 | 79.2381 |  |  |  |  | 6.3 | 5.942857
[6 empty] | 0.029 | 0.033 | 26.85714 | 32.57143 | 82.09524 | 78.28571 |  |  |  |  | 6.157143 | 5.871429
|  |  |  | T (°C) | %Removal at 150 mg/L
[5 empty] | Jar pH2.2 | SE | Jar pH1.7 | SE
|  |  |  | 30 | 69.07937 | 1.099715 | 65.90476 | 0.952381
|  |  |  | 40 | 77.96825 | 1.454786 | 73.52381 | 0.952381
|  |  |  | 50 | 83.68254 | 1.454786 | 77.96825 | 1.454786
| 150 mg/L | T (°C) | Abs | Ce (mg/L) | %SCu | Avg %SCu | SE | Avg Ce (mg/L) | qe (mg/g) | Avg qe (mg/g) | SE |  | 300 mg/L | T (°C) | Abs | Ce (mg/L) | %SCu | Avg %SCu | SE | Avg Ce (mg/L) | qe (mg/g) | Avg qe (mg/g) | SE | 150 mg/L | T (°C) | Abs | Ce (mg/L) | %SCu | Avg %SCu | SE | Avg Ce (mg/L) | qe (mg/g) | Avg qe (mg/g) | SE | 300 mg/L | T (°C) | Abs | Ce (mg/L) | %SCu | Avg %SCu | SE | Avg Ce (mg/L) | qe (mg/g) | Avg qe (mg/g) | SE
| pH = 5 | 30 | 0.042 | 45.42857 | 69.71429 | 69.07937 | 1.099715 | 46.38095 | 5.228571 | 5.180952 | 0.08247861 |  | pH = 5 | 30 | 0.089 | 112.5714 | 62.47619 | 64.06349 | 1.454786 | 107.8095 | 9.371429 | 9.609524 | 0.2182179 | pH = 5 | 30 | 0.047 | 52.57143 | 64.95238 | 65.90476 | 0.952381 | 51.14286 | 4.871429 | 4.942857 | 0.07142857 | pH = 5 | 30 | 0.106 | 136.8571 | 54.38095 | 55.33333 | 1.259882 | 134 | 8.157143 | 8.3 | 0.1889822
| teq = 80 min |  | 0.044 | 48.28571 | 67.80952 |  |  |  | 5.085714 |  |  |  | teq = 80 min |  | 0.085 | 106.8571 | 64.38095 |  |  |  | 9.657143 |  |  | teq = 80 min |  | 0.045 | 49.71429 | 66.85714 |  |  |  | 5.014286 |  |  | teq = 80 min |  | 0.105 | 135.4286 | 54.85714 |  |  |  | 8.228571
|  |  | 0.042 | 45.42857 | 69.71429 |  |  |  | 5.228571 | [5 empty] | 0.083 | 104 | 65.33333 |  |  |  | 9.8 |  |  |  |  | 0.046 | 51.14286 | 65.90476 |  |  |  | 4.942857 |  |  |  |  | 0.101 | 129.7143 | 56.7619 |  |  |  | 8.514286
|  | 40 | 0.035 | 35.42857 | 76.38095 | 77.96825 | 1.454786 | 33.04762 | 5.728571 | 5.847619 | 0.1091089 |  |  | 40 | 0.08 | 99.71429 | 66.7619 | 68.34921 | 1.454786 | 94.95238 | 10.01429 | 10.25238 | 0.2182179 |  | 40 | 0.037 | 38.28571 | 74.47619 | 73.52381 | 0.952381 | 39.71429 | 5.585714 | 5.514286 | 0.07142857 |  | 40 | 0.098 | 125.4286 | 58.19048 | 59.46032 | 1.198386 | 121.619 | 8.728571 | 8.919048 | 0.179758
|  |  | 0.032 | 31.14286 | 79.2381 |  |  |  | 5.942857 | [5 empty] | 0.076 | 94 | 68.66667 |  |  |  | 10.3 |  |  |  |  | 0.038 | 39.71429 | 73.52381 |  |  |  | 5.514286 |  |  |  |  | 0.093 | 118.2857 | 60.57143 |  |  |  | 9.085714
|  |  | 0.033 | 32.57143 | 78.28571 |  |  |  | 5.871429 | [5 empty] | 0.074 | 91.14286 | 69.61905 |  |  |  | 10.44286 |  |  |  |  | 0.039 | 41.14286 | 72.57143 |  |  |  | 5.442857 |  |  |  |  | 0.095 | 121.1429 | 59.61905 |  |  |  | 8.942857
|  | 50 | 0.026 | 22.57143 | 84.95238 | 83.68254 | 1.454786 | 24.47619 | 6.371429 | 6.27619 | 0.1091089 |  |  | 50 | 0.065 | 78.28571 | 73.90476 | 73.74603 | 1.198386 | 78.7619 | 11.08571 | 11.0619 | 0.179758 |  | 50 | 0.035 | 35.42857 | 76.38095 | 77.96825 | 1.454786 | 33.04762 | 5.728571 | 5.847619 | 0.1091089 |  | 50 | 0.086 | 108.2857 | 63.90476 | 63.5873 | 0.9912695 | 109.2381 | 9.585714 | 9.538095 | 0.1486904
|  |  | 0.027 | 24 | 84 |  |  |  | 6.3 | [5 empty] | 0.063 | 75.42857 | 74.85714 |  |  |  | 11.22857 |  |  |  |  | 0.032 | 31.14286 | 79.2381 |  |  |  | 5.942857 |  |  |  |  | 0.085 | 106.8571 | 64.38095 |  |  |  | 9.657143
|  |  | 0.029 | 26.85714 | 82.09524 |  |  |  | 6.157143 | [5 empty] | 0.068 | 82.57143 | 72.47619 |  |  |  | 10.87143 |  |  |  |  | 0.033 | 32.57143 | 78.28571 |  |  |  | 5.871429 |  |  |  |  | 0.089 | 112.5714 | 62.47619 |  |  |  | 9.371429
| 400 mg/L | T (°C) | Abs | Ce (mg/L) | %SCu | Avg %SCu | SE | Avg Ce (mg/L) | qe (mg/g) | Avg qe (mg/g) | SE |  | 500 mg/L | T (°C) | Abs | Ce (mg/L) | %SCu | Avg %SCu | SE | Avg Ce (mg/L) | qe (mg/g) | Avg qe (mg/g) | SE | 400 mg/L | T (°C) | Abs | Ce (mg/L) | %SCu | Avg %SCu | SE | Avg Ce (mg/L) | qe (mg/g) | Avg qe (mg/g) | SE | 500 mg/L | T (°C) | Abs | Ce (mg/L) | %SCu | Avg %SCu | SE | Avg Ce (mg/L) | qe (mg/g) | Avg qe (mg/g) | SE
| pH = 5 | 30 | 0.12 | 156.8571 | 60.78571 | 60.19048 | 0.5455447 | 159.2381 | 12.15714 | 12.0381 | 0.1091089 |  | pH = 5 | 30 | 0.19 | 256.8571 | 48.62857 | 48.53333 | 0.4364358 | 257.3333 | 12.15714 | 12.13333 | 0.1091089 | pH = 5 | 30 | 0.145 | 192.5714 | 51.85714 | 52.09524 | 1.443376 | 191.619 | 10.37143 | 10.41905 | 0.2886751 | pH = 5 | 30 | 0.221 | 301.1429 | 39.77143 | 40.72381 | 0.8728716 | 296.381 | 9.942857 | 10.18095 | 0.2182179
| teq = 80 min |  | 0.122 | 159.7143 | 60.07143 |  |  |  | 12.01429 |  |  |  | teq = 80 min |  | 0.192 | 259.7143 | 48.05714 |  |  |  | 12.01429 |  |  | teq = 80 min |  | 0.14 | 185.4286 | 53.64286 |  |  |  | 10.72857 |  |  | teq = 80 min |  | 0.217 | 295.4286 | 40.91429 |  |  |  | 10.22857
|  |  | 0.123 | 161.1429 | 59.71429 |  |  |  | 11.94286 | [5 empty] | 0.189 | 255.4286 | 48.91429 |  |  |  | 12.22857 |  |  |  |  | 0.148 | 196.8571 | 50.78571 |  |  |  | 10.15714 |  |  |  |  | 0.215 | 292.5714 | 41.48571 |  |  |  | 10.37143
|  | 40 | 0.115 | 149.7143 | 62.57143 | 62.92857 | 0.9449112 | 148.2857 | 12.51429 | 12.58571 | 0.1889822 |  |  | 40 | 0.183 | 246.8571 | 50.62857 | 50.62857 | 0.8571429 | 246.8571 | 12.65714 | 12.65714 | 0.2142857 |  | 40 | 0.139 | 184 | 54 | 54.59524 | 0.5455447 | 181.619 | 10.8 | 10.91905 | 0.1091089 |  | 40 | 0.207 | 281.1429 | 43.77143 | 44.91429 | 1.030158 | 275.4286 | 10.94286 | 11.22857 | 0.2575394
|  |  | 0.111 | 144 | 64 |  |  |  | 12.8 | [5 empty] | 0.18 | 242.5714 | 51.48571 |  |  |  | 12.87143 |  |  |  |  | 0.137 | 181.1429 | 54.71429 |  |  |  | 10.94286 |  |  |  |  | 0.202 | 274 | 45.2 |  |  |  | 11.3
|  |  | 0.116 | 151.1429 | 62.21429 |  |  |  | 12.44286 | [5 empty] | 0.186 | 251.1429 | 49.77143 |  |  |  | 12.44286 |  |  |  |  | 0.136 | 179.7143 | 55.07143 |  |  |  | 11.01429 |  |  |  |  | 0.2 | 271.1429 | 45.77143 |  |  |  | 11.44286
|  | 50 | 0.11 | 142.5714 | 64.35714 | 65.19048 | 0.7434521 | 139.2381 | 12.87143 | 13.0381 | 0.1486904 |  |  | 50 | 0.17 | 228.2857 | 54.34286 | 53.9619 | 0.6598289 | 230.1905 | 13.58571 | 13.49048 | 0.1649572 |  | 50 | 0.129 | 169.7143 | 57.57143 | 58.40476 | 0.8987898 | 166.381 | 11.51429 | 11.68095 | 0.179758 |  | 50 | 0.191 | 258.2857 | 48.34286 | 47.67619 | 0.5947617 | 261.619 | 12.08571 | 11.91905 | 0.1486904
|  |  | 0.107 | 138.2857 | 65.42857 |  |  |  | 13.08571 | [5 empty] | 0.174 | 234 | 53.2 |  |  |  | 13.3 |  |  |  |  | 0.127 | 166.8571 | 58.28571 |  |  |  | 11.65714 |  |  |  |  | 0.194 | 262.5714 | 47.48571 |  |  |  | 11.87143
|  |  | 0.106 | 136.8571 | 65.78571 |  |  |  | 13.15714 | [5 empty] | 0.17 | 228.2857 | 54.34286 |  |  |  | 13.58571 |  |  |  |  | 0.124 | 162.5714 | 59.35714 |  |  |  | 11.87143 |  |  |  |  | 0.195 | 264 | 47.2 |  |  |  | 11.8
[5 empty] | JarpH2.2 | [22 empty] | JarpH1.7
|  |  | T (°C) | Concentration (mg/L) | [21 empty] | T (°C) | Concentration (mg/L)
|  |  |  | 150 | 300 | 400 | 500 | [19 empty] | 150 | 300 | 400 | 500
|  |  | 30 | 69.07937 | 62.47619 | 60.19048 | 48.62857 | [18 empty] | 30 | 65.90476 | 55.33333 | 52.09524 | 40.72381
|  |  | 40 | 77.96825 | 66.7619 | 62.92857 | 50.62857 | [18 empty] | 40 | 73.52381 | 59.46032 | 54.59524 | 44.91429
|  |  | 50 | 83.68254 | 73.90476 | 65.19048 | 54.34286 | [18 empty] | 50 | 77.96825 | 63.5873 | 58.40476 | 47.67619
| Isotherm models | [23 empty] | Isotherm models
| Sorption Parameters |  |  | Langmuir |  | Freundlich | [18 empty] | Sorption Parameters |  |  | Langmuir |  | Freundlich
| T (°C) | C (mg/L) | qe (mg/g) | Ce (mg/L) | Ce/qe (g/L) | log qe | log Ce | [17 empty] | T (°C) | C (mg/L) | qe (mg/g) | Ce (mg/L) | Ce/qe (g/L) | log qe | log Ce
| 30 | 150 | 5.180952 | 46.38095 | 8.952206 | 0.7144096 | 1.66634 | [17 empty] | 30 | 150 | 4.942857 | 51.14286 | 10.34682 | 0.6939781 | 1.708785
|  | 300 | 9.609524 | 107.8095 | 11.21903 | 0.9827019 | 2.032657 | [18 empty] | 300 | 8.3 | 134 | 16.14458 | 0.9190781 | 2.127105
|  | 400 | 12.0381 | 159.2381 | 13.22785 | 1.080558 | 2.202047 | [18 empty] | 400 | 10.41905 | 191.619 | 18.39122 | 1.017828 | 2.282439
|  | 500 | 12.13333 | 257.3333 | 21.20879 | 1.08398 | 2.410496 | [18 empty] | 500 | 10.18095 | 296.381 | 29.11132 | 1.007788 | 2.47185
| 40 | 150 | 5.847619 | 33.04762 | 5.651466 | 0.7669791 | 1.51914 | [17 empty] | 40 | 150 | 5.514286 | 39.71429 | 7.202073 | 0.7414893 | 1.598947
|  | 300 | 10.25238 | 94.95238 | 9.261496 | 1.010825 | 1.977506 | [18 empty] | 300 | 8.919048 | 121.619 | 13.63588 | 0.9503185 | 2.085002
|  | 400 | 12.58571 | 148.2857 | 11.78207 | 1.099878 | 2.171099 | [18 empty] | 400 | 10.91905 | 181.619 | 16.63323 | 1.038185 | 2.259161
|  | 500 | 12.65714 | 246.8571 | 19.50339 | 1.102336 | 2.392446 | [18 empty] | 500 | 11.22857 | 275.4286 | 24.52926 | 1.050325 | 2.440009
| 50 | 150 | 6.27619 | 24.47619 | 3.899848 | 0.7976961 | 1.388744 | [17 empty] | 50 | 150 | 5.847619 | 33.04762 | 5.651466 | 0.7669791 | 1.51914
|  | 300 | 11.0619 | 78.7619 | 7.120103 | 1.04383 | 1.896316 | [18 empty] | 300 | 9.538095 | 109.2381 | 11.45282 | 0.9794617 | 2.038374
|  | 400 | 13.0381 | 139.2381 | 10.67933 | 1.115214 | 2.143758 | [18 empty] | 400 | 11.68095 | 166.381 | 14.24378 | 1.067478 | 2.221104
|  | 500 | 13.49048 | 230.1905 | 17.06318 | 1.130027 | 2.362087 | [18 empty] | 500 | 11.91905 | 261.619 | 21.94966 | 1.076242 | 2.417669
Isotherm models (combined)
| Sorption Parameters |  |  |  | Langmuir |  |  |  | Freundlich
|  |  | JarpH2.2 | JarpH1.7 | JarpH2.2 | JarpH1.7 | JarpH2.2 | JarpH1.7 | JarpH2.2 | JarpH1.7 | JarpH2.2 | JarpH1.7
| T (°C) | C (mg/L) | qe (mg/g) | qe (mg/g) | Ce (mg/L) | Ce (mg/L) | Ce/qe (g/L) | Ce/qe (g/L) | log qe | log qe | log Ce | log Ce
| 30 | 150 | 5.180952 | 4.942857 | 46.38095 | 51.14286 | 8.952206 | 10.34682 | 0.7144096 | 0.6939781 | 1.66634 | 1.708785
|  | 300 | 9.609524 | 8.3 | 107.8095 | 134 | 11.21903 | 16.14458 | 0.9827019 | 0.9190781 | 2.032657 | 2.127105
|  | 400 | 12.0381 | 10.41905 | 159.2381 | 191.619 | 13.22785 | 18.39122 | 1.080558 | 1.017828 | 2.202047 | 2.282439
|  | 500 | 12.13333 | 10.18095 | 257.3333 | 296.381 | 21.20879 | 29.11132 | 1.08398 | 1.007788 | 2.410496 | 2.47185
| 40 | 150 | 5.847619 | 5.514286 | 33.04762 | 39.71429 | 5.651466 | 7.202073 | 0.7669791 | 0.7414893 | 1.51914 | 1.598947
|  | 300 | 10.25238 | 8.919048 | 94.95238 | 121.619 | 9.261496 | 13.63588 | 1.010825 | 0.9503185 | 1.977506 | 2.085002
|  | 400 | 12.58571 | 10.91905 | 148.2857 | 181.619 | 11.78207 | 16.63323 | 1.099878 | 1.038185 | 2.171099 | 2.259161
|  | 500 | 12.65714 | 11.22857 | 246.8571 | 275.4286 | 19.50339 | 24.52926 | 1.102336 | 1.050325 | 2.392446 | 2.440009
| 50 | 150 | 6.27619 | 5.847619 | 24.47619 | 33.04762 | 3.899848 | 5.651466 | 0.7976961 | 0.7669791 | 1.388744 | 1.51914
|  | 300 | 11.0619 | 9.538095 | 78.7619 | 109.2381 | 7.120103 | 11.45282 | 1.04383 | 0.9794617 | 1.896316 | 2.038374
|  | 400 | 13.0381 | 11.68095 | 139.2381 | 166.381 | 10.67933 | 14.24378 | 1.115214 | 1.067478 | 2.143758 | 2.221104
|  | 500 | 13.49048 | 11.91905 | 230.1905 | 261.619 | 17.06318 | 21.94966 | 1.130027 | 1.076242 | 2.362087 | 2.417669
at (150 mg/L)
| T (K) | Langmuir isotherm parameters | [5 empty] | Freundlich isotherm parameters
|  | Slope (1/qm) | Intercept (1/qmb) | qm (mg/g) | b (L/mg) | RL at 150 | R2 | Slope (1/nf) | Intercept (log Kf) | n | Kf (mg/g) | R2
JarpH2.2 | 303 | 0.0584 | 5.3157 | 17.12329 | 0.01098632 | 0.3776508 | 0.9568 | 0.5253 | -0.1261 | 1.903674 | 0.7479972 | 0.9057
JarpH1.7 | 303 | 0.0751 | 5.8572 | 13.31558 | 0.01282183 | 0.3420822 | 0.9734 | 0.4453 | -0.0467 | 2.245677 | 0.8980489 | 0.9233
JarpH2.2 | 313 | 0.0644 | 3.1244 | 15.52795 | 0.02061196 | 0.2443916 | 0.9885 | 0.409 | 0.1709 | 2.444988 | 1.482177 | 0.9264
JarpH1.7 | 313 | 0.0721 | 4.3481 | 13.86963 | 0.01658196 | 0.2867553 | 0.9934 | 0.389 | 0.1299 | 2.570694 | 1.348652 | 0.9691
JarpH2.2 | 323 | 0.0639 | 2.1389 | 15.64945 | 0.02987517 | 0.1824393 | 0.9977 | 0.3566 | 0.3271 | 2.804262 | 2.123733 | 0.9387
JarpH1.7 | 323 | 0.0701 | 3.3329 | 14.26534 | 0.02103273 | 0.2406791 | 0.9938 | 0.3661 | 0.2224 | 2.731494 | 1.668784 | 0.9638
Data for van't Hoff plot (JarpH2.2) |  |  |  |  | Data for van't Hoff plot (JarpH1.7)
|  | 150 mg/L |  |  |  |  | 150 mg/L
T (K) | 1/T | KD = qe/Ce | ln KD |  | T (K) | 1/T | KD = qe/Ce | ln KD
303 | 0.00330033 | 0.1117043 | -2.1919 |  | 303 | 0.00330033 | 0.09664804 | -2.336679
313 | 0.003194888 | 0.1769452 | -1.731915 |  | 313 | 0.003194888 | 0.1388489 | -1.974369
323 | 0.003095975 | 0.2564202 | -1.360938 |  | 323 | 0.003095975 | 0.1769452 | -1.731915
Thermodynamic Parameters
150 mg/L |  | Slope (-∆H°/R) | Intercept (∆S°/R) | ∆H° (kJ/mol) | ∆S° (kJ/mol K) | ∆G° (kJ/mol)
[6 empty] | 303 | 313 | 323
JarpH2.2 |  | -4069.5 | 11.249 | 33.833823 | 0.093524186 | 5.495994642 | 4.560752782 | 3.625510922
JarpH1.7 |  | -2964.6 | 7.4638 | 24.6476844 | 0.0620540332 | 5.845312 | 5.224772 | 4.604232

## Activation Energy
|  | Jar 2.2 | Jar 1.7 | Jar 2.2 | Jar 1.7 | Jar 2.2 | Jar 1.7 | Jar 2.2 | Jar 1.7 | Jar 2.2 | Jar 1.7 | Jar 2.2 | Jar 1.7 | Jar 2.2 | Jar 1.7 | Jar 2.2 | Jar 1.7
150 mg/L | Time (min) | Abs | Abs | Ce (mg/L) | Ce (mg/L) | %SCu | %SCu | Avg %SCu | Avg %SCu | SE | SE | qt (mg/g) | qt (mg/g) | Avg qt (mg/g) | Avg qt (mg/g) | SE | SE
pH = 5 | 5 | 0.074 | 0.078 | 91.14286 | 96.85714 | 39.2381 | 35.42857 | 37.96825 | 34.15873 | 2.19943 | 1.099715 | 2.942857 | 2.657143 | 2.847619 | 2.561905 | 0.1649572 | 0.08247861
T = 30 °C |  | 0.074 | 0.08 | 91.14286 | 99.71429 | 39.2381 | 33.52381 |  |  |  |  | 2.942857 | 2.514286
|  | 0.078 | 0.08 | 96.85714 | 99.71429 | 35.42857 | 33.52381 |  |  |  |  | 2.657143 | 2.514286
| 10 | 0.069 | 0.073 | 84 | 89.71429 | 44 | 40.19048 | 43.68254 | 38.60317 | 1.454786 | 1.454786 | 3.3 | 3.014286 | 3.27619 | 2.895238 | 0.1091089 | 0.1091089
|  | 0.071 | 0.075 | 86.85714 | 92.57143 | 42.09524 | 38.28571 |  |  |  |  | 3.157143 | 2.871429
|  | 0.068 | 0.076 | 82.57143 | 94 | 44.95238 | 37.33333 |  |  |  |  | 3.371429 | 2.8
| 15 | 0.065 | 0.069 | 78.28571 | 84 | 47.80952 | 44 | 49.71429 | 43.04762 | 2.519763 | 0.952381 | 3.585714 | 3.3 | 3.728571 | 3.228571 | 0.1889822 | 0.07142857
|  | 0.064 | 0.071 | 76.85714 | 86.85714 | 48.7619 | 42.09524 |  |  |  |  | 3.657143 | 3.157143
|  | 0.06 | 0.07 | 71.14286 | 85.42857 | 52.57143 | 43.04762 |  |  |  |  | 3.942857 | 3.228571
| 20 | 0.059 | 0.062 | 69.71429 | 74 | 53.52381 | 50.66667 | 56.06349 | 48.7619 | 2.19943 | 1.904762 | 4.014286 | 3.8 | 4.204762 | 3.657143 | 0.1649572 | 0.1428571
|  | 0.055 | 0.066 | 64 | 79.71429 | 57.33333 | 46.85714 |  |  |  |  | 4.3 | 3.514286
|  | 0.055 | 0.064 | 64 | 76.85714 | 57.33333 | 48.7619 |  |  |  |  | 4.3 | 3.657143
| 40 | 0.046 | 0.057 | 51.14286 | 66.85714 | 65.90476 | 55.42857 | 66.22222 | 58.60317 | 1.454786 | 2.909572 | 4.942857 | 4.157143 | 4.966667 | 4.395238 | 0.1091089 | 0.2182179
|  | 0.044 | 0.053 | 48.28571 | 61.14286 | 67.80952 | 59.2381 |  |  |  |  | 5.085714 | 4.442857
|  | 0.047 | 0.051 | 52.57143 | 58.28571 | 64.95238 | 61.14286 |  |  |  |  | 4.871429 | 4.585714
| 60 | 0.042 | 0.049 | 45.42857 | 55.42857 | 69.71429 | 63.04762 | 68.44444 | 63.68254 | 1.454786 | 0.5498574 | 5.228571 | 4.728571 | 5.133333 | 4.77619 | 0.1091089 | 0.0412393
|  | 0.045 | 0.048 | 49.71429 | 54 | 66.85714 | 64 |  |  |  |  | 5.014286 | 4.8
|  | 0.043 | 0.048 | 46.85714 | 54 | 68.7619 | 64 |  |  |  |  | 5.157143 | 4.8
|  | Jar 2.2 | Jar 1.7 | Jar 2.2 | Jar 1.7 | Jar 2.2 | Jar 1.7 | Jar 2.2 | Jar 1.7 | Jar 2.2 | Jar 1.7 | Jar 2.2 | Jar 1.7 | Jar 2.2 | Jar 1.7 | Jar 2.2 | Jar 1.7
150 mg/L | Time (min) | Abs | Abs | Ce (mg/L) | Ce (mg/L) | %SCu | %SCu | Avg %SCu | Avg %SCu | SE | SE | qt (mg/g) | qt (mg/g) | Avg qt (mg/g) | Avg qt (mg/g) | SE | SE
pH = 5 | 5 | 0.064 | 0.067 | 76.85714 | 81.14286 | 48.7619 | 45.90476 | 47.80952 | 44.63492 | 0.952381 | 1.099715 | 3.657143 | 3.442857 | 3.585714 | 3.347619 | 0.07142857 | 0.08247861
T = 40 °C |  | 0.066 | 0.069 | 79.71429 | 84 | 46.85714 | 44 |  |  |  |  | 3.514286 | 3.3
|  | 0.065 | 0.069 | 78.28571 | 84 | 47.80952 | 44 |  |  |  |  | 3.585714 | 3.3
| 10 | 0.058 | 0.065 | 68.28571 | 78.28571 | 54.47619 | 47.80952 | 54.47619 | 49.39683 | 0.952381 | 1.454786 | 4.085714 | 3.585714 | 4.085714 | 3.704762 | 0.07142857 | 0.1091089
|  | 0.059 | 0.063 | 69.71429 | 75.42857 | 53.52381 | 49.71429 |  |  |  |  | 4.014286 | 3.728571
|  | 0.057 | 0.062 | 66.85714 | 74 | 55.42857 | 50.66667 |  |  |  |  | 4.157143 | 3.8
| 15 | 0.051 | 0.057 | 58.28571 | 66.85714 | 61.14286 | 55.42857 | 59.87302 | 56.06349 | 1.099715 | 0.5498574 | 4.585714 | 4.157143 | 4.490476 | 4.204762 | 0.08247861 | 0.0412393
|  | 0.053 | 0.056 | 61.14286 | 65.42857 | 59.2381 | 56.38095 |  |  |  |  | 4.442857 | 4.228571
|  | 0.053 | 0.056 | 61.14286 | 65.42857 | 59.2381 | 56.38095 |  |  |  |  | 4.442857 | 4.228571
| 20 | 0.045 | 0.049 | 49.71429 | 55.42857 | 66.85714 | 63.04762 | 65.90476 | 63.36508 | 0.952381 | 0.5498574 | 5.014286 | 4.728571 | 4.942857 | 4.752381 | 0.07142857 | 0.0412393
|  | 0.046 | 0.049 | 51.14286 | 55.42857 | 65.90476 | 63.04762 |  |  |  |  | 4.942857 | 4.728571
|  | 0.047 | 0.048 | 52.57143 | 54 | 64.95238 | 64 |  |  |  |  | 4.871429 | 4.8
| 40 | 0.04 | 0.043 | 42.57143 | 46.85714 | 71.61905 | 68.7619 | 70.66667 | 68.12698 | 0.952381 | 0.5498574 | 5.371429 | 5.157143 | 5.3 | 5.109524 | 0.07142857 | 0.0412393
|  | 0.041 | 0.044 | 44 | 48.28571 | 70.66667 | 67.80952 |  |  |  |  | 5.3 | 5.085714
|  | 0.042 | 0.044 | 45.42857 | 48.28571 | 69.71429 | 67.80952 |  |  |  |  | 5.228571 | 5.085714
| 60 | 0.036 | 0.041 | 36.85714 | 44 | 75.42857 | 70.66667 | 74.15873 | 70.98413 | 1.454786 | 0.5498574 | 5.657143 | 5.3 | 5.561905 | 5.32381 | 0.1091089 | 0.0412393
|  | 0.037 | 0.041 | 38.28571 | 44 | 74.47619 | 70.66667 |  |  |  |  | 5.585714 | 5.3
|  | 0.039 | 0.04 | 41.14286 | 42.57143 | 72.57143 | 71.61905 |  |  |  |  | 5.442857 | 5.371429
|  | Jar 2.2 | Jar 1.7 | Jar 2.2 | Jar 1.7 | Jar 2.2 | Jar 1.7 | Jar 2.2 | Jar 1.7 | Jar 2.2 | Jar 1.7 | Jar 2.2 | Jar 1.7 | Jar 2.2 | Jar 1.7 | Jar 2.2 | Jar 1.7
150 mg/L | Time (min) | Abs | Abs | Ce (mg/L) | Ce (mg/L) | %SCu | %SCu | Avg %SCu | Avg %SCu | SE | SE | qt (mg/g) | qt (mg/g) | Avg qt (mg/g) | Avg qt (mg/g) | SE | SE
pH = 5 | 5 | 0.055 | 0.062 | 64 | 74 | 57.33333 | 50.66667 | 55.42857 | 51.93651 | 1.904762 | 1.099715 | 4.3 | 3.8 | 4.157143 | 3.895238 | 0.1428571 | 0.08247861
T = 50 °C |  | 0.057 | 0.06 | 66.85714 | 71.14286 | 55.42857 | 52.57143 |  |  |  |  | 4.157143 | 3.942857
|  | 0.059 | 0.06 | 69.71429 | 71.14286 | 53.52381 | 52.57143 |  |  |  |  | 4.014286 | 3.942857
| 10 | 0.052 | 0.056 | 59.71429 | 65.42857 | 60.19048 | 56.38095 | 59.87302 | 55.42857 | 0.5498574 | 0.952381 | 4.514286 | 4.228571 | 4.490476 | 4.157143 | 0.0412393 | 0.07142857
|  | 0.053 | 0.057 | 61.14286 | 66.85714 | 59.2381 | 55.42857 |  |  |  |  | 4.442857 | 4.157143
|  | 0.052 | 0.058 | 59.71429 | 68.28571 | 60.19048 | 54.47619 |  |  |  |  | 4.514286 | 4.085714
| 15 | 0.045 | 0.049 | 49.71429 | 55.42857 | 66.85714 | 63.04762 | 66.85714 | 62.73016 | 0.952381 | 0.5498574 | 5.014286 | 4.728571 | 5.014286 | 4.704762 | 0.07142857 | 0.0412393
|  | 0.044 | 0.049 | 48.28571 | 55.42857 | 67.80952 | 63.04762 |  |  |  |  | 5.085714 | 4.728571
|  | 0.046 | 0.05 | 51.14286 | 56.85714 | 65.90476 | 62.09524 |  |  |  |  | 4.942857 | 4.657143
| 20 | 0.038 | 0.044 | 39.71429 | 48.28571 | 73.52381 | 67.80952 | 73.20635 | 67.80952 | 0.5498574 | 0.952381 | 5.514286 | 5.085714 | 5.490476 | 5.085714 | 0.0412393 | 0.07142857
|  | 0.038 | 0.045 | 39.71429 | 49.71429 | 73.52381 | 66.85714 |  |  |  |  | 5.514286 | 5.014286
|  | 0.039 | 0.043 | 41.14286 | 46.85714 | 72.57143 | 68.7619 |  |  |  |  | 5.442857 | 5.157143
| 40 | 0.034 | 0.039 | 34 | 41.14286 | 77.33333 | 72.57143 | 77.65079 | 72.25397 | 0.5498574 | 0.5498574 | 5.8 | 5.442857 | 5.82381 | 5.419048 | 0.0412393 | 0.0412393
|  | 0.033 | 0.04 | 32.57143 | 42.57143 | 78.28571 | 71.61905 |  |  |  |  | 5.871429 | 5.371429
|  | 0.034 | 0.039 | 34 | 41.14286 | 77.33333 | 72.57143 |  |  |  |  | 5.8 | 5.442857
| 60 | 0.03 | 0.035 | 28.28571 | 35.42857 | 81.14286 | 76.38095 | 80.8254 | 77.01587 | 0.5498574 | 1.099715 | 6.085714 | 5.728571 | 6.061905 | 5.77619 | 0.0412393 | 0.08247861
|  | 0.031 | 0.035 | 29.71429 | 35.42857 | 80.19048 | 76.38095 |  |  |  |  | 6.014286 | 5.728571
|  | 0.03 | 0.033 | 28.28571 | 32.57143 | 81.14286 | 78.28571 |  |  |  |  | 6.085714 | 5.871429
150 mg/L | t/qt (JarpH2.2) |  |  | t/qt (JarpH1.7)
Time (min)/Temp C | 30 | 40 | 50 | 30 | 40 | 50
5 | 1.755853 | 1.394422 | 1.202749 | 1.951673 | 1.493599 | 1.283619
10 | 3.052326 | 2.447552 | 2.226935 | 3.453947 | 2.699229 | 2.405498
15 | 4.022989 | 3.340403 | 2.991453 | 4.646018 | 3.567384 | 3.188259
20 | 4.756512 | 4.046243 | 3.642671 | 5.46875 | 4.208417 | 3.932584
40 | 8.053691 | 7.54717 | 6.868357 | 9.100758 | 7.828518 | 7.381371
60 | 11.68831 | 10.78767 | 9.897879 | 12.56231 | 11.27013 | 10.38747
|  |  | Data derived from the linear fit for JarpH2.2 | [10 empty] | Data derived from the linear fit for JarpH1.7
Temp C | Slope (1/qe, g/mg.min) | qe (mg/g) | Intercept (1/k2qe2) | k2 (g/mg min) | R2 | T (K) | 1/T | ln k2 |  |  | Temp C | Slope (1/qe, g/mg.min) | qe (mg/g) | Intercept (1/k2qe2) | k2 (g/mg min) | R2 | T (K) | 1/T | ln k2
30 | 0.175 | 5.714286 | 1.1802 | 0.02594899 | 0.9974 | 303 | 0.00330033 | -3.651623 |  |  | 30 | 0.1871 | 5.344735 | 1.5206 | 0.02302145 | 0.9942 | 303 | 0.00330033 | -3.771329
40 | 0.1693 | 5.906675 | 0.6938 | 0.04131232 | 0.9992 | 313 | 0.003194888 | -3.186594 |  |  | 40 | 0.1749 | 5.717553 | 0.8051 | 0.03799529 | 0.9987 | 313 | 0.003194888 | -3.270293
50 | 0.1563 | 6.397953 | 0.5641 | 0.04330737 | 0.9992 | 323 | 0.003095975 | -3.139432 |  |  | 50 | 0.1641 | 6.093845 | 0.6611 | 0.04073334 | 0.9984 | 323 | 0.003095975 | -3.200708
|  |  | Arrhenius plot | [10 empty] | Arrhenius plot
| Slope = | -2527.3 | -Ea/R | [8 empty] | Slope = | -2813.8 | -Ea/R
| Intercept = | 4.754 | ln A | [8 empty] | Intercept = | 5.5819 | ln A
| R (J/mol K) = | 8.314 | [9 empty] | R (J/mol K) = | 8.314
| Ea | 21011.9722 | J/mol | [8 empty] | Ea | 23393.9332 | J/mol
|  | 21.0119722 | kJ/mol | [9 empty] | 23.3939332 | kJ/mol
| A | 116.0475 | [9 empty] | A | 265.5757
| Ea | 21.01 kJ/mol | [9 empty] | Ea | 23.39 kJ/mol

## PZC
2022-05-21 | 2.2 | Mahmood et al 2011
|  | pHi | pHf (1) | pHf (2) | pHi-pHfsn | pHi-pHfsn | Average | SD
| 2 | 2 | 2.1 | 2.13 | -0.1 | -0.13 | -0.115 | 0.0212132
| 3 | 3.05 | 2.67 | 2.79 | 0.38 | 0.26 | 0.32 | 0.08485281
| 4 | 4.05 | 2.65 | 2.9 | 1.4 | 1.15 | 1.275 | 0.1767767
| 5 | 4.89 | 2.65 | 2.91 | 2.24 | 1.98 | 2.11 | 0.1838478
| 6 | 5.9 | 2.76 | 2.87 | 3.14 | 3.03 | 3.085 | 0.07778175
| 7 | 7.06 | 2.89 | 2.93 | 4.17 | 4.13 | 4.15 | 0.02828427
| 8 | 8.08 | 2.69 | 2.88 | 5.39 | 5.2 | 5.295 | 0.1343503
| 9 | 8.9 | 2.65 | 2.92 | 6.25 | 5.98 | 6.115 | 0.1909188
| 10 | 10.05 | 2.67 | 2.89 | 7.38 | 7.16 | 7.27 | 0.1555635
| 11 | 10.93 | 2.86 | 3.14 | 8.07 | 7.79 | 7.93 | 0.1979899
| pHzpc of Jarosite |  | 2.37
Mahmood et al 2011
|  | pHi | pHf (1) | pHf (2) | pHi-pHfsn | pHi-pHfsn | Average | SD
| 2 | 2 | 2.16 | 2.03 | -0.16 | -0.03 | -0.095 | 0.09192388
| 3 | 3.05 | 2.71 | 2.64 | 0.34 | 0.41 | 0.375 | 0.04949747
| 4 | 4.05 | 2.85 | 2.73 | 1.2 | 1.32 | 1.26 | 0.08485281
| 5 | 4.89 | 2.95 | 2.67 | 1.94 | 2.22 | 2.08 | 0.1979899
| 6 | 5.9 | 2.9 | 2.73 | 3 | 3.17 | 3.085 | 0.1202082
| 7 | 7.06 | 2.89 | 2.71 | 4.17 | 4.35 | 4.26 | 0.1272792
| 8 | 8.08 | 2.95 | 2.74 | 5.13 | 5.34 | 5.235 | 0.1484924
| 9 | 8.9 | 2.92 | 2.71 | 5.98 | 6.19 | 6.085 | 0.1484924
| 10 | 10.05 | 2.98 | 2.77 | 7.07 | 7.28 | 7.175 | 0.1484924
| 11 | 10.93 | 3.07 | 2.86 | 7.86 | 8.07 | 7.965 | 0.1484924
| pHzpc of Jarosite |  | 2.37
2022-05-21 |  | Mahmood et al 2011
|  | pHi | pHf (suspension) |  | pHi-pHfsn | pHf (supernatant) | pHi-pHfst
| 2 | 2 | 2.1 |  | -0.1 | 3.77 | -1.77
| 3 | 3.04 | 2.67 |  | 0.37 | 3.38 | -0.34
| 4 | 4.06 | 2.65 |  | 1.41 | 4 | 0.06
| 5 | 5.1 | 2.65 |  | 2.45 | 4.08 | 1.02
| 6 | 5.99 | 2.67 |  | 3.32 | 4.09 | 1.9
| 7 | 7.1 | 2.86 |  | 4.24 | 6.7 | 0.4
| 8 | 7.91 | 2.69 |  | 5.22 | 4.1 | 3.81
| 9 | 9.01 | 2.64 |  | 6.37 | 4.59 | 4.42
| 10 | 9.98 | 2.66 |  | 7.32 | 7.24 | 2.74
| 11 | 10.97 | 2.85 |  | 8.12 | 9.84 | 1.13
| pHzpc of Jarosite |  | 2.37

## Sheet1
|  | Jar 2.2 | Jar 1.7 | Jar 2.2 | Jar 1.7 | Jar 2.2 | Jar 1.7 | Jar 2.2 | Jar 1.7 | Jar 2.2 | Jar 1.7 | Jar 2.2 | Jar 1.7 | Jar 2.2 | Jar 1.7 | Jar 2.2 | Jar 1.7
150 mg/L | T (°C) | Abs | Abs | Ce (mg/L) | Ce (mg/L) | %SCu | %SCu | Avg %SCu | Avg %SCu | SE | SE | qe (mg/g) | qe (mg/g) | Avg qe (mg/g) | Avg qe (mg/g) | SE | SE
pH = 1.5 | 50 | 0.072 | 0.08 | 88.28571 | 99.71429 | 41.14286 | 33.52381 | 40.50794 | 31.61905 | 1.099715 | 1.904762 | 3.085714 | 2.514286 | 3.038095 | 2.371429 | 0.08247861 | 0.1428571
teq = 80 min |  | 0.072 | 0.082 | 88.28571 | 102.5714 | 41.14286 | 31.61905 |  |  |  |  | 3.085714 | 2.371429
|  | 0.074 | 0.084 | 91.14286 | 105.4286 | 39.2381 | 29.71429 |  |  |  |  | 2.942857 | 2.228571
|  | Jar 2.2 | Jar 1.7 | Jar 2.2 | Jar 1.7 | Jar 2.2 | Jar 1.7 | Jar 2.2 | Jar 1.7 | Jar 2.2 | Jar 1.7 | Jar 2.2 | Jar 1.7 | Jar 2.2 | Jar 1.7 | Jar 2.2 | Jar 1.7
150 mg/L | T (°C) | Abs | Abs | Ce (mg/L) | Ce (mg/L) | %SCu | %SCu | Avg %SCu | Avg %SCu | SE | SE | qe (mg/g) | qe (mg/g) | Avg qe (mg/g) | Avg qe (mg/g) | SE | SE
pH = 2 | 50 | 0.068 | 0.08 | 82.57143 | 99.71429 | 44.95238 | 33.52381 | 47.49206 | 35.42857 | 2.909572 | 1.904762 | 3.371429 | 2.514286 | 3.561905 | 2.657143 | 0.2182179 | 0.1428571
teq = 80 min |  | 0.066 | 0.078 | 79.71429 | 96.85714 | 46.85714 | 35.42857 |  |  |  |  | 3.514286 | 2.657143
|  | 0.062 | 0.076 | 74 | 94 | 50.66667 | 37.33333 |  |  |  |  | 3.8 | 2.8
%Removal at 150 mg/L
| 1.5 | SE | 2 | SE
Jar pH2.2 | 40.50794 | 1.099715 | 47.49206 | 2.909572
Jar pH1.7 | 31.61905 | 1.904762 | 35.42857 | 1.904762