## FA only
|  | 143 kg FA | [5 empty] | 167 kg | [5 empty] | 200 kg
Parameter | Raw AMD | Treated AMD |  |  |  | Parameter | Raw AMD | Treated AMD |  |  |  | Parameter | Raw AMD | Treated AMD
| 0 min | 20 min | 40 min | 60 min | 70 min |  | 0 min | 20 min | 40 min | 60 min | 70 min |  | 0 min | 20 min | 40 min | 60 min | 70 min
pH | 2 | 6.3 | 7.9 | 8.6 | 8.8 | pH | 2 | 6.4 | 7.1 | 8.5 | 9.1 | pH | 2 | 6.3 | 8.1 | 9 | 9.2
EC (uS/cm) | [5 empty] | EC (uS/cm) | [5 empty] | EC (uS/cm)
| Raw AMD | Treated AMD |  |  |  |  | Raw AMD | Treated AMD |  |  |  |  | Raw AMD | Treated AMD
Element (mg/L) | 0 min | 20 min | 40 min | 60 min | 70 min | Element (mg/L) | 0 min | 20 min | 40 min | 60 min | 70 min | Element (mg/L) | 0 min | 20 min | 40 min | 60 min | 70 min
Chloride | 15.38 | 17.36 | 17.33 | 17.8 | 14.95 | Chloride | 15.38 | 21.1 | 21.34 | 21.17 | 20.02 | Chloride | 15.38 | 19.59 | 18.7 | 20.9 | 15.69
Sulphate | 2680 | 1813.23 | 1601.25 | 1523.94 | 1444.18 | Sulphate | 2680 | 1785.739 | 1518.48 | 1437.051 | 1389.22 | Sulphate | 2680 | 1523.94 | 1514.92 | 1510.81 | 1464.54
Al | 120 | 8.29 | 3.644 | 4.697 | 4.284 | Al | 120 | 1.738 | 0.061065 | 0.07894 | 3.894 | Al | 120 | 2.059 | 1.3632 | 3.26 | 3.106
As | 2.41 | 1.2 | 1.77 | 1.34 | 0.1 | As | 2.41 | < -0.005 | < -0.007 | < -0.007 | 0.004 | As | 2.41 | < 1.21 | 3.08 | < 1.39 | < 0.96
Ba | 0.204 | 3.38 | 3.69 | 4.01 | 3.27 | Ba | 0.204 | 0.004 | 0.004 | 0.004 | 0.046 | Ba | 0.204 | 4.39 | 4.42 | 5.18 | 5.3
Ca | 219.6 | 527 | 565.7 | 677.7 | 631.1 | Ca | 219.6 | 430.44 | 426.55 | 433.58 | 505.709 | Ca | 219.6 | 561.78 | 622.78 | 595.04 | 516.63
Cd | < 0.005 | < 0.25 | < -0.07 | < -0.05 | < -0.20 | Cd | < 0.005 | < -0.0004 | < -0.0006 | < -0.001 | 0.002 | Cd | < 0.005 | 0.33 | 0.65 | < -0.08 | < -0.13
Co | 1.623 | 1.3505 | 4.082 | 6.88 | 1.47 | Co | 1.623 | 0.2598 | 0.2393 | 0.038 | 0.086 | Co | 1.623 | 2.2168 | 5.077 | < 0.46 | < 0.21
Cr | < 0.005 | 1.93 | 7.03 | 1.064 | 1.136 | Cr | < 0.005 | 0.013 | 0.023 | 0.046 | 0.106 | Cr | < 0.005 | 1.354 | 3.857 | 3.612 | 4.258
Cu | 0.049 | 10.79 | 7.34 | 6.66 | 7.67 | Cu | 0.049 | 0.008 | 0.005 | 0.004 | 0.002 | Cu | 0.049 | < -0.21 | < 0.38 | < -.0.44 | < -0.72
Fe | 209.81 | 4.78 | < 0,11 | 0.77 | 0.524 | Fe | 209.81 | 0.14 | 0.010672 | 0.0146 | 0.129 | Fe | 209.81 | 1.8525 | 1.686 | 3.73 | 0.215
K | 11.14 | 0.87 | 0.9 | 0.89 | 0.91 | K | 11.14 | 0.132 | 0.156 | 0.186 | 0.19029 | K | 11.14 | 0.26 | 0.25 | 0.35 | 0.38
Mg | 256.11 | 22.25 | 22.72 | 20.86 | 22.34 | Mg | 256.11 | 25.567 | 25.134 | 23.875 | 20.5086 | Mg | 256.11 | 28.73 | 27.94 | 27.89 | 25.08
Mn | 62.84 | 5.7953 | 3.43146 | 1.37195 | 1.82746 | Mn | 62.84 | 6.285 | 5.837 | 2.645 | 1.084 | Mn | 62.84 | 6.20797 | 3.26827 | 2.89 | 1.397
Mo | < 0.005 | 0.466 | 1.155 | 1.387 | 1.569 | Mo | < 0.005 | < -0.002 | < 0.00122 | 0.018 | 0.116 | Mo | < 0.005 | 0.78 | 2.081 | 1.176 | 1.914
Na | 44.62 | 4.68 | 5.03 | 4.64 | 5.02 | Na | 44.62 | 3.39 | 3.24 | 3.112 | 5.5016 | Na | 44.62 | 5.64 | 5.49 | 5.58 | 5.21
Ni | [5 empty] | Ni | [5 empty] | Ni
Pb | [5 empty] | Pb | [5 empty] | Pb
Sb | [5 empty] | Sb | [5 empty] | Sb
Se | [5 empty] | Se | [5 empty] | Se
Sr | [5 empty] | Sr | [5 empty] | Sr
Ti | [5 empty] | Ti | [5 empty] | Ti
Tl | [5 empty] | Tl | [5 empty] | Tl
U | [5 empty] | U | [5 empty] | U
V | [5 empty] | V | [5 empty] | V
Zn | [5 empty] | Zn | [5 empty] | Zn

## Plot 1
|  |  | 143 kg FA | [10 empty] | 167 kg FA | [9 empty] | 200 kg FA
| Concentration (mg/L) | [6 empty] | Conc. (mg/L) |  |  | Concentration (mg/L) | [6 empty] | Conc. (mg/L) |  |  | Concentration (mg/L) | [6 empty] | Conc. (mg/L)
Time (min) | Sulphate | Ca | Mg | Fe | Al | Mn | Na | K | Cl- | Time (min) | Sulphate | Ca | Mg | Fe | Al | Mn | Na | K | Cl- | Time (min) | Sulphate | Ca | Mg | Fe | Al | Mn | Na | K | Cl-
0 | 2680 | 219.6 | 256.11 | 209.81 | 120 | 62.84 | 44.62 | 11.14 | 15.38 | 0 | 2680 | 219.6 | 256.11 | 209.81 | 120 | 62.84 | 44.62 | 11.14 | 15.38 | 0 | 2680 | 219.6 | 256.11 | 209.81 | 120 | 62.84 | 44.62 | 11.14 | 15.38
20 | 1813.23 | 527 | 22.25 | 4.78 | 8.29 | 5.7953 | 4.68 | 0.87 | 17.36 | 20 | 1785.739 | 430.44 | 25.567 | 0.14 | 1.738 | 6.285 | 3.39 | 0.132 | 21.1 | 20 | 1523.94 | 561.78 | 28.73 | 1.8525 | 2.059 | 6.20797 | 5.64 | 0.26 | 19.59
40 | 1601.25 | 565.7 | 22.72 | < 0,11 | 3.644 | 3.43146 | 5.03 | 0.9 | 17.33 | 40 | 1518.48 | 426.55 | 25.134 | 0.010672 | 0.061065 | 5.837 | 3.24 | 0.156 | 21.34 | 40 | 1514.92 | 622.78 | 27.94 | 1.686 | 1.3632 | 3.26827 | 5.49 | 0.25 | 18.7
60 | 1523.94 | 677.7 | 20.86 | 0.77 | 4.697 | 1.37195 | 4.64 | 0.89 | 17.8 | 60 | 1437.051 | 433.58 | 23.875 | 0.0146 | 0.07894 | 2.645 | 3.112 | 0.186 | 21.17 | 60 | 1510.81 | 595.04 | 27.89 | 3.73 | 3.26 | 2.89 | 5.58 | 0.35 | 20.9
70 | 1444.18 | 631.1 | 22.34 | 0.524 | 4.284 | 1.82746 | 5.02 | 0.91 | 14.95 | 70 | 1389.22 | 505.709 | 20.5086 | 0.129 | 3.894 | 1.084 | 5.5016 | 0.19029 | 20.02 | 70 | 1464.54 | 516.63 | 25.08 | 0.215 | 3.106 | 1.397 | 5.21 | 0.38 | 15.69
Time (min) | pH | EC (mS/cm) | [7 empty] | Time (min) | pH | EC (mS/cm) | [7 empty] | Time (min) | pH | EC (mS/cm)
0 | 2 | 4.92 | [7 empty] | 0 | 2 | 4.92 | [7 empty] | 0 | 2 | 4.92
5 | 5.3 | 3.46 | [7 empty] | 5 | 5.2 | 3.6 | [7 empty] | 5 | 5.3 | 3.6
10 | 5.8 | 3.44 | [7 empty] | 10 | 5.4 | 3.59 | [7 empty] | 10 | 5.6 | 3.63
15 | 6 | 3.4 | [7 empty] | 15 | 5.7 | 3.67 | [7 empty] | 15 | 6 | 3.58
20 | 6.3 | 3.36 | [7 empty] | 20 | 6.4 | 3.62 | [7 empty] | 20 | 6.3 | 3.51
25 | 6.8 | 3.47 | [7 empty] | 25 | 6.8 | 3.47 | [7 empty] | 25 | 6.7 | 3.53
30 | 7.2 | 3.4 | [7 empty] | 30 | 7 | 3.58 | [7 empty] | 30 | 7.1 | 3.64
40 | 7.9 | 3.34 | [7 empty] | 40 | 7.1 | 3.55 | [7 empty] | 40 | 8.1 | 3.4
50 | 8.3 | 3.52 | [7 empty] | 50 | 8.1 | 3.28 | [7 empty] | 50 | 8.7 | 3.48
60 | 8.6 | 3.44 | [7 empty] | 60 | 8.5 | 3.37 | [7 empty] | 60 | 9 | 3.27
70 | 8.8 | 3.22 | [7 empty] | 70 | 9.1 | 3.21 | [7 empty] | 70 | 9.2 | 3.19

## FA + Lime
|  |  | 0.5 kg | [7 empty] | 1 kg | [7 empty] | 1.5 kg
Parameter | Raw AMD | Treated AMD | [5 empty] | Parameter | Raw AMD | Treated AMD | [5 empty] | Parameter | Raw AMD | Treated AMD
| 0 min | 20 min | 40 min | 60 min | 70 min | 100 min | 130 min |  | 0 min | 20 min | 40 min | 60 min | 70 min | 100 min | 130 min |  | 0 min | 20 min | 40 min | 60 min | 70 min | 100 min | 130 min
pH | 2 | 7.6 | 9 | 9.4 | 9.4 | 10.7 | 8.5 | pH | 2 | 6.8 | 8.4 | 8.9 | 9.1 | 11.8 | 8.7 | pH | 2 | 6.4 | 8 | 8.8 | 9 | 12.3 | 9.1
EC (uS/cm) | [7 empty] | EC (uS/cm) | [7 empty] | EC (uS/cm)
| Raw AMD | Treated AMD | [6 empty] | Raw AMD | Treated AMD | [6 empty] | Raw AMD | Treated AMD
Element (mg/L) | 0 min | 20 min | 40 min | 60 min | 70 min | 100 min | 130 min | Element (mg/L) | 0 min | 20 min | 40 min | 60 min | 70 min | 100 min | 130 min | Element (mg/L) | 0 min | 20 min | 40 min | 60 min | 70 min | 100 min | 130 min
Chloride | 21.44 | 19.34 | 20.52 | 20.89 | 20.42 | 20.13 | 15.89 | Chloride | 21.44 | 19.47 | 15.59 | 18.65 | 17.98 | 19.39 | 15.17 | Chloride | 21.44 | 20.32 | 19.59 | 17.7 | 20.19 | 19.45 | 14.37
Sulphate | 2006.28 | 1865.46 | 1621.43 | 1597.36 | 1581.48 | 564.45 | 508.96 | Sulphate | 2006.28 | 1702.38 | 1641.24 | 1648.96 | 1521.74 | 587.97 | 530.82 | Sulphate | 2006.28 | 1619.79 | 1604.11 | 1597.36 | 1486.23 | 585.05 | 508.83
Al | 132.247 | 14.218 | 13.8239 | 3.22 | 1.537 | 0.04177 | 0.3373 | Al | 132.247 | 14.2916 | 11.1548 | 5.73 | 2.57 | 0.11145 | 0.64 | Al | 132.247 | 14.878 | 13.6 | 7.298 | 1.07785 | 0.12276 | 0.21
As | 0.086 | < -0.006 | < -0.008 | < -0.007 | < -0.008 | < -0.007 | < -0.007 | As | 0.086 | < -0.007 | < -0.008 | < -0.006 | < -0.005 | < -0.007 | 0.005 | As | 0.086 | < -0.007 | < -0.007 | < -0.007 | < -0.007 | < -0.007 | < -0.007
Ba | 0.028 | 0.007 | 0.005 | 0.006 | 0.007 | 0.003 | 0.013 | Ba | 0.028 | 0.008 | 0.006 | 0.009 | 0.008 | 0.007 | 0.045 | Ba | 0.028 | 0.009 | 0.012 | 0.004 | 0.004 | 0.007 | 0.011
Ca | 442.745 | 422.25 | 438.24 | 454.54 | 458.81 | 471.52 | 501.99 | Ca | 442.745 | 446.39 | 450.31 | 496.33 | 499.92 | 525.72 | 622.191 | Ca | 442.745 | 427.07 | 465.16 | 467.23 | 478.94 | 494.56 | 485.86
Cd | 0.061 | < -0.001 | < -0.001 | < -0.001 | < -0.001 | < -0.001 | < -0.0012 | Cd | 0.061 | < -0.001 | < -0.001 | < -0.001 | < -0.001 | < -0.001 | 0.002 | Cd | 0.061 | < -0.001 | < -0.001 | < -0.001 | < -0.001 | < -0.001 | < -0.001
Co | 2.671 | 0.065 | 0.002 | 0.002 | 0.001 | < 0.00004 | 0.00058 | Co | 2.671 | 0.129 | 0.0229 | 0.014 | 0.005 | 0.0002 | 0.007 | Co | 2.671 | 0.185 | 0.049 | 0.004 | 0.001 | < -0.0001 | 0.0002
Cr | 0.032 | 0.006 | 0.013 | 0.016 | 0.017 | 0.017 | 0.0188 | Cr | 0.032 | 0.005 | 0.012 | 0.016 | 0.013 | 0.016 | 0.126 | Cr | 0.032 | 0.005 | 0.016 | 0.017 | 0.02 | 0.018 | 0.018
Cu | 0.032 | 0.003 | 0.004 | 0.008 | 0.0044 | 0.003 | 0.0028 | Cu | 0.032 | 0.006 | 0.002 | 0.004 | 0.005 | 0.004 | 0.004 | Cu | 0.032 | 0.007 | 0.013 | 0.003 | 0.004 | 0.003 | 0.003
Fe | 216.065 | 0.0843 | 0.023 | 0.0297 | 0.0476 | 0.0059 | 0.0884 | Fe | 216.065 | 0.13028 | 0.0322 | 0.0099 | 0.28286 | 0.01844 | 0.118 | Fe | 216.065 | 0.1075 | 0.10568 | 0.01778 | 0.016 | 0.02256 | 0.055
K | 12.65 | 2.107 | 2.04 | 1.84 | 1.672 | 1.534 | 1.512 | K | 12.65 | 0.545 | 0.438 | 0.724 | 0.789 | 0.922 | 0.37416 | K | 12.65 | 0.538 | 0.638 | 0.781 | 0.796 | 0.769 | 0.707
Mg | 242.987 | 18.288 | 18.152 | 18.088 | 17.575 | 0.555 | 1.172 | Mg | 242.987 | 21.19 | 16.358 | 21.767 | 21.002 | 0.191 | 3.181 | Mg | 242.987 | 22.883 | 22.906 | 18.74 | 21.569 | 0.25 | 0.905
Mn | 65.585 | 2.777 | 2.479 | 1.4248 | 1.3621 | 0.0063 | 0.0746 | Mn | 65.585 | 4.019 | 1.685 | 1.026 | 0.824 | 0.011 | 0.304 | Mn | 65.585 | 4.634 | 2.876 | 1.184 | 0.576 | 0.00849 | 0.0238
Mo | < 0,019 | 0.008 | 0.014 | 0.013 | 0.016 | 0.017 | 0.018 | Mo | < 0,019 | 0.007 | 0.012 | 0.009 | 0.007 | 0.015 | 0.141 | Mo | < 0,019 | 0.0053 | 0.015 | 0.014 | 0.016 | 0.014 | 0.013
Na | 53.929 | 3.604 | 3.323 | 3.373 | 3.354 | 3.005 | 2.985 | Na | 53.929 | 3.079 | 2.271 | 3.584 | 3.215 | 3.276 | 3.07592 | Na | 53.929 | 3.285 | 3.474 | 2.567 | 3.415 | 3.073 | 2.775
Ni | [7 empty] | Ni | [7 empty] | Ni
Pb | [7 empty] | Pb | [7 empty] | Pb
Sb | [7 empty] | Sb | [7 empty] | Sb
Se | [7 empty] | Se | [7 empty] | Se
Sr | [7 empty] | Sr | [7 empty] | Sr
Ti | [7 empty] | Ti | [7 empty] | Ti
Tl | [7 empty] | Tl | [7 empty] | Tl
U | [7 empty] | U | [7 empty] | U
V | [7 empty] | V | [7 empty] | V
Zn | [7 empty] | Zn | [7 empty] | Zn

## Plot 2
|  |  |  | 0,5 kg Lime | [9 empty] | 1 kg Lime | [9 empty] | 1,5 kg Lime
| Concentration (mg/L) | [6 empty] | Conc. (mg/L) |  |  | Concentration (mg/L) | [6 empty] | Conc. (mg/L) |  |  | Concentration (mg/L) | [6 empty] | Conc. (mg/L)
Time (min) | Sulphate | Ca | Mg | Fe | Al | Mn | Na | K | Cl- | Time (min) | Sulphate | Ca | Mg | Fe | Al | Mn | Na | K | Cl- | Time (min) | Sulphate | Ca | Mg | Fe | Al | Mn | Na | K | Cl-
0 | 2006.28 | 442.745 | 242.987 | 216.065 | 132.247 | 65.585 | 53.929 | 12.65 | 21.44 | 0 | 2006.28 | 442.745 | 242.987 | 216.065 | 132.247 | 65.585 | 53.929 | 12.65 | 21.44 | 0 | 2006.28 | 442.745 | 242.987 | 216.065 | 132.247 | 65.585 | 53.929 | 12.65 | 21.44
20 | 1865.46 | 422.25 | 18.288 | 0.0843 | 14.218 | 2.777 | 3.604 | 2.107 | 19.34 | 20 | 1702.38 | 446.39 | 21.19 | 0.13028 | 14.2916 | 4.019 | 3.079 | 0.545 | 19.47 | 20 | 1619.79 | 427.07 | 22.883 | 0.1075 | 14.878 | 4.634 | 3.285 | 0.538 | 20.32
40 | 1621.43 | 438.24 | 18.152 | 0.023 | 13.8239 | 2.479 | 3.323 | 2.04 | 20.52 | 40 | 1641.24 | 450.31 | 16.358 | 0.0322 | 11.1548 | 1.685 | 2.271 | 0.438 | 15.59 | 40 | 1604.11 | 465.16 | 22.906 | 0.10568 | 13.6 | 2.876 | 3.474 | 0.638 | 19.59
60 | 1597.36 | 454.54 | 18.088 | 0.0297 | 3.22 | 1.4248 | 3.373 | 1.84 | 20.89 | 60 | 1648.96 | 496.33 | 21.767 | 0.0099 | 5.73 | 1.026 | 3.584 | 0.724 | 18.65 | 60 | 1597.36 | 467.23 | 18.74 | 0.01778 | 7.298 | 1.184 | 2.567 | 0.781 | 17.7
70 | 1581.48 | 458.81 | 17.575 | 0.0476 | 1.537 | 1.3621 | 3.354 | 1.672 | 20.42 | 70 | 1521.74 | 499.92 | 21.002 | 0.28286 | 2.57 | 0.824 | 3.215 | 0.789 | 17.98 | 70 | 1486.23 | 478.94 | 21.569 | 0.016 | 1.07785 | 0.576 | 3.415 | 0.796 | 20.19
100 | 564.45 | 471.52 | 0.555 | 0.0059 | 0.04177 | 0.0063 | 3.005 | 1.534 | 20.13 | 100 | 587.97 | 525.72 | 0.191 | 0.01844 | 0.11145 | 0.011 | 3.276 | 0.922 | 19.39 | 100 | 585.05 | 494.56 | 0.25 | 0.02256 | 0.12276 | 0.00849 | 3.073 | 0.769 | 19.45
130 | 508.96 | 501.99 | 1.172 | 0.0884 | 0.3373 | 0.0746 | 2.985 | 1.512 | 15.89 | 130 | 530.82 | 622.191 | 3.181 | 0.118 | 0.64 | 0.304 | 3.07592 | 0.37416 | 15.17 | 130 | 508.83 | 485.86 | 0.905 | 0.055 | 0.21 | 0.0238 | 2.775 | 0.707 | 14.37
Time (min) | pH | EC (mS/cm) | [7 empty] | Time (min) | pH | EC (mS/cm) | [7 empty] | Time (min) | pH | EC (mS/cm)
0 | 2 | 4.94 | [7 empty] | 0 | 2 | 4.94 | [7 empty] | 0 | 2 | 4.94
10 | 6.6 | 3.47 | [7 empty] | 10 | 6 | 3.29 | [7 empty] | 10 | 5.6 | 3.46
20 | 7.6 | 3.3 | [7 empty] | 20 | 6.8 | 2.37 | [7 empty] | 20 | 6.4 | 2.935
30 | 8.5 | 3.23 | [7 empty] | 30 | 7.7 | 3.28 | [7 empty] | 30 | 7.2 | 3.37
40 | 9 | 2.679 | [7 empty] | 40 | 8.4 | 2.989 | [7 empty] | 40 | 8 | 2.95
50 | 9.3 | 3.16 | [7 empty] | 50 | 8.7 | 3.06 | [7 empty] | 50 | 8.5 | 3.39
60 | 9.4 | 2.792 | [7 empty] | 60 | 8.9 | 2.608 | [7 empty] | 60 | 8.8 | 2.488
70 | 9.4 | 2.845 | [7 empty] | 70 | 9.1 | 2.415 | [7 empty] | 70 | 9 | 3.1
80 | 10.2 | 2.347 | [7 empty] | 80 | 10.9 | 2.387 | [7 empty] | 80 | 11.3 | 3.23
90 | 10.5 | 2.527 | [7 empty] | 90 | 11.2 | 2.298 | [7 empty] | 90 | 11.8 | 2.7
100 | 10.7 | 2.463 | [7 empty] | 100 | 11.8 | 2.256 | [7 empty] | 100 | 12.3 | 2.28
110 | 10.7 | 2.727 | [7 empty] | 110 | 11.7 | 2.405 | [7 empty] | 110 | 12.3 | 2.425
120 | 10.6 | 2.103 | [7 empty] | 120 | 11.8 | 2.516 | [7 empty] | 120 | 12.2 | 2.372
130 | 8.5 | 2.079 | [7 empty] | 130 | 8.7 | 2.161 | [7 empty] | 130 | 9.1 | 2.465

## FA + Lime + Al2(OH)3
0.3 kg
Parameter | Raw AMD | Treated AMD
| 0 min | 20 min | 40 min | 60 min | 90 min | 110 min | 130 min | 150 min | 170 min | 195 min
pH | 2.1 | 5.2 | 5.8 | 6.5 | 8 | 10.8 | 11.1 | 11 | 11.3 | 8.6 |  | Concentration (mg/L) | [6 empty] | Conc. (mg/L)
EC (uS/cm) | [10 empty] | Time (min) | Sulphate | Ca | Mg | Fe | Al | Mn | Na | K | Cl-
| Raw AMD | Treated AMD | [8 empty] | 0 | 2179.61 | 512.26 | 296.37 | 236.7 | 165.88 | 80.56 | 68.65 | 13.87 | 16.9
Element (mg/L) | 0 min | 20 min | 40 min | 60 min | 90 min | 110 min | 130 min | 150 min | 170 min | 195 min | 20 | 1423.5 | 479.63 | 30.528 | 1.30789 | 16.346 | 16.7634 | 5.143 | 0.691 | 18.73
Chloride | 16.9 | 18.73 | 19.03 | 17.32 | 17.29 | 19.26 | 19.6 | 18.77 | 20.21 | 17.23 | 40 | 1360.81 | 481.92 | 28.805 | 0.43648 | 9.1 | 8.89 | 5.253 | 0.708 | 19.03
Sulphate | 2179.61 | 1423.5 | 1360.81 | 1317.4 | 1269.23 | 515.33 | 519.17 | 509.64 | 528.6 | 557.87 | 60 | 1317.4 | 471.61 | 28.68 | 0.2037 | 4.62 | 5.6684 | 5.022 | 0.694 | 17.32
Al | 165.881 | 16.346 | 9.1 | 4.62 | 2.4767 | 0.311 | 0.171 | 0.152 | 0.123 | 0.714 | 90 | 1269.23 | 514.68 | 30.31 | 0.1546 | 2.4767 | 5.87 | 5.46 | 0.698 | 17.29
As | 0.021 | 3.056 | 2.764 | 2.11 | 2.21 | 2.09 | 2.75 | 1.48 | 1.11 | 0.005 | 110 | 515.33 | 570.54 | 0.819 | 0.9367 | 0.311 | 3.23 | 4.765 | 0.661 | 19.26
Ba | 0.052 | 2.774 | 3.078 | 2.877 | 3.63 | 7.55 | 4.19 | 3.59 | 6.69 | 0.055 | 130 | 519.17 | 663.07 | 0.288 | < -6,98 | 0.171 | 1.658 | 5.375 | 0.695 | 19.6
Ca | 512.26 | 479.63 | 481.92 | 471.61 | 514.68 | 570.54 | 663.07 | 593.79 | 668.87 | 580.69 | 150 | 509.64 | 593.79 | 0.129 | < -1,51 | 0.152 | 0.924 | 5.016 | 0.689 | 18.77
Cd | 0.009 | 0.827 | 7.73 | < 0,44 | < -0,18 | < -0,08 | < 0,11 | < 0,31 | < 0,07 | 0.002 | 170 | 528.6 | 668.87 | 0.007 | 0.838 | 0.123 | 0.266 | 5.436 | 0.786 | 20.21
Co | 3.311 | 2.5253 | 2.3109 | 2.0353 | 5.8684 | < 0,14 | < 0,39 | < 0,56 | < 0,03 | 0.009 | 195 | 557.87 | 580.69 | 3.796 | 0.406 | 0.714 | 0.378 | 3.8054 | 0.30102 | 17.23
Cr | 0.323 | 1.505 | 8.5841 | 9.892 | 1.7408 | 1.568 | 2.086 | 2.281 | 1.984 | 0.147
Cu | 0.826 | 1.6523 | 0.7501 | 3.786 | 0.12 | 0.778 | 0.622 | 0.467 | 0.1048 | 0.003
Fe | 236.699 | 1.30789 | 0.43648 | 0.2037 | 0.1546 | 0.9367 | < -6,98 | < -1,507 | 0.838 | 0.406
K | 13.866 | 0.691 | 0.708 | 0.694 | 0.698 | 0.661 | 0.695 | 0.689 | 0.786 | 0.30102
Mg | 296.366 | 30.528 | 28.805 | 28.68 | 30.31 | 0.819 | 0.288 | 0.129 | 0.007 | 3.796
Mn | 80.56 | 16.7634 | 8.89 | 5..6684 | 5.87 | 3.23 | 1.658 | 0.924 | 0.266 | 0.378
Mo | < -0,002 | 1.187 | 5.542 | 1.1781 | 2.4215 | 2.141 | 2.444 | 2.318 | 2.492 | 0.189
Na | 68.648 | 5.143 | 5.253 | 5.022 | 5.46 | 4.765 | 5.375 | 5.016 | 5.436 | 3.8054
Ni
Pb
Sb
Se
Sr
Ti
Tl
U | [10 empty] | Time (min) | pH | EC (mS/cm)
V | [10 empty] | 0 | 2 | 5.97
Zn | [10 empty] | 10 | 4.9 | 3.87
[11 empty] | 20 | 5.2 | 3.73
[11 empty] | 30 | 5.5 | 3.76
[11 empty] | 40 | 5.8 | 3.74
[11 empty] | 50 | 6.2 | 3.82
[11 empty] | 60 | 6.5 | 3.72
[11 empty] | 70 | 7 | 3.73
[11 empty] | 80 | 7.5 | 3.68
[11 empty] | 90 | 8 | 3.64
[11 empty] | 100 | 9.9 | 3.21
[11 empty] | 110 | 10.8 | 2.525
[11 empty] | 120 | 11 | 2.519
[11 empty] | 130 | 11.1 | 2.488
[11 empty] | 140 | 11.1 | 2.221
[11 empty] | 150 | 11 | 2.516
[11 empty] | 160 | 11.3 | 2.477
[11 empty] | 170 | 11.3 | 2.323
[11 empty] | 180 | 10.8 | 2.21
[11 empty] | 195 | 8.6 | 2.031

## Raw AMD vs WHO&DWAF std
| Eyethu mine water |  |  | TWQR
Parameter | AMD 1 | AMD 2 | AMD 3 | Potable water limits
pH | 2 | 2 | 2.1
EC (uS/cm) |  |  |  | 0 - 700
Acidity |  |  |  | NA
TDS (mg/L of CaCO3) |  |  |  | 0 - 600 (0 - 450)
Element (mg/L)
Sulphate | 2680 | 2006.28 | 2179.61 | 0 - 500
Al | 120 | 132.247 | 165.881 | 0 - 0,2 (0 - 0,15)
As | 2.41 | 0.086 | 0.021 | 0 - 0,001
Ba | 0.204 | 0.028 | 0.052 | 0 - 0,7
Ca | 219.6 | 442.745 | 512.26 | 0 - 32
Cd | < 0.005 | 0.061 | 0.009 | 0 -0,003 (0 - 0,005)
Chloride | 15.38 | 21.44 | 16.9 | 0 - 250 (0 - 100)
Co | 1.623 | 2.671 | 3.311 | -
Cr | < 0.005 | 0.032 | 0.323 | 0 - 0,05
Cu | 0.049 | 0.032 | 0.826 | 0 - 2 (0 - 1)
Fe | 209.81 | 216.065 | 236.699 | 0 - 0,3 (0 - 0,1)
K | 11.14 | 12.65 | 13.866 | 0 - 50
Mg | 256.11 | 242.987 | 296.366 | 0 - 30
Mn | 62.84 | 65.585 | 80.56 | 0 - 0,1 (0 -0,05)
Mo | < 0.005 | < 0,019 | < -0,002 | 0 - 0,07
Na | 44.62 | 53.929 | 68.648 | 0 - 200
Ni
Pb
Sb
Se
Sr
Ti
Tl
U
V
Zn