## FA only
|  | 143 kg FA | [5 empty] | 167 kg | [5 empty] | 200 kg
Parameter | Raw AMD | Treated AMD |  |  |  | Parameter | Raw AMD | Treated AMD |  |  |  | Parameter | Raw AMD | Treated AMD
| 0 min | 20 min | 40 min | 60 min | 70 min |  | 0 min | 20 min | 40 min | 60 min | 70 min |  | 0 min | 20 min | 40 min | 60 min | 70 min
pH | 2 | 5.6 | 7 | 8.2 | 8.6 | pH | 2 | 8.4 | 8.9 | 9 | 9 | pH | 2 | 7.9 | 9 | 9.2 | 9.1
EC (uS/cm) | [5 empty] | EC (uS/cm) | [5 empty] | EC (uS/cm)
| Raw AMD | Treated AMD |  |  |  |  | Raw AMD | Treated AMD |  |  |  |  | Raw AMD | Treated AMD
Element (mg/L) | 0 min | 20 min | 40 min | 60 min | 70 min | Element (mg/L) | 0 min | 20 min | 40 min | 60 min | 70 min | Element (mg/L) | 0 min | 20 min | 40 min | 60 min | 70 min
Chloride | 15.38 | 18.96 | 19.7 | 20.97 | 14.81 | Chloride | 15.38 | 19.51 | 19.49 | 19.26 | 14.59 | Chloride | 15.38 | 18.86 | 19.76 | 19.93 | 15.91
Sulphate | 2680 | 1795.05 | 1539.21 | 1516.4 | 1534.62 | Sulphate | 2680 | 1680.55 | 1552.99 | 1571.93 | 1397 | Sulphate | 2680 | 1633.33 | 1624.25 | 1574.87 | 1375.83
Al | 120 | 8.15 | 5.7663 | 4.0881 | 3.4468 | Al | 120 | 7.418 | 6.6921 | 2.44 | 2.43 | Al | 120 | 7.9113 | 5.9614 | 3.91 | 2.17134
As | 2.41 | < 1.73 | < 1.428 | < 1.274 | < 1.641 | As | 2.41 | 2.09 | 1.88 | < 1.706 | 0.004 | As | 2.41 | < 1.631 | < 0.3018 | < 0.5006 | < 0.3000
Ba | 0.204 | 4.131 | 3.21 | 3.338 | 2.283 | Ba | 0.204 | 5.87 | 3.99 | 2.744 | 0.048 | Ba | 0.204 | 3.733 | 3.084 | 3.127 | 2.801
Ca | 219.6 | 461.23 | 416.69 | 456.71 | 513 | Ca | 219.6 | 524.53 | 568.58 | 543.86 | 625.425 | Ca | 219.6 | 432.36 | 455.1 | 436.51 | 476.23
Cd | < 0.005 | 0.4449 | < -0.0755 | < -0.165 | < -0.1714 | Cd | < 0.005 | < -0.13 | < -0.13 | < -0.198 | 0.002 | Cd | < 0.005 | < -0.158 | < -0.1748 | < -019959 | 0.1836
Co | 1.623 | 2.22579 | 3.98 | 2.4503 | 0.7983 | Co | 1.623 | 3.042 | < 0.24 | < 0.8809 | 0.012 | Co | 1.623 | 37.977 | < 0.364 | < 0.1817 | < 0.608
Cr | < 0.005 | 1.7552 | 2.1395 | 2.3872 | 2.3935 | Cr | < 0.005 | 3.263 | 3.089 | 2.2926 | 0.179 | Cr | < 0.005 | 2.1253 | 2.2579 | 2.1735 | 4.7669
Cu | 0.049 | 0.6869 | 0.763 | 0.692 | 1.024 | Cu | 0.049 | < -0.09 | < -0.56 | 0.647 | 0.002 | Cu | 0.049 | < -0.1427 | < 0.0892 | < 0.3795 | 0.949
Fe | 209.81 | 5.9267 | 1.7067 | 1.2068 | 0.4074 | Fe | 209.81 | < -4.58 | 1.09 | 0.902 | 0.14 | Fe | 209.81 | 5.7999 | 1.848 | 1.7973 | 0.798238
K | 11.14 | 0.8203 | 0.7355 | 0.7918 | 0.7115 | K | 11.14 | 0.79 | 0.87 | 0.817 | 0.9241 | K | 11.14 | 0.891 | 0.967 | 0.955 | 0.961
Mg | 256.11 | 30.219 | 26.602 | 26.264 | 26.161 | Mg | 256.11 | 31.45 | 30.77 | 22.953 | 24.2793 | Mg | 256.11 | 25.521 | 25.962 | 23.329 | 23.715
Mn | 62.84 | 5.78953 | 3.70177 | 2.07151 | 1.50261 | Mn | 62.84 | 5.4451 | 4.166 | 3.0308 | 0.292 | Mn | 62.84 | 5.121 | 3.8499 | 2.35 | 2.2318
Mo | < 0.005 | 3.416 | 1.132 | 1.5587 | 0.15402 | Mo | < 0.005 | 2.172 | 2.9 | 1.2618 | 0.139 | Mo | < 0.005 | 1.653 | 2.9555 | 1.6785 | 0.20489
Na | 44.62 | 4.471 | 4.099 | 4.163 | 4.107 | Na | 44.62 | 5.5 | 6.13 | 3.99 | 5.8738 | Na | 44.62 | 4.179 | 4.376 | 4.252 | 4.372
Ni | [5 empty] | Ni | [5 empty] | Ni
Pb | [5 empty] | Pb | [5 empty] | Pb
Sb | [5 empty] | Sb | [5 empty] | Sb
Se | [5 empty] | Se | [5 empty] | Se
Sr | [5 empty] | Sr | [5 empty] | Sr
Ti | [5 empty] | Ti | [5 empty] | Ti
Tl | [5 empty] | Tl | [5 empty] | Tl
U | [5 empty] | U | [5 empty] | U
V | [5 empty] | V | [5 empty] | V
Zn | [5 empty] | Zn | [5 empty] | Zn

## Plot 1
|  |  |  | 143 kg FA | [9 empty] | 167 kg FA | [9 empty] | 200 kg FA
| Concentration (mg/L) | [6 empty] | Conc. (mg/L) |  |  | Concentration (mg/L) | [6 empty] | Conc. (mg/L) |  |  | Concentration (mg/L) | [6 empty] | Conc. (mg/L)
Time (min) | Sulphate | Ca | Mg | Fe | Al | Mn | Na | K | Cl- | Time (min) | Sulphate | Ca | Mg | Fe | Al | Mn | Na | K | Cl- | Time (min) | Sulphate | Ca | Mg | Fe | Al | Mn | Na | K | Cl-
0 | 2680 | 219.6 | 256.11 | 209.81 | 120 | 62.84 | 44.62 | 11.14 | 15.38 | 0 | 2680 | 219.6 | 256.11 | 209.81 | 120 | 62.84 | 44.62 | 11.14 | 15.38 | 0 | 2680 | 219.6 | 256.11 | 209.81 | 120 | 62.84 | 44.62 | 11.14 | 15.38
20 | 1795.05 | 461.23 | 30.219 | 5.9267 | 8.15 | 5.78953 | 4.471 | 0.8203 | 18.96 | 20 | 1680.55 | 524.53 | 31.45 | < -4.58 | 7.418 | 5.4451 | 5.5 | 0.79 | 19.51 | 20 | 1633.33 | 432.36 | 25.521 | 5.7999 | 7.9113 | 5.121 | 4.179 | 0.891 | 18.86
40 | 1539.21 | 416.69 | 26.602 | 1.7067 | 5.7663 | 3.70177 | 4.099 | 0.7355 | 19.7 | 40 | 1552.99 | 568.58 | 30.77 | 1.09 | 6.6921 | 4.166 | 6.13 | 0.87 | 19.49 | 40 | 1624.25 | 455.1 | 25.962 | 1.848 | 5.9614 | 3.8499 | 4.376 | 0.967 | 19.76
60 | 1516.4 | 456.71 | 26.264 | 1.2068 | 4.0881 | 2.07151 | 4.163 | 0.7918 | 20.97 | 60 | 1571.93 | 543.86 | 22.953 | 0.902 | 2.44 | 3.0308 | 3.99 | 0.817 | 19.26 | 60 | 1574.87 | 436.51 | 23.329 | 1.7973 | 3.91 | 2.35 | 4.252 | 0.955 | 19.93
70 | 1534.62 | 513 | 26.161 | 0.4074 | 3.4468 | 1.50261 | 4.107 | 0.7115 | 14.81 | 70 | 1397 | 625.425 | 24.2793 | 0.14 | 2.43 | 0.292 | 5.8738 | 0.9241 | 14.59 | 70 | 1375.83 | 476.23 | 23.715 | 0.798238 | 2.17134 | 2.2318 | 4.372 | 0.961 | 15.91
Time (min) | pH | EC (mS/cm) | [7 empty] | Time (min) | pH | EC (mS/cm) | [7 empty] | Time (min) | pH | EC (mS/cm)
0 | 2 | 4.92 | [7 empty] | 0 | 2 | 4.92 | [7 empty] | 0 | 2 | 4.92
5 | 4.7 | 3.79 | [7 empty] | 5 | 7.1 | 3.75 | [7 empty] | 5 | 6.3 | 3.66
10 | 5 | 3.79 | [7 empty] | 10 | 7.6 | 3.7 | [7 empty] | 10 | 6.9 | 3.68
15 | 5.3 | 3.77 | [7 empty] | 15 | 7.9 | 3.63 | [7 empty] | 15 | 7.4 | 3.64
20 | 5.6 | 3.67 | [7 empty] | 20 | 8.4 | 3.55 | [7 empty] | 20 | 7.9 | 3.54
25 | 6 | 3.76 | [7 empty] | 25 | 8.6 | 3.6 | [7 empty] | 25 | 8.3 | 3.63
30 | 6.3 | 3.73 | [7 empty] | 30 | 8.7 | 3.6 | [7 empty] | 30 | 8.6 | 3.61
40 | 7 | 3.56 | [7 empty] | 40 | 8.9 | 3.51 | [7 empty] | 40 | 9 | 3.52
50 | 7.7 | 3.7 | [7 empty] | 50 | 9 | 3.59 | [7 empty] | 50 | 9.2 | 3.52
60 | 8.2 | 3.55 | [7 empty] | 60 | 9 | 3.2 | [7 empty] | 60 | 9.2 | 3.46
70 | 8.6 | 3.52 | [7 empty] | 70 | 9 | 3.43 | [7 empty] | 70 | 9.1 | 3.17

## FA + Lime
|  |  | 0.5 kg | [7 empty] | 1 kg | [7 empty] | 1.5 kg
No CO2
Parameter | Raw AMD | Treated AMD | [5 empty] | Parameter | Raw AMD | Treated AMD | [5 empty] | Parameter | Raw AMD | Treated AMD
| 0 min | 20 min | 40 min | 60 min | 70 min | 100 min |  |  | 0 min | 20 min | 40 min | 60 min | 70 min | 100 min | 130 min |  | 0 min | 20 min | 40 min | 60 min | 70 min | 100 min | 130 min
pH | 2 | 6.3 | 7.7 | 8.2 | 8.4 | 9.7 |  | pH | 2 | 6.5 | 7.6 | 8 | 8.4 | 11.4 | 8.6 | pH | 2 | 5.9 | 6.3 | 7 | 7.5 | 11.9 | 9.2
EC (uS/cm) | [7 empty] | EC (uS/cm) | [7 empty] | EC (uS/cm)
| Raw AMD | Treated AMD | [6 empty] | Raw AMD | Treated AMD | [6 empty] | Raw AMD | Treated AMD
Element (mg/L) | 0 min | 20 min | 40 min | 60 min | 70 min | 100 min |  | Element (mg/L) | 0 min | 20 min | 40 min | 60 min | 70 min | 100 min | 130 min | Element (mg/L) | 0 min | 20 min | 40 min | 60 min | 70 min | 100 min | 130 min
Chloride | 21.44 | 20.95 | 20.71 | 25.05 | 24.12 | 20.68 |  | Chloride | 21.44 | 21.41 | 20.8 | 21.04 | 20.82 | 20.91 | 20.62 | Chloride | 21.44 | 19.96 | 20.7 | 20.44 | 21.02 | 20.82 | 21.13
Sulphate | 2006.28 | 1804.27 | 1608.3 | 1551.7 | 1530.58 | 536.78 |  | Sulphate | 2006.28 | 1744.71 | 1594.36 | 1565.85 | 1496.615 | 543.59 | 535.99 | Sulphate | 2006.28 | 1707.42 | 1593.78 | 1493.12 | 1378.58 | 551.25 | 549.22
Al | 132.247 | 10.013 | 9.999 | 4.023 | 3.999 | 0.3843 |  | Al | 132.247 | 13.143 | 13.448 | 9.221 | 4.213 | 0.35 | 0.218 | Al | 132.247 | 12.6749 | 10.456 | 8.435 | 1.398 | 0.3605 | 0.44
As | 0.086 | 1.98 | 2.34 | 2.05 | 2.24 | 2.86 |  | As | 0.086 | < 1.40 | < 0.56 | 2.2 | < 1.13 | 2.87 | < 0,001 | As | 0.086 | 2.96 | 2.85 | < 0.79 | < 1.40 | 2.49 | 2.68
Ba | 0.028 | 4.17 | 4.42 | 4.07 | 4.25 | 4.61 |  | Ba | 0.028 | 4.36 | 4.14 | 4.04 | 4.09 | 5.5 | 0.055 | Ba | 0.028 | 5.39 | 5.05 | 6.05 | 6.75 | 4.44 | 4.66
Ca | 442.745 | 534.89 | 522.72 | 559.91 | 576.78 | 640.52 |  | Ca | 442.745 | 522.06 | 531.15 | 556.51 | 529.81 | 621.87 | 603.547 | Ca | 442.745 | 505.41 | 505.88 | 512.79 | 497.73 | 676.16 | 634.18
Cd | 0.061 | 0.19 | < -0.09 | < 0.009 | 0.005 | < -0.14 |  | Cd | 0.061 | 0.61 | 0.17 | < 0.07 | < -0.06 | < -0.12 | 0.002 | Cd | 0.061 | 0.64 | 0.57 | 0.22 | < -0.09 | < -0.11 | < -0.13
Co | 2.671 | 3.97 | 3.14 | 1.682 | 0.861 | < 0.20 |  | Co | 2.671 | 2.21 | 1.33 | 0.4606 | 0.2758 | < 0.19 | 0.004 | Co | 2.671 | 2.06 | 2.77 | 2.48 | 0.789 | < 0.39 | < -0.25
Cr | 0.032 | 2.507 | 3.051 | 3.352 | 2.841 | 2.764 |  | Cr | 0.032 | 9.37 | 1.078 | 1.146 | 1.077 | 0.772 | 0.069 | Cr | 0.032 | 0.99 | 0.56 | 0.92 | 1.74 | 2.33 | 2.12
Cu | 0.032 | < 0.20 | < -0.08 | < -0.75 | < -0.26 | < -0.11 |  | Cu | 0.032 | < -0.32 | < -0.26 | < -0.55 | < -0.60 | < -0.59 | < 0,000 | Cu | 0.032 | 8.54 | < -0.25 | < -0.51 | < -0.63 | < -0.71 | < -0.85
Fe | 216.065 | 0.9791 | 0.3699 | 0.31 | 0.967 | 0.398 |  | Fe | 216.065 | < -6.99 | < -5.36 | < -0.85 | < -3.30 | 3.4 | 0.122 | Fe | 216.065 | 8.2 | 1.4.6 | < -1.13 | 2.86 | 3.04 | 0.985
K | 12.65 | 0.77 | 0.74 | 0.82 | 0.84 | 0.85 |  | K | 12.65 | 0.74 | 0.67 | 0.69 | 0.67 | 0.63 | 0.39026 | K | 12.65 | 0.49 | 0.49 | 0.48 | 0.48 | 0.49 | 0.51
Mg | 242.987 | 31.83 | 31.62 | 31.03 | 25.12 | 11.24 |  | Mg | 242.987 | 33.2 | 33.49 | 33.21 | 30.98 | 0.17 | 2.017 | Mg | 242.987 | 31.89 | 32.32 | 32.71 | 30.97 | 0.14 | 0.09
Mn | 65.585 | 5.72 | 3.74 | 3.14 | 2.252 | 1.128 |  | Mn | 65.585 | 6.47396 | 5.17064 | 3.25828 | 2.58421 | 1.196 | 0.129 | Mn | 65.585 | 6.72769 | 6.31312 | 4.55518 | 2.348 | 1.96 | 0.442
Mo | < 0,019 | 10.71 | 1.907 | 2.257 | 2.058 | 2.428 |  | Mo | < 0,019 | 5.83 | 1.186 | 1.592 | 1.73 | 1.458 | 0.125 | Mo | < 0,019 | < -0.20 | 1.11 | 3.54 | 0.786 | 0.794 | 0.648
Na | 53.929 | 5.59 | 5.57 | 5.66 | 5.77 | 5.83 |  | Na | 53.929 | 5.75 | 5.74 | 5.75 | 5.48 | 5.49 | 5.2374 | Na | 53.929 | 5.29 | 5.54 | 5.38 | 5.17 | 5.15 | 5.16
Ni | [7 empty] | Ni | [7 empty] | Ni
Pb | [7 empty] | Pb | [7 empty] | Pb
Sb | [7 empty] | Sb | [7 empty] | Sb
Se | [7 empty] | Se | [7 empty] | Se
Sr | [7 empty] | Sr | [7 empty] | Sr
Ti | [7 empty] | Ti | [7 empty] | Ti
Tl | [7 empty] | Tl | [7 empty] | Tl
U | [7 empty] | U | [7 empty] | U
V | [7 empty] | V | [7 empty] | V
Zn | [7 empty] | Zn | [7 empty] | Zn

## Plot 2
|  |  |  | 0,5 kg Lime | [9 empty] | 1 kg Lime | [9 empty] | 1,5 kg Lime
| Concentration (mg/L) | [6 empty] | Conc. (mg/L) |  |  | Concentration (mg/L) | [6 empty] | Conc. (mg/L) |  |  | Concentration (mg/L) | [6 empty] | Conc. (mg/L)
Time (min) | Sulphate | Ca | Mg | Fe | Al | Mn | Na | K | Cl- | Time (min) | Sulphate | Ca | Mg | Fe | Al | Mn | Na | K | Cl- | Time (min) | Sulphate | Ca | Mg | Fe | Al | Mn | Na | K | Cl-
0 | 2006.28 | 442.745 | 242.987 | 216.065 | 132.247 | 65.585 | 53.929 | 12.65 | 21.44 | 0 | 2006.28 | 442.745 | 242.987 | 216.065 | 132.247 | 65.585 | 53.929 | 12.65 | 21.44 | 0 | 2006.28 | 442.745 | 242.987 | 216.065 | 132.247 | 65.585 | 53.929 | 12.65 | 21.44
20 | 1804.27 | 534.89 | 31.83 | 0.9791 | 10.013 | 5.72 | 5.59 | 0.77 | 20.95 | 20 | 1744.71 | 522.06 | 33.2 | < -6.99 | 13.143 | 6.47396 | 5.75 | 0.74 | 21.41 | 20 | 1707.42 | 505.41 | 31.89 | 8.2 | 12.6749 | 6.72769 | 5.29 | 0.49 | 19.96
40 | 1608.3 | 522.72 | 31.62 | 0.3699 | 9.999 | 3.74 | 5.57 | 0.74 | 20.71 | 40 | 1594.36 | 531.15 | 33.49 | < -5.36 | 13.448 | 5.17064 | 5.74 | 0.67 | 20.8 | 40 | 1593.78 | 505.88 | 32.32 | 1.4.6 | 10.456 | 6.31312 | 5.54 | 0.49 | 20.7
60 | 1551.7 | 559.91 | 31.03 | 0.31 | 4.023 | 3.14 | 5.66 | 0.82 | 25.05 | 60 | 1565.85 | 556.51 | 33.21 | < -0.85 | 9.221 | 3.25828 | 5.75 | 0.69 | 21.04 | 60 | 1493.12 | 512.79 | 32.71 | < -1.13 | 8.435 | 4.55518 | 5.38 | 0.48 | 20.44
70 | 1530.58 | 576.78 | 25.12 | 0.967 | 3.999 | 2.252 | 5.77 | 0.84 | 24.12 | 70 | 1496.615 | 529.81 | 30.98 | < -3.30 | 4.213 | 2.58421 | 5.48 | 0.67 | 20.82 | 70 | 1378.58 | 497.73 | 30.97 | 2.86 | 1.398 | 2.348 | 5.17 | 0.48 | 21.02
100 | 536.78 | 640.52 | 11.24 | 0.398 | 0.3843 | 1.128 | 5.83 | 0.85 | 20.68 | 100 | 543.59 | 621.87 | 0.17 | 3.4 | 0.35 | 1.196 | 5.49 | 0.63 | 20.91 | 100 | 551.25 | 676.16 | 0.14 | 3.04 | 0.3605 | 1.96 | 5.15 | 0.49 | 20.82
[10 empty] | 130 | 535.99 | 603.547 | 2.017 | 0.122 | 0.218 | 0.129 | 5.2374 | 0.39026 | 20.62 | 130 | 549.22 | 634.18 | 0.09 | 0.985 | 0.44 | 0.442 | 5.16 | 0.51 | 21.13
Time (min) | pH | EC (mS/cm) | [7 empty] | Time (min) | pH | EC (mS/cm) | [7 empty] | Time (min) | pH | EC (mS/cm)
0 | 2 | 4.94 | [7 empty] | 0 | 2 | 4.94 | [7 empty] | 0 | 2 | 4.94
10 | 5.8 | 3.81 | [7 empty] | 10 | 5.5 | 3.78 | [7 empty] | 10 | 4.1 | 3.74
20 | 6.3 | 3.26 | [7 empty] | 20 | 6.5 | 3.74 | [7 empty] | 20 | 5.9 | 3.76
30 | 7 | 3.45 | [7 empty] | 30 | 6.9 | 3.69 | [7 empty] | 30 | 6.1 | 3.76
40 | 7.7 | 3.33 | [7 empty] | 40 | 7.6 | 3.66 | [7 empty] | 40 | 6.3 | 3.74
50 | 7.6 | 3.47 | [7 empty] | 50 | 7.9 | 3.63 | [7 empty] | 50 | 7.2 | 3.69
60 | 8.2 | 3.58 | [7 empty] | 60 | 8 | 3.56 | [7 empty] | 60 | 7 | 3.7
70 | 8.4 | 2.931 | [7 empty] | 70 | 8.4 | 3.59 | [7 empty] | 70 | 7.5 | 3.65
80 | 9 | 3.21 | [7 empty] | 80 | 10.5 | 3.46 | [7 empty] | 80 | 10.8 | 3.6
90 | 9.7 | 3.28 | [7 empty] | 90 | 11 | 3.61 | [7 empty] | 90 | 11.4 | 3.63
100 | 9.7 | 2.845 | [7 empty] | 100 | 11.4 | 3.39 | [7 empty] | 100 | 11.9 | 3.44
110 | 9.7 | 2.447 | [7 empty] | 110 | 11.5 | 2.495 | [7 empty] | 110 | 11.8 | 2.8
[10 empty] | 120 | 11.5 | 2.223 | [7 empty] | 120 | 11.8 | 2.724
[10 empty] | 130 | 8.6 | 2.121 | [7 empty] | 130 | 9.2 | 2.455

## FA + Lime + Al2(OH)3
0.3 kg
Parameter | Raw AMD | Treated AMD
| 0 min | 20 min | 40 min | 60 min | 90 min | 110 min | 130 min | 150 min | 170 min | 195 min
pH | 2.1 | 4.2 | 5 | 6 | 8.1 | 10.7 | 11.3 | 11.1 | 11.4 | 7.8 |  | Concentration (mg/L) | [8 empty] | Conc. (mg/L)
EC (uS/cm) | [10 empty] | Time (min) | Sulphate | Ca | Mg | Fe | Al | Mn | Na | K | Time (min) | Cl-
| Raw AMD | Treated AMD | [8 empty] | 0 | 2179.61 | 512.26 | 296.366 | 236.699 | 165.881 | 80.56 | 68.648 | 13.866 | 0 | 20.04
Element (mg/L) | 0 min | 20 min | 40 min | 60 min | 70 min | 110 min | 130 min | 150 min | 170 min | 195 min | 20 | 1521.04 | 496 | 32.04 | 2.6357 | 18.69 | 32.3594 | 5.61 | 0.7 | 20 | 19.04
Chloride | 20.04 | 19.04 | 18.79 | 19.12 | 19.37 | 18.53 | 18.99 | 18.28 | 19.09 | 16.63 | 40 | 1398.91 | 475.4 | 32.74 | 2.548 | 12.29 | 16.94 | 5.31 | 0.69 | 40 | 18.79
Sulphate | 2179.61 | 1521.04 | 1398.91 | 1476.06 | 1476.38 | 894.8 | 516.57 | 509.95 | 526.93 | 544.66 | 60 | 1476.06 | 472.7 | 29.53 | 1.979 | 6.863 | 8.56 | 4.97 | 0.64 | 60 | 19.12
Al | 165.881 | 18.69 | 12.29 | 6.863 | 5.26 | 2.34 | 1.69 | 1.0505 | 2.3361 | 0.688 | 90 | 1476.38 | 509.3 | 32.31 | < 0,55 | 5.26 | 5.50471 | 5.79 | 0.76 | 90 | 19.37
As | 0.021 | 2.42 | 2.26 | 0.89 | 0.59 | 1.9 | 1.83 | 1.8 | 1.1 | 0.005 | 110 | 894.8 | 450.9 | 0.18 | 1.045 | 2.34 | 3.17 | 5.29 | 0.75 | 110 | 18.53
Ba | 0.052 | 3.44 | 2.98 | 4.23 | 2.42 | 2.29 | 2.49 | 2.56 | 2.69 | 0.045 | 130 | 516.57 | 566.5 | < -0,002 | 1.858 | 1.69 | 2.89 | 5.38 | 0.75 | 130 | 18.99
Ca | 512.26 | 496 | 475.4 | 472.7 | 509.3 | 450.9 | 566.5 | 580 | 601.5 | 562.405 | 150 | 509.95 | 580 | < -0,01 | 1.585 | 1.0505 | 2.5 | 5.47 | 0.81 | 150 | 18.28
Cd | 0.009 | 0.87 | 0.69 | 0.49 | < -0,13 | < -0,15 | < 0,09 | < 0,09 | < -0,06 | 0.002 | 170 | 526.93 | 601.5 | < -0,01 | 1.409 | 2.3361 | 1.76 | 5 | 0.83 | 170 | 19.09
Co | 3.311 | 2.5229 | 2.3861 | 2.0986 | 3.794 | < 0,37 | < 0,21 | < 0,26 | < 0,000013 | 0.005 | 195 | 544.66 | 562.405 | 3.835 | 0.006 | 0.688 | 0.274 | 4.1358 | 0.3562 | 195 | 16.63
Cr | 0.323 | 3.7 | 1.04 | 1.05 | 2.65 | 3.15 | 5.08 | 5.78 | 3.81 | 0.029
Cu | 0.826 | 4.995 | 1.851 | 0.996 | 0.637 | 0.755 | 0.706 | 0.681 | 0.882 | 0.002
Fe | 236.699 | 2.6357 | 2.548 | 1.979 | < 0,55 | 1.045 | 1.858 | 1.585 | 1.409 | 0.006
K | 13.866 | 0.7 | 0.69 | 0.64 | 0.76 | 0.75 | 0.75 | 0.81 | 0.83 | 0.3562
Mg | 296.366 | 32.04 | 32.74 | 29.53 | 32.31 | 0.18 | < -0,002 | < -0,01 | < -0,01 | 3.835
Mn | 80.56 | 32.3594 | 16.94 | 8.56 | 5.50471 | 3.17 | 2.89 | 2.5 | 1.76 | 0.274
Mo | < -0,002 | < 0,01 | < -0.19 | 1.71 | 1.066 | 6.63 | 7.57 | 5.88 | 5.96 | 0.068
Na | 68.648 | 5.61 | 5.31 | 4.97 | 5.79 | 5.29 | 5.38 | 5.47 | 5 | 4.1358
Ni
Pb
Sb
Se
Sr
Ti
Tl
U | [10 empty] | Time (min) | pH | EC (mS/cm)
V | [10 empty] | 0 | 2.1 | 5.97
Zn | [10 empty] | 10 | 4.1 | 3.34
[11 empty] | 20 | 4.2 | 3.93
[11 empty] | 30 | 4.6 | 3.68
[11 empty] | 40 | 5 | 3.56
[11 empty] | 50 | 5.5 | 3.44
[11 empty] | 60 | 6 | 3.76
[11 empty] | 70 | 6.5 | 3.93
[11 empty] | 80 | 7.1 | 3.9
[11 empty] | 90 | 8.1 | 3.85
[11 empty] | 100 | 8.2 | 3.26
[11 empty] | 110 | 10.7 | 2.562
[11 empty] | 120 | 11 | 2.455
[11 empty] | 130 | 11.3 | 2.631
[11 empty] | 140 | 11.3 | 2.564
[11 empty] | 150 | 11.1 | 2.286
[11 empty] | 160 | 10.9 | 2.317
[11 empty] | 170 | 11.4 | 2.256
[11 empty] | 180 | 11.3 | 2.1
[11 empty] | 195 | 7.8 | 2.012