## Data
Date Performed |  | RUN 1 |  | FEED | [6 empty] | PERMEATE | [7 empty] | Average | Time (min) | BRINE |  | PRODUCT
|  |  | Time (min) | EC01 (mS/cm) | TT01in (oC) | L1 (cm) |  | ΔLF (mm) | ΔVF (ml) | FluxF (L/m2.hr) | EC02 (µS/cm) | TT04in (oC) | L2 (cm) | ΔLP (mm) | ΔVP (ml) | FluxP (L/m2.hr) | TDS (g/l) | Salt Rejection (%) |  |  | EC01 (mS/cm) | FluxF (L/m2.hr) | EC02 (µS/cm) | FluxP (L/m2.hr) | Salt Rejection (%) | VolumeAve (ml) | Cum. Volume (ml) | Recovery
Membrane used | GVHP |  | 0 | 70.5 | 37.82 | 410.6 |  |  |  |  | 6.7 | 11.1 | 427.5 |  |  |  | 45.8 |  |  | 0 | 70.66667 | 0 | 5.69 | - | 0 | 0 | 0
Membrane Area (m2) | 0.00434 |  | 10 | 70.9 | 38.77 | 410.3 |  | 3 | 64.92 | 89.75115 | 7.1 | 11.04 | 427.5 | 0 | 0 | - |  | 99.98999 |  | 10 | 71 | 39.8894 | 5.913333 | - | 99.99167 | 0 | 0 | 0
|  |  | 20 | 71 | 39.39 | 410.25 |  | 0.5 | 10.82 | 14.95853 | 7.18 | 10.93 | 427.5 | 0 |  | - |  | 99.98989 |  | 20 | 71.3 | 14.95853 | 6.353333 | 15.63594 | 99.9911 | 5.655 | 5.655 | 0.28275
Feed Temperature (oC) | 40 |  | 30 | 71.3 | 39.62 | 410.2 |  | 0.5 | 10.82 | 14.95853 | 7.98 | 10.94 | 427.5 | 0 | 0 | - |  | 99.98881 |  | 30 | 71.56667 | 4.986175 | 6.48 | 31.27189 | 99.99095 | 7.54 | 13.195 | 0.65975
Product Temperature (oC) | 10 |  | 40 | 71.4 | 39.67 | 410.15 |  | 0.5 | 10.82 | 14.95853 | 8.07 | 10.87 | 427.5 | 0 | 0 | - |  | 99.9887 |  | 40 | 71.76667 | 14.95853 | 6.7 | 9.381567 | 99.99067 | 2.262 | 15.457 | 0.77285
Temperature Difference (oC) | 30 |  | 50 | 71.6 | 39.72 | 410.1 |  | 0.5 | 10.82 | 14.95853 | 8.14 | 10.83 | 427.5 | 0 | 0 | - |  | 99.98863 |  | 50 | 71.96667 | 4.986175 | 6.8 | 6.254378 | 99.99056 | 1.508 | 16.965 | 0.84825
|  |  | 60 | 71.6 | 39.8 | 410.1 |  | 0 | 0 | 0 | 8.35 | 10.82 | 427.5 | 0 | 0 | - |  | 99.98834 |  | 60 | 72.16667 | 9.97235 | 6.906667 | - | 99.99043 | 0 | 16.965 | 0.84825
1mm equivalent feed (ml) | 21.64 |  | 70 | 71.8 | 39.79 | 410.05 |  | 0.5 | 10.82 | 14.95853 | 8.59 | 10.82 | 427.5 | 0 | 0 | - |  | 99.98804 |  | 70 | 72.36667 | 14.95853 | 7.063333 | 6.254378 | 99.99024 | 1.508 | 18.473 | 0.92365
1mm equivalent permeate (ml) | 22.62 |  | 80 | 72.1 | 39.8 | 410.05 |  | 0 | 0 | 0 | 8.62 | 10.82 | 427.5 | 0 | 0 | - |  | 99.98804 |  | 80 | 72.56667 | 9.97235 | 7.14 | 6.254378 | 99.99016 | 3.016 | 21.489 | 1.07445
|  |  | 90 | 72.2 | 39.84 | 410 |  | 0.5 | 10.82 | 14.95853 | 8.66 | 10.77 | 427.5 | 0 | 0 | - |  | 99.98801 |  | 90 | 72.76667 | 14.95853 | 7.23 | 10.94516 | 99.99007 | 5.278 | 26.767 | 1.33835
Feed Agitator (RPM) | 600 |  | 100 | 72.3 | 39.85 | 409.9 |  | 1 | 21.64 | 29.91705 | 8.74 | 10.76 | 427.6 | 1 | 22.62 | 31.27189 |  | 99.98791 |  | 100 | 72.93333 | 19.9447 | 7.29 | 13.55115 | 99.99 | 9.802 | 36.569 | 1.82845
Permeate Agitator (RPM) | 600 |  | 110 | 72.6 | 39.84 | 409.9 |  | 0 | 0 | 0 | 8.78 | 10.76 | 427.6 | 0 | 0 | - |  | 99.98791 |  | 110 | 73.23333 | 9.97235 | 7.316667 | 15.63594 | 99.99001 | 7.54 | 44.109 | 2.20545
|  |  | 120 | 72.7 | 39.84 | 409.85 |  | 0.5 | 10.82 | 14.95853 | 8.83 | 10.72 | 427.65 | 0.5 | 11.31 | 15.63594 |  | 99.98785 |  | 120 | 73.4 | 14.95853 | 7.433333 | 11.46636 | 99.98987 | 8.294 | 52.403 | 2.62015
Feed Flowrate (l/hr) | 130 |  | 130 | 72.9 | 39.84 | 409.85 |  | 0 | 0 | 0 | 8.86 | 10.68 | 427.7 | 0.5 | 11.31 | 15.63594 |  | 99.98785 |  | 130 | 73.63333 | 9.97235 | 7.506667 | 12.50876 | 99.98981 | 9.048 | 61.451 | 3.07255
Permeate Flowrate (l/hr) | 130 |  | 140 | 73.1 | 39.84 | 409.75 |  | 1 | 21.64 | 29.91705 | 8.9 | 10.66 | 427.7 | 0 | 0 | - |  | 99.98782 |  | 140 | 73.8 | 13.96129 | 7.603333 | 7.817972 | 99.9897 | 3.77 | 65.221 | 3.26105
|  |  | 150 | 73.3 | 39.91 | 409.75 |  | 0 | 0 | 0 | 8.99 | 10.66 | 427.7 | 0 | 0 | - |  | 99.98774 |  | 150 | 74.06667 | 3.98894 | 7.706667 | 6.254378 | 99.9896 | 3.016 | 68.237 | 3.41185
Feed Solution (g/L) | NaCl |  | 160 | 73.5 | 39.97 | 409.7 |  | 0.5 | 10.82 | 14.95853 | 9.09 | 10.6 | 427.7 | 0 | 0 | - |  | 99.98763 |  | 160 | 74.3 | 4.986175 | 7.783333 | 9.381567 | 99.98953 | 2.262 | 70.499 | 3.52495
| 50 |  | 170 | 73.7 | 39.91 | 409.65 |  | 0.5 | 10.82 | 14.95853 | 9.11 | 10.6 | 427.75 | 0.5 | 11.31 | 15.63594 |  | 99.98764 |  | 170 | 74.53333 | 12.96406 | 7.876667 | 16.67834 | 99.98943 | 12.064 | 82.563 | 4.12815
|  |  | 180 | 73.7 | 39.95 | 409.6 |  | 0.5 | 10.82 | 14.95853 | 9.23 | 10.54 | 427.8 | 0.5 | 11.31 | 15.63594 | 47.8 | 99.98748 |  | 180 | 74.76667 | 18.94747 | 8.003333 | 10.42396 | 99.98929 | 7.54 | 90.103 | 4.50515
Volume (ml) | 2000 | [7 empty] | Average Flux | 16.62058 |  |  |  |  | Average Flux | 18.76313 |  | 99.98824 | Average |  |  | 13.29647 |  | 11.85726 | 99.99017
[9 empty] | Overall Flux | 16.62058 |  |  |  |  | Overall Flux | 5.211982
|  | DUP 1 |  | FEED | [6 empty] | PERMEATE
|  |  | Time (min) | EC01 (mS/cm) | TT01in (oC) | L1 (cm) |  | ΔLF (mm) | ΔVF (ml) | FluxF (L/m2.hr) | EC02 (µS/cm) | TT04in (oC) | L2 (cm) | ΔLP (mm) | ΔVP (ml) | FluxP (L/m2.hr) | TDS (g/l) | Salt Rejection (%) | TDSave initial (g/l) | TDSave final (g/l) | Overall FluxF (L/m2.hr) | Overall FluxP (L/m2.hr)
|  |  | 0 | 69.8 | 38.47 | 407.55 |  |  |  |  | 5.02 | 9.34 | 427.3 |  |  |  | 45.3 |  | 45.86667 | 48.6 | 15.67875 | 6.775576
|  |  | 10 | 70.1 | 39.82 | 407.5 |  | 0.5 | 10.82 | 14.95853 | 5.09 | 9.51 | 427.3 | 0 | 0 | - |  | 99.99274
|  |  | 20 | 70.4 | 40.33 | 407.45 |  | 0.5 | 10.82 | 14.95853 | 5.14 | 9.5 | 427.35 | 0.5 | 11.31 | 15.63594 |  | 99.9927
|  |  | 30 | 70.6 | 40.56 | 407.45 |  | 0 | 0 | 0 | 5.16 | 9.57 | 427.45 | 1 | 22.62 | 31.27189 |  | 99.99269
|  |  | 40 | 70.8 | 40.61 | 407.4 |  | 0.5 | 10.82 | 14.95853 | 5.24 | 9.62 | 427.48 | 0.3 | 6.786 | 9.381567 |  | 99.9926
|  |  | 50 | 71 | 40.68 | 407.4 |  | 0 | 0 | 0 | 5.36 | 9.66 | 427.5 | 0.2 | 4.524 | 6.254378 |  | 99.99245
|  |  | 60 | 71.3 | 40.72 | 407.35 |  | 0.5 | 10.82 | 14.95853 | 5.46 | 9.68 | 427.5 | 0 | 0 | - |  | 99.99234
|  |  | 70 | 71.5 | 40.74 | 407.3 |  | 0.5 | 10.82 | 14.95853 | 5.64 | 9.68 | 427.52 | 0.2 | 4.524 | 6.254378 |  | 99.99211
|  |  | 80 | 71.7 | 40.73 | 407.25 |  | 0.5 | 10.82 | 14.95853 | 5.75 | 9.74 | 427.54 | 0.2 | 4.524 | 6.254378 |  | 99.99198
|  |  | 90 | 71.8 | 40.68 | 407.2 |  | 0.5 | 10.82 | 14.95853 | 5.8 | 9.74 | 427.58 | 0.4 | 9.048 | 12.50876 |  | 99.99192
|  |  | 100 | 72 | 40.68 | 407.15 |  | 0.5 | 10.82 | 14.95853 | 5.85 | 9.78 | 427.6 | 0.2 | 4.524 | 6.254378 |  | 99.991875
|  |  | 110 | 72.3 | 40.74 | 407.1 |  | 0.5 | 10.82 | 14.95853 | 5.86 | 9.74 | 427.67 | 0.7 | 15.834 | 21.89032 |  | 99.99189
|  |  | 120 | 72.5 | 40.74 | 407.05 |  | 0.5 | 10.82 | 14.95853 | 6 | 9.74 | 427.7 | 0.3 | 6.786 | 9.381567 |  | 99.99172
|  |  | 130 | 72.7 | 40.76 | 407 |  | 0.5 | 10.82 | 14.95853 | 6.01 | 9.74 | 427.72 | 0.2 | 4.524 | 6.254378 |  | 99.99173
|  |  | 140 | 72.8 | 40.8 | 406.98 |  | 0.2 | 4.328 | 5.98341 | 6.15 | 9.74 | 427.74 | 0.2 | 4.524 | 6.254378 |  | 99.99155
|  |  | 150 | 73.2 | 40.77 | 406.96 |  | 0.2 | 4.328 | 5.98341 | 6.27 | 9.74 | 427.76 | 0.2 | 4.524 | 6.254378 |  | 99.99143
|  |  | 160 | 73.4 | 40.81 | 406.96 |  | 0 | 0 | 0 | 6.29 | 9.74 | 427.76 | 0 | 0 | - |  | 99.99143
|  |  | 170 | 73.6 | 40.63 | 406.92 |  | 0.4 | 8.656 | 11.96682 | 6.51 | 9.81 | 427.82 | 0.6 | 13.572 | 18.76313 |  | 99.99115
|  |  | 180 | 73.9 | 40.74 | 406.85 |  | 0.7 | 15.148 | 20.94194 | 6.7 | 9.74 | 427.85 | 0.3 | 6.786 | 9.381567 | 48.2 | 99.99093
[9 empty] | Average Flux | 11.63441 |  |  |  |  | Average Flux | 11.46636 |  | 99.99196
[9 empty] | Overall Flux | 11.63441 |  |  |  |  | Overall Flux | 9.5553
|  | DUP 2 |  | FEED | [6 empty] | PERMEATE
|  |  | Time (min) | EC01 (mS/cm) | TT01in (oC) | L1 (cm) | ΔLF (mm) | ΔLF (cm) | ΔVF (ml) | FluxF (L/m2.hr) | EC02 (µS/cm) | TT04in (oC) | L2 (cm) | ΔLP (mm) | ΔVP (ml) | FluxP (L/m2.hr) | TDS (g/l) | Salt Rejection (%)
|  |  | 0 | 71.7 | 38.84 | 406.78 |  |  |  |  | 5.35 | 9.31 | 427 |  |  |  | 46.5
|  |  | 10 | 72 | 39.56 | 406.4 | 0.5 | 0.05 | 10.82 | 14.95853 | 5.55 | 9.64 | 427 | 0 | 0 | - |  | 99.99229
|  |  | 20 | 72.5 | 39.91 | 406.25 | 0.5 | 0.05 | 10.82 | 14.95853 | 6.74 | 9.75 | 427 | 0 | 0 | - |  | 99.9907
|  |  | 30 | 72.8 | 40.14 | 406.23 | 0 | 0 | 0 | 0 | 6.3 | 9.74 | 427 | 0 | 0 | - |  | 99.99135
|  |  | 40 | 73.1 | 40.25 | 406.21 | 0.5 | 0.05 | 10.82 | 14.95853 | 6.79 | 9.74 | 427 | 0 | 0 | - |  | 99.99071
|  |  | 50 | 73.3 | 40.25 | 406.15 | 0 | 0 | 0 | 0 | 6.9 | 9.75 | 427 | 0 | 0 | - |  | 99.99059
|  |  | 60 | 73.6 | 40.24 | 406.1 | 0.5 | 0.05 | 10.82 | 14.95853 | 6.91 | 9.75 | 427 | 0 | 0 | - |  | 99.99061
|  |  | 70 | 73.8 | 40.32 | 406.04 | 0.5 | 0.05 | 10.82 | 14.95853 | 6.96 | 9.8 | 427 | 0 | 0 | - |  | 99.99057
|  |  | 80 | 73.9 | 40.26 | 406.04 | 0.5 | 0.05 | 10.82 | 14.95853 | 7.05 | 9.8 | 427.02 | 0.2 | 4.524 | 6.254378 |  | 99.99046
|  |  | 90 | 74.3 | 4026 | 406.03 | 0.5 | 0.05 | 10.82 | 14.95853 | 7.23 | 9.82 | 427.05 | 0.3 | 6.786 | 9.381567 |  | 99.99027
|  |  | 100 | 74.5 | 40.26 | 405.98 | 0.5 | 0.05 | 10.82 | 14.95853 | 7.28 | 9.8 | 427.06 | 0.1 | 2.262 | 3.127189 |  | 99.99023
|  |  | 110 | 74.8 | 40.3 | 405.92 | 0.5 | 0.05 | 10.82 | 14.95853 | 7.31 | 9.8 | 427.09 | 0.3 | 6.786 | 9.381567 |  | 99.99023
|  |  | 120 | 75 | 40.29 | 405.92 | 0.5 | 0.05 | 10.82 | 14.95853 | 7.47 | 9.8 | 427.12 | 0.3 | 6.786 | 9.381567 |  | 99.99004
|  |  | 130 | 75.3 | 40.31 | 405.85 | 0.5 | 0.05 | 10.82 | 14.95853 | 7.65 | 9.8 | 427.17 | 0.5 | 11.31 | 15.63594 |  | 99.98984 | 99.99032
|  |  | 140 | 75.5 | 40.31 | 405.8 | 0.2 | 0.02 | 4.328 | 5.98341 | 7.76 | 9.8 | 427.2 | 0.3 | 6.786 | 9.381567 |  | 99.98972
|  |  | 150 | 75.7 | 40.36 | 405.78 | 0.2 | 0.02 | 4.328 | 5.98341 | 7.86 | 9.81 | 427.22 | 0.2 | 4.524 | 6.254378 |  | 99.98962
|  |  | 160 | 76 | 40.37 | 405.75 | 0 | 0 | 0 | 0 | 7.97 | 9.81 | 427.25 | 0.3 | 6.786 | 9.381567 |  | 99.98951
|  |  | 170 | 76.3 | 40.31 | 405.72 | 0.4 | 0.04 | 8.656 | 11.96682 | 8.01 | 9.81 | 427.3 | 0.5 | 11.31 | 15.63594 |  | 99.9895
|  |  | 180 | 76.7 | 40.04 | 405.65 | 0.7 | 0.07 | 15.148 | 20.94194 | 8.08 | 9.81 | 427.32 | 0.2 | 4.524 | 6.254378 | 49.8 | 99.98947
[9 empty] | Average Flux | 11.63441 |  |  |  |  | Average Flux | 9.097277
[9 empty] | Overall Flux | 18.78126 |  |  |  |  | Overall Flux | 5.559447