## Data
Date Performed |  | RUN 1 |  | FEED | [6 empty] | PERMEATE | [7 empty] | Average | Time (min) | BRINE |  | PRODUCT
|  |  | Time (min) | EC01 (mS/cm) | TT01in (oC) | L1 (cm) |  | ΔLF (mm) | ΔVF (ml) | FluxF (L/m2.hr) | EC02 (µS/cm) | TT04in (oC) | L2 (cm) | ΔLP (mm) | ΔVP (ml) | FluxP (L/m2.hr) | TDS (g/l) | Salt Rejection (%) |  |  | EC01 (mS/cm) | FluxF (L/m2.hr) | EC02 (µS/cm) | FluxP (L/m2.hr) | Salt Rejection (%) | VolumeAve (ml) | Cum. Volume (ml) | Recovery
Membrane used | GVHP |  | 0 | 91 | 58 | 10.96 |  |  |  |  | 3.34 | 10.42 | 7.27 |  |  |  | 59.3 |  |  | 0 | 91.16667 | 0 | 3.916667 | 0 | 0 | 0 | 0
Membrane Area (m2) | 0.00434 |  | 10 | 91.8 | 60.58 | 10.82 |  | 1.4 | 30.296 | 41.88387 | 3.35 | 10.41 | 7.3 | 0.3 | 6.786 | 9.381567 |  | 99.99635 |  | 10 | 91.91333 | 29.91705 | 4.04 | 10.42396 | 99.99561 | 7.54 | 7.54 | 0.2513333
|  |  | 20 | 92.4 | 60.49 | 10.68 |  | 1.4 | 30.296 | 41.88387 | 4.24 | 10.36 | 7.3 | 0 | 0 | - |  | 99.99541 |  | 20 | 92.49333 | 32.90876 | 4.87 | 15.63594 | 99.99474 | 7.54 | 15.08 | 0.5026667
Feed Temperature (oC) | 60 |  | 30 | 92.9 | 60.26 | 10.62 |  | 0.6 | 12.984 | 17.95023 | 4.36 | 9.98 | 7.5 | 2 | 45.24 | 62.54378 |  | 99.99531 |  | 30 | 93.04 | 25.92811 | 5.076667 | 23.97512 | 99.99454 | 17.342 | 32.422 | 1.080733
Product Temperature (oC) | 10 |  | 40 | 93.4 | 60.27 | 10.55 |  | 0.7 | 15.148 | 20.94194 | 4.93 | 9.86 | 7.55 | 0.5 | 11.31 | 15.63594 |  | 99.99472 |  | 40 | 93.65333 | 30.91429 | 5.666667 | 17.72074 | 99.99395 | 12.818 | 45.24 | 1.508
Temperature Difference (oC) | 50 |  | 50 | 94 | 60.16 | 10.5 |  | 0.5 | 10.82 | 14.95853 | 5.29 | 10.14 | 7.63 | 0.8 | 18.096 | 25.01751 |  | 99.99437 |  | 50 | 94.26667 | 22.93641 | 6.08 | 34.39908 | 99.99355 | 24.882 | 70.122 | 2.3374
|  |  | 60 | 94.6 | 60.1 | 10.4 |  | 1 | 21.64 | 29.91705 | 5.36 | 10.14 | 7.72 | 0.9 | 20.358 | 28.1447 |  | 99.99433 |  | 60 | 94.84667 | 20.94194 | 6.3 | 19.80553 | 99.99336 | 14.326 | 84.448 | 2.814933
1mm equivalent feed (ml) | 21.64 |  | 70 | 95.3 | 60.16 | 10.3 |  | 1 | 21.64 | 29.91705 | 5.65 | 10 | 7.72 | 0 | 0 | - |  | 99.99407 |  | 70 | 95.49333 | 27.92258 | 6.546667 | 14.07235 | 99.99314 | 6.786 | 91.234 | 3.041133
1mm equivalent permeate (ml) | 22.62 |  | 80 | 95.9 | 60.08 | 10.2 |  | 1 | 21.64 | 29.91705 | 5.81 | 10.01 | 7.75 | 0.3 | 6.786 | 9.381567 |  | 99.99394 |  | 80 | 96.07333 | 25.92811 | 6.663333 | 25.01751 | 99.99306 | 18.096 | 109.33 | 3.644333
|  |  | 90 | 96.6 | 60.11 | 10.1 |  | 1 | 21.64 | 29.91705 | 6 | 9.97 | 7.81 | 0.6 | 13.572 | 18.76313 |  | 99.99379 |  | 90 | 96.75333 | 21.93917 | 6.88 | 21.89032 | 99.99289 | 10.556 | 119.886 | 3.9962
Feed Agitator (RPM) | 600 |  | 100 | 97.1 | 60.09 | 10.1 |  | 0 | 0 | 0 | 6.34 | 9.98 | 7.98 | 1.7 | 38.454 | 53.16221 |  | 99.99347 |  | 100 | 97.33333 | 16.953 | 7.213333 | 42.73825 | 99.99259 | 30.914 | 150.8 | 5.026667
Permeate Agitator (RPM) | 600 |  | 110 | 97.9 | 60.05 | 9.88 |  | 2.2 | 47.608 | 65.81751 | 6.37 | 9.92 | 7.98 | 0 | 0 | - |  | 99.99349 |  | 110 | 98.01333 | 43.87834 | 7.32 | 25.01751 | 99.99253 | 12.064 | 162.864 | 5.4288
|  |  | 120 | 98.4 | 60 | 9.8 |  | 0.8 | 17.312 | 23.93364 | 6.45 | 9.98 | 8.12 | 1.4 | 31.668 | 43.78065 |  | 99.99345 |  | 120 | 98.62667 | 33.90599 | 7.47 | 37.52627 | 99.99243 | 27.144 | 190.008 | 6.3336
Feed Flowrate (l/hr) | 130 |  | 130 | 99.2 | 60 | 9.71 |  | 0.9 | 19.476 | 26.92535 | 6.65 | 9.99 | 8.28 | 1.6 | 36.192 | 50.03502 |  | 99.9933 |  | 130 | 99.34 | 29.91705 | 7.693333 | 33.35668 | 99.99225 | 24.128 | 214.136 | 7.137867
Permeate Flowrate (l/hr) | 130 |  | 140 | 99.9 | 60.05 | 9.6 |  | 1.1 | 23.804 | 32.90876 | 6.86 | 9.98 | 8.28 | 0 | 0 | - |  | 99.99313 |  | 140 | 99.98667 | 23.93364 | 7.88 | 37.52627 | 99.99212 | 9.048 | 223.184 | 7.439467
|  |  | 150 | 100.5 | 60 | 9.5 |  | 1 | 21.64 | 29.91705 | 6.95 | 9.93 | 8.39 | 1.1 | 24.882 | 34.39908 |  | 99.99308 |  | 150 | 100.6 | 33.90599 | 8.026667 | 32.31429 | 99.99202 | 23.374 | 246.558 | 8.2186
Feed Solution (g/L) | NaCl |  | 160 | 101.1 | 59.89 | 9.42 |  | 0.8 | 17.312 | 23.93364 | 7.15 | 9.87 | 8.39 | 0 | 0 | - |  | 99.99293 |  | 160 | 101.2467 | 31.91152 | 8.276667 | 12.50876 | 99.99182 | 6.032 | 252.59 | 8.419667
| 65 |  | 170 | 101.8 | 59.94 | 9.3 |  | 1.2 | 25.968 | 35.90046 | 7.37 | 10.03 | 8.46 | 0.7 | 15.834 | 21.89032 |  | 99.99276 |  | 170 | 101.86 | 33.90599 | 8.52 | 15.63594 | 99.99163 | 11.31 | 263.9 | 8.796667
|  |  | 180 | 102.6 | 59.94 | 9.18 |  | 1.2 | 25.968 | 35.90046 | 7.64 | 10.09 | 8.65 | 1.9 | 42.978 | 59.41659 | 66.9 | 99.99255 |  | 180 | 102.6067 | 28.91982 | 8.783333 | 37.52627 | 99.99144 | 27.144 | 291.044 | 9.701467
Volume (ml) | 3000 | [7 empty] | Average Flux | 29.58464 |  |  |  |  | Average Flux | 33.19631 |  | 99.99391 | Average |  |  | 28.69821 |  | 25.39393 | 99.99298
[9 empty] | Overall Flux | 29.58464 |  |  |  |  | Overall Flux | 23.97512
|  | DUP 1 |  | FEED | [6 empty] | PERMEATE
|  |  | Time (min) | EC01 (mS/cm) | TT01in (oC) | L1 (cm) |  | ΔLF (mm) | ΔVF (ml) | FluxF (L/m2.hr) | EC02 (µS/cm) | TT04in (oC) | L2 (cm) | ΔLP (mm) | ΔVP (ml) | FluxP (L/m2.hr) | TDS (g/l) | Salt Rejection (%) | TDSave initial (g/l) | TDSave final (g/l) | Overall FluxF (L/m2.hr) | Overall FluxP (L/m2.hr)
|  |  | 0 | 91.2 | 59.48 | 11.2 |  |  |  |  | 4.4 | 10.37 | 8 |  |  |  | 59.5 |  | 59.46667 | 66.73333 | 28.69821 | 22.35361
|  |  | 10 | 92 | 60.42 | 11.15 |  | 0.5 | 10.82 | 14.95853 | 4.75 | 10.09 | 8.02 | 0.2 | 4.524 | 6.254378 |  | 99.99484
|  |  | 20 | 92.5 | 60.5 | 11.05 |  | 1 | 21.64 | 29.91705 | 5.46 | 10.04 | 8.06 | 0.4 | 9.048 | 12.50876 |  | 99.9941
|  |  | 30 | 93 | 59.9 | 10.92 |  | 1.3 | 28.132 | 38.89217 | 5.84 | 10.03 | 8.08 | 0.2 | 4.524 | 6.254378 |  | 99.99372
|  |  | 40 | 93.7 | 60 | 10.79 |  | 1.3 | 28.132 | 38.89217 | 6.47 | 10.04 | 8.12 | 0.4 | 9.048 | 12.50876 |  | 99.99309
|  |  | 50 | 94.3 | 60.03 | 10.68 |  | 1.1 | 23.804 | 32.90876 | 6.99 | 9.98 | 8.25 | 1.3 | 29.406 | 40.65346 |  | 99.99259
|  |  | 60 | 94.8 | 60.1 | 10.65 |  | 0.3 | 6.492 | 8.975115 | 7.51 | 9.98 | 8.3 | 0.5 | 11.31 | 15.63594 |  | 99.99208
|  |  | 70 | 95.4 | 60.11 | 10.55 |  | 1 | 21.64 | 29.91705 | 7.67 | 9.98 | 8.35 | 0.5 | 11.31 | 15.63594 |  | 99.99196
|  |  | 80 | 95.9 | 60.12 | 10.49 |  | 0.6 | 12.984 | 17.95023 | 7.7 | 9.98 | 8.45 | 1 | 22.62 | 31.27189 |  | 99.99197
|  |  | 90 | 96.6 | 60.03 | 10.42 |  | 0.7 | 15.148 | 20.94194 | 7.97 | 9.9 | 8.45 | 0 | 0 | - |  | 99.99175
|  |  | 100 | 97.2 | 60.06 | 10.32 |  | 1 | 21.64 | 29.91705 | 8.29 | 9.87 | 8.6 | 1.5 | 33.93 | 46.90783 |  | 99.99147
|  |  | 110 | 97.8 | 59.9 | 10.2 |  | 1.2 | 25.968 | 35.90046 | 8.55 | 10.2 | 8.65 | 0.5 | 11.31 | 15.63594 |  | 99.99126
|  |  | 120 | 98.5 | 60.09 | 10.05 |  | 1.5 | 32.46 | 44.87558 | 8.84 | 10.15 | 8.72 | 0.7 | 15.834 | 21.89032 |  | 99.99103
|  |  | 130 | 99.2 | 60.05 | 9.96 |  | 0.9 | 19.476 | 26.92535 | 9.11 | 10.15 | 8.78 | 0.6 | 13.572 | 18.76313 |  | 99.99082
|  |  | 140 | 99.8 | 60.06 | 9.89 |  | 0.7 | 15.148 | 20.94194 | 9.25 | 10.09 | 8.9 | 1.2 | 27.144 | 37.52627 |  | 99.99073
|  |  | 150 | 100.4 | 60.06 | 9.8 |  | 0.9 | 19.476 | 26.92535 | 9.51 | 10.13 | 8.98 | 0.8 | 18.096 | 25.01751 |  | 99.99053
|  |  | 160 | 101.1 | 60.06 | 9.67 |  | 1.3 | 28.132 | 38.89217 | 9.86 | 10.09 | 9 | 0.2 | 4.524 | 6.254378 |  | 99.99025
|  |  | 170 | 101.6 | 60 | 9.57 |  | 1 | 21.64 | 29.91705 | 10.15 | 10.04 | 9.04 | 0.4 | 9.048 | 12.50876 |  | 99.99001
|  |  | 180 | 102.4 | 59.96 | 9.51 |  | 0.6 | 12.984 | 17.95023 | 10.4 | 9.99 | 9.14 | 1 | 22.62 | 31.27189 | 66.5 | 99.98984375
[9 empty] | Average Flux | 28.08879 |  |  |  |  | Average Flux | 20.97056 |  | 99.99178
[9 empty] | Overall Flux | 28.08879 |  |  |  |  | Overall Flux | 19.80553
|  | DUP 2 |  | FEED | [6 empty] | PERMEATE
|  |  | Time (min) | EC01 (mS/cm) | TT01in (oC) | L1 (cm) | ΔLF (mm) | ΔLF (cm) | ΔVF (ml) | FluxF (L/m2.hr) | EC02 (µS/cm) | TT04in (oC) | L2 (cm) | ΔLP (mm) | ΔVP (ml) | FluxP (L/m2.hr) | TDS (g/l) | Salt Rejection (%)
|  |  | 0 | 91.3 | 60.06 | 11.1 |  |  |  |  | 4.01 | 9.05 | 7.5 |  |  |  | 59.6
|  |  | 10 | 91.94 | 60.45 | 10.99 | 1.1 | 0.11 | 23.804 | 32.90876 | 4.02 | 9.05 | 7.55 | 0.5 | 11.31 | 15.63594 |  | 99.99563
|  |  | 20 | 92.58 | 60.29 | 10.9 | 0.9 | 0.09 | 19.476 | 26.92535 | 4.91 | 9.15 | 7.61 | 0.6 | 13.572 | 18.76313 |  | 99.9947
|  |  | 30 | 93.22 | 60.3 | 10.83 | 0.7 | 0.07 | 15.148 | 20.94194 | 5.03 | 9.22 | 7.62 | 0.1 | 2.262 | 3.127189 |  | 99.9946
|  |  | 40 | 93.86 | 60.29 | 10.72 | 1.1 | 0.11 | 23.804 | 32.90876 | 5.6 | 9.3 | 7.7 | 0.8 | 18.096 | 25.01751 |  | 99.99403
|  |  | 50 | 94.5 | 60.28 | 10.65 | 0.7 | 0.07 | 15.148 | 20.94194 | 5.96 | 9.4 | 7.82 | 1.2 | 27.144 | 37.52627 |  | 99.99369
|  |  | 60 | 95.14 | 60.28 | 10.57 | 0.8 | 0.08 | 17.312 | 23.93364 | 6.03 | 9.45 | 7.87 | 0.5 | 11.31 | 15.63594 |  | 99.99366
|  |  | 70 | 95.78 | 60.24 | 10.49 | 0.8 | 0.08 | 17.312 | 23.93364 | 6.32 | 9.5 | 7.91 | 0.4 | 9.048 | 12.50876 |  | 99.9934
|  |  | 80 | 96.42 | 60.24 | 10.39 | 1 | 0.1 | 21.64 | 29.91705 | 6.48 | 9.56 | 8.02 | 1.1 | 24.882 | 34.39908 |  | 99.99328
|  |  | 90 | 97.06 | 60.23 | 10.34 | 0.5 | 0.05 | 10.82 | 14.95853 | 6.67 | 9.68 | 8.1 | 0.8 | 18.096 | 25.01751 |  | 99.99313
|  |  | 100 | 97.7 | 60.23 | 10.27 | 0.7 | 0.07 | 15.148 | 20.94194 | 7.01 | 9.8 | 8.19 | 0.9 | 20.358 | 28.1447 |  | 99.99282
|  |  | 110 | 98.34 | 60.29 | 10.17 | 1 | 0.1 | 21.64 | 29.91705 | 7.04 | 9.92 | 8.3 | 1.1 | 24.882 | 34.39908 |  | 99.99284
|  |  | 120 | 98.98 | 60.23 | 10.06 | 1.1 | 0.11 | 23.804 | 32.90876 | 7.12 | 9.92 | 8.45 | 1.5 | 33.93 | 46.90783 |  | 99.99281
|  |  | 130 | 99.62 | 60.32 | 9.94 | 1.2 | 0.12 | 25.968 | 35.90046 | 7.32 | 10.05 | 8.55 | 1 | 22.62 | 31.27189 |  | 99.99265
|  |  | 140 | 100.26 | 60.28 | 9.88 | 0.6 | 0.06 | 12.984 | 17.95023 | 7.53 | 10.12 | 8.55 | 0 | 0 | - |  | 99.99249
|  |  | 150 | 100.9 | 60.28 | 9.73 | 1.5 | 0.15 | 32.46 | 44.87558 | 7.62 | 10.15 | 8.67 | 1.2 | 27.144 | 37.52627 |  | 99.99245
|  |  | 160 | 101.54 | 60.24 | 9.62 | 1.1 | 0.11 | 23.804 | 32.90876 | 7.82 | 10.25 | 8.73 | 0.6 | 13.572 | 18.76313 |  | 99.9923
|  |  | 170 | 102.18 | 60.24 | 9.5 | 1.2 | 0.12 | 25.968 | 35.90046 | 8.04 | 10.3 | 8.77 | 0.4 | 9.048 | 12.50876 |  | 99.99213
|  |  | 180 | 102.82 | 60.2 | 9.39 | 1.1 | 0.11 | 23.804 | 32.90876 | 8.31 | 10.38 | 8.84 | 0.7 | 15.834 | 21.89032 | 66.8 | 99.99192
[9 empty] | Average Flux | 28.4212 |  |  |  |  | Average Flux | 24.64961 |  | 99.99325
[9 empty] | Overall Flux | 28.4212 |  |  |  |  | Overall Flux | 23.28018