## GVHP (0,22) data
Date Performed | 1930-08-21 | RUN |  | FEED |  |  |  | PERMEATE | [7 empty] | Average | Time (min) | BRINE | PERMEATE |  | Salt Rejection (%) | VolumeAve (ml) | Cum. Volume (ml) | Recovery (%)
|  |  | Time (min) | EC01 (mS/cm) | L1 (cm) | ΔLF (mm) | ΔVF (ml) | EC02 (µS/cm) | L2 (cm) | ΔLP (mm) | ΔVP (ml) | Cum. Volume (ml) | Recovery | FluxP (L/m2.hr) | Salt Rejection (%) |  |  | EC01 (mS/cm) | EC02 (µS/cm) | FluxP (L/m2.hr)
Membrane used | GVHP |  | 0 | 25.6 | 15.2 |  |  | 3.27 | 27.4 |  |  | 0 |  |  |  |  | 0 | 24.95 | 3.925 | 0 | 99.98115 |  | 0 | 0
Membrane Area (m2) | 0.00434 |  | 10 | 26 | 14.8 | 4 | 86.56 | 4.3 | 27.45 | 0.5 | 11.31 | 11.31 | 0.28275 | 15.63594 | 99.98742 |  | 10 | 25.3 | 4.545 | 31.27189 | 99.98398 | 22.62 | 22.62 | 0.5655
|  |  | 20 | 26.1 | 14.6 | 2 | 43.28 | 4.5 | 27.5 | 0.5 | 11.31 | 22.62 | 0.5655 | 15.63594 | 99.98352 |  | 20 | 25.55 | 4.775 | 23.45392 | 99.98166 | 16.965 | 39.585 | 0.989625
Feed Temperature (oC) | 40 |  | 30 | 26.6 | 14.25 | 3.5 | 75.74 | 4.33 | 27.6 | 1 | 22.62 | 45.24 | 1.131 | 31.27189 | 99.98308 |  | 30 | 25.95 | 4.74 | 39.08986 | 99.98136 | 28.275 | 67.86 | 1.6965
Product Temperature (oC) | 10 |  | 40 | 27 | 13.98 | 2.7 | 58.428 | 4.02 | 27.7 | 1 | 22.62 | 67.86 | 1.6965 | 31.27189 | 99.98396 |  | 40 | 26.35 | 4.55 | 31.27189 | 99.9821 | 22.62 | 90.48 | 2.262
Temperature Difference (oC) | 30 |  | 50 | 27.2 | 13.8 | 1.8 | 38.952 | 3.72 | 27.8 | 1 | 22.62 | 90.48 | 2.262 | 31.27189 | 99.98522 |  | 50 | 26.55 | 4.315 | 43.78065 | 99.98313 | 31.668 | 122.148 | 3.0537
|  |  | 60 | 27.5 | 13.63 | 1.7 | 36.788 | 3.48 | 27.98 | 1.8 | 40.716 | 131.196 | 3.2799 | 56.2894 | 99.98647 |  | 60 | 26.85 | 4.115 | 39.08986 | 99.98417 | 28.275 | 150.423 | 3.760575
1mm equivalent feed (ml) | 21.64 |  | 70 | 27.8 | 13.28 | 3.5 | 75.74 | 3.27 | 28.09 | 1.1 | 24.882 | 156.078 | 3.90195 | 34.39908 | 99.98748 |  | 70 | 27.05 | 3.95 | 40.65346 | 99.98494 | 29.406 | 179.829 | 4.495725
1mm equivalent permeate (ml) | 22.62 |  | 80 | 28.1 | 13.15 | 1.3 | 28.132 | 3.12 | 28.18 | 0.9 | 20.358 | 176.436 | 4.4109 | 28.1447 | 99.98836 |  | 80 | 27.3 | 3.775 | 25.01751 | 99.98582 | 18.096 | 197.925 | 4.948125
|  |  | 90 | 28.4 | 12.95 | 2 | 43.28 | 3 | 28.32 | 1.4 | 31.668 | 208.104 | 5.2026 | 43.78065 | 99.98901 |  | 90 | 27.55 | 3.625 | 39.08986 | 99.98655 | 28.275 | 226.2 | 5.655
Feed Agitator (RPM) | 600 |  | 100 | 28.6 | 12.78 | 1.7 | 36.788 | 2.93 | 28.45 | 1.3 | 29.406 | 237.51 | 5.93775 | 40.65346 | 99.98951 |  | 100 | 27.8 | 3.605 | 31.27189 | 99.98683 | 22.62 | 248.82 | 6.2205
Permeate Agitator (RPM) | 600 |  | 110 | 28.9 | 12.62 | 1.6 | 34.624 | 2.95 | 28.5 | 0.5 | 11.31 | 248.82 | 6.2205 | 15.63594 | 99.98986 |  | 110 | 28.1 | 3.64 | 14.07235 | 99.987 | 10.179 | 258.999 | 6.474975
|  |  | 120 | 29.2 | 12.4 | 2.2 | 47.608 | 3.01 | 28.5 | 0 | 0 | 248.82 | 6.2205 | - | 99.9899 |  | 120 | 28.35 | 3.69 | 3.127189 | 99.987 | 1.131 | 260.13 | 6.50325
Feed Flowrate (l/hr) | 130 |  | 130 | 29.4 | 12.22 | 1.8 | 38.952 | 3.04 | 28.61 | 1.1 | 24.882 | 273.702 | 6.84255 | 34.39908 | 99.98976 |  | 130 | 28.55 | 3.765 | 29.70829 | 99.98678 | 21.489 | 281.619 | 7.040475
Permeate Flowrate (l/hr) | 130 |  | 140 | 29.6 | 12 | 2.2 | 47.608 | 3.08 | 28.7 | 0.9 | 20.358 | 294.06 | 7.3515 | 28.1447 | 99.98973 |  | 140 | 28.7 | 3.82 | 31.27189 | 99.98666 | 22.62 | 304.239 | 7.605975
|  |  | 150 | 29.9 | 11.85 | 1.5 | 32.46 | 3.11 | 28.75 | 0.5 | 11.31 | 305.37 | 7.63425 | 15.63594 | 99.9897 |  | 150 | 29 | 3.865 | 25.01751 | 99.98663 | 18.096 | 322.335 | 8.058375
Feed Solution (mg/L) | 27025 |  | 160 | 30.1 | 11.68 | 1.7 | 36.788 | 3.22 | 28.87 | 1.2 | 27.144 | 332.514 | 8.31285 | 37.52627 | 99.98967 |  | 160 | 29.25 | 3.965 | 28.1447 | 99.98654 | 20.358 | 342.693 | 8.567325
|  |  | 170 | 30.4 | 11.5 | 1.8 | 38.952 | 3.27 | 28.9 | 0.3 | 6.786 | 339.3 | 8.4825 | 9.381567 | 99.98941 |  | 170 | 29.5 | 4.02 | 10.94516 | 99.98636 | 7.917 | 350.61 | 8.76525
|  |  | 180 | 30.4 | 11.4 | 1 | 21.64 | 3.35 | 28.99 | 0.9 | 20.358 | 359.658 | 8.99145 | 28.1447 | 99.98924 |  | 180 | 29.65 | 4.08 | 29.70829 | 99.9863 | 21.489 | 372.099 | 9.302475
Volume (ml) | 4000 | [9 empty] | Average Flux |  |  | 29.24841 |  | Average |  | 27.48947 | 4.040263 | 28.6659 | 99.985
[11 empty] | Overall Flux |  |  | 27.6235
|  | DUP |  | FEED |  |  |  | PERMEATE
|  |  | Time (min) | EC01 (mS/cm) | L1 (cm) | ΔLF (mm) | ΔVF (ml) | EC02 (µS/cm) | L2 (cm) | ΔLP (mm) | ΔVP (ml) | Cum. Volume (ml) | Recovery | FluxP (L/m2.hr) | Salt Rejection (%)
|  |  | 0 | 24.3 | 15.1 |  |  | 4.58 | 32.3 |  |  | 0 |  |  | 99.98115
|  |  | 10 | 24.6 | 14.8 | 3 | 64.92 | 4.79 | 32.45 | 1.5 | 33.93 | 33.93 | 0.84825 | 46.90783 | 99.98053
|  |  | 20 | 25 | 14.7 | 1 | 21.64 | 5.05 | 32.55 | 1 | 22.62 | 56.55 | 1.41375 | 31.27189 | 99.9798
|  |  | 30 | 25.3 | 14.4 | 3 | 64.92 | 5.15 | 32.7 | 1.5 | 33.93 | 90.48 | 2.262 | 46.90783 | 99.97964
|  |  | 40 | 25.7 | 14.02 | 3.8 | 82.232 | 5.08 | 32.8 | 1 | 22.62 | 113.1 | 2.8275 | 31.27189 | 99.98023
|  |  | 50 | 25.9 | 13.88 | 1.4 | 30.296 | 4.91 | 32.98 | 1.8 | 40.716 | 153.816 | 3.8454 | 56.2894 | 99.98104
|  |  | 60 | 26.2 | 13.7 | 1.8 | 38.952 | 4.75 | 33.05 | 0.7 | 15.834 | 169.65 | 4.24125 | 21.89032 | 99.98187
|  |  | 70 | 26.3 | 13.4 | 3 | 64.92 | 4.63 | 33.2 | 1.5 | 33.93 | 203.58 | 5.0895 | 46.90783 | 99.9824
|  |  | 80 | 26.5 | 13.15 | 2.5 | 54.1 | 4.43 | 33.27 | 0.7 | 15.834 | 219.414 | 5.48535 | 21.89032 | 99.98328
|  |  | 90 | 26.7 | 13.05 | 1 | 21.64 | 4.25 | 33.38 | 1.1 | 24.882 | 244.296 | 6.1074 | 34.39908 | 99.98408
|  |  | 100 | 27 | 12.92 | 1.3 | 28.132 | 4.28 | 33.45 | 0.7 | 15.834 | 260.13 | 6.50325 | 21.89032 | 99.98415
|  |  | 110 | 27.3 | 12.7 | 2.2 | 47.608 | 4.33 | 33.49 | 0.4 | 9.048 | 269.178 | 6.72945 | 12.50876 | 99.98414
|  |  | 120 | 27.5 | 12.55 | 1.5 | 32.46 | 4.37 | 33.5 | 0.1 | 2.262 | 271.44 | 6.786 | 3.127189 | 99.98411
|  |  | 130 | 27.7 | 12.35 | 2 | 43.28 | 4.49 | 33.58 | 0.8 | 18.096 | 289.536 | 7.2384 | 25.01751 | 99.98379
|  |  | 140 | 27.8 | 12.05 | 3 | 64.92 | 4.56 | 33.69 | 1.1 | 24.882 | 314.418 | 7.86045 | 34.39908 | 99.9836
|  |  | 150 | 28.1 | 11.85 | 2 | 43.28 | 4.62 | 33.8 | 1.1 | 24.882 | 339.3 | 8.4825 | 34.39908 | 99.98356
|  |  | 160 | 28.4 | 11.6 | 2.5 | 54.1 | 4.71 | 33.86 | 0.6 | 13.572 | 352.872 | 8.8218 | 18.76313 | 99.98342
|  |  | 170 | 28.6 | 11.48 | 1.2 | 25.968 | 4.77 | 33.9 | 0.4 | 9.048 | 361.92 | 9.048 | 12.50876 | 99.98332
|  |  | 180 | 28.9 | 11.35 | 1.3 | 28.132 | 4.81 | 34 | 1 | 22.62 | 384.54 | 9.6135 | 31.27189 | 99.98336
[11 empty] | Average Flux |  |  | 29.53456
[11 empty] | Overall Flux |  |  | 29.53456

## HVHP (0,45) data
Date Performed | 1930-08-21 | RUN 1 |  | FEED |  |  |  | PERMEATE | [7 empty] | Average | Time (min) | BRINE | PERMEATE |  | Salt Rejection (%) | VolumeAve (ml) | Cum. Volume (ml) | Recovery (%)
|  |  | Time (min) | EC01 (mS/cm) | L1 (cm) | ΔLF (mm) | ΔVF (ml) | EC02 (µS/cm) | L2 (cm) | ΔLP (mm) | ΔVP (ml) | Cum. Volume (ml) | Recovery | FluxP (L/m2.hr) | Salt Rejection (%) |  |  | EC01 (mS/cm) | EC02 (µS/cm) | FluxP (L/m2.hr)
Membrane used | HVHP |  | 0 | 26.4 | 14.42 |  |  | 4.63 | 27.6 |  |  | 0 |  |  |  |  | 0 | 24.8 | 4.495 | 0 | 99.98121 |  | 0 | #DIV/0!
Membrane Area (m2) | 0.00434 |  | 10 | 26.7 | 14.17 | 2.5 | 54.1 | 5.33 | 27.8 | 2 | 45.24 | 45.24 | 1.131 | 62.54378 | 99.98266 |  | 10 | 25.1 | 4.835 | 54.72581 | 99.9821 | 39.585 | 39.585 | 0.989625
|  |  | 20 | 27 | 13.9 | 2.7 | 58.428 | 5.46 | 27.92 | 1.2 | 27.144 | 72.384 | 1.8096 | - | 99.98026 |  | 20 | 25.4 | 4.82 | 31.27189 | 99.98135 | 24.882 | 64.467 | 1.611675
Feed Temperature (oC) | 40 |  | 30 | 27.3 | 13.67 | 2.3 | 49.772 | 5.32 | 27.95 | 0.3 | 6.786 | 79.17 | 1.97925 | 9.381567 | 99.98 |  | 30 | 25.6 | 4.72 | 28.1447 | 99.98138 | 20.358 | 84.825 | 2.120625
Product Temperature (oC) | 10 |  | 40 | 27.7 | 13.4 | 2.7 | 58.428 | 5.15 | 28.12 | 1.7 | 38.454 | 117.624 | 2.9406 | 53.16221 | 99.98079 |  | 40 | 25.9 | 4.62 | 42.21705 | 99.98191 | 30.537 | 115.362 | 2.88405
Temperature Difference (oC) | 30 |  | 50 | 28.1 | 13.18 | 2.2 | 47.608 | 4.95 | 28.27 | 1.5 | 33.93 | 151.554 | 3.78885 | 46.90783 | 99.98167 |  | 50 | 26.2 | 4.505 | 51.59862 | 99.98248 | 37.323 | 152.685 | 3.817125
|  |  | 60 | 28.4 | 12.92 | 2.6 | 56.264 | 4.85 | 28.37 | 1 | 22.62 | 174.174 | 4.35435 | 31.27189 | 99.98257 |  | 60 | 26.5 | 4.535 | 26.58111 | 99.98271 | 19.227 | 171.912 | 4.2978
1mm equivalent feed (ml) | 21.64 |  | 70 | 28.5 | 12.85 | 0.7 | 15.148 | 4.85 | 28.39 | 0.2 | 4.524 | 178.698 | 4.46745 | 6.254378 | 99.98298 |  | 70 | 26.6 | 4.69 | 26.58111 | 99.98232 | 19.227 | 191.139 | 4.778475
1mm equivalent permeate (ml) | 22.62 |  | 80 | 28.8 | 12.75 | 1 | 21.64 | 4.9 | 28.39 | 0 | 0 | 178.698 | 4.46745 | - | 99.98316 |  | 80 | 26.85 | 4.95 | 21.89032 | 99.98154 | 7.917 | 199.056 | 4.9764
|  |  | 90 | 29 | 12.62 | 1.3 | 28.132 | 5.94 | 28.42 | 0.3 | 6.786 | 185.484 | 4.6371 | 9.381567 | 99.9831 |  | 90 | 27.05 | 5.9 | 21.89032 | 99.97988 | 15.834 | 214.89 | 5.37225
Feed Agitator (RPM) | 600 |  | 100 | 29.2 | 12.47 | 1.5 | 32.46 | 6.12 | 28.5 | 0.8 | 18.096 | 203.58 | 5.0895 | 25.01751 | 99.97966 |  | 100 | 27.2 | 6.48 | 23.45392 | 99.97626 | 16.965 | 231.855 | 5.796375
Permeate Agitator (RPM) | 600 |  | 110 | 29.4 | 12.25 | 2.2 | 47.608 | 6.3 | 28.6 | 1 | 22.62 | 226.2 | 5.655 | 31.27189 | 99.97918 |  | 110 | 27.4 | 7.16 | 21.89032 | 99.9738 | 15.834 | 247.689 | 6.192225
|  |  | 120 | 29.7 | 12.15 | 1 | 21.64 | 6.67 | 28.68 | 0.8 | 18.096 | 244.296 | 6.1074 | 25.01751 | 99.97879 |  | 120 | 27.65 | 8.115 | 14.07235 | 99.97072 | 10.179 | 257.868 | 6.4467
Feed Flowrate (l/hr) | 130 |  | 130 | 30 | 11.95 | 2 | 43.28 | 7.54 | 28.78 | 1 | 22.62 | 266.916 | 6.6729 | 31.27189 | 99.97777 |  | 130 | 27.9 | 8.795 | 23.45392 | 99.96941 | 16.965 | 274.833 | 6.870825
Permeate Flowrate (l/hr) | 130 |  | 140 | 30.2 | 11.75 | 2 | 43.28 | 8.16 | 28.78 | 0 | 0 | 266.916 | 6.6729 | - | 99.97503 |  | 140 | 28.1 | 9.27 | 21.89032 | 99.96756 | 7.917 | 282.75 | 7.06875
|  |  | 150 | 30.4 | 11.6 | 1.5 | 32.46 | 9.06 | 28.86 | 0.8 | 18.096 | 285.012 | 7.1253 | 25.01751 | 99.97316 |  | 150 | 28.35 | 9.96 | 18.76313 | 99.96593 | 13.572 | 296.322 | 7.40805
Feed Solution (mg/L) | 27025 |  | 160 | 30.7 | 11.48 | 1.2 | 25.968 | 9.93 | 28.89 | 0.3 | 6.786 | 291.798 | 7.29495 | 9.381567 | 99.97049 |  | 160 | 28.6 | 10.66 | 12.50876 | 99.96375 | 9.048 | 305.37 | 7.63425
|  |  | 170 | 30.9 | 11.36 | 1.2 | 25.968 | 10.8 | 28.91 | 0.2 | 4.524 | 296.322 | 7.40805 | 6.254378 | 99.96786 |  | 170 | 28.8 | 11.34 | 12.50876 | 99.96168 | 9.048 | 314.418 | 7.86045
|  |  | 180 | 31.1 | 11.2 | 1.6 | 34.624 | 11.85 | 28.99 | 0.8 | 18.096 | 314.418 | 7.86045 | 25.01751 | 99.96527 |  | 180 | 29.05 | 12.015 | 17.19954 | 99.96008 | 12.441 | 326.859 | 8.171475
Volume (ml) | 4000 | [9 empty] | Average Flux |  |  | 26.47687 |  | Average |  | 27.00263 | 6.940263 | 26.14677 | 99.97506
[11 empty] | Overall Flux |  |  | 24.14885
|  | DUP 1 |  | FEED |  |  |  | PERMEATE
|  |  | Time (min) | EC01 (mS/cm) | L1 (cm) | ΔLF (mm) | ΔVF (ml) | EC02 (µS/cm) | L2 (cm) | ΔLP (mm) | ΔVP (ml) | Cum. Volume (ml) | Recovery | FluxP (L/m2.hr) | Salt Rejection (%)
|  |  | 0 | 23.2 | 15.7 |  |  | 4.36 | 27.3 |  |  | 0 |  |  | 99.98121
|  |  | 10 | 23.5 | 15.5 | 2 | 43.28 | 4.34 | 27.45 | 1.5 | 33.93 | 33.93 | 0.84825 | 46.90783 | 99.98153
|  |  | 20 | 23.8 | 15.4 | 1 | 21.64 | 4.18 | 27.55 | 1 | 22.62 | 56.55 | 1.41375 | 31.27189 | 99.98244
|  |  | 30 | 23.9 | 15.2 | 2 | 43.28 | 4.12 | 27.7 | 1.5 | 33.93 | 90.48 | 2.262 | 46.90783 | 99.98276
|  |  | 40 | 24.1 | 15 | 2 | 43.28 | 4.09 | 27.8 | 1 | 22.62 | 113.1 | 2.8275 | 31.27189 | 99.98303
|  |  | 50 | 24.3 | 14.9 | 1 | 21.64 | 4.06 | 27.98 | 1.8 | 40.716 | 153.816 | 3.8454 | 56.2894 | 99.98329
|  |  | 60 | 24.6 | 14.75 | 1.5 | 32.46 | 4.22 | 28.05 | 0.7 | 15.834 | 169.65 | 4.24125 | 21.89032 | 99.98285
|  |  | 70 | 24.7 | 14.55 | 2 | 43.28 | 4.53 | 28.2 | 1.5 | 33.93 | 203.58 | 5.0895 | 46.90783 | 99.98166
|  |  | 80 | 24.9 | 14.45 | 1 | 21.64 | 5 | 28.27 | 0.7 | 15.834 | 219.414 | 5.48535 | 21.89032 | 99.97992
|  |  | 90 | 25.1 | 14.3 | 1.5 | 32.46 | 5.86 | 28.38 | 1.1 | 24.882 | 244.296 | 6.1074 | 34.39908 | 99.97665
|  |  | 100 | 25.2 | 14.1 | 2 | 43.28 | 6.84 | 28.45 | 0.7 | 15.834 | 260.13 | 6.50325 | 21.89032 | 99.97286
|  |  | 110 | 25.4 | 14.02 | 0.8 | 17.312 | 8.02 | 28.49 | 0.4 | 9.048 | 269.178 | 6.72945 | 12.50876 | 99.96843
|  |  | 120 | 25.6 | 13.85 | 1.7 | 36.788 | 9.56 | 28.5 | 0.1 | 2.262 | 271.44 | 6.786 | 3.127189 | 99.96265625
|  |  | 130 | 25.8 | 13.75 | 1 | 21.64 | 10.05 | 28.55 | 0.5 | 11.31 | 282.75 | 7.06875 | 15.63594 | 99.96105
|  |  | 140 | 26 | 13.45 | 3 | 64.92 | 10.38 | 28.62 | 0.7 | 15.834 | 298.584 | 7.4646 | 21.89032 | 99.96008
|  |  | 150 | 26.3 | 13 | 4.5 | 97.38 | 10.86 | 28.66 | 0.4 | 9.048 | 307.632 | 7.6908 | 12.50876 | 99.95871
|  |  | 160 | 26.5 | 12.88 | 1.2 | 25.968 | 11.39 | 28.71 | 0.5 | 11.31 | 318.942 | 7.97355 | 15.63594 | 99.95702
|  |  | 170 | 26.7 | 12.75 | 1.3 | 28.132 | 11.88 | 28.77 | 0.6 | 13.572 | 332.514 | 8.31285 | 18.76313 | 99.95551
|  |  | 180 | 27 | 12.65 | 1 | 21.64 | 12.18 | 28.8 | 0.3 | 6.786 | 339.3 | 8.4825 | 9.381567 | 99.95489
[11 empty] | Average Flux |  |  | 26.05991
[11 empty] | Overall Flux |  |  | 26.05991