## GVHP (0,22) data
Date Performed | 1930-08-21 | RUN |  | FEED |  |  |  | PERMEATE | [7 empty] | Average | Time (min) | BRINE | PERMEATE |  | Salt Rejection (%) | VolumeAve (ml) | Cum. Volume (ml) | Recovery (%)
|  |  | Time (min) | EC01 (mS/cm) | L1 (cm) | ΔLF (mm) | ΔVF (ml) | EC02 (µS/cm) | L2 (cm) | ΔLP (mm) | ΔVP (ml) | Cum. Volume (ml) | Recovery | FluxP (L/m2.hr) | Salt Rejection (%) |  |  | EC01 (mS/cm) | EC02 (µS/cm) | FluxP (L/m2.hr)
Membrane used | GVHP |  | 0 | 12.95 | 15.1 |  |  | 3.7 | 26.7 |  |  | 0 |  |  |  |  | 0 | 13.065 | 3.61 | 0 | 99.97329 |  | 0 | 0
Membrane Area (m2) | 0.00434 |  | 10 | 13.05 | 14.93 | 1.7 | 36.788 | 4.29 | 26.8 | 1 | 22.62 | 22.62 | 0.5655 | 31.27189 | 99.97165 |  | 10 | 13.15 | 4.02 | 23.45392 | 99.97167 | 16.965 | 16.965 | 0.424125
|  |  | 20 | 13.15 | 14.8 | 1.3 | 28.132 | 4.65 | 26.87 | 0.7 | 15.834 | 38.454 | 0.96135 | - | 99.96738 |  | 20 | 13.235 | 4.28 | 9.381567 | 99.96901 | 11.31 | 28.275 | 0.706875
Feed Temperature (oC) | 40 |  | 30 | 13.21 | 14.68 | 1.2 | 25.968 | 4.91 | 26.87 | 0 | 0 | 38.454 | 0.96135 | - | 99.9648 |  | 30 | 13.29 | 4.495 | 9.381567 | 99.96714 | 3.393 | 31.668 | 0.7917
Product Temperature (oC) | 10 |  | 40 | 13.27 | 14.62 | 0.6 | 12.984 | 5.14 | 26.98 | 1.1 | 24.882 | 63.336 | 1.5834 | 34.39908 | 99.963 |  | 40 | 13.38 | 4.7 | 43.78065 | 99.96571 | 31.668 | 63.336 | 1.5834
Temperature Difference (oC) | 30 |  | 50 | 13.36 | 14.5 | 1.2 | 25.968 | 5.41 | 26.98 | 0 | 0 | 63.336 | 1.5834 | - | 99.96153 |  | 50 | 13.44 | 4.915 | - | 99.96442 | 0 | 63.336 | 1.5834
|  |  | 60 | 13.42 | 14.45 | 0.5 | 10.82 | 5.69 | 27.02 | 0.4 | 9.048 | 72.384 | 1.8096 | 12.50876 | 99.95969 |  | 60 | 13.485 | 5.16 | 9.381567 | 99.96276 | 6.786 | 70.122 | 1.75305
1mm equivalent feed (ml) | 21.64 |  | 70 | 13.47 | 14.25 | 2 | 43.28 | 5.91 | 27.08 | 0.6 | 13.572 | 85.956 | 2.1489 | 18.76313 | 99.95776 |  | 70 | 13.545 | 5.39 | 25.01751 | 99.961 | 18.096 | 88.218 | 2.20545
1mm equivalent permeate (ml) | 22.62 |  | 80 | 13.56 | 14.23 | 0.2 | 4.328 | 6.15 | 27.15 | 0.7 | 15.834 | 101.79 | 2.54475 | 21.89032 | 99.95642 |  | 80 | 13.62 | 5.615 | 18.76313 | 99.95964 | 13.572 | 101.79 | 2.54475
|  |  | 90 | 13.61 | 14.2 | 0.3 | 6.492 | 6.39 | 27.2 | 0.5 | 11.31 | 113.1 | 2.8275 | 15.63594 | 99.95481 |  | 90 | 13.675 | 5.825 | 14.07235 | 99.95827 | 10.179 | 111.969 | 2.799225
Feed Agitator (RPM) | 600 |  | 100 | 13.69 | 14.1 | 1 | 21.64 | 6.62 | 27.25 | 0.5 | 11.31 | 124.41 | 3.11025 | 15.63594 | 99.95332 |  | 100 | 13.76 | 6.05 | 10.94516 | 99.95685 | 7.917 | 119.886 | 2.99715
Permeate Agitator (RPM) | 600 |  | 110 | 13.75 | 14 | 1 | 21.64 | 6.88 | 27.35 | 1 | 22.62 | 147.03 | 3.67575 | 31.27189 | 99.95185 |  | 110 | 13.81 | 6.27 | 26.58111 | 99.95552 | 19.227 | 139.113 | 3.477825
|  |  | 120 | 13.84 | 13.8 | 2 | 43.28 | 7.14 | 27.45 | 1 | 22.62 | 169.65 | 4.24125 | 31.27189 | 99.95029 |  | 120 | 13.885 | 6.49 | 21.89032 | 99.95418 | 15.834 | 154.947 | 3.873675
Feed Flowrate (l/hr) | 130 |  | 130 | 13.88 | 13.72 | 0.8 | 17.312 | 7.39 | 27.48 | 0.3 | 6.786 | 176.436 | 4.4109 | 9.381567 | 99.94856 |  | 130 | 13.94 | 6.73 | 29.70829 | 99.9526 | 21.489 | 176.436 | 4.4109
Permeate Flowrate (l/hr) | 130 |  | 140 | 13.95 | 13.7 | 0.2 | 4.328 | 7.59 | 27.5 | 0.2 | 4.524 | 180.96 | 4.524 | 6.254378 | 99.94703 |  | 140 | 14.005 | 6.905 | 6.254378 | 99.95139 | 4.524 | 180.96 | 4.524
|  |  | 150 | 14.01 | 13.6 | 1 | 21.64 | 7.78 | 27.55 | 0.5 | 11.31 | 192.27 | 4.80675 | 15.63594 | 99.94582 |  | 150 | 14.075 | 7.095 | 10.94516 | 99.95025 | 7.917 | 188.877 | 4.721925
Feed Solution (g/L) | WRC 1 |  | 160 | 14.08 | 13.5 | 1 | 21.64 | 7.99 | 27.63 | 0.8 | 18.096 | 210.366 | 5.25915 | 25.01751 | 99.94474 |  | 160 | 14.145 | 7.29 | 25.01751 | 99.94918 | 18.096 | 206.973 | 5.174325
|  |  | 170 | 14.16 | 13.38 | 1.2 | 25.968 | 8.19 | 27.76 | 1.3 | 29.406 | 239.772 | 5.9943 | 40.65346 | 99.94357 |  | 170 | 14.225 | 7.46 | 29.70829 | 99.94824 | 21.489 | 228.462 | 5.71155
|  |  | 180 | 14.24 | 13.38 | 0 | 0 | 8.43 | 27.78 | 0.2 | 4.524 | 244.296 | 6.1074 | 6.254378 | 99.94249 |  | 180 | 14.295 | 7.66 | 9.381567 | 99.94724 | 6.786 | 235.248 | 5.8812
Volume (ml) | 4000 | [5 empty] | 372.208 |  |  |  | Average Flux |  |  | 21.05641 |  | Average |  | 13.68553 | 5.787368 | 19.03906 | 99.95886
[7 empty] | 3627.792 |  |  |  | Overall Flux |  |  | 18.76313
|  | DUP |  | FEED |  |  |  | PERMEATE
|  |  | Time (min) | EC01 (mS/cm) | L1 (cm) | ΔLF (mm) | ΔVF (ml) | EC02 (µS/cm) | L2 (cm) | ΔLP (mm) | ΔVP (ml) | Cum. Volume (ml) | Recovery | FluxP (L/m2.hr) | Salt Rejection (%)
|  |  | 0 | 13.18 | 15 |  |  | 3.52 | 26.2 |  |  | 0 |  |  | 99.97329
|  |  | 10 | 13.25 | 15 | 0 | 0 | 3.75 | 26.25 | 0.5 | 11.31 | 11.31 | 0.28275 | 15.63594 | 99.9717
|  |  | 20 | 13.32 | 14.9 | 1 | 21.64 | 3.91 | 26.28 | 0.3 | 6.786 | 18.096 | 0.4524 | 9.381567 | 99.97065
|  |  | 30 | 13.37 | 14.75 | 1.5 | 32.46 | 4.08 | 26.31 | 0.3 | 6.786 | 24.882 | 0.62205 | 9.381567 | 99.96948
|  |  | 40 | 13.49 | 14.75 | 0 | 0 | 4.26 | 26.48 | 1.7 | 38.454 | 63.336 | 1.5834 | 53.16221 | 99.96842
|  |  | 50 | 13.52 | 14.68 | 0.7 | 15.148 | 4.42 | 26.48 | 0 | 0 | 63.336 | 1.5834 | - | 99.96731
|  |  | 60 | 13.55 | 14.62 | 0.6 | 12.984 | 4.63 | 26.5 | 0.2 | 4.524 | 67.86 | 1.6965 | 6.254378 | 99.96583
|  |  | 70 | 13.62 | 14.55 | 0.7 | 15.148 | 4.87 | 26.6 | 1 | 22.62 | 90.48 | 2.262 | 31.27189 | 99.96424
|  |  | 80 | 13.68 | 14.36 | 1.9 | 41.116 | 5.08 | 26.65 | 0.5 | 11.31 | 101.79 | 2.54475 | 15.63594 | 99.96287
|  |  | 90 | 13.74 | 14.28 | 0.8 | 17.312 | 5.26 | 26.69 | 0.4 | 9.048 | 110.838 | 2.77095 | 12.50876 | 99.96172
|  |  | 100 | 13.83 | 14.28 | 0 | 0 | 5.48 | 26.71 | 0.2 | 4.524 | 115.362 | 2.88405 | 6.254378 | 99.96038
|  |  | 110 | 13.87 | 14.18 | 1 | 21.64 | 5.66 | 26.78 | 0.7 | 15.834 | 131.196 | 3.2799 | 21.89032 | 99.95919
|  |  | 120 | 13.93 | 14.09 | 0.9 | 19.476 | 5.84 | 26.82 | 0.4 | 9.048 | 140.244 | 3.5061 | 12.50876 | 99.95808
|  |  | 130 | 14 | 13.98 | 1.1 | 23.804 | 6.07 | 26.98 | 1.6 | 36.192 | 176.436 | 4.4109 | 50.03502 | 99.95664
|  |  | 140 | 14.06 | 13.9 | 0.8 | 17.312 | 6.22 | 27 | 0.2 | 4.524 | 180.96 | 4.524 | 6.254378 | 99.95576
|  |  | 150 | 14.14 | 13.79 | 1.1 | 23.804 | 6.41 | 27.02 | 0.2 | 4.524 | 185.484 | 4.6371 | 6.254378 | 99.95467
|  |  | 160 | 14.21 | 13.7 | 0.9 | 19.476 | 6.59 | 27.1 | 0.8 | 18.096 | 203.58 | 5.0895 | 25.01751 | 99.95362
|  |  | 170 | 14.29 | 13.55 | 1.5 | 32.46 | 6.73 | 27.16 | 0.6 | 13.572 | 217.152 | 5.4288 | 18.76313 | 99.9529
|  |  | 180 | 14.35 | 13.47 | 0.8 | 17.312 | 6.89 | 27.2 | 0.4 | 9.048 | 226.2 | 5.655 | 12.50876 | 99.95199
[7 empty] | 331.092 |  |  |  | Average Flux |  |  | 18.39523
[11 empty] | Overall Flux |  |  | 17.37327

## HVHP (0,45) data
Date Performed | 1930-08-21 | RUN 1 |  | FEED |  |  |  | PERMEATE | [7 empty] | Average | Time (min) | BRINE | PERMEATE |  | Salt Rejection (%) | VolumeAve (ml) | Cum. Volume (ml) | Recovery (%)
|  |  | Time (min) | EC01 (mS/cm) | L1 (cm) | ΔLF (mm) | ΔVF (ml) | EC02 (µS/cm) | L2 (cm) | ΔLP (mm) | ΔVP (ml) | Cum. Volume (ml) | Recovery | FluxP (L/m2.hr) | Salt Rejection (%) |  |  | EC01 (mS/cm) | EC02 (µS/cm) | FluxP (L/m2.hr)
Membrane used | HVHP |  | 0 | 12.95 | 14.88 |  |  | 3.65 | 26.85 |  |  | 0 |  |  |  |  | 0 | 13.08 | 3.36 | 0 | 99.97676 |  | 0 | #DIV/0!
Membrane Area (m2) | 0.00434 |  | 10 | 13.08 | 14.88 | 0 | 0 | 4 | 26.85 | 0 | 0 | 0 | 0 | - | 99.97209 |  | 10 | 13.185 | 3.805 | 15.63594 | 99.97247 | 5.655 | 5.655 | 0.141375
|  |  | 20 | 13.15 | 14.72 | 1.6 | 34.624 | 4.09 | 26.95 | 1 | 22.62 | 22.62 | 0.5655 | - | 99.96958 |  | 20 | 13.26 | 3.91 | - | 99.97084 | 11.31 | 16.965 | 0.424125
Feed Temperature (oC) | 40 |  | 30 | 13.22 | 14.55 | 1.7 | 36.788 | 4.14 | 26.98 | 0.3 | 6.786 | 29.406 | 0.73515 | 9.381567 | 99.96906 |  | 30 | 13.325 | 3.955 | 28.1447 | 99.9705 | 20.358 | 37.323 | 0.933075
Product Temperature (oC) | 10 |  | 40 | 13.27 | 14.43 | 1.2 | 25.968 | 4.16 | 27 | 0.2 | 4.524 | 33.93 | 0.84825 | 6.254378 | 99.9688 |  | 40 | 13.425 | 3.965 | 10.94516 | 99.97052 | 7.917 | 45.24 | 1.131
Temperature Difference (oC) | 30 |  | 50 | 13.37 | 14.4 | 0.3 | 6.492 | 4.19 | 27 | 0 | 0 | 33.93 | 0.84825 | - | 99.96889 |  | 50 | 13.475 | 3.98 | 31.27189 | 99.97056 | 11.31 | 56.55 | 1.41375
|  |  | 60 | 13.39 | 14.37 | 0.3 | 6.492 | 4.23 | 27.12 | 1.2 | 27.144 | 61.074 | 1.52685 | 37.52627 | 99.96871 |  | 60 | 13.525 | 4.005 | 23.45392 | 99.97052 | 16.965 | 73.515 | 1.837875
1mm equivalent feed (ml) | 21.64 |  | 70 | 13.47 | 14.29 | 0.8 | 17.312 | 4.27 | 27.18 | 0.6 | 13.572 | 74.646 | 1.86615 | 18.76313 | 99.9686 |  | 70 | 13.6 | 4.035 | 23.45392 | 99.97046 | 16.965 | 90.48 | 2.262
1mm equivalent permeate (ml) | 22.62 |  | 80 | 13.54 | 14.17 | 1.2 | 25.968 | 4.38 | 27.2 | 0.2 | 4.524 | 79.17 | 1.97925 | 6.254378 | 99.96846 |  | 80 | 13.68 | 4.095 | 15.63594 | 99.97045 | 11.31 | 101.79 | 2.54475
|  |  | 90 | 13.61 | 14.05 | 1.2 | 25.968 | 4.43 | 27.3 | 1 | 22.62 | 101.79 | 2.54475 | 31.27189 | 99.96782 |  | 90 | 13.745 | 4.16 | 31.27189 | 99.9699 | 22.62 | 124.41 | 3.11025
Feed Agitator (RPM) | 600 |  | 100 | 13.68 | 13.99 | 0.6 | 12.984 | 4.5 | 27.32 | 0.2 | 4.524 | 106.314 | 2.65785 | 6.254378 | 99.96762 |  | 100 | 13.82 | 4.235 | 10.94516 | 99.96959 | 7.917 | 132.327 | 3.308175
Permeate Agitator (RPM) | 600 |  | 110 | 13.75 | 13.91 | 0.8 | 17.312 | 4.55 | 27.4 | 0.8 | 18.096 | 124.41 | 3.11025 | 25.01751 | 99.96727 |  | 110 | 13.895 | 4.275 | 18.76313 | 99.96939 | 13.572 | 145.899 | 3.647475
|  |  | 120 | 13.83 | 13.8 | 1.1 | 23.804 | 4.67 | 27.47 | 0.7 | 15.834 | 140.244 | 3.5061 | 21.89032 | 99.9671 |  | 120 | 13.98 | 4.38 | 34.39908 | 99.96908 | 24.882 | 170.781 | 4.269525
Feed Flowrate (l/hr) | 130 |  | 130 | 13.91 | 13.7 | 1 | 21.64 | 4.79 | 27.49 | 0.2 | 4.524 | 144.768 | 3.6192 | 6.254378 | 99.96643 |  | 130 | 14.06 | 4.485 | 12.50876 | 99.96851 | 9.048 | 179.829 | 4.495725
Permeate Flowrate (l/hr) | 130 |  | 140 | 13.97 | 13.52 | 1.8 | 38.952 | 4.9 | 27.52 | 0.3 | 6.786 | 151.554 | 3.78885 | 9.381567 | 99.96571 |  | 140 | 14.135 | 4.565 | 32.83548 | 99.96807 | 23.751 | 203.58 | 5.0895
|  |  | 150 | 14.02 | 13.49 | 0.3 | 6.492 | 4.96 | 27.68 | 1.6 | 36.192 | 187.746 | 4.69365 | 50.03502 | 99.96505 |  | 150 | 14.205 | 4.66 | 50.03502 | 99.96738 | 18.096 | 221.676 | 5.5419
Feed Solution (g/L) | WRC 1 |  | 160 | 14.1 | 13.41 | 0.8 | 17.312 | 5.03 | 27.7 | 0.2 | 4.524 | 192.27 | 4.80675 | 6.254378 | 99.96482 |  | 160 | 14.28 | 4.725 | 18.76313 | 99.96713 | 13.572 | 235.248 | 5.8812
|  |  | 170 | 14.19 | 13.32 | 0.9 | 19.476 | 5.14 | 27.78 | 0.8 | 18.096 | 210.366 | 5.25915 | 25.01751 | 99.96455 |  | 170 | 14.365 | 4.845 | 31.27189 | 99.96663 | 22.62 | 257.868 | 6.4467
|  |  | 180 | 14.26 | 13.19 | 1.3 | 28.132 | 5.21 | 27.9 | 1.2 | 27.144 | 237.51 | 5.93775 | 37.52627 | 99.96396 |  | 180 | 14.45 | 4.935 | 37.52627 | 99.96606 | 13.572 | 271.44 | 6.786
Volume (ml) | 4000 | [5 empty] | 365.716 |  |  |  | Average Flux |  |  | 19.80553 |  | Average |  | 13.76263 | 4.230263 | 25.10949 | 99.96973
[7 empty] | 3634.284 |  |  |  | Overall Flux |  |  | 18.24194
|  | DUP 1 |  | FEED |  |  |  | PERMEATE
|  |  | Time (min) | EC01 (mS/cm) | L1 (cm) | ΔLF (mm) | ΔVF (ml) | EC02 (µS/cm) | L2 (cm) | ΔLP (mm) | ΔVP (ml) | Cum. Volume (ml) | Recovery | FluxP (L/m2.hr) | Salt Rejection (%)
|  |  | 0 | 13.21 | 14.85 |  |  | 3.07 | 26.65 |  |  | 0 |  |  | 99.97676
|  |  | 10 | 13.29 | 14.68 | 1.7 | 36.788 | 3.61 | 26.7 | 0.5 | 11.31 | 11.31 | 0.28275 | 15.63594 | 99.97284
|  |  | 20 | 13.37 | 14.55 | 1.3 | 28.132 | 3.73 | 26.7 | 0 | 0 | 11.31 | 0.28275 | - | 99.9721
|  |  | 30 | 13.43 | 14.4 | 1.5 | 32.46 | 3.77 | 26.85 | 1.5 | 33.93 | 45.24 | 1.131 | 46.90783 | 99.97193
|  |  | 40 | 13.58 | 14.4 | 0 | 0 | 3.77 | 26.9 | 0.5 | 11.31 | 56.55 | 1.41375 | 15.63594 | 99.97224
|  |  | 50 | 13.58 | 14.25 | 1.5 | 32.46 | 3.77 | 27 | 1 | 22.62 | 79.17 | 1.97925 | 31.27189 | 99.97224
|  |  | 60 | 13.66 | 14.16 | 0.9 | 19.476 | 3.78 | 27.03 | 0.3 | 6.786 | 85.956 | 2.1489 | 9.381567 | 99.97233
|  |  | 70 | 13.73 | 14.01 | 1.5 | 32.46 | 3.8 | 27.12 | 0.9 | 20.358 | 106.314 | 2.65785 | 28.1447 | 99.97232
|  |  | 80 | 13.82 | 13.95 | 0.6 | 12.984 | 3.81 | 27.2 | 0.8 | 18.096 | 124.41 | 3.11025 | 25.01751 | 99.97243
|  |  | 90 | 13.88 | 13.85 | 1 | 21.64 | 3.89 | 27.3 | 1 | 22.62 | 147.03 | 3.67575 | 31.27189 | 99.97197
|  |  | 100 | 13.96 | 13.78 | 0.7 | 15.148 | 3.97 | 27.35 | 0.5 | 11.31 | 158.34 | 3.9585 | 15.63594 | 99.97156
|  |  | 110 | 14.04 | 13.67 | 1.1 | 23.804 | 4 | 27.39 | 0.4 | 9.048 | 167.388 | 4.1847 | 12.50876 | 99.97151
|  |  | 120 | 14.13 | 13.5 | 1.7 | 36.788 | 4.09 | 27.54 | 1.5 | 33.93 | 201.318 | 5.03295 | 46.90783 | 99.97105
|  |  | 130 | 14.21 | 13.4 | 1 | 21.64 | 4.18 | 27.6 | 0.6 | 13.572 | 214.89 | 5.37225 | 18.76313 | 99.97058
|  |  | 140 | 14.3 | 13.33 | 0.7 | 15.148 | 4.23 | 27.78 | 1.8 | 40.716 | 255.606 | 6.39015 | 56.2894 | 99.97042
|  |  | 150 | 14.39 | 13.19 | 1.4 | 30.296 | 4.36 | 27.78 | 0 | 0 | 255.606 | 6.39015 | - | 99.9697
|  |  | 160 | 14.46 | 13.1 | 0.9 | 19.476 | 4.42 | 27.88 | 1 | 22.62 | 278.226 | 6.95565 | 31.27189 | 99.96943
|  |  | 170 | 14.54 | 12.97 | 1.3 | 28.132 | 4.55 | 28 | 1.2 | 27.144 | 305.37 | 7.63425 | 37.52627 | 99.96871
|  |  | 180 | 14.64 | 12.88 | 0.9 | 19.476 | 4.66 | 28 | 0 | 0 | 305.37 | 7.63425 | - | 99.96817
[11 empty] | Average Flux |  |  | 28.1447
[11 empty] | Overall Flux |  |  | 23.45392