## GVHP raw data
Date Performed | 1930-08-21 |  | RUN |  | FEED |  |  |  | PERMEATE | [7 empty] | Average | Time (min) | BRINE | PERMEATE |  | Salt Rejection (%) | VolumeAve (ml) | Cum. Volume (ml) | Recovery (%)
|  |  |  | Time (min) | EC01 (mS/cm) | L1 (cm) | ΔLF (mm) | ΔVF (ml) | EC02 (µS/cm) | L2 (cm) | ΔLP (mm) | ΔVP (ml) | Cum. Volume (ml) | Recovery | FluxP (L/m2.hr) | Salt Rejection (%) |  |  | EC01 (mS/cm) | EC02 (µS/cm) | FluxP (L/m2.hr)
Membrane used | GVHP | 15.32 |  | 0 | 23.6 | 416.5 |  |  | 2.23 | 424.7 |  |  | 0 |  |  |  |  | 0 | 23.6 | 2.23 | 0 | #DIV/0! |  | 0 | 0
Membrane Area (m2) | 0.00434 | 15.5 |  | 10 | 23.8 | 416.7 | -2 | -43.28 | 2.52 | 424.7 | 0 | 0 | 0 | 0 | 0 | 99.99063 |  | 10 | 23.8 | 2.52 | 0 | 99.99063 | 0 | 0 | 0
|  | 15.6 |  | 20 | 24 | 416.7 | 0 | 0 | 2.21 | 424.75 | 0.5 | 11.31 | 11.31 | 0.28275 | 15.63594 | 99.9895 |  | 20 | 24 | 2.21 | 15.63594 | 99.9895 | 11.31 | 11.31 | 0.28275
Feed Temperature (oC) | 40 | 15.66 |  | 30 | 24 | 416.76 | -0.6 | -12.984 | 2.16 | 424.9 | 1.5 | 33.93 | 45.24 | 1.131 | 46.90783 | 99.99079 |  | 30 | 24 | 2.16 | 46.90783 | 99.99079 | 33.93 | 45.24 | 1.131
Product Temperature (oC) | 10 | 15.68 |  | 40 | 24.2 | 416.5 | 2.6 | 56.264 | 2.2 | 424.9 | 0 | 0 | 45.24 | 1.131 | 0 | 99.99107 |  | 40 | 24.2 | 2.2 | 0 | 99.99107 | 0 | 45.24 | 1.131
Temperature Difference (oC) | 30 | 15.75 |  | 50 | 24.2 | 416.5 | 0 | 0 | 2.2 | 425 | 1 | 22.62 | 67.86 | 1.6965 | 31.27189 | 99.99091 |  | 50 | 24.2 | 2.2 | 31.27189 | 99.99091 | 22.62 | 67.86 | 1.6965
|  | 15.77 |  | 60 | 24.3 | 416.3 | 2 | 43.28 | 2.13 | 425 | 0 | 0 | 67.86 | 1.6965 | 0 | 99.99095 |  | 60 | 24.3 | 2.13 | 0 | 99.99095 | 0 | 67.86 | 1.6965
1mm equivalent feed (ml) | 21.64 | 15.88 |  | 70 | 24.4 | 416.3 | 0 | 0 | 2.15 | 425.1 | 1 | 22.62 | 90.48 | 2.262 | 31.27189 | 99.99127 |  | 70 | 24.4 | 2.15 | 31.27189 | 99.99127 | 22.62 | 90.48 | 2.262
1mm equivalent permeate (ml) | 22.62 | 15.89 |  | 80 | 24.5 | 416.15 | 1.5 | 32.46 | 2.19 | 425.2 | 1 | 22.62 | 113.1 | 2.8275 | 31.27189 | 99.99122 |  | 80 | 24.5 | 2.19 | 31.27189 | 99.99122 | 22.62 | 113.1 | 2.8275
|  | 15.99 |  | 90 | 24.6 | 416 | 1.5 | 32.46 | 2.18 | 425.25 | 0.5 | 11.31 | 124.41 | 3.11025 | 15.63594 | 99.9911 |  | 90 | 24.6 | 2.18 | 15.63594 | 99.9911 | 11.31 | 124.41 | 3.11025
Feed Agitator (RPM) | 1050 | 16.02 |  | 100 | 24.7 | 415.8 | 2 | 43.28 | 2.18 | 425.3 | 0.5 | 11.31 | 135.72 | 3.393 | 15.63594 | 99.99117 |  | 100 | 24.7 | 2.18 | 15.63594 | 99.99117 | 11.31 | 135.72 | 3.393
Permeate Agitator (RPM) | 600 | 16.11 |  | 110 | 24.7 | 415.7 | 1 | 21.64 | 2.17 | 425.35 | 0.5 | 11.31 | 147.03 | 3.67575 | 15.63594 | 99.99117 |  | 110 | 24.7 | 2.17 | 15.63594 | 99.99117 | 11.31 | 147.03 | 3.67575
|  | 16.12 |  | 120 | 24.8 | 415.6 | 1 | 21.64 | 2.19 | 425.45 | 1 | 22.62 | 169.65 | 4.24125 | 31.27189 | 99.99125 |  | 120 | 24.8 | 2.19 | 31.27189 | 99.99125 | 22.62 | 169.65 | 4.24125
Feed Flowrate (l/hr) | 130 | 16.2 |  | 130 | 24.9 | 415.45 | 1.5 | 32.46 | 2.18 | 425.5 | 0.5 | 11.31 | 180.96 | 4.524 | 15.63594 | 99.9912 |  | 130 | 24.9 | 2.18 | 15.63594 | 99.9912 | 11.31 | 180.96 | 4.524
Permeate Flowrate (l/hr) | 130 | 16.25 |  | 140 | 24.95 | 415.35 | 1 | 21.64 | 2.18 | 425.55 | 0.5 | 11.31 | 192.27 | 4.80675 | 15.63594 | 99.99126 |  | 140 | 24.95 | 2.18 | 15.63594 | 99.99126 | 11.31 | 192.27 | 4.80675
|  | 16.29 |  | 150 | 25 | 415.25 | 1 | 21.64 | 2.19 | 425.6 | 0.5 | 11.31 | 203.58 | 5.0895 | 15.63594 | 99.99128 |  | 150 | 25 | 2.19 | 15.63594 | 99.99128 | 11.31 | 203.58 | 5.0895
Feed Solution (mg/L) | 27025 | 16.32 |  | 160 | 25.2 | 415.2 | 0.5 | 10.82 | 2.2 | 425.6 | 0 | 0 | 203.58 | 5.0895 | 0 | 99.99131 |  | 160 | 25.2 | 2.2 | 0 | 99.99131 | 0 | 203.58 | 5.0895
|  | 16.36 |  | 170 | 25.2 | 415.15 | 0.5 | 10.82 | 2.23 | 425.7 | 1 | 22.62 | 226.2 | 5.655 | 31.27189 | 99.99127 |  | 170 | 25.2 | 2.23 | 31.27189 | 99.99127 | 22.62 | 226.2 | 5.655
|  | 16.4 |  | 180 | 25.2 | 415 | 1.5 | 32.46 | 2.26 | 425.75 | 0.5 | 11.31 | 237.51 | 5.93775 | 15.63594 | 99.99115 |  | 180 | 25.2 | 2.26 | 15.63594 | 99.99115 | 11.31 | 237.51 | 5.93775
Volume (ml) | 4000 | [10 empty] | Average Flux |  |  | 18.24194 |  | Average |  | 24.53947 | 2.207895 | 18.24194 | #DIV/0!
[12 empty] | Overall Flux |  |  | 18.24194
23.45392

## HVHP raw data
Date Performed | 1930-08-21 |  | RUN 1 |  | FEED |  |  |  | PERMEATE | [7 empty] | Average | Time (min) | BRINE | PERMEATE |  | Salt Rejection (%) | VolumeAve (ml) | Cum. Volume (ml) | Recovery (%)
|  |  |  | Time (min) | EC01 (mS/cm) | L1 (cm) | ΔLF (mm) | ΔVF (ml) | EC02 (µS/cm) | L2 (cm) | ΔLP (mm) | ΔVP (ml) | Cum. Volume (ml) | Recovery | FluxP (L/m2.hr) | Salt Rejection (%) |  |  | EC01 (mS/cm) | EC02 (µS/cm) | FluxP (L/m2.hr)
Membrane used | HVHP | 16.05 |  | 0 | 24.7 | 415.1 |  |  | 3.19 | 425.9 |  |  | 0 |  |  |  |  | 0 | 24.7 | 3.19 | 0 | #DIV/0! |  | 0 | #DIV/0!
Membrane Area (m2) | 0.00434 | 16.09 |  | 10 | 24.8 | 415 | 1 | 21.64 | 3.48 | 425.95 | 0.5 | 11.31 | 11.31 | 0.28275 | 15.63594 | 99.98714 |  | 10 | 24.8 | 3.48 | 15.63594 | 99.98714 | 11.31 | 11.31 | 0.28275
|  | 16.22 |  | 20 | 24.8 | 414.8 | 2 | 43.28 | 3.14 | 426 | 0.5 | 11.31 | 22.62 | 0.5655 | 15.63594 | 99.98597 |  | 20 | 24.8 | 3.14 | 15.63594 | 99.98597 | 11.31 | 22.62 | 0.5655
Feed Temperature (oC) | 40 | 16.28 |  | 30 | 25.1 | 414.75 | 0.5 | 10.82 | 3.03 | 426.1 | 1 | 22.62 | 45.24 | 1.131 | 31.27189 | 99.98749 |  | 30 | 25.1 | 3.03 | 31.27189 | 99.98749 | 22.62 | 45.24 | 1.131
Product Temperature (oC) | 10 | 16.35 |  | 40 | 25.1 | 414.6 | 1.5 | 32.46 | 2.89 | 426.15 | 0.5 | 11.31 | 56.55 | 1.41375 | 15.63594 | 99.98793 |  | 40 | 25.1 | 2.89 | 15.63594 | 99.98793 | 11.31 | 56.55 | 1.41375
Temperature Difference (oC) | 30 | 16.38 |  | 50 | 25.2 | 414.5 | 1 | 21.64 | 2.73 | 426.15 | 0 | 0 | 56.55 | 1.41375 | 0 | 99.98853 |  | 50 | 25.2 | 2.73 | 0 | 99.98853 | 0 | 56.55 | 1.41375
|  | 16.44 |  | 60 | 25.3 | 414.45 | 0.5 | 10.82 | 2.66 | 426.3 | 1.5 | 33.93 | 90.48 | 2.262 | 46.90783 | 99.98921 |  | 60 | 25.3 | 2.66 | 46.90783 | 99.98921 | 33.93 | 90.48 | 2.262
1mm equivalent feed (ml) | 21.64 | 16.47 |  | 70 | 25.3 | 414.45 | 0 | 0 | 2.62 | 426.35 | 0.5 | 11.31 | 101.79 | 2.54475 | 15.63594 | 99.98949 |  | 70 | 25.3 | 2.62 | 15.63594 | 99.98949 | 11.31 | 101.79 | 2.54475
1mm equivalent permeate (ml) | 22.62 | 16.5 |  | 80 | 25.4 | 414.35 | 1 | 21.64 | 2.57 | 426.35 | 0 | 0 | 101.79 | 2.54475 | 0 | 99.98969 |  | 80 | 25.4 | 2.57 | 0 | 99.98969 | 0 | 101.79 | 2.54475
|  | 16.54 |  | 90 | 25.5 | 414.25 | 1 | 21.64 | 2.5 | 426.4 | 0.5 | 11.31 | 113.1 | 2.8275 | 15.63594 | 99.98992 |  | 90 | 25.5 | 2.5 | 15.63594 | 99.98992 | 11.31 | 113.1 | 2.8275
Feed Agitator (RPM) | 600 | 16.57 |  | 100 | 25.5 | 414.25 | 0 | 0 | 2.41 | 426.4 | 0 | 0 | 113.1 | 2.8275 | 0 | 99.9902 |  | 100 | 25.5 | 2.41 | 0 | 99.9902 | 0 | 113.1 | 2.8275
Permeate Agitator (RPM) | 600 | 16.66 |  | 110 | 25.6 | 414.15 | 1 | 21.64 | 2.42 | 426.45 | 0.5 | 11.31 | 124.41 | 3.11025 | 15.63594 | 99.99059 |  | 110 | 25.6 | 2.42 | 15.63594 | 99.99059 | 11.31 | 124.41 | 3.11025
|  | 16.68 |  | 120 | 25.7 | 414 | 1.5 | 32.46 | 2.35 | 426.6 | 1.5 | 33.93 | 158.34 | 3.9585 | 46.90783 | 99.99058 |  | 120 | 25.7 | 2.35 | 46.90783 | 99.99058 | 33.93 | 158.34 | 3.9585
Feed Flowrate (l/hr) | 130 | 16.77 |  | 130 | 25.8 | 413.95 | 0.5 | 10.82 | 2.33 | 426.7 | 1 | 22.62 | 180.96 | 4.524 | 31.27189 | 99.99089 |  | 130 | 25.8 | 2.33 | 31.27189 | 99.99089 | 22.62 | 180.96 | 4.524
Permeate Flowrate (l/hr) | 130 | 16.81 |  | 140 | 25.9 | 413.85 | 1 | 21.64 | 2.34 | 426.7 | 0 | 0 | 180.96 | 4.524 | 0 | 99.991 |  | 140 | 25.9 | 2.34 | 0 | 99.991 | 0 | 180.96 | 4.524
|  | 16.88 |  | 150 | 25.9 | 413.8 | 0.5 | 10.82 | 2.38 | 426.75 | 0.5 | 11.31 | 192.27 | 4.80675 | 15.63594 | 99.99097 |  | 150 | 25.9 | 2.38 | 15.63594 | 99.99097 | 11.31 | 192.27 | 4.80675
Feed Solution (mg/L) | 27025 | 16.91 |  | 160 | 26.1 | 413.7 | 1 | 21.64 | 2.39 | 426.85 | 1 | 22.62 | 214.89 | 5.37225 | 31.27189 | 99.99088 |  | 160 | 26.1 | 2.39 | 31.27189 | 99.99088 | 22.62 | 214.89 | 5.37225
|  | 17 |  | 170 | 26.1 | 413.65 | 0.5 | 10.82 | 2.43 | 426.9 | 0.5 | 11.31 | 226.2 | 5.655 | 15.63594 | 99.99084 |  | 170 | 26.1 | 2.43 | 15.63594 | 99.99084 | 11.31 | 226.2 | 5.655
|  | 17.15 |  | 180 | 26.2 | 413.6 | 0.5 | 10.82 | 2.49 | 427 | 1 | 22.62 | 248.82 | 6.2205 | 31.27189 | 99.99073 |  | 180 | 26.2 | 2.49 | 31.27189 | 99.99073 | 22.62 | 248.82 | 6.2205
Volume (ml) | 4000 | [10 empty] | Average Flux |  |  | 19.1106 |  | Average |  | 25.47368 | 2.65 | 19.1106 | #DIV/0!
[12 empty] | Overall Flux |  |  | 19.1106
24.57077