## GVHP (0,22) data
Date Performed | 1930-08-21 | RUN |  | FEED |  |  |  | PERMEATE | [7 empty] | Average | Time (min) | BRINE | PERMEATE |  | Salt Rejection (%) | VolumeAve (ml) | Cum. Volume (ml) | Recovery (%)
|  |  | Time (min) | EC01 (mS/cm) | L1 (cm) | ΔLF (mm) | ΔVF (ml) | EC02 (µS/cm) | L2 (cm) | ΔLP (mm) | ΔVP (ml) | Cum. Volume (ml) | Recovery | FluxP (L/m2.hr) | Salt Rejection (%) |  |  | EC01 (mS/cm) | EC02 (µS/cm) | FluxP (L/m2.hr)
Membrane used | GVHP |  | 0 | 25.4 | 15.3 |  |  | 4.1 | 27.28 |  |  | 0 |  |  |  |  | 0 | 24.95 | 3.7 | 0 | 99.98653 |  | 0 | 0
Membrane Area (m2) | 0.00434 |  | 10 | 25.6 | 15.15 | 1.5 | 32.46 | 5.27 | 27.35 | 0.7 | 15.834 | 15.834 | 0.39585 | 21.89032 | 99.98398 |  | 10 | 25.1 | 4.595 | 14.07235 | 99.98402 | 10.179 | 10.179 | 0.254475
|  |  | 20 | 25.7 | 14.9 | 2.5 | 54.1 | 5.33 | 27.35 | 0 | 0 | 15.834 | 0.39585 | - | 99.97949 |  | 20 | 25.25 | 4.755 | 9.381567 | 99.98132 | 3.393 | 13.572 | 0.3393
Feed Temperature (oC) | 40 |  | 30 | 25.9 | 14.9 | 0 | 0 | 5.09 | 27.35 | 0 | 0 | 15.834 | 0.39585 | - | 99.97942 |  | 30 | 25.5 | 4.695 | - | 99.98114 | 0 | 13.572 | 0.3393
Product Temperature (oC) | 10 |  | 40 | 25.9 | 14.8 | 1 | 21.64 | 4.77 | 27.4 | 0.5 | 11.31 | 27.144 | 0.6786 | 15.63594 | 99.98035 |  | 40 | 25.6 | 4.48 | 14.07235 | 99.98189 | 10.179 | 23.751 | 0.593775
Temperature Difference (oC) | 30 |  | 50 | 25.9 | 14.8 | 0 | 0 | 4.41 | 27.4 | 0 | 0 | 27.144 | 0.6786 | - | 99.98158 |  | 50 | 25.65 | 4.255 | 18.76313 | 99.98272 | 6.786 | 30.537 | 0.763425
|  |  | 60 | 26 | 14.8 | 0 | 0 | 4.15 | 27.45 | 0.5 | 11.31 | 38.454 | 0.96135 | 15.63594 | 99.98304 |  | 60 | 25.8 | 4.035 | 23.45392 | 99.98386 | 16.965 | 47.502 | 1.18755
1mm equivalent feed (ml) | 21.64 |  | 70 | 26.2 | 14.58 | 2.2 | 47.608 | 3.95 | 27.47 | 0.2 | 4.524 | 42.978 | 1.07445 | 6.254378 | 99.98416 |  | 70 | 26 | 3.865 | 9.381567 | 99.98475 | 6.786 | 54.288 | 1.3572
1mm equivalent permeate (ml) | 22.62 |  | 80 | 26.3 | 14.51 | 0.7 | 15.148 | 3.72 | 27.47 | 0 | 0 | 42.978 | 1.07445 | - | 99.98498 |  | 80 | 26.1 | 3.685 | 18.76313 | 99.98544 | 6.786 | 61.074 | 1.52685
|  |  | 90 | 26.4 | 14.4 | 1.1 | 23.804 | 3.53 | 27.5 | 0.3 | 6.786 | 49.764 | 1.2441 | 9.381567 | 99.98591 |  | 90 | 26.2 | 3.485 | 9.381567 | 99.98634 | 3.393 | 64.467 | 1.611675
Feed Agitator (RPM) | 600 |  | 100 | 26.5 | 14.32 | 0.8 | 17.312 | 3.37 | 27.5 | 0 | 0 | 49.764 | 1.2441 | - | 99.98668 |  | 100 | 26.25 | 3.395 | 15.63594 | 99.98676 | 5.655 | 70.122 | 1.75305
Permeate Agitator (RPM) | 600 |  | 110 | 26.6 | 14.15 | 1.7 | 36.788 | 3.19 | 27.55 | 0.5 | 11.31 | 61.074 | 1.52685 | 15.63594 | 99.98733 |  | 110 | 26.35 | 3.095 | 12.50876 | 99.98792 | 9.048 | 79.17 | 1.97925
|  |  | 120 | 26.7 | 14.15 | 0 | 0 | 3.05 | 27.6 | 0.5 | 11.31 | 72.384 | 1.8096 | 15.63594 | 99.98805 |  | 120 | 26.5 | 2.965 | 15.63594 | 99.98855 | 11.31 | 90.48 | 2.262
Feed Flowrate (l/hr) | 130 |  | 130 | 26.8 | 14.08 | 0.7 | 15.148 | 2.95 | 27.68 | 0.8 | 18.096 | 90.48 | 2.262 | 25.01751 | 99.98862 |  | 130 | 26.55 | 2.9 | 15.63594 | 99.98889 | 11.31 | 101.79 | 2.54475
Permeate Flowrate (l/hr) | 130 |  | 140 | 27.2 | 13.98 | 1 | 21.64 | 3.02 | 27.73 | 0.5 | 11.31 | 101.79 | 2.54475 | 15.63594 | 99.98915 |  | 140 | 26.8 | 2.915 | 17.19954 | 99.98926 | 12.441 | 114.231 | 2.855775
|  |  | 150 | 27.2 | 13.9 | 0.8 | 17.312 | 2.92 | 27.79 | 0.6 | 13.572 | 115.362 | 2.88405 | 18.76313 | 99.9889 |  | 150 | 26.85 | 2.845 | 15.63594 | 99.98922 | 11.31 | 125.541 | 3.138525
Feed Solution (mg/L) | 27025 |  | 160 | 27.3 | 13.85 | 0.5 | 10.82 | 2.89 | 27.85 | 0.6 | 13.572 | 128.934 | 3.22335 | 18.76313 | 99.9893 |  | 160 | 27 | 2.8 | 12.50876 | 99.98958 | 9.048 | 134.589 | 3.364725
|  |  | 170 | 27.5 | 13.8 | 0.5 | 10.82 | 2.85 | 27.93 | 0.8 | 18.096 | 147.03 | 3.67575 | 25.01751 | 99.98949 |  | 170 | 27.1 | 2.78 | 21.89032 | 99.98967 | 15.834 | 150.423 | 3.760575
|  |  | 180 | 27.5 | 13.6 | 2 | 43.28 | 2.85 | 27.99 | 0.6 | 13.572 | 160.602 | 4.01505 | 18.76313 | 99.98964 |  | 180 | 27.15 | 2.775 | 14.07235 | 99.98978 | 10.179 | 160.602 | 4.01505
Volume (ml) | 4000 | [5 empty] | 367.88 |  |  |  | Average Flux |  |  | 17.07926 |  | Average |  | 26.14211 | 3.58 | 15.17606 | 99.98619
[7 empty] | 3632.12 |  |  |  | Overall Flux |  |  | 12.33502
|  | DUP |  | FEED |  |  |  | PERMEATE
|  |  | Time (min) | EC01 (mS/cm) | L1 (cm) | ΔLF (mm) | ΔVF (ml) | EC02 (µS/cm) | L2 (cm) | ΔLP (mm) | ΔVP (ml) | Cum. Volume (ml) | Recovery | FluxP (L/m2.hr) | Salt Rejection (%)
|  |  | 0 | 24.5 | 15.15 |  |  | 3.3 | 27.1 |  |  | 0 |  |  | 99.98653
|  |  | 10 | 24.6 | 15.02 | 1.3 | 28.132 | 3.92 | 27.12 | 0.2 | 4.524 | 4.524 | 0.1131 | 6.254378 | 99.98407
|  |  | 20 | 24.8 | 14.92 | 1 | 21.64 | 4.18 | 27.15 | 0.3 | 6.786 | 11.31 | 0.28275 | 9.381567 | 99.98315
|  |  | 30 | 25.1 | 14.85 | 0.7 | 15.148 | 4.3 | 27.15 | 0 | 0 | 11.31 | 0.28275 | - | 99.98287
|  |  | 40 | 25.3 | 14.7 | 1.5 | 32.46 | 4.19 | 27.19 | 0.4 | 9.048 | 20.358 | 0.50895 | 12.50876 | 99.98344
|  |  | 50 | 25.4 | 14.7 | 0 | 0 | 4.1 | 27.25 | 0.6 | 13.572 | 33.93 | 0.84825 | 18.76313 | 99.98386
|  |  | 60 | 25.6 | 14.62 | 0.8 | 17.312 | 3.92 | 27.35 | 1 | 22.62 | 56.55 | 1.41375 | 31.27189 | 99.9846875
|  |  | 70 | 25.8 | 14.45 | 1.7 | 36.788 | 3.78 | 27.39 | 0.4 | 9.048 | 65.598 | 1.63995 | 12.50876 | 99.98535
|  |  | 80 | 25.9 | 14.4 | 0.5 | 10.82 | 3.65 | 27.45 | 0.6 | 13.572 | 79.17 | 1.97925 | 18.76313 | 99.98591
|  |  | 90 | 26 | 14.2 | 2 | 43.28 | 3.44 | 27.45 | 0 | 0 | 79.17 | 1.97925 | - | 99.98677
|  |  | 100 | 26 | 14.2 | 0 | 0 | 3.42 | 27.5 | 0.5 | 11.31 | 90.48 | 2.262 | 15.63594 | 99.98685
|  |  | 110 | 26.1 | 14.03 | 1.7 | 36.788 | 3 | 27.53 | 0.3 | 6.786 | 97.266 | 2.43165 | 9.381567 | 99.98851
|  |  | 120 | 26.3 | 13.88 | 1.5 | 32.46 | 2.88 | 27.58 | 0.5 | 11.31 | 108.576 | 2.7144 | 15.63594 | 99.98905
|  |  | 130 | 26.3 | 13.75 | 1.3 | 28.132 | 2.85 | 27.6 | 0.2 | 4.524 | 113.1 | 2.8275 | 6.254378 | 99.98916
|  |  | 140 | 26.4 | 13.65 | 1 | 21.64 | 2.81 | 27.66 | 0.6 | 13.572 | 126.672 | 3.1668 | 18.76313 | 99.98936
|  |  | 150 | 26.5 | 13.65 | 0 | 0 | 2.77 | 27.7 | 0.4 | 9.048 | 135.72 | 3.393 | 12.50876 | 99.98955
|  |  | 160 | 26.7 | 13.45 | 2 | 43.28 | 2.71 | 27.72 | 0.2 | 4.524 | 140.244 | 3.5061 | 6.254378 | 99.98985
|  |  | 170 | 26.7 | 13.45 | 0 | 0 | 2.71 | 27.78 | 0.6 | 13.572 | 153.816 | 3.8454 | 18.76313 | 99.98985
|  |  | 180 | 26.8 | 13.38 | 0.7 | 15.148 | 2.7 | 27.81 | 0.3 | 6.786 | 160.602 | 4.01505 | 9.381567 | 99.98993
[11 empty] | Average Flux |  |  | 13.8769
[11 empty] | Overall Flux |  |  | 12.33502

## HVHP (0,45) data
Date Performed | 1930-08-21 | RUN 1 |  | FEED |  |  |  | PERMEATE | [7 empty] | Average | Time (min) | BRINE | PERMEATE |  | Salt Rejection (%) | VolumeAve (ml) | Cum. Volume (ml) | Recovery (%)
|  |  | Time (min) | EC01 (mS/cm) | L1 (cm) | ΔLF (mm) | ΔVF (ml) | EC02 (µS/cm) | L2 (cm) | ΔLP (mm) | ΔVP (ml) | Cum. Volume (ml) | Recovery | FluxP (L/m2.hr) | Salt Rejection (%) |  |  | EC01 (mS/cm) | EC02 (µS/cm) | FluxP (L/m2.hr)
Membrane used | HVHP |  | 0 | 24.8 | 15.5 |  |  | 5.08 | 27.1 |  |  | 0 |  |  |  |  | 0 | 24.7 | 4.67 | 0 | 99.98268 |  | 0 | #DIV/0!
Membrane Area (m2) | 0.00434 |  | 10 | 24.9 | 15.5 | 0 | 0 | 5.16 | 27.1 | 0 | 0 | 0 | 0 | - | 99.9796 |  | 10 | 24.8 | 4.775 | 6.254378 | 99.98091 | 2.262 | 2.262 | 0.05655
|  |  | 20 | 24.9 | 15.5 | 0 | 0 | 4.99 | 27.1 | 0 | 0 | 0 | 0 | - | 99.97928 |  | 20 | 24.8 | 4.77 | - | 99.98043 | 0 | 2.262 | 0.05655
Feed Temperature (oC) | 40 |  | 30 | 25.2 | 15.5 | 0 | 0 | 4.81 | 27.15 | 0.5 | 11.31 | 11.31 | 0.28275 | 15.63594 | 99.9802 |  | 30 | 25 | 4.71 | 12.50876 | 99.9808 | 9.048 | 11.31 | 0.28275
Product Temperature (oC) | 10 |  | 40 | 25.3 | 15.42 | 0.8 | 17.312 | 4.54 | 27.18 | 0.3 | 6.786 | 18.096 | 0.4524 | 9.381567 | 99.98099 |  | 40 | 25.05 | 4.515 | 28.1447 | 99.98144 | 20.358 | 31.668 | 0.7917
Temperature Difference (oC) | 30 |  | 50 | 25.4 | 15.2 | 2.2 | 47.608 | 4.19 | 27.2 | 0.2 | 4.524 | 22.62 | 0.5655 | 6.254378 | 99.98213 |  | 50 | 25.2 | 4.255 | 26.58111 | 99.98242 | 19.227 | 50.895 | 1.272375
|  |  | 60 | 25.4 | 15.2 | 0 | 0 | 3.92 | 27.26 | 0.6 | 13.572 | 36.192 | 0.9048 | 18.76313 | 99.9835 |  | 60 | 25.25 | 4.035 | 20.32673 | 99.98349 | 14.703 | 65.598 | 1.63995
1mm equivalent feed (ml) | 21.64 |  | 70 | 25.5 | 15.1 | 1 | 21.64 | 3.73 | 27.33 | 0.7 | 15.834 | 52.026 | 1.30065 | 21.89032 | 99.98463 |  | 70 | 25.35 | 3.905 | 20.32673 | 99.98422 | 14.703 | 80.301 | 2.007525
1mm equivalent permeate (ml) | 22.62 |  | 80 | 25.7 | 14.99 | 1.1 | 23.804 | 3.61 | 27.4 | 0.7 | 15.834 | 67.86 | 1.6965 | 21.89032 | 99.98549 |  | 80 | 25.5 | 3.795 | 21.89032 | 99.98488 | 15.834 | 96.135 | 2.403375
|  |  | 90 | 25.9 | 14.76 | 2.3 | 49.772 | 3.47 | 27.47 | 0.7 | 15.834 | 83.694 | 2.09235 | 21.89032 | 99.98606 |  | 90 | 25.7 | 3.59 | 15.63594 | 99.98576 | 11.31 | 107.445 | 2.686125
Feed Agitator (RPM) | 600 |  | 100 | 25.9 | 14.76 | 0 | 0 | 3.35 | 27.5 | 0.3 | 6.786 | 90.48 | 2.262 | 9.381567 | 99.9866 |  | 100 | 25.7 | 3.47 | 12.50876 | 99.98626 | 9.048 | 116.493 | 2.912325
Permeate Agitator (RPM) | 600 |  | 110 | 26 | 14.68 | 0.8 | 17.312 | 3.24 | 27.58 | 0.8 | 18.096 | 108.576 | 2.7144 | 25.01751 | 99.98712 |  | 110 | 25.8 | 3.36 | 18.76313 | 99.98676 | 13.572 | 130.065 | 3.251625
|  |  | 120 | 26.2 | 14.52 | 1.6 | 34.624 | 3.17 | 27.65 | 0.7 | 15.834 | 124.41 | 3.11025 | 21.89032 | 99.98763 |  | 120 | 26 | 3.19 | 17.19954 | 99.9876 | 12.441 | 142.506 | 3.56265
Feed Flowrate (l/hr) | 130 |  | 130 | 26.2 | 14.47 | 0.5 | 10.82 | 3.09 | 27.67 | 0.2 | 4.524 | 128.934 | 3.22335 | 6.254378 | 99.9879 |  | 130 | 26.05 | 3.095 | 9.381567 | 99.98797 | 6.786 | 149.292 | 3.7323
Permeate Flowrate (l/hr) | 130 |  | 140 | 26.4 | 14.4 | 0.7 | 15.148 | 3.05 | 27.7 | 0.3 | 6.786 | 135.72 | 3.393 | 9.381567 | 99.9883 |  | 140 | 26.15 | 3 | 10.94516 | 99.98845 | 7.917 | 157.209 | 3.930225
|  |  | 150 | 26.5 | 14.2 | 2 | 43.28 | 3 | 27.75 | 0.5 | 11.31 | 147.03 | 3.67575 | 15.63594 | 99.98849 |  | 150 | 26.3 | 2.96 | 12.50876 | 99.98865 | 9.048 | 166.257 | 4.156425
Feed Solution (g/L) | WRC 1 |  | 160 | 26.7 | 14.15 | 0.5 | 10.82 | 2.99 | 27.77 | 0.2 | 4.524 | 151.554 | 3.78885 | 6.254378 | 99.98876 |  | 160 | 26.45 | 2.935 | 12.50876 | 99.98889 | 9.048 | 175.305 | 4.382625
|  |  | 170 | 26.8 | 14.01 | 1.4 | 30.296 | 2.98 | 27.8 | 0.3 | 6.786 | 158.34 | 3.9585 | 9.381567 | 99.98884 |  | 170 | 26.55 | 2.92 | 9.381567 | 99.98898 | 6.786 | 182.091 | 4.552275
|  |  | 180 | 26.9 | 14 | 0.1 | 2.164 | 2.97 | 27.85 | 0.5 | 11.31 | 169.65 | 4.24125 | 15.63594 | 99.98892 |  | 180 | 26.7 | 2.915 | 15.63594 | 99.98906 | 5.655 | 187.746 | 4.69365
Volume (ml) | 4000 | [5 empty] | 324.6 |  |  |  | Average Flux |  |  | 14.6587 |  | Average |  | 25.63421 | 3.729737 | 15.91187 | 99.98524
[7 empty] | 3675.4 |  |  |  | Overall Flux |  |  | 13.02995
|  | DUP 1 |  | FEED |  |  |  | PERMEATE
|  |  | Time (min) | EC01 (mS/cm) | L1 (cm) | ΔLF (mm) | ΔVF (ml) | EC02 (µS/cm) | L2 (cm) | ΔLP (mm) | ΔVP (ml) | Cum. Volume (ml) | Recovery | FluxP (L/m2.hr) | Salt Rejection (%)
|  |  | 0 | 24.6 | 15.3 |  |  | 4.26 | 27.3 |  |  | 0 |  |  | 99.98268
|  |  | 10 | 24.7 | 15.25 | 0.5 | 10.82 | 4.39 | 27.32 | 0.2 | 4.524 | 4.524 | 0.1131 | 6.254378 | 99.98223
|  |  | 20 | 24.7 | 15.18 | 0.7 | 15.148 | 4.55 | 27.32 | 0 | 0 | 4.524 | 0.1131 | - | 99.98158
|  |  | 30 | 24.8 | 15.1 | 0.8 | 17.312 | 4.61 | 27.35 | 0.3 | 6.786 | 11.31 | 0.28275 | 9.381567 | 99.98141
|  |  | 40 | 24.8 | 15.1 | 0 | 0 | 4.49 | 27.5 | 1.5 | 33.93 | 45.24 | 1.131 | 46.90783 | 99.9819
|  |  | 50 | 25 | 14.95 | 1.5 | 32.46 | 4.32 | 27.65 | 1.5 | 33.93 | 79.17 | 1.97925 | 46.90783 | 99.98272
|  |  | 60 | 25.1 | 14.9 | 0.5 | 10.82 | 4.15 | 27.72 | 0.7 | 15.834 | 95.004 | 2.3751 | 21.89032 | 99.98347
|  |  | 70 | 25.2 | 14.75 | 1.5 | 32.46 | 4.08 | 27.78 | 0.6 | 13.572 | 108.576 | 2.7144 | 18.76313 | 99.98381
|  |  | 80 | 25.3 | 14.52 | 2.3 | 49.772 | 3.98 | 27.85 | 0.7 | 15.834 | 124.41 | 3.11025 | 21.89032 | 99.98427
|  |  | 90 | 25.5 | 14.4 | 1.2 | 25.968 | 3.71 | 27.88 | 0.3 | 6.786 | 131.196 | 3.2799 | 9.381567 | 99.98545
|  |  | 100 | 25.5 | 14.4 | 0 | 0 | 3.59 | 27.93 | 0.5 | 11.31 | 142.506 | 3.56265 | 15.63594 | 99.98592
|  |  | 110 | 25.6 | 14.2 | 2 | 43.28 | 3.48 | 27.97 | 0.4 | 9.048 | 151.554 | 3.78885 | 12.50876 | 99.98640625
|  |  | 120 | 25.8 | 14.15 | 0.5 | 10.82 | 3.21 | 28.01 | 0.4 | 9.048 | 160.602 | 4.01505 | 12.50876 | 99.98756
|  |  | 130 | 25.9 | 14.05 | 1 | 21.64 | 3.1 | 28.05 | 0.4 | 9.048 | 169.65 | 4.24125 | 12.50876 | 99.98803
|  |  | 140 | 25.9 | 13.95 | 1 | 21.64 | 2.95 | 28.09 | 0.4 | 9.048 | 178.698 | 4.46745 | 12.50876 | 99.98861
|  |  | 150 | 26.1 | 13.78 | 1.7 | 36.788 | 2.92 | 28.12 | 0.3 | 6.786 | 185.484 | 4.6371 | 9.381567 | 99.98881
|  |  | 160 | 26.2 | 13.75 | 0.3 | 6.492 | 2.88 | 28.18 | 0.6 | 13.572 | 199.056 | 4.9764 | 18.76313 | 99.98901
|  |  | 170 | 26.3 | 13.75 | 0 | 0 | 2.86 | 28.21 | 0.3 | 6.786 | 205.842 | 5.14605 | 9.381567 | 99.98913
|  |  | 180 | 26.5 | 13.65 | 1 | 21.64 | 2.86 | 28.21 | 0 | 0 | 205.842 | 5.14605 | - | 99.98921
[11 empty] | Average Flux |  |  | 17.78589
[11 empty] | Overall Flux |  |  | 15.80968