## GVHP (0,22) data
Date Performed | 1930-08-21 | RUN |  | FEED |  |  |  | PERMEATE | [7 empty] | Average | Time (min) | BRINE | PERMEATE |  | Salt Rejection (%) | VolumeAve (ml) | Cum. Volume (ml) | Recovery (%)
|  |  | Time (min) | EC01 (mS/cm) | L1 (cm) | ΔLF (mm) | ΔVF (ml) | EC02 (µS/cm) | L2 (cm) | ΔLP (mm) | ΔVP (ml) | Cum. Volume (ml) | Recovery | FluxP (L/m2.hr) | Salt Rejection (%) |  |  | EC01 (mS/cm) | EC02 (µS/cm) | FluxP (L/m2.hr)
Membrane used | GVHP |  | 0 | 24 | 16 |  |  | 3.58 | 27.35 |  |  | 0 |  |  |  |  | 0 | 24.1 | 3.79 | 0 | 99.98347 |  | 0 | 0
Membrane Area (m2) | 0.00434 |  | 10 | 24.3 | 15.8 | 2 | 43.28 | 4.61 | 27.35 | 0 | 0 | 0 | 0 | - | 99.98527 |  | 10 | 24.4 | 4.555 | - | 99.98345 | 0 | 0 | 0
|  |  | 20 | 24.3 | 15.75 | 0.5 | 10.82 | 4.86 | 27.35 | 0 | 0 | 0 | 0 | - | 99.98103 |  | 20 | 24.4 | 4.89 | - | 99.98047 | 0 | 0 | 0
Feed Temperature (oC) | 40 |  | 30 | 24.3 | 15.75 | 0 | 0 | 4.79 | 27.35 | 0 | 0 | 0 | 0 | - | 99.98 |  | 30 | 24.4 | 4.82 | - | 99.9801 | 0 | 0 | 0
Product Temperature (oC) | 10 |  | 40 | 24.3 | 15.7 | 0.5 | 10.82 | 4.61 | 27.35 | 0 | 0 | 0 | 0 | - | 99.98029 |  | 40 | 24.4 | 4.685 | - | 99.98043 | 0 | 0 | 0
Temperature Difference (oC) | 30 |  | 50 | 24.3 | 15.65 | 0.5 | 10.82 | 4.4 | 27.35 | 0 | 0 | 0 | 0 | - | 99.98103 |  | 50 | 24.4 | 4.55 | - | 99.98092 | 0 | 0 | 0
|  |  | 60 | 24.4 | 15.65 | 0 | 0 | 4.27 | 27.35 | 0 | 0 | 0 | 0 | - | 99.98197 |  | 60 | 24.45 | 4.425 | - | 99.98164 | 0 | 0 | 0
1mm equivalent feed (ml) | 21.64 |  | 70 | 24.4 | 15.65 | 0 | 0 | 4.03 | 27.35 | 0 | 0 | 0 | 0 | - | 99.9825 |  | 70 | 24.45 | 4.26 | - | 99.98209 | 0 | 0 | 0
1mm equivalent permeate (ml) | 22.62 |  | 80 | 24.4 | 15.5 | 1.5 | 32.46 | 3.93 | 27.35 | 0 | 0 | 0 | 0 | - | 99.98348 |  | 80 | 24.45 | 4.175 | 9.381567 | 99.98272 | 3.393 | 3.393 | 0.084825
|  |  | 90 | 24.4 | 15.5 | 0 | 0 | 3.82 | 27.35 | 0 | 0 | 0 | 0 | - | 99.98389 |  | 90 | 24.5 | 4.075 | - | 99.98315 | 0 | 3.393 | 0.084825
Feed Agitator (RPM) | 600 |  | 100 | 24.5 | 15.5 | 0 | 0 | 3.69 | 27.35 | 0 | 0 | 0 | 0 | - | 99.98441 |  | 100 | 24.55 | 3.995 | - | 99.98346 | 0 | 3.393 | 0.084825
Permeate Agitator (RPM) | 600 |  | 110 | 24.5 | 15.45 | 0.5 | 10.82 | 3.57 | 27.37 | 0.2 | 4.524 | 4.524 | 0.1131 | 6.254378 | 99.98494 |  | 110 | 24.6 | 3.935 | 6.254378 | 99.98376 | 2.262 | 5.655 | 0.141375
|  |  | 120 | 24.5 | 15.45 | 0 | 0 | 3.45 | 27.37 | 0 | 0 | 4.524 | 0.1131 | - | 99.98543 |  | 120 | 24.6 | 3.855 | - | 99.98409 | 0 | 5.655 | 0.141375
Feed Flowrate (l/hr) | 130 |  | 130 | 24.6 | 15.4 | 0.5 | 10.82 | 3.37 | 27.37 | 0 | 0 | 4.524 | 0.1131 | - | 99.98598 |  | 130 | 24.65 | 3.79 | 6.254378 | 99.98447 | 2.262 | 7.917 | 0.197925
Permeate Flowrate (l/hr) | 130 |  | 140 | 24.6 | 15.32 | 0.8 | 17.312 | 3.29 | 27.37 | 0 | 0 | 4.524 | 0.1131 | - | 99.9863 |  | 140 | 24.7 | 3.72 | - | 99.98478 | 0 | 7.917 | 0.197925
|  |  | 150 | 24.6 | 15.32 | 0 | 0 | 3.22 | 27.37 | 0 | 0 | 4.524 | 0.1131 | - | 99.98663 |  | 150 | 24.7 | 3.655 | - | 99.98507 | 0 | 7.917 | 0.197925
Feed Solution (mg/L) | 27025 |  | 160 | 24.6 | 15.32 | 0 | 0 | 3.11 | 27.37 | 0 | 0 | 4.524 | 0.1131 | - | 99.98691 |  | 160 | 24.7 | 3.565 | 9.381567 | 99.98535 | 3.393 | 11.31 | 0.28275
|  |  | 170 | 24.6 | 15.28 | 0.4 | 8.656 | 3.09 | 27.4 | 0.3 | 6.786 | 11.31 | 0.28275 | 9.381567 | 99.98736 |  | 170 | 24.7 | 3.52 | 9.381567 | 99.98572 | 3.393 | 14.703 | 0.367575
|  |  | 180 | 24.6 | 15.28 | 0 | 0 | 3.01 | 27.42 | 0.2 | 4.524 | 15.834 | 0.39585 | 6.254378 | 99.98744 |  | 180 | 24.75 | 3.445 | 4.690783 | 99.98593 | 3.393 | 18.096 | 0.4524
Volume (ml) | 4000 | [9 empty] | Average Flux |  |  | 7.296774 |  | Average |  | 24.52105 | 4.089737 | 7.557373 | 99.98321
[11 empty] | Overall Flux |  |  | 1.216129
|  | DUP |  | FEED |  |  |  | PERMEATE
|  |  | Time (min) | EC01 (mS/cm) | L1 (cm) | ΔLF (mm) | ΔVF (ml) | EC02 (µS/cm) | L2 (cm) | ΔLP (mm) | ΔVP (ml) | Cum. Volume (ml) | Recovery | FluxP (L/m2.hr) | Salt Rejection (%)
|  |  | 0 | 24.2 | 16.5 |  |  | 4 | 27.5 |  |  | 0 |  |  | 99.98347
|  |  | 10 | 24.5 | 16.35 | 1.5 | 32.46 | 4.5 | 27.5 | 0 | 0 | 0 | 0 | - | 99.98163
|  |  | 20 | 24.5 | 16.15 | 2 | 43.28 | 4.92 | 27.5 | 0 | 0 | 0 | 0 | - | 99.97992
|  |  | 30 | 24.5 | 16.1 | 0.5 | 10.82 | 4.85 | 27.5 | 0 | 0 | 0 | 0 | - | 99.9802
|  |  | 40 | 24.5 | 15.93 | 1.7 | 36.788 | 4.76 | 27.5 | 0 | 0 | 0 | 0 | - | 99.98057
|  |  | 50 | 24.5 | 15.9 | 0.3 | 6.492 | 4.7 | 27.5 | 0 | 0 | 0 | 0 | - | 99.98082
|  |  | 60 | 24.5 | 15.9 | 0 | 0 | 4.58 | 27.5 | 0 | 0 | 0 | 0 | - | 99.98131
|  |  | 70 | 24.5 | 15.8 | 1 | 21.64 | 4.49 | 27.5 | 0 | 0 | 0 | 0 | - | 99.98167
|  |  | 80 | 24.5 | 15.8 | 0 | 0 | 4.42 | 27.53 | 0.3 | 6.786 | 6.786 | 0.16965 | 9.381567 | 99.98196
|  |  | 90 | 24.6 | 15.8 | 0 | 0 | 4.33 | 27.53 | 0 | 0 | 6.786 | 0.16965 | - | 99.9824
|  |  | 100 | 24.6 | 15.75 | 0.5 | 10.82 | 4.3 | 27.53 | 0 | 0 | 6.786 | 0.16965 | - | 99.98252
|  |  | 110 | 24.7 | 15.75 | 0 | 0 | 4.3 | 27.53 | 0 | 0 | 6.786 | 0.16965 | - | 99.98259
|  |  | 120 | 24.7 | 15.7 | 0.5 | 10.82 | 4.26 | 27.53 | 0 | 0 | 6.786 | 0.16965 | - | 99.98275
|  |  | 130 | 24.7 | 15.58 | 1.2 | 25.968 | 4.21 | 27.55 | 0.2 | 4.524 | 11.31 | 0.28275 | 6.254378 | 99.98296
|  |  | 140 | 24.8 | 15.5 | 0.8 | 17.312 | 4.15 | 27.55 | 0 | 0 | 11.31 | 0.28275 | - | 99.98327
|  |  | 150 | 24.8 | 15.5 | 0 | 0 | 4.09 | 27.55 | 0 | 0 | 11.31 | 0.28275 | - | 99.98351
|  |  | 160 | 24.8 | 15.48 | 0.2 | 4.328 | 4.02 | 27.58 | 0.3 | 6.786 | 18.096 | 0.4524 | 9.381567 | 99.98379
|  |  | 170 | 24.8 | 15.42 | 0.6 | 12.984 | 3.95 | 27.58 | 0 | 0 | 18.096 | 0.4524 | - | 99.98407
|  |  | 180 | 24.9 | 15.42 | 0 | 0 | 3.88 | 27.59 | 0.1 | 2.262 | 20.358 | 0.50895 | 3.127189 | 99.98442
[11 empty] | Average Flux |  |  | 7.036175
[11 empty] | Overall Flux |  |  | 1.563594

## HVHP (0,45) data
Date Performed | 1930-08-21 | RUN 1 |  | FEED |  |  |  | PERMEATE | [7 empty] | Average | Time (min) | BRINE | PERMEATE |  | Salt Rejection (%) | VolumeAve (ml) | Cum. Volume (ml) | Recovery (%)
|  |  | Time (min) | EC01 (mS/cm) | L1 (cm) | ΔLF (mm) | ΔVF (ml) | EC02 (µS/cm) | L2 (cm) | ΔLP (mm) | ΔVP (ml) | Cum. Volume (ml) | Recovery | FluxP (L/m2.hr) | Salt Rejection (%) |  |  | EC01 (mS/cm) | EC02 (µS/cm) | FluxP (L/m2.hr)
Membrane used | HVHP |  | 0 | 24.1 | 16.38 |  |  | 4.04 | 26.97 |  |  | 0 |  |  |  |  | 0 | 23.95 | 3.72 | 0 | 99.98571 |  | 0 | #DIV/0!
Membrane Area (m2) | 0.00434 |  | 10 | 24.1 | 16.38 | 0 | 0 | 4.59 | 26.97 | 0 | 0 | 0 | 0 | - | 99.98324 |  | 10 | 23.95 | 4.185 | - | 99.98368 | 0 | 0 | 0
|  |  | 20 | 24.2 | 16.22 | 1.6 | 34.624 | 4.73 | 26.98 | 0.1 | 2.262 | 2.262 | 0.05655 | - | 99.98103 |  | 20 | 24 | 4.29 | - | 99.98243 | 1.131 | 1.131 | 0.028275
Feed Temperature (oC) | 40 |  | 30 | 24.2 | 16.09 | 1.3 | 28.132 | 4.52 | 26.98 | 0 | 0 | 2.262 | 0.05655 | - | 99.98045 |  | 30 | 24.05 | 4.135 | - | 99.98238 | 0 | 1.131 | 0.028275
Product Temperature (oC) | 10 |  | 40 | 24.2 | 16 | 0.9 | 19.476 | 4.26 | 26.98 | 0 | 0 | 2.262 | 0.05655 | - | 99.98132 |  | 40 | 24.05 | 3.94 | - | 99.98309 | 0 | 1.131 | 0.028275
Temperature Difference (oC) | 30 |  | 50 | 24.3 | 15.88 | 1.2 | 25.968 | 4 | 26.98 | 0 | 0 | 2.262 | 0.05655 | - | 99.98247 |  | 50 | 24.1 | 3.79 | - | 99.98375 | 0 | 1.131 | 0.028275
|  |  | 60 | 24.3 | 15.79 | 0.9 | 19.476 | 3.75 | 27 | 0.2 | 4.524 | 6.786 | 0.16965 | 6.254378 | 99.98354 |  | 60 | 24.1 | 3.64 | 10.94516 | 99.98438 | 7.917 | 9.048 | 0.2262
1mm equivalent feed (ml) | 21.64 |  | 70 | 24.3 | 15.65 | 1.4 | 30.296 | 3.57 | 27 | 0 | 0 | 6.786 | 0.16965 | - | 99.98457 |  | 70 | 24.1 | 3.405 | - | 99.98551 | 0 | 9.048 | 0.2262
1mm equivalent permeate (ml) | 22.62 |  | 80 | 24.3 | 15.55 | 1 | 21.64 | 3.4 | 27 | 0 | 0 | 6.786 | 0.16965 | - | 99.98531 |  | 80 | 24.1 | 3.23 | - | 99.98625 | 0 | 9.048 | 0.2262
|  |  | 90 | 24.3 | 15.55 | 0 | 0 | 3.19 | 27 | 0 | 0 | 6.786 | 0.16965 | - | 99.98601 |  | 90 | 24.1 | 3.09 | - | 99.98675 | 0 | 9.048 | 0.2262
Feed Agitator (RPM) | 600 |  | 100 | 24.3 | 15.55 | 0 | 0 | 3.03 | 27 | 0 | 0 | 6.786 | 0.16965 | - | 99.98687 |  | 100 | 24.15 | 2.975 | - | 99.98735 | 0 | 9.048 | 0.2262
Permeate Agitator (RPM) | 600 |  | 110 | 24.4 | 15.5 | 0.5 | 10.82 | 2.89 | 27 | 0 | 0 | 6.786 | 0.16965 | - | 99.98758 |  | 110 | 24.2 | 2.905 | - | 99.98771 | 0 | 9.048 | 0.2262
|  |  | 120 | 24.4 | 15.45 | 0.5 | 10.82 | 2.64 | 27 | 0 | 0 | 6.786 | 0.16965 | - | 99.98816 |  | 120 | 24.25 | 2.76 | 6.254378 | 99.9881 | 2.262 | 11.31 | 0.28275
Feed Flowrate (l/hr) | 130 |  | 130 | 24.4 | 15.36 | 0.9 | 19.476 | 2.64 | 27.01 | 0.1 | 2.262 | 9.048 | 0.2262 | 3.127189 | 99.98918 |  | 130 | 24.25 | 2.72 | 3.127189 | 99.98878 | 1.131 | 12.441 | 0.311025
Permeate Flowrate (l/hr) | 130 |  | 140 | 24.4 | 15.36 | 0 | 0 | 2.54 | 27.01 | 0 | 0 | 9.048 | 0.2262 | - | 99.98918 |  | 140 | 24.25 | 2.635 | 25.01751 | 99.98893 | 9.048 | 21.489 | 0.537225
|  |  | 150 | 24.4 | 15.2 | 1.6 | 34.624 | 2.42 | 27.03 | 0.2 | 4.524 | 13.572 | 0.3393 | 6.254378 | 99.98959 |  | 150 | 24.3 | 2.465 | 6.254378 | 99.98961 | 2.262 | 23.751 | 0.593775
Feed Solution (mg/L) | 27025 |  | 160 | 24.5 | 15.2 | 0 | 0 | 2.33 | 27.1 | 0.7 | 15.834 | 29.406 | 0.73515 | 21.89032 | 99.99012 |  | 160 | 24.35 | 2.355 | 21.89032 | 99.99014 | 7.917 | 31.668 | 0.7917
|  |  | 170 | 24.5 | 15.1 | 1 | 21.64 | 2.27 | 27.15 | 0.5 | 11.31 | 40.716 | 1.0179 | 15.63594 | 99.99049 |  | 170 | 24.35 | 2.21 | 15.63594 | 99.9908 | 11.31 | 42.978 | 1.07445
|  |  | 180 | 24.5 | 15.05 | 0.5 | 10.82 | 2.21 | 27.2 | 0.5 | 11.31 | 52.026 | 1.30065 | 15.63594 | 99.99073 |  | 180 | 24.35 | 2.135 | 12.50876 | 99.99111 | 9.048 | 52.026 | 1.30065
Volume (ml) | 4000 | [9 empty] | Average Flux |  |  | 11.46636 |  | Average |  | 24.15526 | 3.188684 | 12.70421 | 99.98666
[11 empty] | Overall Flux |  |  | 3.995853
|  | DUP 1 |  | FEED |  |  |  | PERMEATE
|  |  | Time (min) | EC01 (mS/cm) | L1 (cm) | ΔLF (mm) | ΔVF (ml) | EC02 (µS/cm) | L2 (cm) | ΔLP (mm) | ΔVP (ml) | Cum. Volume (ml) | Recovery | FluxP (L/m2.hr) | Salt Rejection (%)
|  |  | 0 | 23.8 | 16.15 |  |  | 3.4 | 27 |  |  | 0 |  |  | 99.98571
|  |  | 10 | 23.8 | 16.15 | 0 | 0 | 3.78 | 27 | 0 | 0 | 0 | 0 | - | 99.98412
|  |  | 20 | 23.8 | 16.15 | 0 | 0 | 3.85 | 27 | 0 | 0 | 0 | 0 | - | 99.98382
|  |  | 30 | 23.9 | 16.1 | 0.5 | 10.82 | 3.75 | 27 | 0 | 0 | 0 | 0 | - | 99.98431
|  |  | 40 | 23.9 | 16.05 | 0.5 | 10.82 | 3.62 | 27 | 0 | 0 | 0 | 0 | - | 99.98485
|  |  | 50 | 23.9 | 16.05 | 0 | 0 | 3.58 | 27 | 0 | 0 | 0 | 0 | - | 99.98502
|  |  | 60 | 23.9 | 15.95 | 1 | 21.64 | 3.53 | 27.05 | 0.5 | 11.31 | 11.31 | 0.28275 | 15.63594 | 99.98523
|  |  | 70 | 23.9 | 15.88 | 0.7 | 15.148 | 3.24 | 27.05 | 0 | 0 | 11.31 | 0.28275 | - | 99.98644
|  |  | 80 | 23.9 | 15.8 | 0.8 | 17.312 | 3.06 | 27.05 | 0 | 0 | 11.31 | 0.28275 | - | 99.9872
|  |  | 90 | 23.9 | 15.7 | 1 | 21.64 | 2.99 | 27.05 | 0 | 0 | 11.31 | 0.28275 | - | 99.98749
|  |  | 100 | 24 | 15.55 | 1.5 | 32.46 | 2.92 | 27.05 | 0 | 0 | 11.31 | 0.28275 | - | 99.98783
|  |  | 110 | 24 | 15.35 | 2 | 43.28 | 2.92 | 27.05 | 0 | 0 | 11.31 | 0.28275 | - | 99.98783
|  |  | 120 | 24.1 | 15.12 | 2.3 | 49.772 | 2.88 | 27.07 | 0.2 | 4.524 | 15.834 | 0.39585 | 6.254378 | 99.98805
|  |  | 130 | 24.1 | 15.05 | 0.7 | 15.148 | 2.8 | 27.07 | 0 | 0 | 15.834 | 0.39585 | - | 99.98838
|  |  | 140 | 24.1 | 15 | 0.5 | 10.82 | 2.73 | 27.15 | 0.8 | 18.096 | 33.93 | 0.84825 | 25.01751 | 99.98867
|  |  | 150 | 24.2 | 14.97 | 0.3 | 6.492 | 2.51 | 27.15 | 0 | 0 | 33.93 | 0.84825 | - | 99.98963
|  |  | 160 | 24.2 | 14.92 | 0.5 | 10.82 | 2.38 | 27.15 | 0 | 0 | 33.93 | 0.84825 | - | 99.99017
|  |  | 170 | 24.2 | 14.85 | 0.7 | 15.148 | 2.15 | 27.2 | 0.5 | 11.31 | 45.24 | 1.131 | 15.63594 | 99.99112
|  |  | 180 | 24.2 | 14.79 | 0.6 | 12.984 | 2.06 | 27.23 | 0.3 | 6.786 | 52.026 | 1.30065 | 9.381567 | 99.99149
[11 empty] | Average Flux |  |  | 14.38507
[11 empty] | Overall Flux |  |  | 3.995853