## Data
Date Performed |  | RUN 1 |  | FEED | [6 empty] | PERMEATE | [7 empty] | Average | Time (min) | BRINE |  | PRODUCT
|  |  | Time (min) | EC01 (mS/cm) | TT01in (oC) | L1 (cm) |  | ΔLF (mm) | ΔVF (ml) | FluxF (L/m2.hr) | EC02 (µS/cm) | TT04in (oC) | L2 (cm) | ΔLP (mm) | ΔVP (ml) | FluxP (L/m2.hr) | TDS (g/l) | Salt Rejection (%) |  |  | EC01 (mS/cm) | FluxF (L/m2.hr) | EC02 (µS/cm) | FluxP (L/m2.hr) | Salt Rejection (%) | VolumeAve (ml) | Cum. Volume (ml) | Recovery
Membrane used | HVHP |  | 0 | 55.7 | 77.38 | 15.2 |  |  |  |  | 3.93 | 9.53 | 7.4 |  |  |  | 36.3 |  |  | 0 | 55.93333 | 0 | 7.136667 | 0 | 0 | 0 | 0
Membrane Area (m2) | 0.00434 |  | 10 | 56.4 | 79.29 | 14.95 |  | 2.5 | 54.1 | 74.79263 | 4.24 | 10.91 | 7.55 | 1.5 | 33.93 | 46.90783 |  | 99.99248 |  | 10 | 56.63333 | 75.78986 | 7.466667 | 51.07742 | 99.98683 | 36.946 | 36.946 | 0.92365
|  |  | 20 | 57.2 | 80.04 | 14.9 |  | 0.5 | 10.82 | 14.95853 | 4.69 | 10.64 | 7.67 | 1.2 |  | - |  | 99.9918 |  | 20 | 57.46667 | 47.86728 | 7.89 | 48.47143 | 99.98629 | 35.061 | 72.007 | 1.800175
Feed Temperature (oC) | 80 |  | 30 | 58 | 80.11 | 14.6 |  | 3 | 64.92 | 89.75115 | 5.11 | 9.92 | 7.75 | 0.8 | 18.096 | 25.01751 |  | 99.99119 |  | 30 | 58.2 | 83.76774 | 8.25 | 38.56866 | 99.98583 | 27.898 | 99.905 | 2.497625
Product Temperature (oC) | 10 |  | 40 | 58.8 | 80.34 | 14.33 |  | 2.7 | 58.428 | 80.77604 | 5.64 | 10.37 | 8 | 2.5 | 56.55 | 78.17972 |  | 99.99041 |  | 40 | 58.96667 | 86.75945 | 8.68 | 71.92535 | 99.98528 | 52.026 | 151.931 | 3.798275
Temperature Difference (oC) | 70 |  | 50 | 59.7 | 80.12 | 14 |  | 3.3 | 71.412 | 98.72627 | 6.14 | 10.24 | 8.2 | 2 | 45.24 | 62.54378 |  | 99.98972 |  | 50 | 59.9 | 90.74839 | 9.253333 | 59.41659 | 99.98456 | 42.978 | 194.909 | 4.872725
|  |  | 60 | 60.4 | 80.02 | 13.68 |  | 3.2 | 69.248 | 95.73456 | 6.53 | 10.13 | 8.35 | 1.5 | 33.93 | 46.90783 |  | 99.98919 |  | 60 | 60.63333 | 95.73456 | 9.67 | 46.90783 | 99.98406 | 33.93 | 228.839 | 5.720975
1mm equivalent feed (ml) | 21.64 |  | 70 | 61.5 | 79.9 | 13.25 |  | 4.3 | 93.052 | 128.6433 | 7.14 | 9.97 | 8.55 | 2 | 45.24 | 62.54378 |  | 99.98839 |  | 70 | 61.6 | 107.7014 | 10.22 | 56.2894 | 99.9834 | 40.716 | 269.555 | 6.738875
1mm equivalent permeate (ml) | 22.62 |  | 80 | 62.4 | 79.85 | 13.1 |  | 1.5 | 32.46 | 44.87558 | 7.51 | 9.86 | 8.78 | 2.3 | 52.026 | 71.92535 |  | 99.98796 |  | 80 | 62.5 | 54.84793 | 10.63667 | 62.54378 | 99.98298 | 45.24 | 314.795 | 7.869875
|  |  | 90 | 63.4 | 80.12 | 12.85 |  | 2.5 | 54.1 | 74.79263 | 8.51 | 9.97 | 8.9 | 1.2 | 27.144 | 37.52627 |  | 99.98658 |  | 90 | 63.46667 | 69.80645 | 11.29 | 40.65346 | 99.9822 | 29.406 | 344.201 | 8.605025
Feed Agitator (RPM) | 600 |  | 100 | 64.2 | 79.91 | 12.57 |  | 2.8 | 60.592 | 83.76774 | 9.32 | 10.13 | 9.05 | 1.5 | 33.93 | 46.90783 |  | 99.98548 |  | 100 | 64.26667 | 83.76774 | 11.87333 | 47.95023 | 99.98152 | 34.684 | 378.885 | 9.472125
Permeate Agitator (RPM) | 600 |  | 110 | 65.3 | 79.85 | 12.32 |  | 2.5 | 54.1 | 74.79263 | 9.99 | 10.14 | 9.3 | 2.5 | 56.55 | 78.17972 |  | 99.9847 |  | 110 | 65.26667 | 77.78433 | 12.32333 | 64.62857 | 99.9811 | 46.748 | 425.633 | 10.640825
|  |  | 120 | 66.3 | 79.8 | 12.1 |  | 2.2 | 47.608 | 65.81751 | 10.66 | 10.08 | 9.5 | 2 | 45.24 | 62.54378 |  | 99.98392 |  | 120 | 66.33333 | 65.81751 | 12.8 | 69.84055 | 99.98069 | 50.518 | 476.151 | 11.903775
Feed Flowrate (l/hr) | 130 |  | 130 | 67.4 | 80.07 | 11.9 |  | 2 | 43.28 | 59.8341 | 11.08 | 10 | 9.6 | 1 | 22.62 | 31.27189 |  | 99.98356 |  | 130 | 67.33333 | 64.82028 | 13.18 | 46.90783 | 99.9804 | 33.93 | 510.081 | 12.752025
Permeate Flowrate (l/hr) | 130 |  | 140 | 68.5 | 80.07 | 11.5 |  | 4 | 86.56 | 119.6682 | 11.94 | 9.97 | 9.8 | 2 | 45.24 | 62.54378 |  | 99.98257 |  | 140 | 68.4 | 92.74286 | 13.74 | 52.11982 | 99.97989 | 37.7 | 547.781 | 13.694525
|  |  | 150 | 69.4 | 79.96 | 11.35 |  | 1.5 | 32.46 | 44.87558 | 12.52 | 9.91 | 10 | 2 | 45.24 | 62.54378 |  | 99.98196 |  | 150 | 69.3 | 46.87005 | 14.16667 | 62.54378 | 99.97953 | 45.24 | 593.021 | 14.825525
Feed Solution (g/L) | NaCl |  | 160 | 70.7 | 79.8 | 11.02 |  | 3.3 | 71.412 | 98.72627 | 13.28 | 9.92 | 10.2 | 2 | 45.24 | 62.54378 |  | 99.98122 |  | 160 | 70.53333 | 88.75392 | 14.56667 | 62.54378 | 99.97932 | 45.24 | 638.261 | 15.956525
| 35 |  | 170 | 71.8 | 79.96 | 10.8 |  | 2.2 | 47.608 | 65.81751 | 13.93 | 10.07 | 10.35 | 1.5 | 33.93 | 46.90783 |  | 99.9806 |  | 170 | 71.56667 | 70.80369 | 15.04333 | 54.20461 | 99.97895 | 39.208 | 677.469 | 16.936725
|  |  | 180 | 72.8 | 79.83 | 10.48 |  | 3.2 | 69.248 | 95.73456 | 14.42 | 10.07 | 10.45 | 1 | 22.62 | 31.27189 | 47.4 | 99.98019 |  | 180 | 72.63333 | 80.77604 | 15.42667 | 47.95023 | 99.97874 | 34.684 | 712.153 | 17.803825
Volume (ml) | 4000 | [7 empty] | Average Flux | 78.44916 |  |  |  |  | Average Flux | 53.89802 |  | 99.98622 | Average |  |  | 76.9533 |  | 54.69685 | 99.98231
[9 empty] | Overall Flux | 78.44916 |  |  |  |  | Overall Flux | 52.98848
|  | DUP 1 |  | FEED | [6 empty] | PERMEATE
|  |  | Time (min) | EC01 (mS/cm) | TT01in (oC) | L1 (cm) |  | ΔLF (mm) | ΔVF (ml) | FluxF (L/m2.hr) | EC02 (µS/cm) | TT04in (oC) | L2 (cm) | ΔLP (mm) | ΔVP (ml) | FluxP (L/m2.hr) | TDS (g/l) | Salt Rejection (%) | TDSave initial (g/l) | TDSave final (g/l) | Overall FluxF (L/m2.hr) | Overall FluxP (L/m2.hr)
|  |  | 0 | 56.1 | 79.45 | 15.68 |  |  |  |  | 11.99 | 8.81 | 11 |  |  |  | 36.5 |  | 36.43333 | 47.06667 | 76.9533 | 54.49416
|  |  | 10 | 56.8 | 80.02 | 15.4 |  | 2.8 | 60.592 | 83.76774 | 12.33 | 10.07 | 11.2 | 2 | 45.24 | 62.54378 |  | 99.97829
|  |  | 20 | 57.7 | 80.23 | 15.12 |  | 2.8 | 60.592 | 83.76774 | 12.74 | 10.31 | 11.38 | 1.8 | 40.716 | 56.2894 |  | 99.97792
|  |  | 30 | 58.3 | 79.97 | 14.88 |  | 2.4 | 51.936 | 71.80092 | 13.07 | 10.3 | 11.58 | 2 | 45.24 | 62.54378 |  | 99.97758
|  |  | 40 | 59 | 79.92 | 14.55 |  | 3.3 | 71.412 | 98.72627 | 13.45 | 10.08 | 11.78 | 2 | 45.24 | 62.54378 |  | 99.9772
|  |  | 50 | 60 | 79.86 | 14.3 |  | 2.5 | 54.1 | 74.79263 | 14.06 | 9.96 | 11.96 | 1.8 | 40.716 | 56.2894 |  | 99.97657
|  |  | 60 | 60.8 | 80.12 | 13.98 |  | 3.2 | 69.248 | 95.73456 | 14.49 | 9.92 | 12.1 | 1.4 | 31.668 | 43.78065 |  | 99.97617
|  |  | 70 | 61.5 | 80.2 | 13.73 |  | 2.5 | 54.1 | 74.79263 | 15.01 | 10.14 | 12.26 | 1.6 | 36.192 | 50.03502 |  | 99.97559
|  |  | 80 | 62.4 | 80.09 | 13.48 |  | 2.5 | 54.1 | 74.79263 | 15.45 | 10.14 | 12.38 | 1.2 | 27.144 | 37.52627 |  | 99.97524
|  |  | 90 | 63.3 | 80.09 | 13.28 |  | 2 | 43.28 | 59.8341 | 15.93 | 10.14 | 12.55 | 1.7 | 38.454 | 53.16221 |  | 99.97483
|  |  | 100 | 64.1 | 79.75 | 13 |  | 2.8 | 60.592 | 83.76774 | 16.4 | 10 | 12.69 | 1.4 | 31.668 | 43.78065 |  | 99.97441
|  |  | 110 | 64.9 | 79.99 | 12.72 |  | 2.8 | 60.592 | 83.76774 | 16.74 | 9.98 | 12.85 | 1.6 | 36.192 | 50.03502 |  | 99.97421
|  |  | 120 | 66.1 | 80.03 | 12.5 |  | 2.2 | 47.608 | 65.81751 | 17.12 | 9.98 | 13.08 | 2.3 | 52.026 | 71.92535 |  | 99.9741
|  |  | 130 | 66.9 | 79.97 | 12.25 |  | 2.5 | 54.1 | 74.79263 | 17.48 | 9.98 | 13.3 | 2.2 | 49.764 | 68.79816 |  | 99.97387
|  |  | 140 | 67.9 | 79.92 | 12.02 |  | 2.3 | 49.772 | 68.80922 | 17.89 | 9.81 | 13.4 | 1 | 22.62 | 31.27189 |  | 99.97365
|  |  | 150 | 68.8 | 79.99 | 11.85 |  | 1.7 | 36.788 | 50.85899 | 18.24 | 9.87 | 13.6 | 2 | 45.24 | 62.54378 |  | 99.97349
|  |  | 160 | 69.9 | 79.92 | 11.62 |  | 2.3 | 49.772 | 68.80922 | 18.46 | 9.98 | 13.8 | 2 | 45.24 | 62.54378 |  | 99.97359
|  |  | 170 | 70.8 | 79.93 | 11.35 |  | 2.7 | 58.428 | 80.77604 | 18.85 | 10.03 | 14.02 | 2.2 | 49.764 | 68.79816 |  | 99.97338
|  |  | 180 | 72 | 79.7 | 11.18 |  | 1.7 | 36.788 | 50.85899 | 19.18 | 9.93 | 14.25 | 2.3 | 52.026 | 71.92535 | 46.8 | 99.97336
[9 empty] | Average Flux | 74.79263 |  |  |  |  | Average Flux | 56.46313 |  | 99.97519
[9 empty] | Overall Flux | 74.79263 |  |  |  |  | Overall Flux | 56.46313
|  | DUP 2 |  | FEED | [6 empty] | PERMEATE
|  |  | Time (min) | EC01 (mS/cm) | TT01in (oC) | L1 (cm) | ΔLF (mm) | ΔLF (cm) | ΔVF (ml) | FluxF (L/m2.hr) | EC02 (µS/cm) | TT04in (oC) | L2 (cm) | ΔLP (mm) | ΔVP (ml) | FluxP (L/m2.hr) | TDS (g/l) | Salt Rejection (%)
|  |  | 0 | 56 | 80.23 | 14.9 |  |  |  |  | 5.49 | 9.53 | 7.5 |  |  |  | 36.5
|  |  | 10 | 56.7 | 79.97 | 14.67 | 2.3 | 0.23 | 49.772 | 68.80922 | 5.83 | 10.91 | 7.64 | 1.4 | 31.668 | 43.78065 |  | 99.98972
|  |  | 20 | 57.5 | 79.92 | 14.52 | 1.5 | 0.15 | 32.46 | 44.87558 | 6.24 | 10.64 | 7.77 | 1.3 | 29.406 | 40.65346 |  | 99.98915
|  |  | 30 | 58.3 | 79.86 | 14.22 | 3 | 0.3 | 64.92 | 89.75115 | 6.57 | 9.92 | 7.86 | 0.9 | 20.358 | 28.1447 |  | 99.98873
|  |  | 40 | 59.1 | 80.12 | 13.95 | 2.7 | 0.27 | 58.428 | 80.77604 | 6.95 | 10.37 | 8.1 | 2.4 | 54.288 | 75.05253 |  | 99.98824
|  |  | 50 | 60 | 80.2 | 13.62 | 3.3 | 0.33 | 71.412 | 98.72627 | 7.56 | 10.24 | 8.29 | 1.9 | 42.978 | 59.41659 |  | 99.9874
|  |  | 60 | 60.7 | 80.09 | 13.3 | 3.2 | 0.32 | 69.248 | 95.73456 | 7.99 | 10.13 | 8.45 | 1.6 | 36.192 | 50.03502 |  | 99.98684
|  |  | 70 | 61.8 | 80.09 | 12.9 | 4 | 0.4 | 86.56 | 119.6682 | 8.51 | 9.97 | 8.63 | 1.8 | 40.716 | 56.2894 |  | 99.98623
|  |  | 80 | 62.7 | 80.04 | 12.75 | 1.5 | 0.15 | 32.46 | 44.87558 | 8.95 | 9.86 | 8.88 | 2.5 | 56.55 | 78.17972 |  | 99.98573
|  |  | 90 | 63.7 | 80.11 | 12.5 | 2.5 | 0.25 | 54.1 | 74.79263 | 9.43 | 9.97 | 8.98 | 1 | 22.62 | 31.27189 |  | 99.9852
|  |  | 100 | 64.5 | 80.34 | 12.22 | 2.8 | 0.28 | 60.592 | 83.76774 | 9.9 | 10.13 | 9.15 | 1.7 | 38.454 | 53.16221 |  | 99.98465
|  |  | 110 | 65.6 | 80.12 | 11.97 | 2.5 | 0.25 | 54.1 | 74.79263 | 10.24 | 9.98 | 9.36 | 2.1 | 47.502 | 65.67097 |  | 99.98439
|  |  | 120 | 66.6 | 80.02 | 11.75 | 2.2 | 0.22 | 47.608 | 65.81751 | 10.62 | 9.98 | 9.6 | 2.4 | 54.288 | 75.05253 |  | 99.98405
|  |  | 130 | 67.7 | 79.9 | 11.55 | 2 | 0.2 | 43.28 | 59.8341 | 10.98 | 9.98 | 9.73 | 1.3 | 29.406 | 40.65346 |  | 99.98378
|  |  | 140 | 68.8 | 79.85 | 11.25 | 3 | 0.3 | 64.92 | 89.75115 | 11.39 | 9.81 | 9.93 | 2 | 45.24 | 62.54378 |  | 99.98344
|  |  | 150 | 69.7 | 79.85 | 11.1 | 1.5 | 0.15 | 32.46 | 44.87558 | 11.74 | 9.87 | 10.13 | 2 | 45.24 | 62.54378 |  | 99.98316
|  |  | 160 | 71 | 79.8 | 10.77 | 3.3 | 0.33 | 71.412 | 98.72627 | 11.96 | 9.98 | 10.33 | 2 | 45.24 | 62.54378 |  | 99.98315
|  |  | 170 | 72.1 | 80.07 | 10.55 | 2.2 | 0.22 | 47.608 | 65.81751 | 12.35 | 10.03 | 10.48 | 1.5 | 33.93 | 46.90783 |  | 99.98287
|  |  | 180 | 73.1 | 79.92 | 10.23 | 3.2 | 0.32 | 69.248 | 95.73456 | 12.68 | 9.93 | 10.61 | 1.3 | 29.406 | 40.65346 | 47 | 99.98265
[9 empty] | Average Flux | 77.61813 |  |  |  |  | Average Flux | 54.03088 |  | 99.98552
[9 empty] | Overall Flux | 77.61813 |  |  |  |  | Overall Flux | 54.03088