## Data
Date Performed | 2021-04-20 | RUN 1 |  | FEED | [6 empty] | PERMEATE | [8 empty] | Average | Time (min) | BRINE |  | PRODUCT
|  |  | Time (min) | EC01 (mS/cm) | TT01in (oC) | L1 (cm) |  | ΔLF (mm) | ΔVF (ml) | FluxF (L/m2.hr) | EC02 (µS/cm) | TT04in (oC) | L2 (cm) | ΔLP (mm) | ΔLP (cm) | ΔVP (ml) | FluxP (L/m2.hr) | TDS (g/l) | Salt Rejection (%) |  |  | EC01 (mS/cm) | FluxF (L/m2.hr) | EC02 (µS/cm) | FluxP (L/m2.hr) | Salt Rejection (%) | VolumeAve (ml) | Cum. Volume (ml) | Recovery
Membrane used | HVHP |  | 0 | 72.2 | 55.39 | 11.3 |  |  |  |  | 3.34 | 10.14 | 7.1 |  |  |  |  | 46.9 |  |  | 0 | 72 | 0 | 3.533333 | 0 | 0 | 0 | 0
Membrane Area (m2) | 0.00434 |  | 10 | 73 | 60.46 | 11.02 |  | 2.8 | 60.592 | 83.76774 | 3.36 | 11.14 | 7.15 | 0.5 |  | 11.31 | 15.63594 |  | 99.9954 |  | 10 | 72.73333 | 63.82304 | 3.57 | 12.50876 | 99.99511 | 9.048 | 9.048 | 0.3016
|  |  | 20 | 73.6 | 60.58 | 10.92 |  | 1 | 21.64 | 29.91705 | 3.68 | 11.53 | 7.18 | 0.3 |  | 6.786 | - |  | 99.995 |  | 20 | 73.33333 | 28.91982 | 3.79 | 21.89032 | 99.99483 | 12.818 | 21.866 | 0.7288667
Feed Temperature (oC) | 60 |  | 30 | 74.2 | 60.47 | 10.83 |  | 0.9 | 19.476 | 26.92535 | 3.81 | 10.75 | 7.28 | 1 |  | 22.62 | 31.27189 |  | 99.99487 |  | 30 | 73.9 | 22.93641 | 3.903333 | 23.97512 | 99.99472 | 17.342 | 39.208 | 1.306933
Product Temperature (oC) | 10 |  | 40 | 74.7 | 59.81 | 10.79 |  | 0.4 | 8.656 | 11.96682 | 3.91 | 10.25 | 7.35 | 0.7 |  | 15.834 | 21.89032 |  | 99.99477 |  | 40 | 74.46667 | 27.92258 | 4.003333 | 21.89032 | 99.99463 | 15.834 | 55.042 | 1.834733
Temperature Difference (oC) | 50 |  | 50 | 75.2 | 59.76 | 10.68 |  | 1.1 | 23.804 | 32.90876 | 4.04 | 10.14 | 7.4 | 0.5 |  | 11.31 | 15.63594 |  | 99.99463 |  | 50 | 75.06667 | 28.91982 | 4.103333 | 18.76313 | 99.99454 | 13.572 | 68.614 | 2.287133
|  |  | 60 | 75.8 | 59.8 | 10.55 |  | 1.3 | 28.132 | 38.89217 | 4.12 | 10.2 | 7.47 | 0.7 |  | 15.834 | 21.89032 |  | 99.99456 |  | 60 | 75.7 | 34.90323 | 4.196667 | 14.59355 | 99.99446 | 10.556 | 79.17 | 2.639
1mm equivalent feed (ml) | 21.64 |  | 70 | 76.3 | 59.76 | 10.48 |  | 0.7 | 15.148 | 20.94194 | 4.16 | 10.09 | 7.5 | 0.3 |  | 6.786 | 9.381567 |  | 99.99455 |  | 70 | 76.3 | 25.92811 | 4.286667 | 20.84793 | 99.99438 | 15.08 | 94.25 | 3.141667
1mm equivalent permeate (ml) | 22.62 |  | 80 | 76.9 | 59.77 | 10.4 |  | 0.8 | 17.312 | 23.93364 | 4.21 | 10.14 | 7.68 | 1.8 |  | 40.716 | 56.2894 |  | 99.99453 |  | 80 | 76.83333 | 30.91429 | 4.363333 | 42.73825 | 99.99432 | 30.914 | 125.164 | 4.172133
|  |  | 90 | 77.4 | 59.77 | 10.25 |  | 1.5 | 32.46 | 44.87558 | 4.27 | 10.14 | 7.72 | 0.4 |  | 9.048 | 12.50876 |  | 99.99448 |  | 90 | 77.46667 | 39.8894 | 4.47 | 19.80553 | 99.99423 | 14.326 | 139.49 | 4.649667
Feed Agitator (RPM) | 600 |  | 100 | 78 | 59.71 | 10.15 |  | 1 | 21.64 | 29.91705 | 4.31 | 10.14 | 7.88 | 1.6 |  | 36.192 | 50.03502 |  | 99.99447 |  | 100 | 78.13333 | 38.89217 | 4.566667 | 30.22949 | 99.99416 | 21.866 | 161.356 | 5.378533
Permeate Agitator (RPM) | 600 |  | 110 | 78.6 | 59.93 | 10 |  | 1.5 | 32.46 | 44.87558 | 4.4 | 10.09 | 7.93 | 0.5 |  | 11.31 | 15.63594 |  | 99.9944 |  | 110 | 78.76667 | 32.90876 | 4.686667 | 12.50876 | 99.99405 | 9.048 | 170.404 | 5.680133
|  |  | 120 | 79.2 | 60.04 | 9.91 |  | 0.9 | 19.476 | 26.92535 | 4.43 | 10.08 | 8 | 0.7 |  | 15.834 | 21.89032 |  | 99.99441 |  | 120 | 79.4 | 27.92258 | 4.73 | 26.05991 | 99.99404 | 18.85 | 189.254 | 6.308467
Feed Flowrate (l/hr) | 130 |  | 130 | 79.8 | 59.93 | 9.8 |  | 1.1 | 23.804 | 32.90876 | 4.48 | 10.07 | 8.02 | 0.2 |  | 4.524 | 6.254378 |  | 99.99439 |  | 130 | 80.1 | 34.90323 | 4.823333 | 15.63594 | 99.99398 | 11.31 | 200.564 | 6.685467
Permeate Flowrate (l/hr) | 130 |  | 140 | 80.5 | 59.88 | 9.71 |  | 0.9 | 19.476 | 26.92535 | 4.56 | 10.02 | 8.1 | 0.8 |  | 18.096 | 25.01751 |  | 99.99434 |  | 140 | 80.8 | 23.93364 | 4.92 | 26.05991 | 99.99391 | 18.85 | 219.414 | 7.3138
|  |  | 150 | 81.1 | 59.9 | 9.59 |  | 1.2 | 25.968 | 35.90046 | 4.62 | 10 | 8.2 | 1 |  | 22.62 | 31.27189 |  | 99.9943 |  | 150 | 81.4 | 30.91429 | 5.04 | 32.31429 | 99.99381 | 23.374 | 242.788 | 8.092933
Feed Solution (g/L) | NaCl |  | 160 | 81.7 | 59.84 | 9.5 |  | 0.9 | 19.476 | 26.92535 | 4.66 | 10.03 | 8.3 | 1 |  | 22.62 | 31.27189 |  | 99.9943 |  | 160 | 82.03333 | 24.93088 | 5.283333 | 30.22949 | 99.99356 | 21.866 | 264.654 | 8.8218
| 50 |  | 170 | 82.4 | 59.77 | 9.42 |  | 0.8 | 17.312 | 23.93364 | 4.73 | 9.98 | 8.4 | 1 |  | 22.62 | 31.27189 |  | 99.99426 |  | 170 | 82.73333 | 24.93088 | 5.596667 | 32.31429 | 99.99324 | 23.374 | 288.028 | 9.600933
|  |  | 180 | 83 | 59.83 | 9.36 |  | 0.6 | 12.984 | 17.95023 | 4.82 | 9.92 | 8.48 | 0.8 |  | 18.096 | 25.01751 | 54 | 99.99419 |  | 180 | 83.23333 | 23.93364 | 5.846667 | 27.1023 | 99.99298 | 19.604 | 307.632 | 10.2544
Volume (ml) | 3000 | [7 empty] | Average Flux | 32.24393 | [5 empty] | Average Flux | 24.83356 |  | 99.99455 | Average |  |  | 31.52371 |  | 23.85929 | 99.99416
[9 empty] | Overall Flux | 32.24393 | [5 empty] | Overall Flux | 23.97512
|  | DUP 1 |  | FEED | [6 empty] | PERMEATE
|  |  | Time (min) | EC01 (mS/cm) | TT01in (oC) | L1 (cm) |  | ΔLF (mm) | ΔVF (ml) | FluxF (L/m2.hr) | EC02 (µS/cm) | TT04in (oC) | L2 (cm) | ΔLP (mm) |  | ΔVP (ml) | FluxP (L/m2.hr) | TDS (g/l) | Salt Rejection (%) | TDSave initial (g/l) | TDSave final (g/l) | Overall FluxF (L/m2.hr) | Overall FluxP (L/m2.hr)
|  |  | 0 | 72.6 | 58.99 | 10.15 |  |  |  |  | 3.84 | 10.26 | 7.68 |  |  |  |  | 47.5 |  | 47.3 | 54.33333 | 31.52371 | 23.62765
|  |  | 10 | 73.3 | 59.76 | 10 |  | 1.5 | 32.46 | 44.87558 | 3.79 | 10.25 | 7.7 | 0.2 |  | 4.524 | 6.254378 |  | 99.99483
|  |  | 20 | 73.9 | 59.99 | 9.9 |  | 1 | 21.64 | 29.91705 | 4.08 | 10.2 | 7.8 | 1 |  | 22.62 | 31.27189 |  | 99.99448
|  |  | 30 | 74.5 | 60.05 | 9.8 |  | 1 | 21.64 | 29.91705 | 4.18 | 10.26 | 7.84 | 0.4 |  | 9.048 | 12.50876 |  | 99.99439
|  |  | 40 | 75 | 59.94 | 9.68 |  | 1.2 | 25.968 | 35.90046 | 4.31 | 10.25 | 7.9 | 0.6 |  | 13.572 | 18.76313 |  | 99.99425
|  |  | 50 | 75.6 | 60 | 9.6 |  | 0.8 | 17.312 | 23.93364 | 4.36 | 10.26 | 7.99 | 0.9 |  | 20.358 | 28.1447 |  | 99.99423
|  |  | 60 | 76.2 | 60 | 9.49 |  | 1.1 | 23.804 | 32.90876 | 4.46 | 10.16 | 8 | 0.1 |  | 2.262 | 3.127189 |  | 99.99415
|  |  | 70 | 76.8 | 60.06 | 9.4 |  | 0.9 | 19.476 | 26.92535 | 4.61 | 10.08 | 8.12 | 1.2 |  | 27.144 | 37.52627 |  | 99.994
|  |  | 80 | 77.3 | 60.02 | 9.3 |  | 1 | 21.64 | 29.91705 | 4.69 | 10.02 | 8.25 | 1.3 |  | 29.406 | 40.65346 |  | 99.99393
|  |  | 90 | 78 | 60 | 9.22 |  | 0.8 | 17.312 | 23.93364 | 4.83 | 9.99 | 8.28 | 0.3 |  | 6.786 | 9.381567 |  | 99.99381
|  |  | 100 | 78.6 | 60.06 | 9.05 |  | 1.7 | 36.788 | 50.85899 | 4.86 | 9.98 | 8.36 | 0.8 |  | 18.096 | 25.01751 |  | 99.99382
|  |  | 110 | 79.2 | 60 | 8.97 |  | 0.8 | 17.312 | 23.93364 | 5.06 | 9.99 | 8.41 | 0.5 |  | 11.31 | 15.63594 |  | 99.99361
|  |  | 120 | 79.7 | 59.94 | 8.89 |  | 0.8 | 17.312 | 23.93364 | 4.98 | 9.92 | 8.5 | 0.9 |  | 20.358 | 28.1447 |  | 99.99375
|  |  | 130 | 80.5 | 59.94 | 8.75 |  | 1.4 | 30.296 | 41.88387 | 5.15 | 9.93 | 8.55 | 0.5 |  | 11.31 | 15.63594 |  | 99.9936
|  |  | 140 | 81.2 | 59.9 | 8.68 |  | 0.7 | 15.148 | 20.94194 | 5.28 | 9.87 | 8.62 | 0.7 |  | 15.834 | 21.89032 |  | 99.9935
|  |  | 150 | 81.8 | 59.9 | 8.6 |  | 0.8 | 17.312 | 23.93364 | 5.47 | 9.76 | 8.74 | 1.2 |  | 27.144 | 37.52627 |  | 99.99331
|  |  | 160 | 82.4 | 59.84 | 8.5 |  | 1 | 21.64 | 29.91705 | 6.03 | 9.8 | 8.82 | 0.8 |  | 18.096 | 25.01751 |  | 99.99268
|  |  | 170 | 83.1 | 60 | 8.39 |  | 1.1 | 23.804 | 32.90876 | 6.77 | 9.88 | 8.92 | 1 |  | 22.62 | 31.27189 |  | 99.99185
|  |  | 180 | 83.7 | 59.8 | 8.3 |  | 0.9 | 19.476 | 26.92535 | 7.26 | 9.82 | 9.01 | 0.9 |  | 20.358 | 28.1447 | 54.5 | 99.99133
[9 empty] | Average Flux | 30.74808 | [5 empty] | Average Flux | 23.10645 |  | 99.99364
[9 empty] | Overall Flux | 30.74808 | [5 empty] | Overall Flux | 23.10645
|  | DUP 2 |  | FEED | [6 empty] | PERMEATE
|  |  | Time (min) | EC01 (mS/cm) | TT01in (oC) | L1 (cm) | ΔLF (mm) | ΔLF (cm) | ΔVF (ml) | FluxF (L/m2.hr) | EC02 (µS/cm) | TT04in (oC) | L2 (cm) | ΔLP (mm) | ΔLP (cm) | ΔVP (ml) | FluxP (L/m2.hr) | TDS (g/l) | Salt Rejection (%)
|  |  | 0 | 71.2 | 59.76 | 10.1 |  |  |  |  | 3.42 | 10.4 | 7.2 |  |  |  |  | 47.5
|  |  | 10 | 71.9 | 59.99 | 9.89 | 2.1 | 0.21 | 45.444 | 62.82581 | 3.56 | 10.14 | 7.25 | 0.5 | 0.05 | 11.31 | 15.63594
|  |  | 20 | 72.5 | 60.05 | 9.8 | 0.9 | 0.09 | 19.476 | 26.92535 | 3.61 | 10.16 | 7.29 | 0.4 | 0.04 | 9.048 | 12.50876 |  | 99.99502
|  |  | 30 | 73 | 59.94 | 9.76 | 0.4 | 0.04 | 8.656 | 11.96682 | 3.72 | 10.25 | 7.38 | 0.9 | 0.09 | 20.358 | 28.1447 |  | 99.9949
|  |  | 40 | 73.7 | 60 | 9.64 | 1.2 | 0.12 | 25.968 | 35.90046 | 3.79 | 10.25 | 7.46 | 0.8 | 0.08 | 18.096 | 25.01751 |  | 99.99486
|  |  | 50 | 74.4 | 60 | 9.54 | 1 | 0.1 | 21.64 | 29.91705 | 3.91 | 10.17 | 7.5 | 0.4 | 0.04 | 9.048 | 12.50876 |  | 99.99474
|  |  | 60 | 75.1 | 60.06 | 9.43 | 1.1 | 0.11 | 23.804 | 32.90876 | 4.01 | 10.12 | 7.56 | 0.6 | 0.06 | 13.572 | 18.76313 |  | 99.99466
|  |  | 70 | 75.8 | 60.02 | 9.33 | 1 | 0.1 | 21.64 | 29.91705 | 4.09 | 10.05 | 7.61 | 0.5 | 0.05 | 11.31 | 15.63594 |  | 99.9946
|  |  | 80 | 76.3 | 60 | 9.2 | 1.3 | 0.13 | 28.132 | 38.89217 | 4.19 | 10.05 | 7.71 | 1 | 0.1 | 22.62 | 31.27189 |  | 99.99451
|  |  | 90 | 77 | 59.93 | 9.03 | 1.7 | 0.17 | 36.788 | 50.85899 | 4.31 | 9.99 | 7.83 | 1.2 | 0.12 | 27.144 | 37.52627 |  | 99.9944
|  |  | 100 | 77.8 | 59.88 | 8.91 | 1.2 | 0.12 | 25.968 | 35.90046 | 4.53 | 9.95 | 7.88 | 0.5 | 0.05 | 11.31 | 15.63594 |  | 99.99418
|  |  | 110 | 78.5 | 59.9 | 8.81 | 1 | 0.1 | 21.64 | 29.91705 | 4.6 | 9.95 | 7.9 | 0.2 | 0.02 | 4.524 | 6.254378 |  | 99.99414
|  |  | 120 | 79.3 | 60.05 | 8.7 | 1.1 | 0.11 | 23.804 | 32.90876 | 4.78 | 10.17 | 7.99 | 0.9 | 0.09 | 20.358 | 28.1447 |  | 99.99397
|  |  | 130 | 80 | 59.94 | 8.6 | 1 | 0.1 | 21.64 | 29.91705 | 4.84 | 10.17 | 8.07 | 0.8 | 0.08 | 18.096 | 25.01751 |  | 99.99395
|  |  | 140 | 80.7 | 60 | 8.52 | 0.8 | 0.08 | 17.312 | 23.93364 | 4.92 | 10.25 | 8.17 | 1 | 0.1 | 22.62 | 31.27189 |  | 99.9939
|  |  | 150 | 81.3 | 60 | 8.41 | 1.1 | 0.11 | 23.804 | 32.90876 | 5.03 | 10.25 | 8.26 | 0.9 | 0.09 | 20.358 | 28.1447 |  | 99.99381
|  |  | 160 | 82 | 60.06 | 8.35 | 0.6 | 0.06 | 12.984 | 17.95023 | 5.16 | 10.25 | 8.37 | 1.1 | 0.11 | 24.882 | 34.39908 |  | 99.99371
|  |  | 170 | 82.7 | 60.02 | 8.29 | 0.6 | 0.06 | 12.984 | 17.95023 | 5.29 | 9.98 | 8.48 | 1.1 | 0.11 | 24.882 | 34.39908 |  | 99.9936
|  |  | 180 | 83 | 60 | 8.2 | 0.9 | 0.09 | 19.476 | 26.92535 | 5.46 | 9.98 | 8.57 | 0.9 | 0.09 | 20.358 | 28.1447 | 54.5 | 99.99342
[9 empty] | Average Flux | 31.57911 | [5 empty] | Average Flux | 23.80138 |  | 99.99426
[9 empty] | Overall Flux | 31.57911 | [5 empty] | Overall Flux | 23.80138