## GVHP data (0,22)
Date Performed |  | RUN 1 |  | FEED |  |  |  |  | PERMEATE | [7 empty] | Average | Time (min) | BRINE |  | PRODUCT
|  |  | Time (min) | EC01 (mS/cm) | L1 (cm) | ΔLF (mm) | ΔVF (ml) | FluxF (L/m2.hr) | EC02 (µS/cm) | L2 (cm) | ΔLP (mm) | ΔLP (cm) | ΔVP (ml) | FluxP (L/m2.hr) | TDS (g/l) | Salt Rejection (%) |  |  | EC01 (mS/cm) | FluxF (L/m2.hr) | EC02 (µS/cm) | FluxP (L/m2.hr) | Salt Rejection (%) | Volumefeed (ml) | Cum. Volume (ml) | Recovery (%) | permeate Volume (ml) | Cum. Volume (ml)
Membrane used | GVHP |  | 0 | 203 | 417.1 |  |  |  | 3.99 | 425.35 | [7 empty] | 0 | #REF! | 0 | 0 | 0 | 0 | 0 | 0 |  | 0 | 0
Membrane Area (m2) | 0.00434 |  | 30 | 209 | 416.7 | 4 | 86.56 | 119.6682 | 4.24 | 425.7 | 3.5 |  | 79.17 | 36.48387 |  | 99.99797 |  | 30 | 209 | 119.6682 | #DIV/0! | 36.48387 | 99.99797 | 86.56 | 86.56 | 1.97925 | 79.17 | 79.17
|  |  | 60 | 211 | 415.55 | 11.5 | 248.86 | 344.0461 | 4.67 | 425.7 | 0 |  | 0 | - |  | 99.99779 |  | 60 | 211 | #REF! | #DIV/0! | #REF! | 99.99779 | 248.86 | 335.42 | 1.97925 | 0 | 79.17
Feed Temperature (oC) | 60 |  | 90 | 214 | 416.45 | -9 | -194.76 | -269.2535 | 4.92 | 425.85 | 1.5 |  | 33.93 | 15.63594 |  | 99.9977 |  | 90 | 214 | #REF! | #DIV/0! | #REF! | 99.9977 | -194.76 | 140.66 | 2.8275 | 33.93 | 113.1
Product Temperature (oC) | 10 |  | 120 | 218 | 416 | 4.5 | 97.38 | 134.6267 | 5.38 | 426.15 | 3 |  | 67.86 | 31.27189 |  | 99.99753 |  | 120 | 218 | 134.6267 | #DIV/0! | 31.27189 | 99.99753 | 97.38 | 238.04 | 4.524 | 67.86 | 180.96
Temperature Difference (oC) | 50 |  | 150 | 220 | 415.8 | 2 | 43.28 | 59.8341 | 5.97 | 426.3 | 1.5 |  | 33.93 | 15.63594 |  | 99.99729 |  | 150 | 220 | 59.8341 | #DIV/0! | 15.63594 | 99.99729 | 43.28 | 281.32 | 5.37225 | 33.93 | 214.89
|  |  | 180 | 224 | 415.5 | 3 | 64.92 | 89.75115 | 6.94 | 426.6 | 3 |  | 67.86 | 31.27189 |  | 99.9969 |  | 180 | 224 | 89.75115 | #DIV/0! | 31.27189 | 99.9969 | 64.92 | 346.24 | 7.06875 | 67.86 | 282.75
1mm equivalent feed (ml) | 21.64 |  | 210 | 227 | 415.45 | 0.5 | 10.82 | 14.95853 | 8.17 | 426.6 | 0 |  | 0 | - |  | 99.9964 |  | 210 | 227 | 14.95853 | #DIV/0! | #DIV/0! | 99.9964 | 10.82 | 357.06 | 7.06875 | 0 | 282.75
1mm equivalent permeate (ml) | 22.62 |  | 240 | 229 | 415.2 | 2.5 | 54.1 | 74.79263 | 9.15 | 426.9 | 3 |  | 67.86 | 31.27189 |  | 99.996 |  | 240 | 229 | 74.79263 | #DIV/0! | 31.27189 | 99.996 | 54.1 | 411.16 | 8.76525 | 67.86 | 350.61
|  |  | 270 | 235 | 415.95 | -7.5 | -162.3 | -224.3779 | 10.65 | 427.2 | 3 |  | 67.86 | 31.27189 |  | 99.99547 |  | 270 | 235 | -224.3779 | #DIV/0! | 31.27189 | 99.99547 | -162.3 | 248.86 | 10.46175 | 67.86 | 418.47
Feed Agitator (RPM) | 600 |  | 300 | 238 | 414.65 | 13 | 281.32 | 388.9217 | 12.4 | 427.3 | 1 |  | 22.62 | 10.42396 |  | 99.99479 |  | 300 | 238 | 388.9217 | #DIV/0! | 10.42396 | 99.99479 | 281.32 | 530.18 | 11.02725 | 22.62 | 441.09
Permeate Agitator (RPM) | 600 |  | 330 | 243 | 414.4 | 2.5 | 54.1 | 74.79263 | 13.86 | 427.6 | 3 |  | 67.86 | 31.27189 |  | 99.9943 |  | 330 | 243 | 74.79263 | #DIV/0! | 31.27189 | 99.9943 | 54.1 | 584.28 | 12.72375 | 67.86 | 508.95
|  |  | 360 | 250 | 414.15 | 2.5 | 54.1 | 74.79263 | 16.48 | 427.8 | 2 |  | 45.24 | 20.84793 |  | 99.993408 |  | 360 | 250 | 74.79263 | #DIV/0! | 20.84793 | 99.993408 | 54.1 | 638.38 | 13.85475 | 45.24 | 554.19
Feed Flowrate (l/hr) | 130 | [11 empty] | average | 25.53871 |  |  |  | 390 | #DIV/0! | #DIV/0! | #DIV/0! | 25.53871 | #DIV/0!
Permeate Flowrate (l/hr) | 130 | [16 empty] | 420 | #DIV/0! | #DIV/0! | #DIV/0! | #DIV/0! | #DIV/0!
[18 empty] | 450 | #DIV/0! | #DIV/0! | #DIV/0! | #DIV/0! | #DIV/0!
Feed Solution (g/L) | NaCl | [16 empty] | 480 | #DIV/0! | #DIV/0! | #DIV/0! | #DIV/0! | #DIV/0!
| 200 | [16 empty] | 510 | #DIV/0! | #DIV/0! | #DIV/0! | #DIV/0! | #DIV/0!
[18 empty] | 540 | #DIV/0! | #DIV/0! | #DIV/0! | #DIV/0! | #DIV/0!
Volume (ml) | 4000 | [16 empty] | 570
600
630
660
690
720
750
780
810
840
870
900
930
960
990
1020
[17 empty] | Average |  |  | #REF! |  | #REF! | #DIV/0!
[17 empty] | TDSave initial (g/l) | TDSave final (g/l) | Overall FluxF (L/m2.hr) | Overall FluxP (L/m2.hr)
[17 empty] | #DIV/0! | #DIV/0! | #DIV/0! | #DIV/0!

## HVHP data (0,45)
Date Performed |  | RUN 1 |  | FEED |  |  |  |  | PERMEATE | [7 empty] | Average | Time (min) | BRINE |  | PRODUCT
|  |  | Time (min) | EC01 (g/l) | L1 (cm) | ΔLF (mm) | ΔVF (ml) | FluxF (L/m2.hr) | EC02 (µS/cm) | L2 (cm) | ΔLP (mm) | ΔLP (cm) | ΔVP (ml) | FluxP (L/m2.hr) | TDS (g/l) | Salt Rejection (%) |  |  | EC01 (mS/cm) | FluxF (L/m2.hr) | EC02 (µS/cm) | FluxP (L/m2.hr) | Salt Rejection (%) | Volumefeed (ml) | Cum. Volume (ml) | Recovery (%) | permeate Volume (ml) | Cum. Volume (ml)
Membrane used | HVHP |  | 0 | 206 | 416.7 |  |  |  | 3.19 | 426.8 | [7 empty] | 0 | #REF! | 0 | 0 | 0 | 0 | 0 | 0 |  | 0 | 0
Membrane Area (m2) | 0.00434 |  | 30 | 209 | 416.6 | 1 | 21.64 | 29.91705 | 3.2 | 426.85 | 0.5 |  | 11.31 | 5.211982 |  | 99.99847 |  | 30 | 209 | 29.91705 | #DIV/0! | 5.211982 | 99.99847 | 21.64 | 21.64 | 0.28275 | 11.31 | 11.31
|  |  | 60 | 213 | 416.45 | 1.5 | 32.46 | 44.87558 | 3.31 | 426.9 | 0.5 |  | 11.31 | 5.211982 |  | 99.99845 |  | 60 | 213 | #REF! | #DIV/0! | #REF! | 99.99845 | 32.46 | 54.1 | 0.5655 | 11.31 | 22.62
Feed Temperature (oC) | 60 |  | 90 | 217 | 416.15 | 3 | 64.92 | 89.75115 | 3.67 | 427.15 | 2.5 |  | 56.55 | 26.05991 |  | 99.99831 |  | 90 | 217 | #REF! | #DIV/0! | #REF! | 99.99831 | 64.92 | 119.02 | 1.97925 | 56.55 | 79.17
Product Temperature (oC) | 10 |  | 120 | 220 | 415.9 | 2.5 | 54.1 | 74.79263 | 4.33 | 427.35 | 2 |  | 45.24 | 20.84793 |  | 99.99803 |  | 120 | 220 | 74.79263 | #DIV/0! | 20.84793 | 99.99803 | 54.1 | 173.12 | 3.11025 | 45.24 | 124.41
Temperature Difference (oC) | 50 |  | 150 | 223 | 415.65 | 2.5 | 54.1 | 74.79263 | 5.34 | 427.45 | 1 |  | 22.62 | 10.42396 |  | 99.99761 |  | 150 | 223 | 74.79263 | #DIV/0! | 10.42396 | 99.99761 | 54.1 | 227.22 | 3.67575 | 22.62 | 147.03
|  |  | 180 | 227 | 415.5 | 1.5 | 32.46 | 44.87558 | 6.3 | 427.9 | 4.5 |  | 101.79 | 46.90783 |  | 99.99722 |  | 180 | 227 | 44.87558 | #DIV/0! | 46.90783 | 99.99722 | 32.46 | 259.68 | 6.2205 | 101.79 | 248.82
1mm equivalent feed (ml) | 21.64 |  | 210 | 230 | 415.12 | 3.8 | 82.232 | 113.6848 | 7.64 | 428.15 | 2.5 |  | 56.55 | 26.05991 |  | 99.99668 |  | 210 | 230 | 113.6848 | #DIV/0! | 26.05991 | 99.99668 | 82.232 | 341.912 | 7.63425 | 56.55 | 305.37
1mm equivalent permeate (ml) | 22.62 |  | 240 | 236 | 414.8 | 3.2 | 69.248 | 95.73456 | 10.51 | 428.25 | 1 |  | 22.62 | 10.42396 |  | 99.99555 |  | 240 | 236 | 95.73456 | #DIV/0! | 10.42396 | 99.99555 | 69.248 | 411.16 | 8.19975 | 22.62 | 327.99
|  |  | 270 | 237 | 414.7 | 1 | 21.64 | 29.91705 | 11.46 | 428.3 | 0.5 |  | 11.31 | 5.211982 |  | 99.99516 |  | 270 | 237 | 29.91705 | #DIV/0! | 5.211982 | 99.99516 | 21.64 | 432.8 | 8.4825 | 11.31 | 339.3
Feed Agitator (RPM) | 600 |  | 300 | 243 | 414.45 | 2.5 | 54.1 | 74.79263 | 14.27 | 428.8 | 5 |  | 113.1 | 52.11982 |  | 99.99413 |  | 300 | 243 | 74.79263 | #DIV/0! | 52.11982 | 99.99413 | 54.1 | 486.9 | 11.31 | 113.1 | 452.4
Permeate Agitator (RPM) | 600 |  | 330 | 248 | 414.3 | 1.5 | 32.46 | 44.87558 | 16 | 429 | 2 |  | 45.24 | 20.84793 |  | 99.99355 |  | 330 | 248 | 44.87558 | #DIV/0! | 20.84793 | 99.99355 | 32.46 | 519.36 | 12.441 | 45.24 | 497.64
|  |  | 360 | 253 | 414 | 3 | 64.92 | 89.75115 | 18.25 | 429.2 | 2 |  | 45.24 | 20.84793 |  | 99.99279 |  | 360 | 253 | 89.75115 | #DIV/0! | 20.84793 | 99.99279
Feed Flowrate (l/hr) | 130 | [12 empty] | 20.84793 |  |  |  | 390 | #DIV/0! | #DIV/0! | #DIV/0! | 20.84793 | #DIV/0!
Permeate Flowrate (l/hr) | 130 | [16 empty] | 420 | #DIV/0! | #DIV/0! | #DIV/0! | #DIV/0! | #DIV/0!
[18 empty] | 450 | #DIV/0! | #DIV/0! | #DIV/0! | #DIV/0! | #DIV/0!
Feed Solution (g/L) | NaCl | [16 empty] | 480 | #DIV/0! | #DIV/0! | #DIV/0! | #DIV/0! | #DIV/0!
| 200 | [16 empty] | 510 | #DIV/0! | #DIV/0! | #DIV/0! | #DIV/0! | #DIV/0!
[18 empty] | 540 | #DIV/0! | #DIV/0! | #DIV/0! | #DIV/0! | #DIV/0!
Volume (ml) | 4000 | [16 empty] | 570
600
630
660
690
720
750
780
810
840
870
900
930
960
990
1020
[17 empty] | Average |  |  | #REF! |  | #REF! | #DIV/0!
[17 empty] | TDSave initial (g/l) | TDSave final (g/l) | Overall FluxF (L/m2.hr) | Overall FluxP (L/m2.hr)
[17 empty] | #DIV/0! | #DIV/0! | #DIV/0! | #DIV/0!