## Data
Date Performed |  | RUN 1 |  | FEED | [6 empty] | PERMEATE | [8 empty] | Average | Time (min) | BRINE |  | PRODUCT
|  |  | Time (min) | EC01 (mS/cm) | TT01in (oC) | L1 (cm) |  | ΔLF (mm) | ΔVF (ml) | FluxF (L/m2.hr) | EC02 (µS/cm) | TT04in (oC) | L2 (cm) | ΔLP (mm) | ΔVP (ml) | FluxP (L/m2.hr) | TDS (g/l) | Salt Rejection (%) |  |  |  | EC01 (mS/cm) | FluxF (L/m2.hr) | EC02 (µS/cm) | FluxP (L/m2.hr) | Salt Rejection (%) | VolumeAve (ml) | Cum. Volume (ml) | Recovery
Membrane used | HVHP |  | 0 | 52.4 | 37.85 | 406.58 |  |  |  |  | 4.5 | 9.61 | 427.02 |  |  |  | 33 |  |  |  | 0 | 51.1 | 0 | 4.476667 | 0 | 0 | 0 | 0
Membrane Area (m2) | 0.00434 |  | 10 | 52.7 | 39.57 | 406.58 |  | 0 | 0 | 0 | 4.56 | 10.09 | 427.02 | 0 | 0 | - |  | 99.99135 |  |  | 10 | 51.26667 | 7.97788 | 4.533333 | - | 99.99118 | 0 | 0 | 0
|  |  | 20 | 52.9 | 40.02 | 406.38 |  | 2 | 43.28 | 59.8341 | 4.6 | 10.19 | 427.02 | 0 | 0 | - |  | 99.9913 |  |  | 20 | 51.43333 | 28.91982 | 4.646667 | 9.381567 | 99.99099 | 2.262 | 2.262 | 0.1131
Feed Temperature (oC) | 40 |  | 30 | 53.1 | 40.09 | 406.36 |  | 0.2 | 4.328 | 5.98341 | 4.68 | 10.19 | 427.03 | 0.1 | 2.262 | 3.127189 |  | 99.99119 |  |  | 30 | 51.6 | 10.96959 | 4.733333 | 6.254378 | 99.99085 | 3.016 | 5.278 | 0.2639
Product Temperature (oC) | 10 |  | 40 | 53.3 | 40.2 | 406.36 |  | 0 | 0 | 0 | 4.8 | 10.25 | 427.08 | 0.5 | 11.31 | 15.63594 |  | 99.99099 |  |  | 40 | 51.7 | 5.98341 | 4.796667 | 10.42396 | 99.99074 | 7.54 | 12.818 | 0.6409
Temperature Difference (oC) | 30 |  | 50 | 53.5 | 39.98 | 406.32 |  | 0.4 | 8.656 | 11.96682 | 4.81 | 10.24 | 427.1 | 0.2 | 4.524 | 6.254378 |  | 99.99101 |  |  | 50 | 51.9 | 24.93088 | 4.836667 | 6.254378 | 99.9907 | 3.016 | 15.834 | 0.7917
|  |  | 60 | 53.7 | 39.92 | 406.3 |  | 0.2 | 4.328 | 5.98341 | 4.82 | 10.19 | 427.12 | 0.2 | 4.524 | 6.254378 |  | 99.99102 |  |  | 60 | 52.1 | 6.980645 | 4.896667 | 6.254378 | 99.99062 | 1.508 | 17.342 | 0.8671
1mm equivalent feed (ml) | 21.64 |  | 70 | 53.9 | 39.9 | 406.3 |  | 0 | 0 | 0 | 4.86 | 10.19 | 427.15 | 0.3 | 6.786 | 9.381567 |  | 99.99098 |  |  | 70 | 52.26667 | 4.986175 | 4.943333 | 9.381567 | 99.99056 | 6.786 | 24.128 | 1.2064
1mm equivalent permeate (ml) | 22.62 |  | 80 | 54 | 39.92 | 406.3 |  | 0 | 0 | 0 | 4.92 | 10.19 | 427.16 | 0.1 | 2.262 | 3.127189 |  | 99.99089 |  |  | 80 | 52.4 | 1.99447 | 5.01 | 4.169585 | 99.99046 | 3.016 | 27.144 | 1.3572
|  |  | 90 | 54.2 | 39.87 | 406.22 |  | 0.8 | 17.312 | 23.93364 | 4.94 | 10.19 | 427.16 | 0 | 0 | - |  | 99.99089 |  |  | 90 | 52.56667 | 13.96129 | 5.063333 | 6.254378 | 99.99039 | 1.508 | 28.652 | 1.4326
Feed Agitator (RPM) | 600 |  | 100 | 54.5 | 39.92 | 406.2 |  | 0.2 | 4.328 | 5.98341 | 4.94 | 10.2 | 427.18 | 0.2 | 4.524 | 6.254378 |  | 99.99094 |  |  | 100 | 52.8 | 7.97788 | 5.113333 | 6.254378 | 99.99033 | 4.524 | 33.176 | 1.6588
Permeate Agitator (RPM) | 600 |  | 110 | 54.7 | 39.92 | 406.15 |  | 0.5 | 10.82 | 14.95853 | 4.96 | 10.19 | 427.18 | 0 | 0 | - |  | 99.99093 |  |  | 110 | 53 | 12.96406 | 5.146667 | 6.254378 | 99.9903 | 3.016 | 36.192 | 1.8096
|  |  | 120 | 54.9 | 39.92 | 406.09 |  | 0.6 | 12.984 | 17.95023 | 4.98 | 10.24 | 427.18 | 0 | 0 | - |  | 99.99093 |  |  | 120 | 53.16667 | 17.95023 | 5.213333 | 7.817972 | 99.9902 | 3.77 | 39.962 | 1.9981
Feed Flowrate (l/hr) | 130 |  | 130 | 55.1 | 39.86 | 406.01 |  | 0.8 | 17.312 | 23.93364 | 5 | 10.19 | 427.2 | 0.2 | 4.524 | 6.254378 |  | 99.99093 |  |  | 130 | 53.36667 | 11.96682 | 5.266667 | 10.94516 | 99.99014 | 5.278 | 45.24 | 2.262
Permeate Flowrate (l/hr) | 130 |  | 140 | 55.3 | 39.92 | 406.01 |  | 0 | 0 | 0 | 5.06 | 10.19 | 427.22 | 0.2 | 4.524 | 6.254378 |  | 99.99085 |  |  | 140 | 53.56667 | 7.97788 | 5.366667 | 6.254378 | 99.98999 | 4.524 | 49.764 | 2.4882
|  |  | 150 | 55.5 | 39.87 | 405.98 |  | 0.3 | 6.492 | 8.975115 | 5.17 | 10.2 | 427.25 | 0.3 | 6.786 | 9.381567 |  | 99.99068 |  |  | 150 | 53.73333 | 12.96406 | 5.456667 | 10.42396 | 99.98985 | 7.54 | 57.304 | 2.8652
Feed Solution (g/L) | NaCl |  | 160 | 55.6 | 39.92 | 405.95 |  | 0.3 | 6.492 | 8.975115 | 5.2 | 10.25 | 427.27 | 0.2 | 4.524 | 6.254378 |  | 99.99065 |  |  | 160 | 53.86667 | 6.980645 | 5.53 | 6.254378 | 99.98974 | 4.524 | 61.828 | 3.0914
| 35 |  | 170 | 55.8 | 39.92 | 405.95 |  | 0 | 0 | 0 | 5.32 | 10.23 | 427.3 | 0.3 | 6.786 | 9.381567 |  | 99.99047 | ` |  | 170 | 54.03333 | 7.97788 | 5.61 | 13.55115 | 99.98962 | 9.802 | 71.63 | 3.5815
|  |  | 180 | 56.1 | 39.87 | 405.89 |  | 0.6 | 12.984 | 17.95023 | 5.46 | 10.25 | 427.31 | 0.1 | 2.262 | 3.127189 | 35.9 | 99.99027 |  |  | 180 | 54.2 | 6.980645 | 5.703333 | 20.84793 | 99.98948 | 15.08 | 86.71 | 4.3355
Volume (ml) | 2000 | [7 empty] | Average Flux | 11.4682 |  |  |  |  | Average Flux | 6.976037 |  | 99.9909 |  | Average |  |  | 11.13579 |  | 8.645758 | 99.99034
[9 empty] | Overall Flux | 11.4682 |  |  |  |  | Overall Flux | 5.038249
|  | DUP 1 |  | FEED | [6 empty] | PERMEATE
|  |  | Time (min) | EC01 (mS/cm) | TT01in (oC) | L1 (cm) |  | ΔLF (mm) | ΔVF (ml) | FluxF (L/m2.hr) | EC02 (µS/cm) | TT04in (oC) | L2 (cm) | ΔLP (mm) | ΔVP (ml) | FluxP (L/m2.hr) | TDS (g/l) | Salt Rejection (%) |  | TDSave initial (g/l) | TDSave final (g/l) | Overall FluxF (L/m2.hr) | Overall FluxP (L/m2.hr)
|  |  | 0 | 52.1 | 39.52 | 406.85 |  |  |  |  | 5.2 | 9.8 | 427.54 |  |  |  | 33.1 |  |  | 32.56667 | 35.03333 | 11.13579 | 6.659754
|  |  | 10 | 52.3 | 39.81 | 406.8 |  | 0.5 | 10.82 | 14.95853 | 5.3 | 10.19 | 427.54 | 0 | 0 | - |  | 99.98987
|  |  | 20 | 52.5 | 40.04 | 406.75 |  | 0.5 | 10.82 | 14.95853 | 5.37 | 10.25 | 427.57 | 0.3 | 6.786 | 9.381567 |  | 99.98977
|  |  | 30 | 52.7 | 40.04 | 406.72 |  | 0.3 | 6.492 | 8.975115 | 5.5 | 10.24 | 427.6 | 0.3 | 6.786 | 9.381567 |  | 99.98956
|  |  | 40 | 52.7 | 40.04 | 406.7 |  | 0.2 | 4.328 | 5.98341 | 5.53 | 10.2 | 427.63 | 0.3 | 6.786 | 9.381567 |  | 99.98951
|  |  | 50 | 52.9 | 40.08 | 406.6 |  | 1 | 21.64 | 29.91705 | 5.6 | 10.24 | 427.65 | 0.2 | 4.524 | 6.254378 |  | 99.98941
|  |  | 60 | 53.2 | 40.09 | 406.55 |  | 0.5 | 10.82 | 14.95853 | 5.7 | 10.25 | 427.65 | 0 | 0 | - |  | 99.98929
|  |  | 70 | 53.4 | 40.14 | 406.5 |  | 0.5 | 10.82 | 14.95853 | 5.75 | 10.25 | 427.68 | 0.3 | 6.786 | 9.381567 |  | 99.98923
|  |  | 80 | 53.5 | 40.04 | 406.48 |  | 0.2 | 4.328 | 5.98341 | 5.79 | 10.31 | 427.7 | 0.2 | 4.524 | 6.254378 |  | 99.98918
|  |  | 90 | 53.7 | 40.14 | 406.45 |  | 0.3 | 6.492 | 8.975115 | 5.85 | 10.31 | 427.7 | 0 | 0 | - |  | 99.98911
|  |  | 100 | 53.9 | 40.11 | 406.45 |  | 0 | 0 | 0 | 5.91 | 10.25 | 427.73 | 0.3 | 6.786 | 9.381567 |  | 99.98904
|  |  | 110 | 54.1 | 40.09 | 406.4 |  | 0.5 | 10.82 | 14.95853 | 5.95 | 10.25 | 427.76 | 0.3 | 6.786 | 9.381567 |  | 99.989
|  |  | 120 | 54.3 | 40.15 | 406.32 |  | 0.8 | 17.312 | 23.93364 | 6 | 10.31 | 427.79 | 0.3 | 6.786 | 9.381567 |  | 99.98895
|  |  | 130 | 54.5 | 40.15 | 406.32 |  | 0 | 0 | 0 | 6.07 | 10.3 | 427.84 | 0.5 | 11.31 | 15.63594 |  | 99.98886
|  |  | 140 | 54.7 | 40.1 | 406.28 |  | 0.4 | 8.656 | 11.96682 | 6.15 | 10.25 | 427.85 | 0.1 | 2.262 | 3.127189 |  | 99.98876
|  |  | 150 | 54.9 | 40.1 | 406.22 |  | 0.6 | 12.984 | 17.95023 | 6.24 | 10.25 | 427.88 | 0.3 | 6.786 | 9.381567 |  | 99.98863
|  |  | 160 | 55 | 40.14 | 406.22 |  | 0 | 0 | 0 | 6.31 | 10.25 | 427.9 | 0.2 | 4.524 | 6.254378 |  | 99.98853
|  |  | 170 | 55.2 | 40.13 | 406.18 |  | 0.4 | 8.656 | 11.96682 | 6.36 | 10.25 | 427.95 | 0.5 | 11.31 | 15.63594 |  | 99.98848
|  |  | 180 | 55.4 | 40.15 | 406.17 |  | 0.1 | 2.164 | 2.991705 | 6.4 | 10.25 | 427.98 | 0.3 | 6.786 | 9.381567 | 35.9 | 99.98845
[9 empty] | Average Flux | 11.302 |  |  |  |  | Average Flux | 9.173088 |  | 99.98909
[9 empty] | Overall Flux | 11.302 |  |  |  |  | Overall Flux | 7.64424
|  | DUP 2 |  | FEED | [6 empty] | PERMEATE
|  |  | Time (min) | EC01 (mS/cm) | TT01in (oC) | L1 (cm) | ΔLF (mm) | ΔLF (cm) | ΔVF (ml) | FluxF (L/m2.hr) | EC02 (µS/cm) | TT04in (oC) | L2 (cm) | ΔLP (mm) | ΔVP (ml) | FluxP (L/m2.hr) | TDS (g/l) | Salt Rejection (%)
|  |  | 0 | 48.8 | 39.92 | 407.78 |  |  |  |  | 3.73 | 11.71 | 427.7 |  |  |  | 31.6
|  |  | 10 | 48.8 | 40.31 | 407.75 | 0.3 | 0.03 | 6.492 | 8.975115 | 3.74 | 10.7 | 427.7 | 0 | 0 | - |  | 99.99234
|  |  | 20 | 48.9 | 40.42 | 407.71 | 0.4 | 0.04 | 8.656 | 11.96682 | 3.97 | 10.53 | 427.7 | 0 | 0 | - |  | 99.99188
|  |  | 30 | 49 | 40.42 | 407.65 | 0.6 | 0.06 | 12.984 | 17.95023 | 4.02 | 10.47 | 427.7 | 0 | 0 | - |  | 99.9918
|  |  | 40 | 49.1 | 40.44 | 407.61 | 0.4 | 0.04 | 8.656 | 11.96682 | 4.06 | 10.46 | 427.72 | 0.2 | 4.524 | 6.254378 |  | 99.99173
|  |  | 50 | 49.3 | 40.49 | 407.5 | 1.1 | 0.11 | 23.804 | 32.90876 | 4.1 | 10.48 | 427.72 | 0 | 0 | - |  | 99.99168
|  |  | 60 | 49.4 | 40.49 | 407.5 | 0 | 0 | 0 | 0 | 4.17 | 10.48 | 427.72 | 0 | 0 | - |  | 99.99156
|  |  | 70 | 49.5 | 40.49 | 407.5 | 0 | 0 | 0 | 0 | 4.22 | 10.45 | 427.75 | 0.3 | 6.786 | 9.381567 |  | 99.99147
|  |  | 80 | 49.7 | 40.49 | 407.5 | 0 | 0 | 0 | 0 | 4.32 | 10.47 | 427.76 | 0.1 | 2.262 | 3.127189 |  | 99.99131
|  |  | 90 | 49.8 | 40.49 | 407.47 | 0.3 | 0.03 | 6.492 | 8.975115 | 4.4 | 10.42 | 427.78 | 0.2 | 4.524 | 6.254378 |  | 99.99116
|  |  | 100 | 50 | 40.49 | 407.41 | 0.6 | 0.06 | 12.984 | 17.95023 | 4.49 | 10.42 | 427.79 | 0.1 | 2.262 | 3.127189 |  | 99.99102
|  |  | 110 | 50.2 | 40.49 | 407.38 | 0.3 | 0.03 | 6.492 | 8.975115 | 4.53 | 10.48 | 427.8 | 0.1 | 2.262 | 3.127189 |  | 99.99098
|  |  | 120 | 50.3 | 40.47 | 407.34 | 0.4 | 0.04 | 8.656 | 11.96682 | 4.66 | 10.48 | 427.82 | 0.2 | 4.524 | 6.254378 |  | 99.99074
|  |  | 130 | 50.5 | 40.48 | 407.3 | 0.4 | 0.04 | 8.656 | 11.96682 | 4.73 | 10.43 | 427.82 | 0 | 0 | - |  | 99.99063
|  |  | 140 | 50.7 | 40.49 | 407.26 | 0.4 | 0.04 | 8.656 | 11.96682 | 4.89 | 10.45 | 427.85 | 0.3 | 6.786 | 9.381567 |  | 99.99036
|  |  | 150 | 50.8 | 40.47 | 407.22 | 0.4 | 0.04 | 8.656 | 11.96682 | 4.96 | 10.42 | 427.89 | 0.4 | 9.048 | 12.50876 |  | 99.99024
|  |  | 160 | 51 | 40.49 | 407.18 | 0.4 | 0.04 | 8.656 | 11.96682 | 5.08 | 10.42 | 427.91 | 0.2 | 4.524 | 6.254378 |  | 99.99004
|  |  | 170 | 51.1 | 40.49 | 407.14 | 0.4 | 0.04 | 8.656 | 11.96682 | 5.15 | 10.42 | 427.96 | 0.5 | 11.31 | 15.63594 |  | 99.98992
|  |  | 180 | 51.1 | 40.42 | 407.14 | 0 | 0 | 0 | 0 | 5.25 | 10.42 | 428.12 | 1.6 | 36.192 | 50.03502 | 33.3 | 99.98973
[9 empty] | Average Flux | 10.63717 |  |  |  |  | Average Flux | 10.94516 |  | 99.99103
[9 empty] | Overall Flux | 10.63717 |  |  |  |  | Overall Flux | 7.296774