## GVHP raw data
Date Performed | 1930-08-21 |  | RUN |  | FEED |  |  |  | PERMEATE | [7 empty] | Average | Time (min) | BRINE | PERMEATE |  | Salt Rejection (%) | VolumeAve (ml) | Cum. Volume (ml) | Recovery (%)
|  | TDS |  | Time (min) | EC01 (mS/cm) | L1 (cm) | ΔLF (mm) | ΔVF (ml) | EC02 (µS/cm) | L2 (cm) | ΔLP (mm) | ΔVP (ml) | Cum. Volume (ml) | Recovery | FluxP (L/m2.hr) | Salt Rejection (%) |  |  | EC01 (mS/cm) | EC02 (µS/cm) | FluxP (L/m2.hr)
Membrane used | GVHP | 15.63 |  | 0 | 24 | 415.95 |  |  | 3.35 | 424.8 |  |  | 0 |  |  |  |  | 0 | 24 | 3.35 | 0 | #DIV/0! |  | 0 | 0
Membrane Area (m2) | 0.00434 | 15.79 |  | 10 | 24.2 | 415.9 | 0.5 | 10.82 | 2.48 | 424.8 | 0 | 0 | 0 | 0 | 0 | 99.98616 |  | 10 | 24.2 | 2.48 | 0 | 99.98616 | 0 | 0 | 0
|  | 15.75 |  | 20 | 24.2 | 415.8 | 1 | 21.64 | 3.84 | 424.85 | 0.5 | 11.31 | 11.31 | 0.28275 | 15.63594 | 99.98975 |  | 20 | 24.2 | 3.84 | 15.63594 | 99.98975 | 11.31 | 11.31 | 0.28275
Feed Temperature (oC) | 40 | 15.73 |  | 30 | 24.2 | 415.75 | 0.5 | 10.82 | 3.84 | 424.9 | 0.5 | 11.31 | 22.62 | 0.5655 | 15.63594 | 99.98413 |  | 30 | 24.2 | 3.84 | 15.63594 | 99.98413 | 11.31 | 22.62 | 0.5655
Product Temperature (oC) | 10 | 15.82 |  | 40 | 24.3 | 415.7 | 0.5 | 10.82 | 3.77 | 425 | 1 | 22.62 | 45.24 | 1.131 | 31.27189 | 99.9842 |  | 40 | 24.3 | 3.77 | 31.27189 | 99.9842 | 22.62 | 45.24 | 1.131
Temperature Difference (oC) | 30 | 15.83 |  | 50 | 24.4 | 415.6 | 1 | 21.64 | 3.63 | 425 | 0 | 0 | 45.24 | 1.131 | 0 | 99.98455 |  | 50 | 24.4 | 3.63 | 0 | 99.98455 | 0 | 45.24 | 1.131
|  | 15.9 |  | 60 | 24.4 | 415.5 | 1 | 21.64 | 3.5 | 425.05 | 0.5 | 11.31 | 56.55 | 1.41375 | 15.63594 | 99.98512 |  | 60 | 24.4 | 3.5 | 15.63594 | 99.98512 | 11.31 | 56.55 | 1.41375
1mm equivalent feed (ml) | 21.64 | 15.95 |  | 70 | 24.6 | 415.4 | 1 | 21.64 | 3.39 | 425.1 | 0.5 | 11.31 | 67.86 | 1.6965 | 15.63594 | 99.98577 |  | 70 | 24.6 | 3.39 | 15.63594 | 99.98577 | 11.31 | 67.86 | 1.6965
1mm equivalent permeate (ml) | 22.62 | 16.02 |  | 80 | 24.6 | 415.3 | 1 | 21.64 | 3.33 | 425.15 | 0.5 | 11.31 | 79.17 | 1.97925 | 15.63594 | 99.98622 |  | 80 | 24.6 | 3.33 | 15.63594 | 99.98622 | 11.31 | 79.17 | 1.97925
|  | 16 |  | 90 | 24.7 | 415.15 | 1.5 | 32.46 | 3.21 | 425.2 | 0.5 | 11.31 | 90.48 | 2.262 | 15.63594 | 99.98652 |  | 90 | 24.7 | 3.21 | 15.63594 | 99.98652 | 11.31 | 90.48 | 2.262
Feed Agitator (RPM) | 150 | 16.14 |  | 100 | 24.8 | 415.05 | 1 | 21.64 | 3.22 | 425.25 | 0.5 | 11.31 | 101.79 | 2.54475 | 15.63594 | 99.98706 |  | 100 | 24.8 | 3.22 | 15.63594 | 99.98706 | 11.31 | 101.79 | 2.54475
Permeate Agitator (RPM) | 600 | 16.12 |  | 110 | 24.8 | 415 | 0.5 | 10.82 | 3.23 | 425.3 | 0.5 | 11.31 | 113.1 | 2.8275 | 15.63594 | 99.98702 |  | 110 | 24.8 | 3.23 | 15.63594 | 99.98702 | 11.31 | 113.1 | 2.8275
|  | 16.17 |  | 120 | 24.8 | 414.95 | 0.5 | 10.82 | 3.23 | 425.4 | 1 | 22.62 | 135.72 | 3.393 | 31.27189 | 99.98698 |  | 120 | 24.8 | 3.23 | 31.27189 | 99.98698 | 22.62 | 135.72 | 3.393
Feed Flowrate (l/hr) | 130 | 16.24 |  | 130 | 25 | 414.85 | 1 | 21.64 | 3.18 | 425.5 | 1 | 22.62 | 158.34 | 3.9585 | 31.27189 | 99.98708 |  | 130 | 25 | 3.18 | 31.27189 | 99.98708 | 22.62 | 158.34 | 3.9585
Permeate Flowrate (l/hr) | 130 | 16.28 |  | 140 | 25 | 414.8 | 0.5 | 10.82 | 3.19 | 425.5 | 0 | 0 | 158.34 | 3.9585 | 0 | 99.98728 |  | 140 | 25 | 3.19 | 0 | 99.98728 | 0 | 158.34 | 3.9585
|  | 16.32 |  | 150 | 25.1 | 414.75 | 0.5 | 10.82 | 3.2 | 425.55 | 0.5 | 11.31 | 169.65 | 4.24125 | 15.63594 | 99.98729 |  | 150 | 25.1 | 3.2 | 15.63594 | 99.98729 | 11.31 | 169.65 | 4.24125
Feed Solution (mg/L) | 27025 | 16.37 |  | 160 | 25.2 | 414.65 | 1 | 21.64 | 3.18 | 425.6 | 0.5 | 11.31 | 180.96 | 4.524 | 15.63594 | 99.9873 |  | 160 | 25.2 | 3.18 | 15.63594 | 99.9873 | 11.31 | 180.96 | 4.524
|  | 16.4 |  | 170 | 25.2 | 414.6 | 0.5 | 10.82 | 3.17 | 425.65 | 0.5 | 11.31 | 192.27 | 4.80675 | 15.63594 | 99.98738 |  | 170 | 25.2 | 3.17 | 15.63594 | 99.98738 | 11.31 | 192.27 | 4.80675
|  | 16.47 |  | 180 | 25.3 | 414.45 | 1.5 | 32.46 | 3.13 | 425.75 | 1 | 22.62 | 214.89 | 5.37225 | 31.27189 | 99.98747 |  | 180 | 25.3 | 3.13 | 31.27189 | 99.98747 | 22.62 | 214.89 | 5.37225
Volume (ml) | 4000 | [10 empty] | Average Flux |  |  | 16.50461 |  | Average |  | 24.67368 | 3.319474 | 16.50461 | #DIV/0!
[12 empty] | Overall Flux |  |  | 16.50461
19.80553

## HVHP raw data
Date Performed | 1930-08-21 |  | RUN 1 |  | FEED |  |  |  | PERMEATE | [7 empty] | Average | Time (min) | BRINE | PERMEATE |  | Salt Rejection (%) | VolumeAve (ml) | Cum. Volume (ml) | Recovery (%)
|  |  |  | Time (min) | EC01 (mS/cm) | L1 (cm) | ΔLF (mm) | ΔVF (ml) | EC02 (µS/cm) | L2 (cm) | ΔLP (mm) | ΔVP (ml) | Cum. Volume (ml) | Recovery | FluxP (L/m2.hr) | Salt Rejection (%) |  |  | EC01 (mS/cm) | EC02 (µS/cm) | FluxP (L/m2.hr)
Membrane used | HVHP | 16.08 |  | 0 | 24.7 | 416.5 |  |  | 2.03 | 425.3 |  |  | 0 |  |  |  |  | 0 | 24.7 | 2.03 | 0 | #DIV/0! |  | 0 | #DIV/0!
Membrane Area (m2) | 0.00434 | 16.13 |  | 10 | 24.9 | 416.5 | 0 | 0 | 2.22 | 425.3 | 0 | 0 | 0 | 0 | 0 | 99.99185 |  | 10 | 24.9 | 2.22 | 0 | 99.99185 | 0 | 0 | 0
|  | 16.21 |  | 20 | 24.9 | 416.5 | 0 | 0 | 2.22 | 425.3 | 0 | 0 | 0 | 0 | 0 | 99.99108 |  | 20 | 24.9 | 2.22 | 0 | 99.99108 | 0 | 0 | 0
Feed Temperature (oC) | 40 | 16.22 |  | 30 | 25 | 416.45 | 0.5 | 10.82 | 2.19 | 425.4 | 1 | 22.62 | 22.62 | 0.5655 | 31.27189 | 99.99112 |  | 30 | 25 | 2.19 | 31.27189 | 99.99112 | 22.62 | 22.62 | 0.5655
Product Temperature (oC) | 10 | 16.28 |  | 40 | 25.1 | 416.4 | 0.5 | 10.82 | 2.17 | 425.4 | 0 | 0 | 22.62 | 0.5655 | 0 | 99.99127 |  | 40 | 25.1 | 2.17 | 0 | 99.99127 | 0 | 22.62 | 0.5655
Temperature Difference (oC) | 30 | 16.38 |  | 50 | 25.2 | 416.25 | 1.5 | 32.46 | 2.12 | 425.5 | 1 | 22.62 | 45.24 | 1.131 | 31.27189 | 99.99139 |  | 50 | 25.2 | 2.12 | 31.27189 | 99.99139 | 22.62 | 45.24 | 1.131
|  | 16.43 |  | 60 | 25.2 | 416.15 | 1 | 21.64 | 2.12 | 425.5 | 0 | 0 | 45.24 | 1.131 | 0 | 99.99159 |  | 60 | 25.2 | 2.12 | 0 | 99.99159 | 0 | 45.24 | 1.131
1mm equivalent feed (ml) | 21.64 | 16.47 |  | 70 | 25.4 | 416 | 1.5 | 32.46 | 2.15 | 425.7 | 2 | 45.24 | 90.48 | 2.262 | 62.54378 | 99.99165 |  | 70 | 25.4 | 2.15 | 62.54378 | 99.99165 | 45.24 | 90.48 | 2.262
1mm equivalent permeate (ml) | 22.62 | 16.54 |  | 80 | 25.5 | 416 | 0 | 0 | 2.13 | 425.7 | 0 | 0 | 90.48 | 2.262 | 0 | 99.99157 |  | 80 | 25.5 | 2.13 | 0 | 99.99157 | 0 | 90.48 | 2.262
|  | 16.58 |  | 90 | 25.5 | 415.9 | 1 | 21.64 | 2.13 | 425.75 | 0.5 | 11.31 | 101.79 | 2.54475 | 15.63594 | 99.99165 |  | 90 | 25.5 | 2.13 | 15.63594 | 99.99165 | 11.31 | 101.79 | 2.54475
Feed Agitator (RPM) | 600 | 16.62 |  | 100 | 25.6 | 415.8 | 1 | 21.64 | 2.11 | 425.8 | 0.5 | 11.31 | 113.1 | 2.8275 | 15.63594 | 99.99168 |  | 100 | 25.6 | 2.11 | 15.63594 | 99.99168 | 11.31 | 113.1 | 2.8275
Permeate Agitator (RPM) | 600 | 16.71 |  | 110 | 25.8 | 415.7 | 1 | 21.64 | 2.09 | 425.9 | 1 | 22.62 | 135.72 | 3.393 | 31.27189 | 99.99182 |  | 110 | 25.8 | 2.09 | 31.27189 | 99.99182 | 22.62 | 135.72 | 3.393
|  | 16.82 |  | 120 | 25.8 | 415.6 | 1 | 21.64 | 2.11 | 426 | 1 | 22.62 | 158.34 | 3.9585 | 31.27189 | 99.9919 |  | 120 | 25.8 | 2.11 | 31.27189 | 99.9919 | 22.62 | 158.34 | 3.9585
Feed Flowrate (l/hr) | 130 | 16.83 |  | 130 | 25.9 | 415.55 | 0.5 | 10.82 | 2.12 | 426 | 0 | 0 | 158.34 | 3.9585 | 0 | 99.99185 |  | 130 | 25.9 | 2.12 | 0 | 99.99185 | 0 | 158.34 | 3.9585
Permeate Flowrate (l/hr) | 130 | 16.94 |  | 140 | 26 | 415.5 | 0.5 | 10.82 | 2.12 | 426.1 | 1 | 22.62 | 180.96 | 4.524 | 31.27189 | 99.99185 |  | 140 | 26 | 2.12 | 31.27189 | 99.99185 | 22.62 | 180.96 | 4.524
|  | 16.95 |  | 150 | 26.2 | 415.4 | 1 | 21.64 | 2.13 | 426.15 | 0.5 | 11.31 | 192.27 | 4.80675 | 15.63594 | 99.99191 |  | 150 | 26.2 | 2.13 | 15.63594 | 99.99191 | 11.31 | 192.27 | 4.80675
Feed Solution (mg/L) | 27025 | 14.04 |  | 160 | 26.2 | 415.3 | 1 | 21.64 | 2.15 | 426.2 | 0.5 | 11.31 | 203.58 | 5.0895 | 15.63594 | 99.99187 |  | 160 | 26.2 | 2.15 | 15.63594 | 99.99187 | 11.31 | 203.58 | 5.0895
|  | 17.09 |  | 170 | 26.3 | 415.2 | 1 | 21.64 | 2.18 | 426.3 | 1 | 22.62 | 226.2 | 5.655 | 31.27189 | 99.99183 |  | 170 | 26.3 | 2.18 | 31.27189 | 99.99183 | 22.62 | 226.2 | 5.655
|  | 17.15 |  | 180 | 26.4 | 415.1 | 1 | 21.64 | 2.2 | 426.45 | 1.5 | 33.93 | 260.13 | 6.50325 | 46.90783 | 99.99174 |  | 180 | 26.4 | 2.2 | 46.90783 | 99.99174 | 33.93 | 260.13 | 6.50325
Volume (ml) | 4000 | [10 empty] | Average Flux |  |  | 19.97926 |  | Average |  | 25.55789 | 2.141579 | 19.97926 | #DIV/0!
[12 empty] | Overall Flux |  |  | 19.97926
29.96889

## Sheet1
GVHP | HVHP | 150
19.81 | 29.97 | 600
20.86 | 25.25 | 1050
23.45 | 24.57