## GVHP (0,22) data
Date Performed |  | RUN 1 |  | FEED |  |  |  |  | PERMEATE | [7 empty] | Average | Time (min) | BRINE |  | PRODUCT
|  |  | Time (min) | EC01 (mS/cm) | L1 (cm) | ΔLF (mm) | ΔVF (ml) | FluxF (L/m2.hr) | EC02 (µS/cm) | L2 (cm) | ΔLP (mm) | ΔLP (cm) | ΔVP (ml) | FluxP (L/m2.hr) | TDS (g/l) | Salt Rejection (%) |  |  | EC01 (mS/cm) | FluxF (L/m2.hr) | EC02 (µS/cm) | FluxP (L/m2.hr) | Salt Rejection (%) | Volumefeed (ml) | Cum. Volume (ml) | Recovery (%) | permeate Volume (ml) | Cum. Volume (ml)
Membrane used | GVHP |  | 0 | 6.44 | 415.25 |  |  |  | 1.53 | 426.4 | [7 empty] | 0 | #REF! | 0 | 0 | 0 | 0 | 0 | 0 |  | 0 | 0
Membrane Area (m2) | 0.00434 |  | 60 | 6.58 | 414.7 | 5.5 | 119.02 | 164.5438 | 1.96 | 426.65 | 2.5 |  | 56.55 | 13.02995 |  | 99.97021 |  | 30 | 6.58 | 164.5438 | #DIV/0! | 13.02995 | 99.97021 | 119.02 | 119.02 | 1.41375 | 56.55 | 56.55
|  |  | 120 | 6.99 | 413.8 | 9 | 194.76 | 269.2535 | 2.12 | 427.2 | 5.5 |  | 124.41 | 28.6659 |  | 99.96967 |  | 60 | 6.99 | #REF! | #DIV/0! | #REF! | 99.96967 | 194.76 | 313.78 | 4.524 | 124.41 | 180.96
Feed Temperature (oC) | 60 |  | 180 | 7.08 | 413.5 | 3 | 64.92 | 89.75115 | 2.22 | 427.5 | 3 |  | 67.86 | 15.63594 |  | 99.96864 |  | 90 | 7.08 | #REF! | #DIV/0! | #REF! | 99.96864 | 64.92 | 378.7 | 6.2205 | 67.86 | 248.82
Product Temperature (oC) | 10 |  | 240 | 7.25 | 413.3 | 2 | 43.28 | 59.8341 | 2.16 | 428.15 | 6.5 |  | 147.03 | 33.87788 |  | 99.97021 |  | 120 | 7.25 | 59.8341 | #DIV/0! | 33.87788 | 99.97021 | 43.28 | 421.98 | 9.89625 | 147.03 | 395.85
Temperature Difference (oC) | 50 |  | 300 | 7.42 | 412.2 | 11 | 238.04 | 329.0876 | 2.17 | 428.45 | 3 |  | 67.86 | 15.63594 |  | 99.97075 |  | 150 | 7.42 | 329.0876 | #DIV/0! | 15.63594 | 99.97075 | 238.04 | 660.02 | 11.59275 | 67.86 | 463.71
|  |  | 360 | 7.6 | 411.65 | 5.5 | 119.02 | 164.5438 | 2.21 | 429 | 5.5 |  | 124.41 | 28.6659 |  | 99.97092 |  | 180 | 7.6 | 164.5438 | #DIV/0! | 28.6659 | 99.97092 | 119.02 | 779.04 | 14.703 | 124.41 | 588.12
1mm equivalent feed (ml) | 21.64 |  | 420 | 7.68 | 411.4 | 2.5 | 54.1 | 74.79263 | 2.34 | 429.05 | 0.5 |  | 11.31 | 2.605991 |  | 99.96953125 |  | 210 | 7.68 | 74.79263 | #DIV/0! | 2.605991 | 99.96953125 | 54.1 | 833.14 | 14.98575 | 11.31 | 599.43
1mm equivalent permeate (ml) | 22.62 |  | 480 | 7.76 | 411 | 4 | 86.56 | 119.6682 | 2.56 | 429.3 | 2.5 |  | 56.55 | 13.02995 |  | 99.96701 |  | 240 | 7.76 | 119.6682 | #DIV/0! | 13.02995 | 99.96701 | 86.56 | 919.7 | 16.3995 | 56.55 | 655.98
[14 empty] | 18.89343 |  |  |  | 270 | #DIV/0! | #DIV/0! | #DIV/0! | 18.89343 | #DIV/0!
Feed Agitator (RPM) | 600 | [16 empty] | 300 | #DIV/0! | #DIV/0! | #DIV/0! | #DIV/0! | #DIV/0!
Permeate Agitator (RPM) | 600 | [16 empty] | 330 | #DIV/0! | #DIV/0! | #DIV/0! | #DIV/0! | #DIV/0!
[18 empty] | 360 | #DIV/0! | #DIV/0! | #DIV/0! | #DIV/0! | #DIV/0!
Feed Flowrate (l/hr) | 130 | [16 empty] | 390 | #DIV/0! | #DIV/0! | #DIV/0! | #DIV/0! | #DIV/0!
Permeate Flowrate (l/hr) | 130 | [16 empty] | 420 | #DIV/0! | #DIV/0! | #DIV/0! | #DIV/0! | #DIV/0!
[18 empty] | 450 | #DIV/0! | 1 | #DIV/0! | #DIV/0! | #DIV/0!
Feed Solution | Actual brine | [16 empty] | 480 | #DIV/0! | #DIV/0! | #DIV/0! | #DIV/0! | #DIV/0!
[18 empty] | 510 | #DIV/0! | #DIV/0! | #DIV/0! | #DIV/0! | #DIV/0!
[18 empty] | 540 | #DIV/0! | #DIV/0! | #DIV/0! | #DIV/0! | #DIV/0!
Volume (ml) | 4000 | [16 empty] | 570
600
630
660
690
720
750
780
810
840
870
900
930
960
990
1020
[17 empty] | Average |  |  | #REF! |  | #REF! | #DIV/0!
[17 empty] | TDSave initial (g/l) | TDSave final (g/l) | Overall FluxF (L/m2.hr) | Overall FluxP (L/m2.hr)
[17 empty] | #DIV/0! | #DIV/0! | #DIV/0! | #DIV/0!
1

## HVHP (0,45) data
Date Performed |  | RUN 1 |  | FEED |  |  |  |  | PERMEATE | [7 empty] | Average | Time (min) | BRINE |  | PRODUCT
|  |  | Time (min) | EC01 (g/l) | L1 (cm) | ΔLF (mm) | ΔVF (ml) | FluxF (L/m2.hr) | EC02 (µS/cm) | L2 (cm) | ΔLP (mm) | ΔLP (cm) | ΔVP (ml) | FluxP (L/m2.hr) | TDS (g/l) | Salt Rejection (%) |  |  | EC01 (mS/cm) | FluxF (L/m2.hr) | EC02 (µS/cm) | FluxP (L/m2.hr) | Salt Rejection (%) | Volumefeed (ml) | Cum. Volume (ml) | Recovery (%) | permeate Volume (ml) | Cum. Volume (ml)
Membrane used | GVHP |  | 0 | 6.21 | 416 |  |  |  | 1.39 | 424.75 | [7 empty] | 0 | #REF! | 0 | 0 | 0 | 0 | 0 | 0 |  | 0 | 0
Membrane Area (m2) | 0.00434 |  | 60 | 6.25 | 415.6 | 4 | 86.56 | 119.6682 | 1.53 | 425.1 | 3.5 |  | 79.17 | 18.24194 |  | 99.97 |  | 30 | #DIV/0! | 119.6682 | #DIV/0! | 18.24194 | 99.97 | 86.56 | 86.56 | 1.97925 | 79.17 | 79.17
|  |  | 120 | 6.45 | 415.2 | 4 | 86.56 | 119.6682 | 1.89 | 425.3 | 2 |  | 45.24 | 10.42396 |  | 99.9707 |  | 60 | 6.45 | #REF! | #DIV/0! | #REF! | 99.9707 | 86.56 | 173.12 | 3.11025 | 45.24 | 124.41
Feed Temperature (oC) | 60 |  | 180 | 6.68 | 414.7 | 5 | 108.2 | 149.5853 | 2.11 | 425.6 | 3 |  | 67.86 | 15.63594 |  | 99.96841 |  | 90 | 6.68 | #REF! | #DIV/0! | #REF! | 99.96841 | 108.2 | 281.32 | 4.80675 | 67.86 | 192.27
Product Temperature (oC) | 10 |  | 240 | 6.77 | 414.3 | 4 | 86.56 | 119.6682 | 2.29 | 425.85 | 2.5 |  | 56.55 | 13.02995 |  | 99.96617 |  | 120 | 6.77 | 119.6682 | #DIV/0! | 13.02995 | 99.96617 | 86.56 | 367.88 | 6.2205 | 56.55 | 248.82
Temperature Difference (oC) | 50 |  | 300 | 6.84 | 414 | 3 | 64.92 | 89.75115 | 2.48 | 426.2 | 3.5 |  | 79.17 | 18.24194 |  | 99.96374 |  | 150 | 6.84 | 89.75115 | #DIV/0! | 18.24194 | 99.96374 | 64.92 | 432.8 | 8.19975 | 79.17 | 327.99
|  |  | 360 | 6.97 | 413.5 | 5 | 108.2 | 149.5853 | 2.83 | 426.4 | 2 |  | 45.24 | 10.42396 |  | 99.9594 |  | 180 | 6.97 | 149.5853 | #DIV/0! | 10.42396 | 99.9594 | 108.2 | 541 | 9.33075 | 45.24 | 373.23
1mm equivalent feed (ml) | 21.64 |  | 420 | 7.1 | 413.15 | 3.5 | 75.74 | 104.7097 | 3.35 | 426.7 | 3 |  | 67.86 | 15.63594 |  | 99.95282 |  | 210 | 7.1 | 104.7097 | #DIV/0! | 15.63594 | 99.95282 | 75.74 | 616.74 | 11.02725 | 67.86 | 441.09
1mm equivalent permeate (ml) | 22.62 |  | 480 | 7.25 | 412.6 | 5.5 | 119.02 | 164.5438 | 3.86 | 426.95 | 2.5 |  | 56.55 | 13.02995 |  | 99.94676 |  | 240 | 7.25 | 164.5438 | #DIV/0! | 13.02995 | 99.94676 | 119.02 | 735.76 | 12.441 | 56.55 | 497.64
[14 empty] | 14.33295 |  |  |  | 270 | #DIV/0! | #DIV/0! | #DIV/0! | 14.33295 | #DIV/0!
Feed Agitator (RPM) | 600 | [16 empty] | 300 | #DIV/0! | #DIV/0! | #DIV/0! | #DIV/0! | #DIV/0!
Permeate Agitator (RPM) | 600 | [16 empty] | 330 | #DIV/0! | #DIV/0! | #DIV/0! | #DIV/0! | #DIV/0!
[18 empty] | 360 | #DIV/0! | #DIV/0! | #DIV/0! | #DIV/0! | #DIV/0!
Feed Flowrate (l/hr) | 130 | [16 empty] | 390 | #DIV/0! | #DIV/0! | #DIV/0! | #DIV/0! | #DIV/0!
Permeate Flowrate (l/hr) | 130 | [16 empty] | 420 | #DIV/0! | #DIV/0! | #DIV/0! | #DIV/0! | #DIV/0!
[18 empty] | 450 | #DIV/0! | #DIV/0! | #DIV/0! | #DIV/0! | #DIV/0!
Feed Solution (g/L) | Actual brine | [16 empty] | 480 | #DIV/0! | #DIV/0! | #DIV/0! | #DIV/0! | #DIV/0!
[18 empty] | 510 | #DIV/0! | #DIV/0! | #DIV/0! | #DIV/0! | #DIV/0!
[18 empty] | 540 | #DIV/0! | #DIV/0! | #DIV/0! | #DIV/0! | #DIV/0!
Volume (ml) | 4000 | [16 empty] | 570
600
630
660
690
720
750
780
810
840
870
900
930
960
990
1020
[17 empty] | Average |  |  | #REF! |  | #REF! | #DIV/0!
[17 empty] | TDSave initial (g/l) | TDSave final (g/l) | Overall FluxF (L/m2.hr) | Overall FluxP (L/m2.hr)
[17 empty] | #DIV/0! | #DIV/0! | #DIV/0! | #DIV/0!

## Sheet1
Membrane | Average Flux (L/m2.hr) | Salt Rejection (%) | Water Recovery (%) | Cumulative permeate volume (mL)
GVHP | 18.89343 | 99.96701 | 16.3995 | 655.98
HVHP | 14.33295 | 99.94676 | 12.441 | 497.64