## Parameters
Student number | 214049760
Student | Tshipoy William Mukind
Laboratory | CPUT Strength of Material Laboratory
Supervision | Ms Sheheeda Petersen
Date | 2022-05-05
Test perform | Tensile test
Standard | ASTM D3039
Machine | Hounsfield Univesral Testing Machine
Nominal force | 50 kN
Software | Horizon
Sample | Mercury wave
Specimen_L | Specimen cut along the fiber
Specimen_T | Specimen cut across the fiber
Raw data | Test result generated by the software
Computed data | Calculated results
Symbol | Characteristic | Dimension
LG | Gage length | mm
wG | Gage width | mm
tG | Gage thickness | mm
A | Surface area | mm^2
Fult | Ultimate force | N
σult | Ultimate stress | MPa
δ | Maximum longitudinale displacement | mm
δlat | Maximum lateral displacement | mm
εUlt_long | Longitudinal ultimate strain | 100%
εlon | longitudinal Strain at the first point of the elastic region of the curve | 100%
εOffset_long | longitudinal Strain at the yield point | 100%
εUlt_lat | Lateral ultimate strain | 100%
εlat | Lateral strain at the first point of the elastic region of the curve | 100%
εOffset_lat | Lateral strain at the yield point | 100%
ѵ | Poisson's ratio | Dimensionless
σyield | Yield strength | MPa
Echord | Chord Modulus of Elasticity | GPa
%δ | Percentatge elongation | %
ΔΕ | Modulus of elasticity incertainties factor | Dimensionless
Δσ | Ultimate stress incertainties factor | Dimensionless
Δν | Poisson's ratio incertainties factor | Dimensionless
4%E | Youmg's modulus accuracy factor | Dimensionless
4%σult | Ultimate stress accuracy factor | Dimensionless
4%ѵ | Poisson's ratio accuracy factor | Dimensionless
X | arithmetic mean | Accordingly
S | Standard deviation
v | Variance [%]
Note
Accuracy condition | Uncertainties factor should be less than accuracy factor

## Raw data
Specimen | L_G [mm] | w [mm] | t [mm] | A [mm^2] | F [N] | σ [MPa] | l [mm]
T1 | 24.8 | 11.2 | 1.6 | 17.9 | 2350 | 131 | 1.76
T2 | 24.7 | 10.6 | 1.6 | 17 | 1110 | 65.2 | 0.719
T3 | 20.5 | 10 | 1.6 | 16 | 1820 | 114 | 1.35
T4 | 25 | 11.4 | 1.6 | 18.2 | 1500 | 82.3 | 1.88
T5 | 24.4 | 10.6 | 1.6 | 17 | 2090 | 123 | 1.25
T6 | 23 | 10.3 | 1.6 | 16.5 | 1920 | 116 | 1.05
X | 23.73333 | 10.68333 | 1.6 | 17.1 | 1798.333 | 105.25 | 1.334833
S | 1.587101 | 0.4844814 | 2.220446e-16 | 0.7571878 | 401.556 | 23.45547 | 0.3970266
v [%] | 6.687222 | 4.534927 | 1.387779e-14 | 4.427999 | 22.32934 | 22.28548 | 29.74354
L1 | 25.5 | 10.8 | 1.6 | 17.3 | 2620 | 152 | 1.65
L2 | 25.7 | 10.8 | 1.6 | 17.3 | 2460 | 142 | 1.89
L3 | 25 | 10.7 | 1.6 | 17.1 | 2100 | 123 | 1.32
L4 | 25.3 | 10.2 | 1.6 | 16.3 | 2080 | 127 | 1.1
L5 | 25.4 | 10 | 1.6 | 16 | 1840 | 115 | 1.79
L6 | 25.1 | 9.7 | 1.6 | 15.5 | 2510 | 162 | 1.96
X | 25.33333 | 10.36667 | 1.6 | 16.58333 | 2268.333 | 136.8333 | 1.618333
S | 0.2357023 | 0.4268749 | 2.220446e-16 | 0.6938219 | 278.7123 | 16.60739 | 0.3105595
v [%] | 0.9304037 | 4.117765 | 1.387779e-14 | 4.183851 | 12.2871 | 12.13695 | 19.19008

## Computed data
Specimen | LG1 | w | t | Alat | Fult | σUlt2[MPa] | δ | LG2 | εUlt2 [%] | σall2[MPa] | ε2 | εO [%] | σy2 [MPa] | E2 [GPa] | %δ | w1 | δlat |  | ѵ2 [%] | εlong_1 | εlong_2 | %δ2
L1 | 25.5 | 10.8 | 1.623 | 17.5284 | 2624 | 149.6999 | 1.463 | 26.963 | 5.737255 | 12.591 | 0.2223529 | 0.9141176 | 39.59859 | 4.904529 | 0.05737255 | 10.214 | 0.586003 | -0.05425954 | 0.9457405 | 1.434314 | 2.868627 | 5.706732
L2 | 25.7 | 10.8 | 1.623 | 17.5284 | 2458 | 140.2296 | 1.795 | 27.495 | 6.984436 | 5.039251 | 0.09727626 | 0.7155642 | 45.46907 | 5.491992 | 0.06984436 | 10.09493 | 0.7050736 | -0.0652846 | 0.9347154 | 1.746109 | 3.492218 | 6.958902
L3 | 25 | 10.7 | 1.623 | 17.3661 | 2100 | 120.9253 | 1.25921 | 26.25921 | 11.76832 | 12.57623 | 0.6141121 | 1.890748 | 42.49659 | 2.658488 | 0.0503684 | 10.1869 | 0.513098 | -0.04795308 | 0.4074761 | 2.942079 | 5.884159 | 11.72283
L4 | 25.3 | 10.2 | 1.623 | 16.5546 | 2080 | 125.6448 | 0.8895099 | 26.18951 | 4.143241 | 7.387675 | 0.09343874 | 0.6499605 | 38.87741 | 6.095376 | 0.03515849 | 9.853564 | 0.3464364 | -0.03396436 | 0.8197533 | 1.03581 | 2.071621 | 4.122628
L5 | 25.4 | 10 | 1.623 | 16.23 | 1835 | 113.0622 | 1.743 | 27.143 | 6.862205 | 10.36969 | 0.1479921 | 0.634252 | 36.3894 | 6.959699 | 0.06862205 | 9.357845 | 0.6421545 | -0.06421545 | 0.9357845 | 1.715551 | 3.431102 | 6.845959
L6 | 25.1 | 9.7 | 1.623 | 15.7431 | 2507 | 154.467 | 1.8362 | 26.9362 | 7.229134 | 7.11029 | 0.08464567 | 0.4598425 | 43.49969 | 9.003132 | 0.07315538 | 9.038766 | 0.6612343 | -0.06816849 | 0.9429689 | 1.807283 | 3.614567 | 7.211977
XL | 25.33333 | 10.36667 | 1.623 | 16.8251 | 2267.333 | 134.0048 | 1.497653 | 26.83099 | 7.120765 | 9.17902 | 0.2099696 | 0.8774141 | 41.05513 | 5.852203 | 0.05908687 | 9.791 | 0.5756667 | -0.05564092 | 0.8310731 | 1.780191 | 3.560382 | 7.094838 | 5.9 | 0.8
S | 0.2357023 | 0.4268749 | 0 | 0.692818 | 280.1819 | 15.18411 | 0.3393912 | 0.4664019 | 2.326538 | 2.864336 | 0.1867757 | 0.4725139 | 3.05967 | 1.933981 | 0.01326703 | 0.4444903 | 0.1190636 | 0.01193278 | 0.1944814 | 0.5816345 | 1.163269 | 2.319243
v [%] | 0.9304037 | 4.117765 | 0 | 4.117765 | 12.35733 | 11.33102 | 22.66153 | 1.738296 | 32.67259 | 31.20525 | 88.95369 | 53.85301 | 7.45259 | 33.04705 | 22.45342 | 4.539784 | 20.68273 | -21.44605 | 23.40124 | 32.67259 | 32.67259 | 32.68916
Specimen | LG1 | w | t | Alat | Fult | σUlt2 [MPa] | δ | LG2 | εUlt2 [%] | σall2 [MPa] | ε1 | εO [%] | σy2 [MPa] | E2 [GPa] | %δ | w1 | δlat | εlat[%] | ѵ2 [%] | εlong_1 | εlong_2 | %δ2
T1 | 24.8 | 11.2 | 1.623 | 18.1776 | 2350 | 129.28 | 1.541 | 26.341 | 6.21371 | 9.69875 | 0.1383065 | 0.6741935 | 45.28651 | 5.541445 | 0.0621371 | 10.54478 | 0.6552219 | -0.05850196 | 0.941498 | 1.553427 | 3.106855 | 6.19038
T2 | 24.7 | 10.6 | 1.623 | 17.2038 | 1105 | 64.23 | 1.608 | 26.308 | 6.510121 | 11.66021 | 0.3291498 | 0.7376518 | 25.31999 | 7.291007 | 0.06510121 | 9.952106 | 0.6478942 | -0.06112209 | 0.9388779 | 1.62753 | 3.255061 | 6.501312
T3 | 20.5 | 10 | 1.623 | 16.23 | 1822 | 98.47478 | 1.2003 | 21.7003 | 5.855122 | 7.52343 | 0.2053659 | 0.9131707 | 32.09889 | 4.196268 | 0.05855122 | 9.446874 | 0.553126 | -0.0553126 | 0.9446874 | 1.46378 | 2.927561 | 5.831655
T4 | 25 | 11.4 | 1.623 | 18.5022 | 1502 | 81.17954 | 0.8568 | 25.8568 | 3.4272 | 8.280096 | 0.0912 | 0.7696 | 37.02803 | 4.371666 | 0.034272 | 11.02225 | 0.3777544 | -0.03313635 | 0.9668636 | 0.8568 | 1.7136 | 3.408631
T5 | 24.4 | 10.6 | 1.623 | 17.2038 | 2085 | 121.1942 | 1.124 | 25.524 | 4.606557 | 5.231402 | 0.09959016 | 0.5413934 | 34.30056 | 6.760119 | 0.04606557 | 10.13321 | 0.466792 | -0.04403698 | 0.955963 | 1.151639 | 2.303279 | 4.58863
T6 | 23 | 10.3 | 1.623 | 16.7169 | 1915 | 114.5547 | 0.8565 | 23.8565 | 3.723913 | 14.51824 | 0.2708696 | 0.8108696 | 37.20786 | 5.683633 | 0.03723913 | 9.930208 | 0.3697923 | -0.03590217 | 0.9640978 | 0.9309783 | 1.861957 | 3.703758
XT | 23.73333 | 10.68333 | 1.623 | 17.33905 | 1796.5 | 101.4855 | 1.197767 | 24.9311 | 5.056104 | 9.485356 | 0.1890803 | 0.7411465 | 35.20697 | 5.64069 | 0.05056104 | 10.17157 | 0.5117635 | -0.04800202 | 0.951998 | 1.264026 | 2.528052 | 5.037394 | 5.6 | 0.9
S | 1.587101 | 0.4844814 | 0 | 0.7863133 | 401.9099 | 22.88063 | 0.2955982 | 1.667581 | 1.205736 | 2.986174 | 0.0882621 | 0.115224 | 6.015965 | 1.131749 | 0.01205736 | 0.4993345 | 0.1161604 | 0.01094643 | 0.01094643 | 0.3014341 | 0.6028682 | 1.206657
v [%] | 6.687222 | 4.534927 | 0 | 4.534927 | 22.37183 | 22.54571 | 24.67911 | 6.688758 | 23.84714 | 31.48194 | 46.67969 | 15.54673 | 17.08743 | 20.06402 | 23.84714 | 4.909119 | 22.69806 | -22.80409 | 1.149837 | 23.84714 | 23.84714 | 23.95399

## Specimen_T1
Force (N) | Position (mm) | Strain [%] | Stress [MPa]
1.667 | 0 | 0 | 0.09170628
1.035 | 0 | 0 | 0.05693821
1.667 | 0 | 0 | 0.09170628
1.667 | 0.001 | 0.004032258 | 0.09170628
4.933 | 0.00248 | 0.01 | 0.271378
9.227 | 0.004536 | 0.01829032 | 0.5076028
13.06 | 0.006 | 0.02419355 | 0.7184667
18.51 | 0.008052 | 0.03246774 | 1.018286
23.73 | 0.009618 | 0.03878226 | 1.305453
26.67 | 0.01183 | 0.04770161 | 1.46719
27.76 | 0.01335 | 0.05383065 | 1.527154
26.67 | 0.01586 | 0.06395161 | 1.46719
26.67 | 0.01733 | 0.06987903 | 1.46719
28.33 | 0.019 | 0.0766129 | 1.558512
31.34 | 0.02081 | 0.08391129 | 1.7241
35.32 | 0.023 | 0.09274194 | 1.943051
39.51 | 0.02471 | 0.0996371 | 2.173554
43.33 | 0.02622 | 0.1057258 | 2.383703
46.23 | 0.02874 | 0.1158871 | 2.54324
50.43 | 0.03026 | 0.1220161 | 2.774294
54.6 | 0.03176 | 0.1280645 | 3.003697
62.14 | 0.034 | 0.1370968 | 3.418493
71.01 | 0.0358 | 0.1443548 | 3.906456
83.27 | 0.03732 | 0.1504839 | 4.580913
93.52 | 0.039 | 0.1572581 | 5.144794
99.38 | 0.04063 | 0.1638306 | 5.467168
101.7 | 0.043 | 0.1733871 | 5.594798
103.3 | 0.044 | 0.1774194 | 5.682818
103.3 | 0.04618 | 0.1862097 | 5.682818
103.3 | 0.048 | 0.1935484 | 5.682818
103.3 | 0.05 | 0.2016129 | 5.682818
103.3 | 0.05172 | 0.2085484 | 5.682818
103.3 | 0.05324 | 0.2146774 | 5.682818
103.3 | 0.05545 | 0.2235887 | 5.682818
103.3 | 0.057 | 0.2298387 | 5.682818
103.3 | 0.059 | 0.2379032 | 5.682818
103.3 | 0.06063 | 0.2444758 | 5.682818
103.3 | 0.06216 | 0.2506452 | 5.682818
103.3 | 0.064 | 0.2580645 | 5.682818
103.3 | 0.066 | 0.266129 | 5.682818
103.3 | 0.06773 | 0.2731048 | 5.682818
103.3 | 0.06925 | 0.2792339 | 5.682818
104.6 | 0.071 | 0.2862903 | 5.754335
105 | 0.073 | 0.2943548 | 5.77634
105 | 0.075 | 0.3024194 | 5.77634
103.3 | 0.07669 | 0.3092339 | 5.682818
103.7 | 0.079 | 0.3185484 | 5.704824
105 | 0.08 | 0.3225806 | 5.77634
105 | 0.082 | 0.3306452 | 5.77634
105 | 0.08378 | 0.3378226 | 5.77634
105 | 0.086 | 0.3467742 | 5.77634
105 | 0.08784 | 0.3541935 | 5.77634
105 | 0.08922 | 0.3597581 | 5.77634
104.7 | 0.091 | 0.3669355 | 5.759836
103.3 | 0.0927 | 0.3737903 | 5.682818
103.3 | 0.09416 | 0.3796774 | 5.682818
105 | 0.09667 | 0.3897984 | 5.77634
105 | 0.09814 | 0.3957258 | 5.77634
105 | 0.1 | 0.4032258 | 5.77634
105 | 0.1018 | 0.4104839 | 5.77634
105 | 0.1031 | 0.4157258 | 5.77634
105 | 0.1054 | 0.425 | 5.77634
105 | 0.107 | 0.4314516 | 5.77634
106.7 | 0.109 | 0.4395161 | 5.869862
106.7 | 0.111 | 0.4475806 | 5.869862
106.7 | 0.1129 | 0.4552419 | 5.869862
108.3 | 0.1142 | 0.4604839 | 5.957882
108.3 | 0.1165 | 0.4697581 | 5.957882
108.3 | 0.1177 | 0.4745968 | 5.957882
108.3 | 0.12 | 0.483871 | 5.957882
108.3 | 0.1213 | 0.4891129 | 5.957882
108.3 | 0.1236 | 0.4983871 | 5.957882
108.3 | 0.1252 | 0.5048387 | 5.957882
108.3 | 0.127 | 0.5120968 | 5.957882
110 | 0.1288 | 0.5193548 | 6.051404
110 | 0.1301 | 0.5245968 | 6.051404
111.7 | 0.132 | 0.5322581 | 6.144926
111.7 | 0.134 | 0.5403226 | 6.144926
111.7 | 0.1359 | 0.5479839 | 6.144926
111.7 | 0.138 | 0.5564516 | 6.144926
111.7 | 0.1395 | 0.5625 | 6.144926
111.7 | 0.1415 | 0.5705645 | 6.144926
111.7 | 0.143 | 0.5766129 | 6.144926
113.3 | 0.1447 | 0.5834677 | 6.232946
113.3 | 0.146 | 0.5887097 | 6.232946
113.3 | 0.1483 | 0.5979839 | 6.232946
113.3 | 0.15 | 0.6048387 | 6.232946
111.7 | 0.152 | 0.6129032 | 6.144926
111.7 | 0.154 | 0.6209677 | 6.144926
111.7 | 0.1555 | 0.6270161 | 6.144926
113.3 | 0.157 | 0.6330645 | 6.232946
113.3 | 0.1594 | 0.6427419 | 6.232946
111.7 | 0.161 | 0.6491935 | 6.144926
111.7 | 0.163 | 0.6572581 | 6.144926
111.7 | 0.1643 | 0.6625 | 6.144926
111.7 | 0.1665 | 0.671371 | 6.144926
111.7 | 0.168 | 0.6774194 | 6.144926
111.7 | 0.17 | 0.6854839 | 6.144926
111.7 | 0.172 | 0.6935484 | 6.144926
111.7 | 0.1736 | 0.7 | 6.144926
111.7 | 0.175 | 0.7056452 | 6.144926
111.7 | 0.177 | 0.7137097 | 6.144926
111.7 | 0.1788 | 0.7209677 | 6.144926
111.7 | 0.181 | 0.7298387 | 6.144926
111.7 | 0.1824 | 0.7354839 | 6.144926
111.7 | 0.1847 | 0.7447581 | 6.144926
111.7 | 0.186 | 0.75 | 6.144926
111.7 | 0.188 | 0.7580645 | 6.144926
111.7 | 0.1895 | 0.7641129 | 6.144926
111.7 | 0.1918 | 0.7733871 | 6.144926
112.7 | 0.1936 | 0.7806452 | 6.199938
113.3 | 0.195 | 0.7862903 | 6.232946
113.3 | 0.1969 | 0.7939516 | 6.232946
113.3 | 0.1982 | 0.7991935 | 6.232946
113.3 | 0.2 | 0.8064516 | 6.232946
115 | 0.202 | 0.8145161 | 6.326468
115 | 0.2041 | 0.8229839 | 6.326468
115 | 0.206 | 0.8306452 | 6.326468
115 | 0.2076 | 0.8370968 | 6.326468
115 | 0.209 | 0.8427419 | 6.326468
115 | 0.211 | 0.8508065 | 6.326468
116.4 | 0.2129 | 0.8584677 | 6.403486
116.7 | 0.2141 | 0.8633065 | 6.419989
118.3 | 0.2164 | 0.8725806 | 6.50801
118.3 | 0.218 | 0.8790323 | 6.50801
118.3 | 0.22 | 0.8870968 | 6.50801
118.3 | 0.222 | 0.8951613 | 6.50801
118.3 | 0.224 | 0.9032258 | 6.50801
118.3 | 0.225 | 0.9072581 | 6.50801
120 | 0.2271 | 0.9157258 | 6.601532
121.7 | 0.229 | 0.9233871 | 6.695053
123.3 | 0.231 | 0.9314516 | 6.783074
123.3 | 0.2323 | 0.9366935 | 6.783074
123.3 | 0.2346 | 0.9459677 | 6.783074
125 | 0.236 | 0.9516129 | 6.876595
127 | 0.2382 | 0.9604839 | 6.986621
130.9 | 0.24 | 0.9677419 | 7.201171
134.7 | 0.2418 | 0.975 | 7.410219
138.5 | 0.2431 | 0.9802419 | 7.619268
143.1 | 0.2448 | 0.9870968 | 7.872326
148.3 | 0.247 | 0.9959677 | 8.158393
152.2 | 0.249 | 1.004032 | 8.372943
157.7 | 0.2506 | 1.010484 | 8.675513
163.1 | 0.2529 | 1.019758 | 8.972582
169.7 | 0.2546 | 1.026613 | 9.335666
176.3 | 0.2563 | 1.033468 | 9.69875
183.3 | 0.258 | 1.040323 | 10.08384
190.6 | 0.2597 | 1.047177 | 10.48543
198.8 | 0.2613 | 1.053629 | 10.93654
201 | 0.2634 | 1.062097 | 11.05757
193.2 | 0.2654 | 1.070161 | 10.62847
184.6 | 0.2671 | 1.077016 | 10.15536
181.3 | 0.2688 | 1.083871 | 9.973814
190.2 | 0.2705 | 1.090726 | 10.46343
199.6 | 0.2723 | 1.097984 | 10.98055
209.8 | 0.274 | 1.104839 | 11.54168
218.5 | 0.2757 | 1.111694 | 12.02029
227.1 | 0.2774 | 1.118548 | 12.4934
235.7 | 0.2797 | 1.127823 | 12.96651
245.1 | 0.2814 | 1.134677 | 13.48363
253.8 | 0.2831 | 1.141532 | 13.96224
262.4 | 0.2848 | 1.148387 | 14.43535
271 | 0.2865 | 1.155242 | 14.90846
279.2 | 0.2883 | 1.1625 | 15.35956
288.2 | 0.29 | 1.169355 | 15.85468
295.2 | 0.2917 | 1.17621 | 16.23977
303.8 | 0.2934 | 1.183065 | 16.71288
312.4 | 0.2952 | 1.190323 | 17.18599
320.6 | 0.2975 | 1.199597 | 17.63709
328.8 | 0.2991 | 1.206048 | 18.0882
337.3 | 0.3008 | 1.212903 | 18.5558
345.2 | 0.303 | 1.221774 | 18.99041
353.8 | 0.3048 | 1.229032 | 19.46352
360.7 | 0.3065 | 1.235887 | 19.8431
367.7 | 0.3082 | 1.242742 | 20.22819
376.3 | 0.3099 | 1.249597 | 20.7013
383.2 | 0.3116 | 1.256452 | 21.08089
391.8 | 0.3133 | 1.263306 | 21.554
399.9 | 0.3153 | 1.271371 | 21.9996
408.2 | 0.3173 | 1.279435 | 22.45621
418.5 | 0.3185 | 1.284274 | 23.02284
428 | 0.3203 | 1.291532 | 23.54546
434.9 | 0.322 | 1.298387 | 23.92505
441.9 | 0.3247 | 1.309274 | 24.31014
448.8 | 0.326 | 1.314516 | 24.68973
457.1 | 0.3281 | 1.322984 | 25.14633
465.3 | 0.3294 | 1.328226 | 25.59744
473.8 | 0.3316 | 1.337097 | 26.06505
482.7 | 0.3333 | 1.343952 | 26.55466
490.2 | 0.335 | 1.350806 | 26.96726
497.2 | 0.3368 | 1.358065 | 27.35235
505.8 | 0.3385 | 1.364919 | 27.82546
512.6 | 0.3402 | 1.371774 | 28.19954
521.4 | 0.3419 | 1.378629 | 28.68365
528.9 | 0.3437 | 1.385887 | 29.09625
536.9 | 0.3454 | 1.392742 | 29.53635
543.8 | 0.3472 | 1.4 | 29.91594
552.1 | 0.3494 | 1.408871 | 30.37255
560.2 | 0.351 | 1.415323 | 30.81815
568.8 | 0.3528 | 1.422581 | 31.29126
575.8 | 0.3545 | 1.429435 | 31.67635
582.7 | 0.3562 | 1.43629 | 32.05594
591.3 | 0.3579 | 1.443145 | 32.52905
598.3 | 0.3597 | 1.450403 | 32.91414
605.2 | 0.3624 | 1.46129 | 33.29372
613.8 | 0.3641 | 1.468145 | 33.76683
621.4 | 0.3656 | 1.474194 | 34.18493
630.2 | 0.367 | 1.479839 | 34.66904
637.6 | 0.3688 | 1.487097 | 35.07614
645 | 0.3705 | 1.493952 | 35.48323
651.1 | 0.3722 | 1.500806 | 35.81881
658.1 | 0.3749 | 1.511694 | 36.2039
665.5 | 0.3767 | 1.518952 | 36.61099
673.6 | 0.3784 | 1.525806 | 37.0566
680.3 | 0.3801 | 1.532661 | 37.42518
687.5 | 0.3818 | 1.539516 | 37.82127
694.2 | 0.3832 | 1.545161 | 38.18986
702.2 | 0.3855 | 1.554435 | 38.62996
709.1 | 0.3875 | 1.5625 | 39.00955
716.1 | 0.3892 | 1.569355 | 39.39464
724.7 | 0.3909 | 1.57621 | 39.86775
730.5 | 0.3927 | 1.583468 | 40.18682
737.9 | 0.3944 | 1.590323 | 40.59392
743.9 | 0.3961 | 1.597177 | 40.92399
751.1 | 0.3978 | 1.604032 | 41.32009
758.7 | 0.3994 | 1.610484 | 41.73818
765.7 | 0.4016 | 1.619355 | 42.12327
771.7 | 0.4035 | 1.627016 | 42.45335
777.4 | 0.4052 | 1.633871 | 42.76692
784.7 | 0.4069 | 1.640726 | 43.16852
791.7 | 0.4087 | 1.647984 | 43.5536
798.6 | 0.4104 | 1.654839 | 43.93319
805.4 | 0.4121 | 1.661694 | 44.30728
811.1 | 0.4138 | 1.668548 | 44.62085
817.8 | 0.4156 | 1.675806 | 44.98944
823.2 | 0.4179 | 1.685081 | 45.28651
831.7 | 0.4195 | 1.691532 | 45.75411
839.5 | 0.4212 | 1.698387 | 46.18321
846.5 | 0.4229 | 1.705242 | 46.5683
853.4 | 0.4247 | 1.7125 | 46.94789
859.6 | 0.4264 | 1.719355 | 47.28897
865.4 | 0.4281 | 1.72621 | 47.60805
871.1 | 0.4298 | 1.733065 | 47.92162
877.8 | 0.4316 | 1.740323 | 48.2902
884.4 | 0.4334 | 1.747581 | 48.65329
891.2 | 0.4356 | 1.756452 | 49.02737
897.4 | 0.4372 | 1.762903 | 49.36845
903.2 | 0.4389 | 1.769758 | 49.68753
908.9 | 0.4407 | 1.777016 | 50.0011
915.9 | 0.4428 | 1.785484 | 50.38619
922.1 | 0.4446 | 1.792742 | 50.72727
927.8 | 0.4463 | 1.799597 | 51.04084
933.6 | 0.4481 | 1.806855 | 51.35992
939.3 | 0.4498 | 1.81371 | 51.67349
946.9 | 0.4514 | 1.820161 | 52.09159
952.6 | 0.4535 | 1.828629 | 52.40516
958.9 | 0.4555 | 1.836694 | 52.75174
963.9 | 0.4572 | 1.843548 | 53.0268
971.2 | 0.4589 | 1.850403 | 53.4284
977.1 | 0.4606 | 1.857258 | 53.75297
982.8 | 0.4623 | 1.864113 | 54.06654
988.5 | 0.4641 | 1.871371 | 54.38012
993 | 0.4658 | 1.878226 | 54.62767
998.4 | 0.4675 | 1.885081 | 54.92474
1005 | 0.4698 | 1.894355 | 55.28783
1012 | 0.4715 | 1.90121 | 55.67292
1017 | 0.4732 | 1.908065 | 55.94798
1021 | 0.4749 | 1.914919 | 56.16803
1026 | 0.4766 | 1.921774 | 56.44309
1032 | 0.4783 | 1.928629 | 56.77317
1037 | 0.4801 | 1.935887 | 57.04824
1043 | 0.4818 | 1.942742 | 57.37831
1048 | 0.4835 | 1.949597 | 57.65338
1054 | 0.4854 | 1.957258 | 57.98345
1059 | 0.4875 | 1.965726 | 58.25852
1066 | 0.4892 | 1.972581 | 58.64361
1071 | 0.4909 | 1.979435 | 58.91867
1075 | 0.4926 | 1.98629 | 59.13872
1080 | 0.4947 | 1.994758 | 59.41378
1084 | 0.4961 | 2.000403 | 59.63384
1088 | 0.4978 | 2.007258 | 59.85389
1093 | 0.5 | 2.016129 | 60.12895
1097 | 0.5022 | 2.025 | 60.349
1101 | 0.5037 | 2.031048 | 60.56905
1106 | 0.5052 | 2.037097 | 60.84412
1110 | 0.5069 | 2.043952 | 61.06417
1114 | 0.5086 | 2.050806 | 61.28422
1119 | 0.5104 | 2.058065 | 61.55928
1122 | 0.5121 | 2.064919 | 61.72432
1126 | 0.5143 | 2.07379 | 61.94437
1128 | 0.516 | 2.080645 | 62.0544
1131 | 0.5177 | 2.0875 | 62.21943
1134 | 0.5195 | 2.094758 | 62.38447
1136 | 0.5218 | 2.104032 | 62.4945
1141 | 0.5234 | 2.110484 | 62.76956
1142 | 0.5251 | 2.117339 | 62.82458
1145 | 0.5269 | 2.124597 | 62.98961
1147 | 0.5286 | 2.131452 | 63.09964
1149 | 0.5303 | 2.138306 | 63.20966
1152 | 0.532 | 2.145161 | 63.3747
1155 | 0.5337 | 2.152016 | 63.53974
1157 | 0.5355 | 2.159274 | 63.64977
1159 | 0.5373 | 2.166532 | 63.75979
1161 | 0.5395 | 2.175403 | 63.86982
1163 | 0.5411 | 2.181855 | 63.97984
1165 | 0.5429 | 2.189113 | 64.08987
1168 | 0.5446 | 2.195968 | 64.25491
1171 | 0.5463 | 2.202823 | 64.41995
1172 | 0.548 | 2.209677 | 64.47496
1175 | 0.5505 | 2.219758 | 64.64
1176 | 0.5525 | 2.227823 | 64.69501
1178 | 0.5542 | 2.234677 | 64.80503
1179 | 0.5557 | 2.240726 | 64.86005
1180 | 0.5581 | 2.250403 | 64.91506
1182 | 0.5599 | 2.257661 | 65.02509
1184 | 0.5606 | 2.260484 | 65.13511
1186 | 0.5626 | 2.268548 | 65.24514
1187 | 0.565 | 2.278226 | 65.30015
1188 | 0.5668 | 2.285484 | 65.35516
1190 | 0.5685 | 2.292339 | 65.46519
1192 | 0.5702 | 2.299194 | 65.57521
1193 | 0.5719 | 2.306048 | 65.63023
1195 | 0.5733 | 2.311694 | 65.74025
1197 | 0.5749 | 2.318145 | 65.85028
1198 | 0.5776 | 2.329032 | 65.90529
1200 | 0.5793 | 2.335887 | 66.01532
1202 | 0.581 | 2.342742 | 66.12534
1203 | 0.5828 | 2.35 | 66.18035
1204 | 0.5845 | 2.356855 | 66.23537
1207 | 0.5862 | 2.36371 | 66.4004
1208 | 0.5879 | 2.370565 | 66.45542
1209 | 0.5895 | 2.377016 | 66.51043
1211 | 0.5918 | 2.38629 | 66.62046
1213 | 0.5936 | 2.393548 | 66.73048
1214 | 0.5953 | 2.400403 | 66.78549
1215 | 0.597 | 2.407258 | 66.84051
1217 | 0.5988 | 2.414516 | 66.95053
1218 | 0.6005 | 2.421371 | 67.00555
1220 | 0.6022 | 2.428226 | 67.11557
1222 | 0.6039 | 2.435081 | 67.2256
1223 | 0.6057 | 2.442339 | 67.28061
1223 | 0.608 | 2.451613 | 67.28061
1225 | 0.6096 | 2.458065 | 67.39063
1227 | 0.6118 | 2.466935 | 67.50066
1228 | 0.6125 | 2.469758 | 67.55567
1229 | 0.6153 | 2.481048 | 67.61069
1230 | 0.617 | 2.487903 | 67.6657
1231 | 0.6187 | 2.494758 | 67.72071
1232 | 0.6204 | 2.501613 | 67.77572
1234 | 0.6222 | 2.508871 | 67.88575
1235 | 0.6239 | 2.515726 | 67.94076
1235 | 0.6254 | 2.521774 | 67.94076
1237 | 0.6278 | 2.531452 | 68.05079
1238 | 0.6295 | 2.538306 | 68.1058
1238 | 0.6313 | 2.545565 | 68.1058
1238 | 0.633 | 2.552419 | 68.1058
1240 | 0.6347 | 2.559274 | 68.21583
1240 | 0.6364 | 2.566129 | 68.21583
1240 | 0.6382 | 2.573387 | 68.21583
1240 | 0.6399 | 2.580242 | 68.21583
1240 | 0.6419 | 2.588306 | 68.21583
1240 | 0.6438 | 2.595968 | 68.21583
1240 | 0.6456 | 2.603226 | 68.21583
1240 | 0.6473 | 2.610081 | 68.21583
1240 | 0.649 | 2.616935 | 68.21583
1240 | 0.6507 | 2.62379 | 68.21583
1240 | 0.6524 | 2.630645 | 68.21583
1240 | 0.6542 | 2.637903 | 68.21583
1240 | 0.6559 | 2.644758 | 68.21583
1240 | 0.6576 | 2.651613 | 68.21583
1240 | 0.66 | 2.66129 | 68.21583
1240 | 0.6615 | 2.667339 | 68.21583
1240 | 0.6633 | 2.674597 | 68.21583
1240 | 0.665 | 2.681452 | 68.21583
1240 | 0.6667 | 2.688306 | 68.21583
1240 | 0.6686 | 2.695968 | 68.21583
1240 | 0.6709 | 2.705242 | 68.21583
1242 | 0.6721 | 2.710081 | 68.32585
1240 | 0.6746 | 2.720161 | 68.21583
1242 | 0.6754 | 2.723387 | 68.32585
1241 | 0.6776 | 2.732258 | 68.27084
1240 | 0.6792 | 2.73871 | 68.21583
1240 | 0.6809 | 2.745565 | 68.21583
1240 | 0.6827 | 2.752823 | 68.21583
1240 | 0.6844 | 2.759677 | 68.21583
1240 | 0.6871 | 2.770565 | 68.21583
1241 | 0.688 | 2.774194 | 68.27084
1242 | 0.6901 | 2.782661 | 68.32585
1242 | 0.6923 | 2.791532 | 68.32585
1242 | 0.6937 | 2.797177 | 68.32585
1242 | 0.6952 | 2.803226 | 68.32585
1242 | 0.6969 | 2.810081 | 68.32585
1242 | 0.6993 | 2.819758 | 68.32585
1242 | 0.7004 | 2.824194 | 68.32585
1242 | 0.7031 | 2.835081 | 68.32585
1242 | 0.7048 | 2.841935 | 68.32585
1242 | 0.7066 | 2.849194 | 68.32585
1242 | 0.7083 | 2.856048 | 68.32585
1242 | 0.71 | 2.862903 | 68.32585
1242 | 0.7117 | 2.869758 | 68.32585
1242 | 0.7139 | 2.878629 | 68.32585
1240 | 0.7153 | 2.884274 | 68.21583
1240 | 0.7174 | 2.892742 | 68.21583
1242 | 0.7191 | 2.899597 | 68.32585
1242 | 0.7208 | 2.906452 | 68.32585
1242 | 0.7226 | 2.91371 | 68.32585
1242 | 0.7243 | 2.920565 | 68.32585
1242 | 0.726 | 2.927419 | 68.32585
1243 | 0.7275 | 2.933468 | 68.38086
1243 | 0.7299 | 2.943145 | 68.38086
1243 | 0.7317 | 2.950403 | 68.38086
1243 | 0.7334 | 2.957258 | 68.38086
1244 | 0.7351 | 2.964113 | 68.43588
1245 | 0.7368 | 2.970968 | 68.49089
1245 | 0.7386 | 2.978226 | 68.49089
1247 | 0.7403 | 2.985081 | 68.60092
1245 | 0.742 | 2.991935 | 68.49089
1247 | 0.7437 | 2.99879 | 68.60092
1247 | 0.7461 | 3.008468 | 68.60092
1249 | 0.7476 | 3.014516 | 68.71094
1250 | 0.7498 | 3.023387 | 68.76595
1250 | 0.7516 | 3.030645 | 68.76595
1252 | 0.7533 | 3.0375 | 68.87598
1253 | 0.7551 | 3.044758 | 68.93099
1255 | 0.7573 | 3.053629 | 69.04102
1257 | 0.758 | 3.056452 | 69.15104
1258 | 0.7597 | 3.063306 | 69.20606
1259 | 0.7623 | 3.07379 | 69.26107
1262 | 0.7637 | 3.079435 | 69.42611
1263 | 0.7654 | 3.08629 | 69.48112
1265 | 0.7671 | 3.093145 | 69.59115
1266 | 0.7689 | 3.100403 | 69.64616
1269 | 0.7706 | 3.107258 | 69.8112
1272 | 0.7723 | 3.114113 | 69.97623
1273 | 0.774 | 3.120968 | 70.03125
1276 | 0.7767 | 3.131855 | 70.19629
1277 | 0.7785 | 3.139113 | 70.2513
1280 | 0.7799 | 3.144758 | 70.41634
1281 | 0.7814 | 3.150806 | 70.47135
1283 | 0.7831 | 3.157661 | 70.58137
1285 | 0.7849 | 3.164919 | 70.6914
1286 | 0.7872 | 3.174194 | 70.74641
1288 | 0.789 | 3.181452 | 70.85644
1289 | 0.7905 | 3.1875 | 70.91145
1292 | 0.7922 | 3.194355 | 71.07649
1293 | 0.794 | 3.201613 | 71.1315
1294 | 0.7957 | 3.208468 | 71.18652
1297 | 0.7981 | 3.218145 | 71.35155
1298 | 0.7996 | 3.224194 | 71.40657
1300 | 0.8014 | 3.231452 | 71.51659
1302 | 0.8031 | 3.238306 | 71.62662
1302 | 0.8048 | 3.245161 | 71.62662
1304 | 0.8065 | 3.252016 | 71.73664
1305 | 0.8082 | 3.258871 | 71.79166
1307 | 0.81 | 3.266129 | 71.90168
1308 | 0.8117 | 3.272984 | 71.95669
1310 | 0.8143 | 3.283468 | 72.06672
1311 | 0.8157 | 3.289113 | 72.12173
1313 | 0.8174 | 3.295968 | 72.23176
1315 | 0.8191 | 3.302823 | 72.34178
1316 | 0.8208 | 3.309677 | 72.3968
1317 | 0.8225 | 3.316532 | 72.45181
1318 | 0.8253 | 3.327823 | 72.50682
1320 | 0.827 | 3.334677 | 72.61685
1320 | 0.8287 | 3.341532 | 72.61685
1321 | 0.8304 | 3.348387 | 72.67186
1322 | 0.8318 | 3.354032 | 72.72687
1323 | 0.834 | 3.362903 | 72.78189
1325 | 0.8351 | 3.367339 | 72.89191
1325 | 0.8368 | 3.374194 | 72.89191
1326 | 0.8395 | 3.385081 | 72.94692
1327 | 0.8413 | 3.392339 | 73.00194
1327 | 0.843 | 3.399194 | 73.00194
1328 | 0.8447 | 3.406048 | 73.05695
1330 | 0.8464 | 3.412903 | 73.16697
1330 | 0.8481 | 3.419758 | 73.16697
1330 | 0.8499 | 3.427016 | 73.16697
1332 | 0.8521 | 3.435887 | 73.277
1333 | 0.8538 | 3.442742 | 73.33201
1333 | 0.8555 | 3.449597 | 73.33201
1334 | 0.8572 | 3.456452 | 73.38703
1335 | 0.859 | 3.46371 | 73.44204
1336 | 0.8607 | 3.470565 | 73.49705
1337 | 0.8624 | 3.477419 | 73.55206
1338 | 0.8642 | 3.484677 | 73.60708
1339 | 0.8657 | 3.490726 | 73.66209
1340 | 0.8681 | 3.500403 | 73.7171
1342 | 0.8698 | 3.507258 | 73.82713
1343 | 0.8715 | 3.514113 | 73.88214
1345 | 0.8733 | 3.521371 | 73.99217
1345 | 0.875 | 3.528226 | 73.99217
1347 | 0.8767 | 3.535081 | 74.10219
1348 | 0.8784 | 3.541935 | 74.1572
1349 | 0.8802 | 3.549194 | 74.21222
1351 | 0.8824 | 3.558065 | 74.32224
1352 | 0.8838 | 3.56371 | 74.37726
1354 | 0.8853 | 3.569758 | 74.48728
1355 | 0.887 | 3.576613 | 74.54229
1356 | 0.8895 | 3.586694 | 74.59731
1359 | 0.8915 | 3.594758 | 74.76234
1360 | 0.8932 | 3.601613 | 74.81736
1362 | 0.8949 | 3.608468 | 74.92738
1364 | 0.8967 | 3.615726 | 75.03741
1366 | 0.8984 | 3.622581 | 75.14743
1367 | 0.9001 | 3.629435 | 75.20245
1369 | 0.9018 | 3.63629 | 75.31247
1372 | 0.904 | 3.645161 | 75.47751
1372 | 0.9058 | 3.652419 | 75.47751
1373 | 0.907 | 3.657258 | 75.53252
1375 | 0.9087 | 3.664113 | 75.64255
1377 | 0.9104 | 3.670968 | 75.75257
1377 | 0.9122 | 3.678226 | 75.75257
1378 | 0.9148 | 3.68871 | 75.80759
1380 | 0.9166 | 3.695968 | 75.91761
1380 | 0.9182 | 3.702419 | 75.91761
1382 | 0.9196 | 3.708065 | 76.02764
1383 | 0.9223 | 3.718952 | 76.08265
1383 | 0.923 | 3.721774 | 76.08265
1385 | 0.9247 | 3.728629 | 76.19268
1386 | 0.9274 | 3.739516 | 76.24769
1387 | 0.9292 | 3.746774 | 76.3027
1388 | 0.9309 | 3.753629 | 76.35771
1388 | 0.9326 | 3.760484 | 76.35771
1388 | 0.9343 | 3.767339 | 76.35771
1390 | 0.9358 | 3.773387 | 76.46774
1390 | 0.9383 | 3.783468 | 76.46774
1390 | 0.94 | 3.790323 | 76.46774
1392 | 0.9417 | 3.797177 | 76.57777
1393 | 0.9434 | 3.804032 | 76.63278
1394 | 0.9452 | 3.81129 | 76.68779
1395 | 0.9469 | 3.818145 | 76.7428
1397 | 0.9486 | 3.825 | 76.85283
1398 | 0.9503 | 3.831855 | 76.90784
1400 | 0.9521 | 3.839113 | 77.01787
1402 | 0.9544 | 3.848387 | 77.12789
1403 | 0.956 | 3.854839 | 77.18291
1405 | 0.9577 | 3.861694 | 77.29293
1406 | 0.9594 | 3.868548 | 77.34794
1407 | 0.9612 | 3.875806 | 77.40296
1408 | 0.9629 | 3.882661 | 77.45797
1409 | 0.9646 | 3.889516 | 77.51298
1411 | 0.9663 | 3.896371 | 77.62301
1412 | 0.968 | 3.903226 | 77.67802
1413 | 0.9701 | 3.911694 | 77.73303
1413 | 0.972 | 3.919355 | 77.73303
1415 | 0.9737 | 3.92621 | 77.84306
1415 | 0.9754 | 3.933065 | 77.84306
1417 | 0.9772 | 3.940323 | 77.95309
1417 | 0.9789 | 3.947177 | 77.95309
1418 | 0.9806 | 3.954032 | 78.0081
1419 | 0.9823 | 3.960887 | 78.06311
1420 | 0.984 | 3.967742 | 78.11812
1423 | 0.9858 | 3.975 | 78.28316
1424 | 0.9881 | 3.984274 | 78.33817
1425 | 0.9897 | 3.990726 | 78.39319
1426 | 0.9914 | 3.997581 | 78.4482
1428 | 0.9932 | 4.004839 | 78.55823
1430 | 0.9949 | 4.011694 | 78.66825
1431 | 0.9966 | 4.018548 | 78.72326
1432 | 0.999 | 4.028226 | 78.77828
1435 | 0.9999 | 4.031855 | 78.94331
1435 | 1.003 | 4.044355 | 78.94331
1437 | 1.004 | 4.048387 | 79.05334
1438 | 1.006 | 4.056452 | 79.10835
1440 | 1.008 | 4.064516 | 79.21838
1442 | 1.01 | 4.072581 | 79.3284
1443 | 1.012 | 4.080645 | 79.38342
1444 | 1.013 | 4.084677 | 79.43843
1445 | 1.014 | 4.08871 | 79.49344
1447 | 1.016 | 4.096774 | 79.60347
1448 | 1.018 | 4.104839 | 79.65848
1449 | 1.02 | 4.112903 | 79.71349
1450 | 1.022 | 4.120968 | 79.76851
1450 | 1.024 | 4.129032 | 79.76851
1452 | 1.025 | 4.133065 | 79.87853
1453 | 1.027 | 4.141129 | 79.93354
1454 | 1.029 | 4.149194 | 79.98856
1455 | 1.031 | 4.157258 | 80.04357
1457 | 1.032 | 4.16129 | 80.1536
1458 | 1.035 | 4.173387 | 80.20861
1460 | 1.037 | 4.181452 | 80.31863
1462 | 1.038 | 4.185484 | 80.42866
1463 | 1.04 | 4.193548 | 80.48367
1465 | 1.042 | 4.201613 | 80.5937
1465 | 1.044 | 4.209677 | 80.5937
1467 | 1.045 | 4.21371 | 80.70372
1468 | 1.047 | 4.221774 | 80.75874
1470 | 1.049 | 4.229839 | 80.86876
1471 | 1.05 | 4.233871 | 80.92377
1472 | 1.052 | 4.241935 | 80.97879
1474 | 1.054 | 4.25 | 81.08881
1475 | 1.056 | 4.258065 | 81.14383
1477 | 1.058 | 4.266129 | 81.25385
1478 | 1.06 | 4.274194 | 81.30886
1480 | 1.061 | 4.278226 | 81.41889
1482 | 1.063 | 4.28629 | 81.52891
1483 | 1.065 | 4.294355 | 81.58393
1485 | 1.067 | 4.302419 | 81.69395
1487 | 1.069 | 4.310484 | 81.80398
1488 | 1.07 | 4.314516 | 81.85899
1490 | 1.073 | 4.326613 | 81.96902
1492 | 1.074 | 4.330645 | 82.07904
1493 | 1.076 | 4.33871 | 82.13406
1495 | 1.078 | 4.346774 | 82.24408
1496 | 1.08 | 4.354839 | 82.29909
1498 | 1.081 | 4.358871 | 82.40912
1500 | 1.083 | 4.366935 | 82.51914
1502 | 1.085 | 4.375 | 82.62917
1505 | 1.087 | 4.383065 | 82.79421
1505 | 1.088 | 4.387097 | 82.79421
1507 | 1.09 | 4.395161 | 82.90423
1509 | 1.093 | 4.407258 | 83.01426
1511 | 1.094 | 4.41129 | 83.12428
1514 | 1.095 | 4.415323 | 83.28932
1515 | 1.097 | 4.423387 | 83.34434
1517 | 1.099 | 4.431452 | 83.45436
1520 | 1.101 | 4.439516 | 83.6194
1520 | 1.103 | 4.447581 | 83.6194
1522 | 1.105 | 4.455645 | 83.72943
1523 | 1.106 | 4.459677 | 83.78444
1526 | 1.108 | 4.467742 | 83.94948
1527 | 1.11 | 4.475806 | 84.00449
1528 | 1.112 | 4.483871 | 84.0595
1530 | 1.114 | 4.491935 | 84.16953
1532 | 1.116 | 4.5 | 84.27955
1533 | 1.117 | 4.504032 | 84.33457
1535 | 1.119 | 4.512097 | 84.44459
1536 | 1.12 | 4.516129 | 84.4996
1537 | 1.122 | 4.524194 | 84.55462
1539 | 1.124 | 4.532258 | 84.66464
1540 | 1.126 | 4.540323 | 84.71965
1542 | 1.128 | 4.548387 | 84.82968
1542 | 1.13 | 4.556452 | 84.82968
1543 | 1.131 | 4.560484 | 84.88469
1545 | 1.133 | 4.568548 | 84.99472
1547 | 1.135 | 4.576613 | 85.10474
1548 | 1.137 | 4.584677 | 85.15976
1548 | 1.139 | 4.592742 | 85.15976
1550 | 1.14 | 4.596774 | 85.26978
1552 | 1.142 | 4.604839 | 85.37981
1552 | 1.144 | 4.612903 | 85.37981
1553 | 1.146 | 4.620968 | 85.43482
1555 | 1.148 | 4.629032 | 85.54485
1556 | 1.149 | 4.633065 | 85.59986
1558 | 1.151 | 4.641129 | 85.70988
1558 | 1.153 | 4.649194 | 85.70988
1558 | 1.154 | 4.653226 | 85.70988
1560 | 1.156 | 4.66129 | 85.81991
1560 | 1.158 | 4.669355 | 85.81991
1562 | 1.16 | 4.677419 | 85.92994
1563 | 1.162 | 4.685484 | 85.98495
1563 | 1.163 | 4.689516 | 85.98495
1565 | 1.165 | 4.697581 | 86.09497
1567 | 1.167 | 4.705645 | 86.205
1568 | 1.169 | 4.71371 | 86.26001
1570 | 1.171 | 4.721774 | 86.37004
1570 | 1.173 | 4.729839 | 86.37004
1572 | 1.175 | 4.737903 | 86.48006
1572 | 1.176 | 4.741935 | 86.48006
1573 | 1.178 | 4.75 | 86.53508
1575 | 1.18 | 4.758065 | 86.6451
1575 | 1.182 | 4.766129 | 86.6451
1577 | 1.184 | 4.774194 | 86.75513
1578 | 1.185 | 4.778226 | 86.81014
1578 | 1.187 | 4.78629 | 86.81014
1580 | 1.189 | 4.794355 | 86.92017
1580 | 1.19 | 4.798387 | 86.92017
1582 | 1.192 | 4.806452 | 87.03019
1583 | 1.194 | 4.814516 | 87.0852
1585 | 1.196 | 4.822581 | 87.19523
1586 | 1.198 | 4.830645 | 87.25024
1587 | 1.199 | 4.834677 | 87.30525
1588 | 1.201 | 4.842742 | 87.36027
1590 | 1.203 | 4.850806 | 87.47029
1592 | 1.205 | 4.858871 | 87.58032
1593 | 1.207 | 4.866935 | 87.63533
1595 | 1.209 | 4.875 | 87.74536
1596 | 1.21 | 4.879032 | 87.80037
1597 | 1.212 | 4.887097 | 87.85538
1598 | 1.213 | 4.891129 | 87.9104
1600 | 1.216 | 4.903226 | 88.02042
1602 | 1.218 | 4.91129 | 88.13045
1603 | 1.219 | 4.915323 | 88.18546
1606 | 1.221 | 4.923387 | 88.3505
1608 | 1.223 | 4.931452 | 88.46052
1610 | 1.225 | 4.939516 | 88.57055
1612 | 1.226 | 4.943548 | 88.68057
1614 | 1.228 | 4.951613 | 88.7906
1615 | 1.23 | 4.959677 | 88.84561
1618 | 1.232 | 4.967742 | 89.01065
1619 | 1.233 | 4.971774 | 89.06566
1621 | 1.235 | 4.979839 | 89.17569
1622 | 1.237 | 4.987903 | 89.2307
1625 | 1.239 | 4.995968 | 89.39574
1627 | 1.241 | 5.004032 | 89.50577
1628 | 1.243 | 5.012097 | 89.56078
1630 | 1.245 | 5.020161 | 89.6708
1633 | 1.246 | 5.024194 | 89.83584
1634 | 1.248 | 5.032258 | 89.89085
1635 | 1.25 | 5.040323 | 89.94587
1638 | 1.252 | 5.048387 | 90.11091
1640 | 1.254 | 5.056452 | 90.22093
1642 | 1.255 | 5.060484 | 90.33096
1643 | 1.257 | 5.068548 | 90.38597
1646 | 1.259 | 5.076613 | 90.55101
1647 | 1.26 | 5.080645 | 90.60602
1650 | 1.262 | 5.08871 | 90.77106
1652 | 1.264 | 5.096774 | 90.88108
1653 | 1.266 | 5.104839 | 90.9361
1655 | 1.268 | 5.112903 | 91.04612
1656 | 1.269 | 5.116935 | 91.10114
1658 | 1.271 | 5.125 | 91.21116
1660 | 1.273 | 5.133065 | 91.32119
1662 | 1.275 | 5.141129 | 91.43121
1663 | 1.277 | 5.149194 | 91.48622
1665 | 1.279 | 5.157258 | 91.59625
1668 | 1.28 | 5.16129 | 91.76129
1670 | 1.282 | 5.169355 | 91.87131
1671 | 1.284 | 5.177419 | 91.92633
1674 | 1.285 | 5.181452 | 92.09137
1677 | 1.287 | 5.189516 | 92.2564
1678 | 1.289 | 5.197581 | 92.31142
1681 | 1.291 | 5.205645 | 92.47645
1683 | 1.292 | 5.209677 | 92.58648
1685 | 1.295 | 5.221774 | 92.69651
1688 | 1.297 | 5.229839 | 92.86154
1691 | 1.298 | 5.233871 | 93.02658
1693 | 1.3 | 5.241935 | 93.13661
1696 | 1.302 | 5.25 | 93.30165
1699 | 1.303 | 5.254032 | 93.46668
1702 | 1.305 | 5.262097 | 93.63172
1703 | 1.307 | 5.270161 | 93.68674
1706 | 1.309 | 5.278226 | 93.85177
1709 | 1.311 | 5.28629 | 94.01681
1712 | 1.312 | 5.290323 | 94.18185
1713 | 1.315 | 5.302419 | 94.23686
1715 | 1.316 | 5.306452 | 94.34689
1717 | 1.318 | 5.314516 | 94.45691
1719 | 1.319 | 5.318548 | 94.56694
1722 | 1.321 | 5.326613 | 94.73198
1725 | 1.323 | 5.334677 | 94.89702
1728 | 1.325 | 5.342742 | 95.06205
1731 | 1.327 | 5.350806 | 95.22709
1734 | 1.329 | 5.358871 | 95.39213
1737 | 1.33 | 5.362903 | 95.55717
1738 | 1.332 | 5.370968 | 95.61218
1741 | 1.334 | 5.379032 | 95.77722
1743 | 1.336 | 5.387097 | 95.88725
1746 | 1.337 | 5.391129 | 96.05228
1748 | 1.339 | 5.399194 | 96.16231
1752 | 1.341 | 5.407258 | 96.38236
1755 | 1.343 | 5.415323 | 96.5474
1757 | 1.344 | 5.419355 | 96.65742
1760 | 1.346 | 5.427419 | 96.82246
1763 | 1.348 | 5.435484 | 96.9875
1766 | 1.35 | 5.443548 | 97.15254
1769 | 1.352 | 5.451613 | 97.31758
1773 | 1.354 | 5.459677 | 97.53763
1776 | 1.355 | 5.46371 | 97.70267
1779 | 1.357 | 5.471774 | 97.86771
1781 | 1.359 | 5.479839 | 97.97773
1784 | 1.361 | 5.487903 | 98.14277
1787 | 1.363 | 5.495968 | 98.30781
1790 | 1.365 | 5.504032 | 98.47285
1793 | 1.367 | 5.512097 | 98.63788
1796 | 1.368 | 5.516129 | 98.80292
1799 | 1.37 | 5.524194 | 98.96796
1801 | 1.372 | 5.532258 | 99.07799
1804 | 1.373 | 5.53629 | 99.24302
1807 | 1.375 | 5.544355 | 99.40806
1809 | 1.377 | 5.552419 | 99.51809
1812 | 1.379 | 5.560484 | 99.68313
1815 | 1.381 | 5.568548 | 99.84816
1818 | 1.383 | 5.576613 | 100.0132
1821 | 1.385 | 5.584677 | 100.1782
1824 | 1.386 | 5.58871 | 100.3433
1826 | 1.388 | 5.596774 | 100.4533
1829 | 1.389 | 5.600806 | 100.6183
1832 | 1.391 | 5.608871 | 100.7834
1835 | 1.393 | 5.616935 | 100.9484
1838 | 1.395 | 5.625 | 101.1135
1841 | 1.397 | 5.633065 | 101.2785
1843 | 1.399 | 5.641129 | 101.3885
1847 | 1.4 | 5.645161 | 101.6086
1850 | 1.402 | 5.653226 | 101.7736
1852 | 1.404 | 5.66129 | 101.8836
1856 | 1.406 | 5.669355 | 102.1037
1858 | 1.407 | 5.673387 | 102.2137
1862 | 1.409 | 5.681452 | 102.4338
1865 | 1.411 | 5.689516 | 102.5988
1868 | 1.413 | 5.697581 | 102.7638
1870 | 1.415 | 5.705645 | 102.8739
1875 | 1.417 | 5.71371 | 103.1489
1878 | 1.418 | 5.717742 | 103.314
1880 | 1.42 | 5.725806 | 103.424
1884 | 1.422 | 5.733871 | 103.644
1886 | 1.424 | 5.741935 | 103.7541
1889 | 1.425 | 5.745968 | 103.9191
1892 | 1.427 | 5.754032 | 104.0841
1895 | 1.43 | 5.766129 | 104.2492
1898 | 1.431 | 5.770161 | 104.4142
1900 | 1.433 | 5.778226 | 104.5242
1903 | 1.435 | 5.78629 | 104.6893
1906 | 1.437 | 5.794355 | 104.8543
1910 | 1.438 | 5.798387 | 105.0744
1913 | 1.44 | 5.806452 | 105.2394
1916 | 1.442 | 5.814516 | 105.4045
1919 | 1.443 | 5.818548 | 105.5695
1922 | 1.445 | 5.826613 | 105.7345
1925 | 1.447 | 5.834677 | 105.8996
1928 | 1.449 | 5.842742 | 106.0646
1932 | 1.451 | 5.850806 | 106.2847
1935 | 1.453 | 5.858871 | 106.4497
1937 | 1.455 | 5.866935 | 106.5597
1940 | 1.456 | 5.870968 | 106.7248
1943 | 1.458 | 5.879032 | 106.8898
1945 | 1.459 | 5.883065 | 106.9998
1948 | 1.462 | 5.895161 | 107.1649
1951 | 1.463 | 5.899194 | 107.3299
1954 | 1.465 | 5.907258 | 107.4949
1957 | 1.467 | 5.915323 | 107.66
1960 | 1.469 | 5.923387 | 107.825
1963 | 1.47 | 5.927419 | 107.9901
1966 | 1.473 | 5.939516 | 108.1551
1969 | 1.474 | 5.943548 | 108.3201
1971 | 1.475 | 5.947581 | 108.4302
1974 | 1.477 | 5.955645 | 108.5952
1977 | 1.479 | 5.96371 | 108.7602
1979 | 1.481 | 5.971774 | 108.8703
1982 | 1.483 | 5.979839 | 109.0353
1985 | 1.485 | 5.987903 | 109.2003
1988 | 1.487 | 5.995968 | 109.3654
1991 | 1.489 | 6.004032 | 109.5304
1994 | 1.49 | 6.008065 | 109.6954
1996 | 1.492 | 6.016129 | 109.8055
2000 | 1.494 | 6.024194 | 110.0255
2002 | 1.495 | 6.028226 | 110.1356
2005 | 1.498 | 6.040323 | 110.3006
2008 | 1.5 | 6.048387 | 110.4656
2012 | 1.501 | 6.052419 | 110.6857
2013 | 1.503 | 6.060484 | 110.7407
2016 | 1.505 | 6.068548 | 110.9057
2019 | 1.506 | 6.072581 | 111.0708
2022 | 1.508 | 6.080645 | 111.2358
2025 | 1.51 | 6.08871 | 111.4008
2028 | 1.512 | 6.096774 | 111.5659
2032 | 1.513 | 6.100806 | 111.7859
2034 | 1.515 | 6.108871 | 111.896
2036 | 1.517 | 6.116935 | 112.006
2039 | 1.519 | 6.125 | 112.171
2042 | 1.521 | 6.133065 | 112.3361
2044 | 1.523 | 6.141129 | 112.4461
2047 | 1.524 | 6.145161 | 112.6111
2050 | 1.526 | 6.153226 | 112.7762
2052 | 1.527 | 6.157258 | 112.8862
2055 | 1.53 | 6.169355 | 113.0512
2058 | 1.532 | 6.177419 | 113.2163
2061 | 1.533 | 6.181452 | 113.3813
2064 | 1.535 | 6.189516 | 113.5463
2067 | 1.537 | 6.197581 | 113.7114
2070 | 1.539 | 6.205645 | 113.8764
2073 | 1.541 | 6.21371 | 114.0415
2075 | 1.542 | 6.217742 | 114.1515
2078 | 1.544 | 6.225806 | 114.3165
2080 | 1.546 | 6.233871 | 114.4265
2083 | 1.547 | 6.237903 | 114.5916
2086 | 1.55 | 6.25 | 114.7566
2089 | 1.551 | 6.254032 | 114.9217
2092 | 1.553 | 6.262097 | 115.0867
2093 | 1.555 | 6.270161 | 115.1417
2096 | 1.557 | 6.278226 | 115.3068
2099 | 1.558 | 6.282258 | 115.4718
2102 | 1.56 | 6.290323 | 115.6368
2104 | 1.562 | 6.298387 | 115.7469
2107 | 1.564 | 6.306452 | 115.9119
2110 | 1.566 | 6.314516 | 116.0769
2113 | 1.568 | 6.322581 | 116.242
2116 | 1.569 | 6.326613 | 116.407
2119 | 1.571 | 6.334677 | 116.572
2121 | 1.573 | 6.342742 | 116.6821
2124 | 1.575 | 6.350806 | 116.8471
2127 | 1.576 | 6.354839 | 117.0121
2130 | 1.578 | 6.362903 | 117.1772
2133 | 1.58 | 6.370968 | 117.3422
2135 | 1.582 | 6.379032 | 117.4522
2138 | 1.584 | 6.387097 | 117.6173
2142 | 1.585 | 6.391129 | 117.8373
2145 | 1.587 | 6.399194 | 118.0024
2148 | 1.589 | 6.407258 | 118.1674
2150 | 1.591 | 6.415323 | 118.2774
2152 | 1.593 | 6.423387 | 118.3875
2155 | 1.594 | 6.427419 | 118.5525
2158 | 1.596 | 6.435484 | 118.7175
2160 | 1.598 | 6.443548 | 118.8276
2162 | 1.6 | 6.451613 | 118.9376
2163 | 1.602 | 6.459677 | 118.9926
2167 | 1.603 | 6.46371 | 119.2127
2168 | 1.605 | 6.471774 | 119.2677
2171 | 1.607 | 6.479839 | 119.4327
2174 | 1.609 | 6.487903 | 119.5977
2177 | 1.61 | 6.491935 | 119.7628
2180 | 1.612 | 6.5 | 119.9278
2182 | 1.614 | 6.508065 | 120.0378
2185 | 1.616 | 6.516129 | 120.2029
2188 | 1.618 | 6.524194 | 120.3679
2191 | 1.619 | 6.528226 | 120.533
2193 | 1.621 | 6.53629 | 120.643
2197 | 1.623 | 6.544355 | 120.863
2198 | 1.625 | 6.552419 | 120.9181
2200 | 1.626 | 6.556452 | 121.0281
2202 | 1.628 | 6.564516 | 121.1381
2205 | 1.63 | 6.572581 | 121.3031
2208 | 1.632 | 6.580645 | 121.4682
2211 | 1.634 | 6.58871 | 121.6332
2213 | 1.636 | 6.596774 | 121.7432
2217 | 1.637 | 6.600806 | 121.9633
2218 | 1.639 | 6.608871 | 122.0183
2222 | 1.641 | 6.616935 | 122.2384
2224 | 1.643 | 6.625 | 122.3484
2227 | 1.644 | 6.629032 | 122.5134
2228 | 1.646 | 6.637097 | 122.5684
2230 | 1.647 | 6.641129 | 122.6785
2232 | 1.65 | 6.653226 | 122.7885
2235 | 1.652 | 6.66129 | 122.9535
2237 | 1.653 | 6.665323 | 123.0636
2238 | 1.655 | 6.673387 | 123.1186
2240 | 1.657 | 6.681452 | 123.2286
2243 | 1.659 | 6.689516 | 123.3936
2243 | 1.66 | 6.693548 | 123.3936
2245 | 1.662 | 6.701613 | 123.5037
2247 | 1.664 | 6.709677 | 123.6137
2247 | 1.666 | 6.717742 | 123.6137
2247 | 1.668 | 6.725806 | 123.6137
2247 | 1.67 | 6.733871 | 123.6137
2247 | 1.671 | 6.737903 | 123.6137
2245 | 1.673 | 6.745968 | 123.5037
2243 | 1.675 | 6.754032 | 123.3936
2240 | 1.677 | 6.762097 | 123.2286
2234 | 1.678 | 6.766129 | 122.8985
2228 | 1.68 | 6.774194 | 122.5684
2223 | 1.682 | 6.782258 | 122.2934
2223 | 1.684 | 6.790323 | 122.2934
2226 | 1.686 | 6.798387 | 122.4584
2229 | 1.688 | 6.806452 | 122.6234
2234 | 1.689 | 6.810484 | 122.8985
2239 | 1.691 | 6.818548 | 123.1736
2243 | 1.693 | 6.826613 | 123.3936
2246 | 1.695 | 6.834677 | 123.5587
2251 | 1.696 | 6.83871 | 123.8337
2255 | 1.698 | 6.846774 | 124.0538
2259 | 1.7 | 6.854839 | 124.2738
2262 | 1.702 | 6.862903 | 124.4389
2266 | 1.704 | 6.870968 | 124.6589
2269 | 1.706 | 6.879032 | 124.824
2273 | 1.707 | 6.883065 | 125.044
2277 | 1.709 | 6.891129 | 125.2641
2280 | 1.711 | 6.899194 | 125.4291
2284 | 1.713 | 6.907258 | 125.6492
2287 | 1.714 | 6.91129 | 125.8142
2290 | 1.716 | 6.919355 | 125.9792
2292 | 1.718 | 6.927419 | 126.0893
2295 | 1.72 | 6.935484 | 126.2543
2298 | 1.722 | 6.943548 | 126.4193
2300 | 1.723 | 6.947581 | 126.5294
2303 | 1.725 | 6.955645 | 126.6944
2305 | 1.727 | 6.96371 | 126.8044
2308 | 1.729 | 6.971774 | 126.9695
2310 | 1.73 | 6.975806 | 127.0795
2313 | 1.732 | 6.983871 | 127.2445
2315 | 1.734 | 6.991935 | 127.3545
2318 | 1.736 | 7 | 127.5196
2320 | 1.738 | 7.008065 | 127.6296
2324 | 1.74 | 7.016129 | 127.8497
2327 | 1.741 | 7.020161 | 128.0147
2330 | 1.743 | 7.028226 | 128.1797
2332 | 1.745 | 7.03629 | 128.2898
2335 | 1.747 | 7.044355 | 128.4548
2337 | 1.748 | 7.048387 | 128.5648
2340 | 1.75 | 7.056452 | 128.7299
2342 | 1.753 | 7.068548 | 128.8399
2343 | 1.754 | 7.072581 | 128.8949
2345 | 1.756 | 7.080645 | 129.0049
2347 | 1.757 | 7.084677 | 129.115
2348 | 1.759 | 7.092742 | 129.17
2350 | 1.761 | 7.100806 | 129.28
2350 | 1.763 | 7.108871 | 129.28
2345 | 1.764 | 7.112903 | 129.0049
2303 | 1.766 | 7.120968 | 126.6944
2259 | 1.768 | 7.129032 | 124.2738
2219 | 1.77 | 7.137097 | 122.0733
2217 | 1.772 | 7.145161 | 121.9633
2218 | 1.774 | 7.153226 | 122.0183
2220 | 1.775 | 7.157258 | 122.1283
2211 | 1.777 | 7.165323 | 121.6332
2153 | 1.779 | 7.173387 | 118.4425
2067 | 1.781 | 7.181452 | 113.7114
1990 | 1.782 | 7.185484 | 109.4754
1807 | 1.785 | 7.197581 | 99.40806
1104 | 1.787 | 7.205645 | 60.73409
33.33 | 1.79 | 7.217742 | 1.833575

## Specimen_T2
Force (N) | Position (mm) | Strain [%] | Stress [MPa]
-1.667 | 0 | 0 | -0.0968972
-1.037 | 0 | 0 | -0.06027738
0 | 0 | 0 | 0
0 | 0 | 0 | 0
0 | 0 | 0 | 0
0 | 0 | 0 | 0
0 | 0 | 0 | 0
0.7164 | 0.0004298 | 0.001740081 | 0.04164196
1.667 | 0.001 | 0.004048583 | 0.0968972
2.733 | 0.00164 | 0.006639676 | 0.1588603
4.56 | 0.002736 | 0.01107692 | 0.2650577
6.406 | 0.003844 | 0.01556275 | 0.3723596
9.859 | 0.004958 | 0.02007287 | 0.5730711
13.54 | 0.005062 | 0.02049393 | 0.7870354
17.04 | 0.006224 | 0.02519838 | 0.9904788
20.4 | 0.007621 | 0.03085425 | 1.185785
25.14 | 0.008694 | 0.03519838 | 1.461305
29.21 | 0.009 | 0.03643725 | 1.697881
31.32 | 0.009794 | 0.03965182 | 1.820528
34.57 | 0.011 | 0.04453441 | 2.00944
36.97 | 0.012 | 0.048583 | 2.148944
41.34 | 0.01281 | 0.05186235 | 2.402957
45 | 0.01353 | 0.05477733 | 2.615701
48.74 | 0.015 | 0.06072874 | 2.833095
51.61 | 0.01596 | 0.06461538 | 2.999919
54.67 | 0.0164 | 0.06639676 | 3.177786
57.82 | 0.017 | 0.06882591 | 3.360885
61.67 | 0.018 | 0.07287449 | 3.584673
65 | 0.019 | 0.07692308 | 3.778235
66.39 | 0.01984 | 0.08032389 | 3.859031
69.25 | 0.021 | 0.08502024 | 4.025273
70.43 | 0.022 | 0.08906883 | 4.093863
71.67 | 0.02297 | 0.09299595 | 4.16594
73.33 | 0.02369 | 0.09591093 | 4.26243
74.01 | 0.02441 | 0.09882591 | 4.301957
75 | 0.02513 | 0.1017409 | 4.359502
76.42 | 0.02685 | 0.1087045 | 4.442042
76.67 | 0.02758 | 0.1116599 | 4.456574
76.67 | 0.0283 | 0.1145749 | 4.456574
76.72 | 0.029 | 0.1174089 | 4.45948
78.33 | 0.02975 | 0.1204453 | 4.553064
78.33 | 0.03046 | 0.1233198 | 4.553064
78.33 | 0.03118 | 0.1262348 | 4.553064
78.33 | 0.032 | 0.1295547 | 4.553064
78.33 | 0.033 | 0.1336032 | 4.553064
78.33 | 0.03376 | 0.1366802 | 4.553064
78.33 | 0.035 | 0.1417004 | 4.553064
78.33 | 0.036 | 0.145749 | 4.553064
78.33 | 0.03669 | 0.1485425 | 4.553064
78.33 | 0.03738 | 0.151336 | 4.553064
78.33 | 0.03809 | 0.1542105 | 4.553064
79.66 | 0.039 | 0.1578947 | 4.630372
80 | 0.04 | 0.1619433 | 4.650135
80 | 0.041 | 0.1659919 | 4.650135
80 | 0.04189 | 0.1695951 | 4.650135
80.99 | 0.04259 | 0.1724291 | 4.707681
81.67 | 0.0433 | 0.1753036 | 4.747207
81.67 | 0.044 | 0.1781377 | 4.747207
81.67 | 0.045 | 0.1821862 | 4.747207
83.33 | 0.04642 | 0.1879352 | 4.843697
83.33 | 0.04713 | 0.1908097 | 4.843697
84.72 | 0.048 | 0.194332 | 4.924493
85 | 0.049 | 0.1983806 | 4.940769
85 | 0.05 | 0.2024291 | 4.940769
85 | 0.05093 | 0.2061943 | 4.940769
85 | 0.05197 | 0.2104049 | 4.940769
85 | 0.05266 | 0.2131984 | 4.940769
85 | 0.05336 | 0.2160324 | 4.940769
85 | 0.05407 | 0.2189069 | 4.940769
86.31 | 0.055 | 0.2226721 | 5.016915
86.67 | 0.056 | 0.2267206 | 5.03784
86.67 | 0.057 | 0.2307692 | 5.03784
86.67 | 0.05791 | 0.2344534 | 5.03784
86.67 | 0.05861 | 0.2372874 | 5.03784
86.67 | 0.05932 | 0.2401619 | 5.03784
86.67 | 0.06003 | 0.2430364 | 5.03784
86.67 | 0.061 | 0.2469636 | 5.03784
86.67 | 0.062 | 0.2510121 | 5.03784
86.67 | 0.063 | 0.2550607 | 5.03784
86.67 | 0.06387 | 0.258583 | 5.03784
86.67 | 0.06458 | 0.2614575 | 5.03784
86.67 | 0.06528 | 0.2642915 | 5.03784
86.67 | 0.066 | 0.2672065 | 5.03784
86.67 | 0.067 | 0.2712551 | 5.03784
86.67 | 0.068 | 0.2753036 | 5.03784
86.67 | 0.0684 | 0.2769231 | 5.03784
86.85 | 0.07 | 0.2834008 | 5.048303
88.33 | 0.07082 | 0.2867206 | 5.134331
88.33 | 0.07153 | 0.2895951 | 5.134331
88.33 | 0.073 | 0.2955466 | 5.134331
88.33 | 0.073 | 0.2955466 | 5.134331
88.33 | 0.074 | 0.2995951 | 5.134331
87.72 | 0.075 | 0.3036437 | 5.098874
86.67 | 0.07608 | 0.3080162 | 5.03784
86.67 | 0.077 | 0.3117409 | 5.03784
86.67 | 0.078 | 0.3157895 | 5.03784
86.67 | 0.079 | 0.3198381 | 5.03784
86.67 | 0.07991 | 0.3235223 | 5.03784
86.67 | 0.08062 | 0.3263968 | 5.03784
86.67 | 0.08133 | 0.3292713 | 5.03784
86.67 | 0.08204 | 0.3321457 | 5.03784
86.67 | 0.083 | 0.3360324 | 5.03784
86.67 | 0.084 | 0.340081 | 5.03784
86.67 | 0.085 | 0.3441296 | 5.03784
86.67 | 0.08552 | 0.3462348 | 5.03784
86.67 | 0.086 | 0.3481781 | 5.03784
86.67 | 0.087 | 0.3522267 | 5.03784
86.67 | 0.088 | 0.3562753 | 5.03784
86.67 | 0.08903 | 0.3604453 | 5.03784
86.67 | 0.09 | 0.3643725 | 5.03784
86.67 | 0.091 | 0.3684211 | 5.03784
86.67 | 0.092 | 0.3724696 | 5.03784
86.67 | 0.09287 | 0.3759919 | 5.03784
86.67 | 0.09358 | 0.3788664 | 5.03784
86.67 | 0.09429 | 0.3817409 | 5.03784
86.67 | 0.095 | 0.3846154 | 5.03784
86.67 | 0.096 | 0.388664 | 5.03784
86.67 | 0.097 | 0.3927126 | 5.03784
86.67 | 0.098 | 0.3967611 | 5.03784
86.67 | 0.09883 | 0.4001215 | 5.03784
86.67 | 0.09951 | 0.4028745 | 5.03784
86.67 | 0.1001 | 0.4052632 | 5.03784
86.67 | 0.101 | 0.4089069 | 5.03784
86.67 | 0.1015 | 0.4109312 | 5.03784
86.67 | 0.1027 | 0.4157895 | 5.03784
86.67 | 0.104 | 0.4210526 | 5.03784
86.67 | 0.1046 | 0.4234818 | 5.03784
86.67 | 0.1052 | 0.4259109 | 5.03784
86.67 | 0.106 | 0.4291498 | 5.03784
86.67 | 0.1074 | 0.4348178 | 5.03784
86.67 | 0.108 | 0.437247 | 5.03784
86.67 | 0.109 | 0.4412955 | 5.03784
86.67 | 0.11 | 0.4453441 | 5.03784
86.67 | 0.1108 | 0.448583 | 5.03784
86.67 | 0.1114 | 0.4510121 | 5.03784
86.67 | 0.112 | 0.4534413 | 5.03784
86.67 | 0.1136 | 0.459919 | 5.03784
86.67 | 0.1142 | 0.4623482 | 5.03784
86.67 | 0.115 | 0.465587 | 5.03784
86.67 | 0.116 | 0.4696356 | 5.03784
86.67 | 0.117 | 0.4736842 | 5.03784
86.67 | 0.1176 | 0.4761134 | 5.03784
86.67 | 0.1182 | 0.4785425 | 5.03784
86.67 | 0.1198 | 0.4850202 | 5.03784
86.67 | 0.12 | 0.48583 | 5.03784
86.67 | 0.121 | 0.4898785 | 5.03784
86.67 | 0.1219 | 0.4935223 | 5.03784
86.67 | 0.123 | 0.4979757 | 5.03784
86.67 | 0.124 | 0.5020243 | 5.03784
86.67 | 0.1247 | 0.5048583 | 5.03784
86.67 | 0.1253 | 0.5072874 | 5.03784
88.19 | 0.1269 | 0.5137652 | 5.126193
87.53 | 0.1275 | 0.5161943 | 5.087829
88.13 | 0.1281 | 0.5186235 | 5.122705
86.67 | 0.129 | 0.5222672 | 5.03784
86.67 | 0.13 | 0.5263158 | 5.03784
86.67 | 0.1309 | 0.5299595 | 5.03784
86.67 | 0.1315 | 0.5323887 | 5.03784
86.67 | 0.1321 | 0.5348178 | 5.03784
86.67 | 0.1337 | 0.5412955 | 5.03784
86.67 | 0.1343 | 0.5437247 | 5.03784
88.15 | 0.135 | 0.5465587 | 5.123868
87.48 | 0.136 | 0.5506073 | 5.084923
88.33 | 0.137 | 0.5546559 | 5.134331
88.33 | 0.138 | 0.5587045 | 5.134331
88.33 | 0.1386 | 0.5611336 | 5.134331
88.33 | 0.14 | 0.5668016 | 5.134331
88.33 | 0.1408 | 0.5700405 | 5.134331
88.33 | 0.1414 | 0.5724696 | 5.134331
88.37 | 0.142 | 0.5748988 | 5.136656
90 | 0.143 | 0.5789474 | 5.231402
90 | 0.144 | 0.582996 | 5.231402
90 | 0.1448 | 0.5862348 | 5.231402
90 | 0.1454 | 0.588664 | 5.231402
90 | 0.147 | 0.5951417 | 5.231402
91.03 | 0.1476 | 0.5975709 | 5.291273
91.67 | 0.1482 | 0.6 | 5.328474
91.67 | 0.149 | 0.6032389 | 5.328474
91.67 | 0.15 | 0.6072874 | 5.328474
91.67 | 0.151 | 0.611336 | 5.328474
91.67 | 0.152 | 0.6153846 | 5.328474
91.67 | 0.153 | 0.6194332 | 5.328474
93.02 | 0.1538 | 0.6226721 | 5.406945
93.33 | 0.1542 | 0.6242915 | 5.424964
93.33 | 0.155 | 0.6275304 | 5.424964
93.33 | 0.1559 | 0.6311741 | 5.424964
94.22 | 0.157 | 0.6356275 | 5.476697
95 | 0.158 | 0.6396761 | 5.522036
95 | 0.1587 | 0.6425101 | 5.522036
95.54 | 0.1593 | 0.6449393 | 5.553424
96.67 | 0.1609 | 0.651417 | 5.619107
96.67 | 0.1615 | 0.6538462 | 5.619107
96.88 | 0.1621 | 0.6562753 | 5.631314
98.33 | 0.163 | 0.659919 | 5.715598
98.33 | 0.164 | 0.6639676 | 5.715598
98.33 | 0.1649 | 0.6676113 | 5.715598
100 | 0.166 | 0.6720648 | 5.812669
100 | 0.167 | 0.6761134 | 5.812669
100 | 0.167 | 0.6761134 | 5.812669
101.7 | 0.1683 | 0.6813765 | 5.911485
101.7 | 0.169 | 0.6842105 | 5.911485
101.7 | 0.17 | 0.6882591 | 5.911485
101.7 | 0.1711 | 0.6927126 | 5.911485
101.7 | 0.172 | 0.6963563 | 5.911485
101.7 | 0.1727 | 0.6991903 | 5.911485
101.7 | 0.1733 | 0.7016194 | 5.911485
103.1 | 0.1749 | 0.7080972 | 5.992862
103.3 | 0.1755 | 0.7105263 | 6.004487
103.3 | 0.1761 | 0.7129555 | 6.004487
103.3 | 0.177 | 0.7165992 | 6.004487
105 | 0.1783 | 0.7218623 | 6.103303
105 | 0.179 | 0.7246964 | 6.103303
105 | 0.18 | 0.7287449 | 6.103303
105 | 0.181 | 0.7327935 | 6.103303
105 | 0.181 | 0.7327935 | 6.103303
105 | 0.1823 | 0.7380567 | 6.103303
106.5 | 0.183 | 0.7408907 | 6.190493
106.7 | 0.184 | 0.7449393 | 6.202118
106.7 | 0.185 | 0.7489879 | 6.202118
107.8 | 0.1857 | 0.7518219 | 6.266057
108.3 | 0.1863 | 0.754251 | 6.295121
108.3 | 0.1879 | 0.7607287 | 6.295121
108.3 | 0.1885 | 0.7631579 | 6.295121
109.4 | 0.1897 | 0.7680162 | 6.35906
110 | 0.19 | 0.7692308 | 6.393936
110 | 0.191 | 0.7732794 | 6.393936
111.7 | 0.192 | 0.7773279 | 6.492752
111.7 | 0.1929 | 0.7809717 | 6.492752
113.3 | 0.194 | 0.7854251 | 6.585754
113.4 | 0.195 | 0.7894737 | 6.591567
115 | 0.1957 | 0.7923077 | 6.68457
115.4 | 0.1963 | 0.7947368 | 6.70782
116.7 | 0.197 | 0.7975709 | 6.783385
117.5 | 0.198 | 0.8016194 | 6.829886
118.5 | 0.199 | 0.805668 | 6.888013
120 | 0.1997 | 0.808502 | 6.975203
120.5 | 0.2003 | 0.8109312 | 7.004266
121.7 | 0.201 | 0.8137652 | 7.074019
124.1 | 0.2025 | 0.8198381 | 7.213523
125.1 | 0.2031 | 0.8222672 | 7.271649
126.7 | 0.204 | 0.8259109 | 7.364652
128.3 | 0.205 | 0.8299595 | 7.457655
129.8 | 0.2059 | 0.8336032 | 7.544845
131.5 | 0.2069 | 0.8376518 | 7.64366
132.4 | 0.2074 | 0.8396761 | 7.695974
135 | 0.209 | 0.8461538 | 7.847104
136 | 0.2096 | 0.848583 | 7.90523
137 | 0.2102 | 0.8510121 | 7.963357
139.7 | 0.211 | 0.854251 | 8.120299
140.7 | 0.212 | 0.8582996 | 8.178426
143.4 | 0.213 | 0.8623482 | 8.335368
145 | 0.2136 | 0.8647773 | 8.42837
147.1 | 0.2142 | 0.8672065 | 8.550437
149.7 | 0.215 | 0.8704453 | 8.701566
151.7 | 0.2164 | 0.8761134 | 8.817819
153.4 | 0.217 | 0.8785425 | 8.916635
156.1 | 0.218 | 0.8825911 | 9.073577
158.7 | 0.219 | 0.8866397 | 9.224706
161.4 | 0.2198 | 0.8898785 | 9.381648
162.4 | 0.2204 | 0.8923077 | 9.439775
165.1 | 0.222 | 0.8987854 | 9.596717
167.4 | 0.2224 | 0.9004049 | 9.730408
169 | 0.2232 | 0.9036437 | 9.823411
171.1 | 0.2238 | 0.9060729 | 9.945477
173.4 | 0.2251 | 0.911336 | 10.07917
176 | 0.2263 | 0.9161943 | 10.2303
178.5 | 0.2271 | 0.9194332 | 10.37561
179.9 | 0.228 | 0.9230769 | 10.45699
182.7 | 0.2288 | 0.9263158 | 10.61975
185.5 | 0.2296 | 0.9295547 | 10.7825
187.5 | 0.2305 | 0.9331984 | 10.89875
189.4 | 0.2313 | 0.9364372 | 11.0092
191.9 | 0.2322 | 0.940081 | 11.15451
193.3 | 0.233 | 0.9433198 | 11.23589
194.7 | 0.2338 | 0.9465587 | 11.31727
196.1 | 0.2347 | 0.9502024 | 11.39864
198.4 | 0.2355 | 0.9534413 | 11.53234
200.6 | 0.2363 | 0.9566802 | 11.66021
202 | 0.2372 | 0.9603239 | 11.74159
203.4 | 0.238 | 0.9635628 | 11.82297
204.8 | 0.2389 | 0.9672065 | 11.90435
206.2 | 0.2397 | 0.9704453 | 11.98572
208 | 0.2408 | 0.9748988 | 12.09035
210 | 0.242 | 0.9797571 | 12.20661
211.2 | 0.2427 | 0.9825911 | 12.27636
212.6 | 0.2435 | 0.98583 | 12.35773
214.6 | 0.2444 | 0.9894737 | 12.47399
217 | 0.2452 | 0.9927126 | 12.61349
218.4 | 0.2461 | 0.9963563 | 12.69487
219.8 | 0.2469 | 0.9995951 | 12.77625
222.4 | 0.2477 | 1.002834 | 12.92738
224.3 | 0.2486 | 1.006478 | 13.03782
225.7 | 0.2494 | 1.009717 | 13.11919
227.4 | 0.2504 | 1.013765 | 13.21801
229.3 | 0.2516 | 1.018623 | 13.32845
231.4 | 0.2524 | 1.021862 | 13.45052
233.8 | 0.2533 | 1.025506 | 13.59002
235.2 | 0.2541 | 1.028745 | 13.6714
236.6 | 0.2549 | 1.031984 | 13.75278
238 | 0.2558 | 1.035628 | 13.83415
239.4 | 0.2566 | 1.038866 | 13.91553
241.5 | 0.2574 | 1.042105 | 14.0376
244 | 0.2582 | 1.045344 | 14.18291
246.1 | 0.2588 | 1.047773 | 14.30498
248.4 | 0.2601 | 1.053036 | 14.43867
250.5 | 0.2613 | 1.057895 | 14.56074
251.9 | 0.2621 | 1.061134 | 14.64211
253.3 | 0.263 | 1.064777 | 14.72349
256 | 0.2638 | 1.068016 | 14.88043
257.7 | 0.2646 | 1.071255 | 14.97925
259.1 | 0.2655 | 1.074899 | 15.06063
261.1 | 0.2663 | 1.078138 | 15.17688
263.6 | 0.2672 | 1.081781 | 15.3222
265 | 0.268 | 1.08502 | 15.40357
267.8 | 0.2688 | 1.088259 | 15.56633
269.5 | 0.2697 | 1.091903 | 15.66514
270.9 | 0.2705 | 1.095142 | 15.74652
272.8 | 0.2713 | 1.098381 | 15.85696
275.3 | 0.2722 | 1.102024 | 16.00228
276.8 | 0.273 | 1.105263 | 16.08947
279.6 | 0.2739 | 1.108907 | 16.25222
281.2 | 0.2747 | 1.112146 | 16.34523
283.7 | 0.2754 | 1.11498 | 16.49054
286.7 | 0.276 | 1.117409 | 16.66492
289.2 | 0.2775 | 1.123482 | 16.81024
290.9 | 0.2786 | 1.127935 | 16.90905
293 | 0.2794 | 1.131174 | 17.03112
295.4 | 0.2802 | 1.134413 | 17.17063
296.9 | 0.2811 | 1.138057 | 17.25782
299.7 | 0.2819 | 1.141296 | 17.42057
301.2 | 0.2827 | 1.144534 | 17.50776
303.6 | 0.2836 | 1.148178 | 17.64726
305.7 | 0.2844 | 1.151417 | 17.76933
307.5 | 0.2853 | 1.155061 | 17.87396
310.2 | 0.2861 | 1.1583 | 18.0309
311.6 | 0.2869 | 1.161538 | 18.11228
314 | 0.2877 | 1.164777 | 18.25178
316.8 | 0.2891 | 1.170445 | 18.41454
318.2 | 0.2899 | 1.173684 | 18.49591
321 | 0.2908 | 1.177328 | 18.65867
322.7 | 0.2916 | 1.180567 | 18.75748
324.8 | 0.2925 | 1.184211 | 18.87955
327.4 | 0.2932 | 1.187045 | 19.03068
329.5 | 0.2938 | 1.189474 | 19.15275
331.8 | 0.2951 | 1.194737 | 19.28644
334.3 | 0.2963 | 1.199595 | 19.43175
336.9 | 0.2971 | 1.202834 | 19.58288
338.3 | 0.298 | 1.206478 | 19.66426
341.1 | 0.2988 | 1.209717 | 19.82701
343.9 | 0.2997 | 1.21336 | 19.98977
345.8 | 0.3005 | 1.216599 | 20.10021
347.8 | 0.3013 | 1.219838 | 20.21646
350.3 | 0.3022 | 1.223482 | 20.36178
351.7 | 0.303 | 1.226721 | 20.44316
354.5 | 0.3039 | 1.230364 | 20.60591
356.2 | 0.3047 | 1.233603 | 20.70473
358.4 | 0.3055 | 1.236842 | 20.83261
361.2 | 0.3064 | 1.240486 | 20.99536
363.7 | 0.3072 | 1.243725 | 21.14068
365.1 | 0.308 | 1.246964 | 21.22206
367.9 | 0.3089 | 1.250607 | 21.38481
369.5 | 0.3097 | 1.253846 | 21.47781
371.9 | 0.3111 | 1.259514 | 21.61732
375 | 0.3117 | 1.261943 | 21.79751
377.8 | 0.3123 | 1.264372 | 21.96026
380.1 | 0.3131 | 1.267611 | 22.09396
381.5 | 0.3139 | 1.27085 | 22.17533
384.1 | 0.3147 | 1.274089 | 22.32646
386.9 | 0.3156 | 1.277733 | 22.48922
389 | 0.3164 | 1.280972 | 22.61128
390.8 | 0.3172 | 1.284211 | 22.71591
393.6 | 0.3181 | 1.287854 | 22.87867
396.4 | 0.3189 | 1.291093 | 23.04142
397.9 | 0.3198 | 1.294737 | 23.12861
400.3 | 0.3206 | 1.297976 | 23.26812
402.4 | 0.3218 | 1.302834 | 23.39018
404.2 | 0.323 | 1.307692 | 23.49481
407.1 | 0.3236 | 1.310121 | 23.66338
409.8 | 0.3245 | 1.313765 | 23.82032
412.6 | 0.3253 | 1.317004 | 23.98307
415.2 | 0.3261 | 1.320243 | 24.1342
416.6 | 0.327 | 1.323887 | 24.21558
420.6 | 0.3282 | 1.328745 | 24.44809
422.8 | 0.3288 | 1.331174 | 24.57597
425.2 | 0.3301 | 1.336437 | 24.71547
427.2 | 0.331 | 1.340081 | 24.83172
428.8 | 0.3312 | 1.340891 | 24.92473
431.6 | 0.332 | 1.34413 | 25.08748
433.1 | 0.3328 | 1.347368 | 25.17467
435.6 | 0.3337 | 1.351012 | 25.31999
437.5 | 0.335 | 1.356275 | 25.43043
439.5 | 0.3363 | 1.361538 | 25.54668
442.3 | 0.3372 | 1.365182 | 25.70944
445 | 0.338 | 1.368421 | 25.86638
446.4 | 0.3389 | 1.372065 | 25.94776
449 | 0.3397 | 1.375304 | 26.09889
450.9 | 0.3405 | 1.378543 | 26.20933
452.9 | 0.3414 | 1.382186 | 26.32558
455.4 | 0.3422 | 1.385425 | 26.4709
456.8 | 0.343 | 1.388664 | 26.55227
459.6 | 0.3439 | 1.392308 | 26.71503
462.4 | 0.3447 | 1.395547 | 26.87778
464.7 | 0.3454 | 1.398381 | 27.01147
466.9 | 0.3461 | 1.401215 | 27.13935
470.5 | 0.3475 | 1.406883 | 27.34861
472.6 | 0.3486 | 1.411336 | 27.47068
474.7 | 0.3494 | 1.414575 | 27.59274
477.5 | 0.3502 | 1.417814 | 27.7555
480.3 | 0.3511 | 1.421457 | 27.91825
483.1 | 0.3519 | 1.424696 | 28.08101
485.9 | 0.3528 | 1.42834 | 28.24376
488.6 | 0.3536 | 1.431579 | 28.4007
490 | 0.354 | 1.433198 | 28.48208
493.9 | 0.3556 | 1.439676 | 28.70877
497 | 0.3566 | 1.443725 | 28.88897
499.8 | 0.357 | 1.445344 | 29.05172
502.6 | 0.3573 | 1.446559 | 29.21448
505.2 | 0.3583 | 1.450607 | 29.36561
506.6 | 0.3599 | 1.457085 | 29.44698
509.3 | 0.3608 | 1.460729 | 29.60392
512.1 | 0.3616 | 1.463968 | 29.76668
514.1 | 0.3625 | 1.467611 | 29.88293
515.8 | 0.3632 | 1.470445 | 29.98175
517.9 | 0.3639 | 1.473279 | 30.10381
520.2 | 0.3646 | 1.476113 | 30.23751
522.8 | 0.3653 | 1.478947 | 30.38864
525.6 | 0.3662 | 1.482591 | 30.55139
528.4 | 0.367 | 1.48583 | 30.71414
529.7 | 0.3678 | 1.489069 | 30.78971
532.3 | 0.3687 | 1.492713 | 30.94084
534.2 | 0.3695 | 1.495951 | 31.05128
536.2 | 0.3704 | 1.499595 | 31.16753
538.7 | 0.3714 | 1.503644 | 31.31285
540.1 | 0.373 | 1.510121 | 31.39423
542.9 | 0.3739 | 1.513765 | 31.55698
545.7 | 0.3747 | 1.517004 | 31.71974
547.6 | 0.3756 | 1.520648 | 31.83018
549.6 | 0.3764 | 1.523887 | 31.94643
552.4 | 0.3772 | 1.527126 | 32.10919
555.1 | 0.3781 | 1.530769 | 32.26613
556.5 | 0.3789 | 1.534008 | 32.3475
559.1 | 0.3797 | 1.537247 | 32.49863
561.4 | 0.3804 | 1.540081 | 32.63233
563.5 | 0.3811 | 1.542915 | 32.75439
565.5 | 0.3823 | 1.547773 | 32.87064
567 | 0.3831 | 1.551012 | 32.95783
569.8 | 0.3839 | 1.554251 | 33.12059
571.3 | 0.3848 | 1.557895 | 33.20778
573.7 | 0.3856 | 1.561134 | 33.34728
576.4 | 0.3864 | 1.564372 | 33.50423
579.2 | 0.3873 | 1.568016 | 33.66698
581.9 | 0.3881 | 1.571255 | 33.82392
583.3 | 0.389 | 1.574899 | 33.9053
586 | 0.3898 | 1.578138 | 34.06224
588.8 | 0.3906 | 1.581377 | 34.225
590.8 | 0.3915 | 1.58502 | 34.34125
592.7 | 0.3923 | 1.588259 | 34.45169
595.5 | 0.3931 | 1.591498 | 34.61445
598.3 | 0.394 | 1.595142 | 34.7772
599.7 | 0.3948 | 1.598381 | 34.85858
602.2 | 0.3957 | 1.602024 | 35.00389
605 | 0.3965 | 1.605263 | 35.16665
607.5 | 0.3975 | 1.609312 | 35.31197
609.6 | 0.3987 | 1.61417 | 35.43403
611.9 | 0.3996 | 1.617814 | 35.56772
613.9 | 0.4003 | 1.620648 | 35.68398
615.6 | 0.4012 | 1.624291 | 35.78279
618.4 | 0.402 | 1.62753 | 35.94555
619.8 | 0.4029 | 1.631174 | 36.02692
622.3 | 0.4037 | 1.634413 | 36.17224
624.2 | 0.4045 | 1.637652 | 36.28268
625.6 | 0.4054 | 1.641296 | 36.36406
627.4 | 0.4062 | 1.644534 | 36.46869
630.2 | 0.407 | 1.647773 | 36.63144
633 | 0.4079 | 1.651417 | 36.7942
634.5 | 0.4087 | 1.654656 | 36.88139
636.9 | 0.4096 | 1.6583 | 37.02089
639 | 0.4108 | 1.663158 | 37.14296
640.4 | 0.4122 | 1.668826 | 37.22433
641.9 | 0.4131 | 1.67247 | 37.31152
644.7 | 0.4139 | 1.675709 | 37.47428
646.2 | 0.414 | 1.676113 | 37.56147
648.1 | 0.4149 | 1.679757 | 37.67191
650.2 | 0.4161 | 1.684615 | 37.79398
652.9 | 0.4174 | 1.689879 | 37.95092
655.2 | 0.4181 | 1.692713 | 38.08461
656.6 | 0.4189 | 1.695951 | 38.16599
659.3 | 0.4198 | 1.699595 | 38.32293
662 | 0.4206 | 1.702834 | 38.47987
664.1 | 0.4215 | 1.706478 | 38.60194
665.9 | 0.4225 | 1.710526 | 38.70656
668.7 | 0.4236 | 1.71498 | 38.86932
670.8 | 0.4245 | 1.718623 | 38.99139
672.7 | 0.4253 | 1.721862 | 39.10183
675.2 | 0.4261 | 1.725101 | 39.24714
676.6 | 0.427 | 1.728745 | 39.32852
679.4 | 0.4278 | 1.731984 | 39.49128
682.2 | 0.4286 | 1.735223 | 39.65403
684.1 | 0.4295 | 1.738866 | 39.76447
686.1 | 0.4303 | 1.742105 | 39.88072
688.6 | 0.4312 | 1.745749 | 40.02604
690 | 0.432 | 1.748988 | 40.10742
692.1 | 0.4326 | 1.751417 | 40.22948
694.3 | 0.4336 | 1.755466 | 40.35736
696.7 | 0.435 | 1.761134 | 40.49687
698.1 | 0.4359 | 1.764777 | 40.57824
699.4 | 0.4367 | 1.768016 | 40.65381
701.8 | 0.437 | 1.769231 | 40.79331
704.6 | 0.4379 | 1.772874 | 40.95607
706.2 | 0.4387 | 1.776113 | 41.04907
708.5 | 0.4395 | 1.779352 | 41.18276
710.6 | 0.4404 | 1.782996 | 41.30483
712 | 0.4412 | 1.786235 | 41.38621
713.5 | 0.4421 | 1.789879 | 41.4734
716.3 | 0.4429 | 1.793117 | 41.63615
719.1 | 0.4437 | 1.796356 | 41.7989
721 | 0.4446 | 1.8 | 41.90935
722.3 | 0.4454 | 1.803239 | 41.98491
724.2 | 0.4462 | 1.806478 | 42.09535
726.8 | 0.4472 | 1.810526 | 42.24648
728.2 | 0.4488 | 1.817004 | 42.32786
729.6 | 0.4498 | 1.821053 | 42.40924
732.2 | 0.4504 | 1.823482 | 42.56036
735.1 | 0.4511 | 1.826316 | 42.72893
736.3 | 0.4518 | 1.82915 | 42.79868
738.7 | 0.4526 | 1.832389 | 42.93819
740.7 | 0.4534 | 1.835628 | 43.05444
742.6 | 0.4543 | 1.839271 | 43.16488
745.2 | 0.4553 | 1.84332 | 43.31601
746.6 | 0.4569 | 1.849798 | 43.39739
749.3 | 0.457 | 1.850202 | 43.55433
751.1 | 0.4576 | 1.852632 | 43.65896
752.5 | 0.4585 | 1.856275 | 43.74034
754.4 | 0.4596 | 1.860729 | 43.85078
756.9 | 0.4611 | 1.866802 | 43.99609
758.3 | 0.462 | 1.870445 | 44.07747
759.7 | 0.4628 | 1.873684 | 44.15885
762.2 | 0.4637 | 1.877328 | 44.30417
764.2 | 0.4645 | 1.880567 | 44.42042
766.1 | 0.4653 | 1.883806 | 44.53086
768.6 | 0.4662 | 1.887449 | 44.67618
770 | 0.467 | 1.890688 | 44.75755
772.6 | 0.4676 | 1.893117 | 44.90868
774.6 | 0.4688 | 1.897976 | 45.02494
777 | 0.4696 | 1.901215 | 45.16444
778.9 | 0.4704 | 1.904453 | 45.27488
780.3 | 0.4712 | 1.907692 | 45.35626
781.7 | 0.472 | 1.910931 | 45.43764
783.1 | 0.4729 | 1.914575 | 45.51901
785.7 | 0.4737 | 1.917814 | 45.67014
787.6 | 0.4746 | 1.921457 | 45.78058
789.6 | 0.4754 | 1.924696 | 45.89684
792.1 | 0.4762 | 1.927935 | 46.04215
793.6 | 0.4771 | 1.931579 | 46.12934
796.4 | 0.4779 | 1.934818 | 46.2921
797.9 | 0.4787 | 1.938057 | 46.37929
799.3 | 0.4796 | 1.9417 | 46.46067
801.4 | 0.4804 | 1.944939 | 46.58273
803.8 | 0.4813 | 1.948583 | 46.72224
805.3 | 0.4821 | 1.951822 | 46.80943
808.1 | 0.4829 | 1.955061 | 46.97218
809.6 | 0.4838 | 1.958704 | 47.05937
811.5 | 0.4849 | 1.963158 | 47.16981
813.6 | 0.4861 | 1.968016 | 47.29188
816 | 0.4868 | 1.97085 | 47.43138
817.7 | 0.4876 | 1.974089 | 47.5302
819.1 | 0.4885 | 1.977733 | 47.61157
821 | 0.4893 | 1.980972 | 47.72201
823.6 | 0.4901 | 1.984211 | 47.87314
825 | 0.491 | 1.987854 | 47.95452
826.4 | 0.4918 | 1.991093 | 48.0359
827.8 | 0.4927 | 1.994737 | 48.11728
830 | 0.4935 | 1.997976 | 48.24516
832.2 | 0.4943 | 2.001215 | 48.37303
833.6 | 0.4952 | 2.004858 | 48.45441
835 | 0.496 | 2.008097 | 48.53579
837.8 | 0.4968 | 2.011336 | 48.69854
839.5 | 0.4977 | 2.01498 | 48.79736
840.9 | 0.499 | 2.020243 | 48.87874
842.3 | 0.5004 | 2.025911 | 48.96011
844 | 0.5012 | 2.02915 | 49.05893
846.7 | 0.502 | 2.032389 | 49.21587
847.7 | 0.5026 | 2.034818 | 49.274
849.4 | 0.5033 | 2.037652 | 49.37281
851.7 | 0.504 | 2.040486 | 49.5065
853.1 | 0.5049 | 2.04413 | 49.58788
855.7 | 0.5057 | 2.047368 | 49.73901
857.6 | 0.5066 | 2.051012 | 49.84945
859 | 0.5074 | 2.054251 | 49.93083
860.4 | 0.5082 | 2.05749 | 50.01221
861.9 | 0.5091 | 2.061134 | 50.0994
864.7 | 0.5099 | 2.064372 | 50.26215
866.3 | 0.5115 | 2.07085 | 50.35515
867.6 | 0.5126 | 2.075304 | 50.43072
869.7 | 0.5134 | 2.078543 | 50.55278
872.1 | 0.5143 | 2.082186 | 50.69229
873.5 | 0.5151 | 2.085425 | 50.77367
874.9 | 0.5159 | 2.088664 | 50.85504
876.3 | 0.5168 | 2.092308 | 50.93642
878.7 | 0.5176 | 2.095547 | 51.07593
880.7 | 0.5184 | 2.098785 | 51.19218
882.4 | 0.5192 | 2.102024 | 51.29099
884.5 | 0.5198 | 2.104453 | 51.41306
885.9 | 0.5211 | 2.109717 | 51.49444
887.2 | 0.522 | 2.11336 | 51.57
888.6 | 0.5223 | 2.114575 | 51.65138
890 | 0.524 | 2.121457 | 51.73276
892.7 | 0.5248 | 2.124696 | 51.8897
893.3 | 0.5257 | 2.12834 | 51.92457
895 | 0.5265 | 2.131579 | 52.02339
897.2 | 0.5273 | 2.134818 | 52.15127
898.6 | 0.5282 | 2.138462 | 52.23265
900 | 0.529 | 2.1417 | 52.31402
901.4 | 0.5298 | 2.144939 | 52.3954
902.8 | 0.5307 | 2.148583 | 52.47678
904.2 | 0.5315 | 2.151822 | 52.55816
906.2 | 0.5324 | 2.155466 | 52.67441
908.7 | 0.5332 | 2.158704 | 52.81973
910.1 | 0.534 | 2.161943 | 52.9011
911.5 | 0.5349 | 2.165587 | 52.98248
912.8 | 0.5357 | 2.168826 | 53.05805
914 | 0.5364 | 2.17166 | 53.1278
915 | 0.537 | 2.174089 | 53.18592
916.3 | 0.5385 | 2.180162 | 53.26149
918.5 | 0.5396 | 2.184615 | 53.38937
920.7 | 0.5404 | 2.187854 | 53.51725
922 | 0.5412 | 2.191093 | 53.59281
923.4 | 0.5421 | 2.194737 | 53.67419
924.8 | 0.5429 | 2.197976 | 53.75557
926.2 | 0.5437 | 2.201215 | 53.83694
927.6 | 0.5446 | 2.204858 | 53.91832
929 | 0.5454 | 2.208097 | 53.9997
930.9 | 0.5463 | 2.211741 | 54.11014
933.3 | 0.5471 | 2.21498 | 54.24964
933.3 | 0.5479 | 2.218219 | 54.24964
935.5 | 0.5493 | 2.223887 | 54.37752
936.9 | 0.5501 | 2.227126 | 54.4589
938.3 | 0.551 | 2.230769 | 54.54028
939.6 | 0.5518 | 2.234008 | 54.61584
941 | 0.5526 | 2.237247 | 54.69722
942.4 | 0.5535 | 2.240891 | 54.7786
943.7 | 0.5542 | 2.243725 | 54.85416
944.7 | 0.5548 | 2.246154 | 54.91229
945.9 | 0.5555 | 2.248988 | 54.98204
947.2 | 0.5563 | 2.252227 | 55.0576
948.3 | 0.5571 | 2.255466 | 55.12154
948.3 | 0.558 | 2.259109 | 55.12154
949.7 | 0.5588 | 2.262348 | 55.20292
951.1 | 0.5597 | 2.265992 | 55.2843
951.7 | 0.5605 | 2.269231 | 55.31917
952.2 | 0.5617 | 2.274089 | 55.34824
953.6 | 0.5632 | 2.280162 | 55.42961
955 | 0.564 | 2.283401 | 55.51099
955 | 0.5648 | 2.28664 | 55.51099
956.1 | 0.5656 | 2.289879 | 55.57493
956.7 | 0.566 | 2.291498 | 55.60981
958.1 | 0.5669 | 2.295142 | 55.69118
959.5 | 0.5677 | 2.298381 | 55.77256
960 | 0.5685 | 2.301619 | 55.80163
960 | 0.5694 | 2.305263 | 55.80163
960.4 | 0.5702 | 2.308502 | 55.82488
961.7 | 0.5711 | 2.312146 | 55.90044
962.8 | 0.5723 | 2.317004 | 55.96438
963.3 | 0.5733 | 2.321053 | 55.99344
963.4 | 0.5741 | 2.324291 | 55.99926
964.8 | 0.5749 | 2.32753 | 56.08063
965 | 0.5757 | 2.330769 | 56.09226
966 | 0.5766 | 2.334413 | 56.15039
966.7 | 0.5774 | 2.337652 | 56.19107
967.1 | 0.5783 | 2.341296 | 56.21432
968.5 | 0.5791 | 2.344534 | 56.2957
969.9 | 0.5799 | 2.347773 | 56.37708
970 | 0.5808 | 2.351417 | 56.38289
970 | 0.5816 | 2.354656 | 56.38289
970.7 | 0.5829 | 2.359919 | 56.42358
971.7 | 0.584 | 2.364372 | 56.48171
971.9 | 0.5841 | 2.364777 | 56.49333
973.3 | 0.585 | 2.368421 | 56.57471
974.7 | 0.5858 | 2.37166 | 56.65609
975 | 0.5873 | 2.377733 | 56.67353
975.8 | 0.5885 | 2.382591 | 56.72003
977 | 0.5892 | 2.385425 | 56.78978
978.1 | 0.5899 | 2.388259 | 56.85372
979.3 | 0.5906 | 2.391093 | 56.92347
980.5 | 0.5913 | 2.393927 | 56.99322
981.9 | 0.5922 | 2.397571 | 57.0746
983.3 | 0.593 | 2.40081 | 57.15598
983.9 | 0.5943 | 2.406073 | 57.19085
985.3 | 0.5952 | 2.409717 | 57.27223
986.7 | 0.596 | 2.412955 | 57.35361
986.7 | 0.5968 | 2.416194 | 57.35361
987.8 | 0.5977 | 2.419838 | 57.41755
988.3 | 0.5985 | 2.423077 | 57.44661
988.9 | 0.5994 | 2.426721 | 57.48149
990 | 0.6002 | 2.42996 | 57.54543
990.1 | 0.601 | 2.433198 | 57.55124
991.5 | 0.6019 | 2.436842 | 57.63262
992.9 | 0.6027 | 2.440081 | 57.71399
993.3 | 0.6036 | 2.443725 | 57.73724
994 | 0.6044 | 2.446964 | 57.77793
995 | 0.6052 | 2.450202 | 57.83606
995.1 | 0.6061 | 2.453846 | 57.84187
996.1 | 0.6073 | 2.458704 | 57.9
997.2 | 0.6083 | 2.462753 | 57.96394
998.5 | 0.6091 | 2.465992 | 58.0395
999.9 | 0.6099 | 2.469231 | 58.12088
1001 | 0.6108 | 2.472874 | 58.18482
1003 | 0.6116 | 2.476113 | 58.30107
1003 | 0.6124 | 2.479352 | 58.30107
1004 | 0.6133 | 2.482996 | 58.3592
1005 | 0.6141 | 2.486235 | 58.41733
1007 | 0.6149 | 2.489474 | 58.53358
1007 | 0.6158 | 2.493117 | 58.53358
1008 | 0.6166 | 2.496356 | 58.59171
1009 | 0.6175 | 2.5 | 58.64983
1010 | 0.6183 | 2.503239 | 58.70796
1012 | 0.6191 | 2.506478 | 58.82421
1013 | 0.62 | 2.510121 | 58.88234
1013 | 0.6216 | 2.516599 | 58.88234
1014 | 0.622 | 2.518219 | 58.94047
1016 | 0.6225 | 2.520243 | 59.05672
1017 | 0.6235 | 2.524291 | 59.11485
1018 | 0.6247 | 2.52915 | 59.17297
1019 | 0.6256 | 2.532794 | 59.2311
1021 | 0.6263 | 2.535628 | 59.34735
1022 | 0.6272 | 2.539271 | 59.40548
1023 | 0.628 | 2.54251 | 59.46361
1025 | 0.6289 | 2.546154 | 59.57986
1025 | 0.6297 | 2.549393 | 59.57986
1026 | 0.6305 | 2.552632 | 59.63799
1027 | 0.6314 | 2.556275 | 59.69611
1027 | 0.6322 | 2.559514 | 59.69611
1028 | 0.633 | 2.562753 | 59.75424
1030 | 0.6339 | 2.566397 | 59.87049
1031 | 0.6347 | 2.569636 | 59.92862
1032 | 0.6356 | 2.573279 | 59.98675
1032 | 0.6368 | 2.578138 | 59.98675
1034 | 0.6382 | 2.583806 | 60.103
1035 | 0.6391 | 2.587449 | 60.16113
1037 | 0.6399 | 2.590688 | 60.27738
1038 | 0.6407 | 2.593927 | 60.33551
1038 | 0.6414 | 2.596761 | 60.33551
1038 | 0.6421 | 2.599595 | 60.33551
1040 | 0.6428 | 2.602429 | 60.45176
1041 | 0.6436 | 2.605668 | 60.50989
1042 | 0.6444 | 2.608907 | 60.56801
1043 | 0.6455 | 2.61336 | 60.62614
1044 | 0.647 | 2.619433 | 60.68427
1045 | 0.647 | 2.619433 | 60.74239
1046 | 0.6478 | 2.622672 | 60.80052
1047 | 0.6486 | 2.625911 | 60.85865
1047 | 0.6499 | 2.631174 | 60.85865
1049 | 0.6513 | 2.636842 | 60.9749
1050 | 0.6521 | 2.640081 | 61.03303
1050 | 0.653 | 2.643725 | 61.03303
1051 | 0.6538 | 2.646964 | 61.09115
1053 | 0.6546 | 2.650202 | 61.20741
1054 | 0.6555 | 2.653846 | 61.26553
1055 | 0.6563 | 2.657085 | 61.32366
1055 | 0.6572 | 2.660729 | 61.32366
1057 | 0.658 | 2.663968 | 61.43991
1058 | 0.6586 | 2.666397 | 61.49804
1058 | 0.6596 | 2.670445 | 61.49804
1059 | 0.6606 | 2.674494 | 61.55617
1061 | 0.6613 | 2.677328 | 61.67242
1062 | 0.6622 | 2.680972 | 61.73055
1062 | 0.663 | 2.684211 | 61.73055
1063 | 0.6639 | 2.687854 | 61.78867
1065 | 0.6649 | 2.691903 | 61.90493
1065 | 0.666 | 2.696356 | 61.90493
1067 | 0.667 | 2.700405 | 62.02118
1067 | 0.6672 | 2.701215 | 62.02118
1068 | 0.6682 | 2.705263 | 62.07931
1068 | 0.6689 | 2.708097 | 62.07931
1070 | 0.6697 | 2.711336 | 62.19556
1070 | 0.6706 | 2.71498 | 62.19556
1071 | 0.6718 | 2.719838 | 62.25369
1072 | 0.673 | 2.724696 | 62.31181
1072 | 0.6731 | 2.725101 | 62.31181
1073 | 0.6739 | 2.72834 | 62.36994
1073 | 0.6748 | 2.731984 | 62.36994
1074 | 0.6758 | 2.736032 | 62.42807
1075 | 0.677 | 2.740891 | 62.48619
1076 | 0.6784 | 2.746559 | 62.54432
1077 | 0.6791 | 2.749393 | 62.60245
1077 | 0.6799 | 2.752632 | 62.60245
1077 | 0.6808 | 2.756275 | 62.60245
1077 | 0.6816 | 2.759514 | 62.60245
1077 | 0.6824 | 2.762753 | 62.60245
1078 | 0.6833 | 2.766397 | 62.66057
1078 | 0.6841 | 2.769636 | 62.66057
1078 | 0.685 | 2.773279 | 62.66057
1080 | 0.6858 | 2.776518 | 62.77683
1081 | 0.6866 | 2.779757 | 62.83496
1082 | 0.6875 | 2.783401 | 62.89308
1083 | 0.6883 | 2.78664 | 62.95121
1084 | 0.6891 | 2.789879 | 63.00934
1085 | 0.69 | 2.793522 | 63.06746
1085 | 0.6908 | 2.796761 | 63.06746
1086 | 0.6917 | 2.800405 | 63.12559
1088 | 0.6925 | 2.803644 | 63.24184
1088 | 0.6935 | 2.807692 | 63.24184
1088 | 0.6948 | 2.812955 | 63.24184
1089 | 0.6956 | 2.816194 | 63.29997
1091 | 0.6963 | 2.819028 | 63.41622
1092 | 0.6972 | 2.822672 | 63.47435
1092 | 0.698 | 2.825911 | 63.47435
1093 | 0.6989 | 2.829555 | 63.53248
1093 | 0.6997 | 2.832794 | 63.53248
1094 | 0.7005 | 2.836032 | 63.5906
1096 | 0.7014 | 2.839676 | 63.70686
1097 | 0.7022 | 2.842915 | 63.76498
1097 | 0.7031 | 2.846559 | 63.76498
1098 | 0.7039 | 2.849798 | 63.82311
1098 | 0.7047 | 2.853036 | 63.82311
1099 | 0.7056 | 2.85668 | 63.88124
1100 | 0.7064 | 2.859919 | 63.93936
1100 | 0.7072 | 2.863158 | 63.93936
1102 | 0.7081 | 2.866802 | 64.05562
1102 | 0.7089 | 2.87004 | 64.05562
1102 | 0.7098 | 2.873684 | 64.05562
1102 | 0.7109 | 2.878138 | 64.05562
1103 | 0.7121 | 2.882996 | 64.11374
1105 | 0.7128 | 2.88583 | 64.23
1105 | 0.7136 | 2.889069 | 64.23
1105 | 0.7144 | 2.892308 | 64.23
1105 | 0.7153 | 2.895951 | 64.23
1105 | 0.7161 | 2.89919 | 64.23
1105 | 0.717 | 2.902834 | 64.23
1102 | 0.7178 | 2.906073 | 64.05562
1101 | 0.7186 | 2.909312 | 63.99749
1098 | 0.7195 | 2.912955 | 63.82311
1082 | 0.7206 | 2.917409 | 62.89308
1036 | 0.7221 | 2.923482 | 60.21925
956.4 | 0.723 | 2.927126 | 55.59237
875.3 | 0.7238 | 2.930364 | 50.87829
793.1 | 0.7247 | 2.934008 | 46.10028
711.7 | 0.7255 | 2.937247 | 41.36877
638.3 | 0.7263 | 2.940486 | 37.10227
586.1 | 0.7272 | 2.94413 | 34.06805
575 | 0.728 | 2.947368 | 33.42285
574 | 0.7286 | 2.949798 | 33.36472
573.3 | 0.7293 | 2.952632 | 33.32403
573.2 | 0.73 | 2.955466 | 33.31822
569.1 | 0.7309 | 2.959109 | 33.0799
551 | 0.7317 | 2.962348 | 32.02781
532.8 | 0.7325 | 2.965587 | 30.9699
512.4 | 0.7334 | 2.969231 | 29.78412
487.6 | 0.7344 | 2.973279 | 28.34258
463.8 | 0.736 | 2.979757 | 26.95916
438.8 | 0.7369 | 2.983401 | 25.50599
421.9 | 0.7377 | 2.98664 | 24.52365
413.9 | 0.738 | 2.987854 | 24.05864
410.4 | 0.7388 | 2.991093 | 23.85519
407.6 | 0.7402 | 2.996761 | 23.69244
404.6 | 0.7411 | 3.000405 | 23.51806
400.5 | 0.7419 | 3.003644 | 23.27974
396.3 | 0.7427 | 3.006883 | 23.03561
393.1 | 0.7436 | 3.010526 | 22.8496
389.6 | 0.7444 | 3.013765 | 22.64616
385.4 | 0.7452 | 3.017004 | 22.40203
381.2 | 0.7458 | 3.019433 | 22.1579
376.6 | 0.747 | 3.024291 | 21.89051
372.4 | 0.7483 | 3.029555 | 21.64638
369.4 | 0.7491 | 3.032794 | 21.472
365.2 | 0.75 | 3.036437 | 21.22787
362.4 | 0.7508 | 3.039676 | 21.06511
359.6 | 0.7516 | 3.042915 | 20.90236
357.6 | 0.7525 | 3.046559 | 20.78611
355.7 | 0.7533 | 3.049798 | 20.67566
353.1 | 0.7541 | 3.053036 | 20.52454
351.7 | 0.755 | 3.05668 | 20.44316
348.9 | 0.7558 | 3.059919 | 20.2804
347.3 | 0.7566 | 3.063158 | 20.1874
345.1 | 0.7575 | 3.066802 | 20.05952
342.3 | 0.7583 | 3.07004 | 19.89677
338.9 | 0.7592 | 3.073684 | 19.69914
333.2 | 0.76 | 3.076923 | 19.36781
323.5 | 0.7608 | 3.080162 | 18.80399
314.9 | 0.7617 | 3.083806 | 18.3041
305.9 | 0.7624 | 3.08664 | 17.78096
296.5 | 0.763 | 3.089069 | 17.23456
286.9 | 0.7645 | 3.095142 | 16.67655
280.7 | 0.7655 | 3.09919 | 16.31616
277.7 | 0.7664 | 3.102834 | 16.14178
276.7 | 0.7672 | 3.106073 | 16.08366
276.6 | 0.768 | 3.109312 | 16.07784
275.2 | 0.7689 | 3.112955 | 15.99647
275 | 0.7697 | 3.116194 | 15.98484
274.1 | 0.7706 | 3.119838 | 15.93253
272.7 | 0.7714 | 3.123077 | 15.85115
271.7 | 0.7722 | 3.126316 | 15.79302
271.7 | 0.7731 | 3.12996 | 15.79302
271.7 | 0.7739 | 3.133198 | 15.79302
270.4 | 0.7747 | 3.136437 | 15.71746
270 | 0.7756 | 3.140081 | 15.69421
270 | 0.7764 | 3.14332 | 15.69421
270 | 0.7773 | 3.146964 | 15.69421
269.8 | 0.7781 | 3.150202 | 15.68258
268.4 | 0.7789 | 3.153441 | 15.6012
268.3 | 0.7802 | 3.158704 | 15.59539
268.3 | 0.7812 | 3.162753 | 15.59539
268.3 | 0.782 | 3.165992 | 15.59539
267 | 0.7828 | 3.169231 | 15.51983
265.6 | 0.7836 | 3.17247 | 15.43845
264.2 | 0.7845 | 3.176113 | 15.35707
262.8 | 0.7853 | 3.179352 | 15.27569
261.2 | 0.7861 | 3.182591 | 15.18269
258.4 | 0.787 | 3.186235 | 15.01994
255.6 | 0.7878 | 3.189474 | 14.85718
253.9 | 0.7886 | 3.192713 | 14.75837
252.5 | 0.7895 | 3.196356 | 14.67699
251.1 | 0.7903 | 3.199595 | 14.59561
250 | 0.7912 | 3.203239 | 14.53167
250 | 0.792 | 3.206478 | 14.53167
250 | 0.7928 | 3.209717 | 14.53167
248.3 | 0.7942 | 3.215385 | 14.43286
248.3 | 0.795 | 3.218623 | 14.43286
248.3 | 0.7959 | 3.222267 | 14.43286
248.3 | 0.7967 | 3.225506 | 14.43286
248.3 | 0.7974 | 3.22834 | 14.43286
248.3 | 0.7981 | 3.231174 | 14.43286
248.3 | 0.7995 | 3.236842 | 14.43286
249.2 | 0.8005 | 3.240891 | 14.48517
249.4 | 0.8014 | 3.244534 | 14.4968
248.7 | 0.8022 | 3.247773 | 14.45611
250 | 0.8031 | 3.251417 | 14.53167
250 | 0.8039 | 3.254656 | 14.53167
250 | 0.8047 | 3.257895 | 14.53167
250 | 0.8056 | 3.261538 | 14.53167
249.3 | 0.8064 | 3.264777 | 14.49098
248.8 | 0.8073 | 3.268421 | 14.46192
249.9 | 0.8081 | 3.27166 | 14.52586
248.5 | 0.8089 | 3.274899 | 14.44448
248.3 | 0.8098 | 3.278543 | 14.43286
248.3 | 0.8106 | 3.281781 | 14.43286
249.1 | 0.8114 | 3.28502 | 14.47936
250 | 0.8123 | 3.288664 | 14.53167
250 | 0.8131 | 3.291903 | 14.53167
250 | 0.8139 | 3.295142 | 14.53167
250 | 0.8146 | 3.297976 | 14.53167
249.6 | 0.8155 | 3.301619 | 14.50842
248.4 | 0.8169 | 3.307287 | 14.43867
248.3 | 0.8178 | 3.310931 | 14.43286
247.3 | 0.8186 | 3.31417 | 14.37473
246.7 | 0.8195 | 3.317814 | 14.33986
246.7 | 0.8203 | 3.321053 | 14.33986
246.7 | 0.8212 | 3.324696 | 14.33986
246.7 | 0.822 | 3.327935 | 14.33986
245.3 | 0.8228 | 3.331174 | 14.25848
245 | 0.8237 | 3.334818 | 14.24104
244.2 | 0.8245 | 3.338057 | 14.19454
242.8 | 0.8253 | 3.341296 | 14.11316
241.4 | 0.8262 | 3.344939 | 14.03178
239.9 | 0.827 | 3.348178 | 13.94459
237.2 | 0.8278 | 3.351417 | 13.78765
235.5 | 0.8287 | 3.355061 | 13.68884
234.1 | 0.8295 | 3.3583 | 13.60746
232.1 | 0.8304 | 3.361943 | 13.49121
229.5 | 0.8313 | 3.365587 | 13.34008
227.4 | 0.8325 | 3.370445 | 13.21801
225.9 | 0.8335 | 3.374494 | 13.13082
224.6 | 0.8342 | 3.377328 | 13.05526
223.2 | 0.8351 | 3.380972 | 12.97388
221.8 | 0.8359 | 3.384211 | 12.8925
220.4 | 0.8367 | 3.387449 | 12.81112
219.1 | 0.8376 | 3.391093 | 12.73556
218.3 | 0.8384 | 3.394332 | 12.68906
217.9 | 0.8392 | 3.397571 | 12.66581
216.7 | 0.8401 | 3.401215 | 12.59605
216.7 | 0.8409 | 3.404453 | 12.59605
216.7 | 0.8418 | 3.408097 | 12.59605
216.7 | 0.8426 | 3.411336 | 12.59605
216.7 | 0.8434 | 3.414575 | 12.59605
216.7 | 0.8443 | 3.418219 | 12.59605
216.7 | 0.8451 | 3.421457 | 12.59605
216.7 | 0.8459 | 3.424696 | 12.59605
216.7 | 0.8468 | 3.42834 | 12.59605
216.7 | 0.8476 | 3.431579 | 12.59605
216.7 | 0.8487 | 3.436032 | 12.59605
216.7 | 0.8499 | 3.440891 | 12.59605
216.7 | 0.8507 | 3.44413 | 12.59605
215.9 | 0.8515 | 3.447368 | 12.54955
215 | 0.8523 | 3.450607 | 12.49724
215 | 0.8531 | 3.453846 | 12.49724
215 | 0.854 | 3.45749 | 12.49724
215 | 0.8548 | 3.460729 | 12.49724
213.9 | 0.8557 | 3.464372 | 12.4333
213.3 | 0.8565 | 3.467611 | 12.39842
213.3 | 0.8573 | 3.47085 | 12.39842
213.3 | 0.8582 | 3.474494 | 12.39842
213.3 | 0.859 | 3.477733 | 12.39842
211.9 | 0.8598 | 3.480972 | 12.31705
211.7 | 0.8614 | 3.487449 | 12.30542
210.8 | 0.8625 | 3.491903 | 12.25311
198 | 0.8634 | 3.495547 | 11.50909
169.7 | 0.8642 | 3.498785 | 9.8641
140.6 | 0.8649 | 3.501619 | 8.172613
107.2 | 0.8655 | 3.504049 | 6.231181
36.67 | 0.867 | 3.510121 | 2.131506

## Specimen_T3
Force (N) | Position (mm) | Strain [%] | Stress [MPa]
0 | 0 | 0 | 0
0 | 0 | 0 | 0
0 | 0 | 0 | 0
0 | 0 | 0 | 0
0 | 0.001 | 0.004878049 | 0
0.8123 | 0.002487 | 0.01213171 | 0.04390289
3.333 | 0.004131 | 0.02015122 | 0.1801407
5 | 0.006 | 0.02926829 | 0.2702381
6.608 | 0.006965 | 0.03397561 | 0.3571467
6.667 | 0.008843 | 0.04313659 | 0.3603355
8.333 | 0.01046 | 0.05102439 | 0.4503789
8.333 | 0.01196 | 0.05834146 | 0.4503789
9.661 | 0.0138 | 0.06731707 | 0.5221541
8.478 | 0.015 | 0.07317073 | 0.4582158
10 | 0.0163 | 0.0795122 | 0.5404763
10 | 0.01787 | 0.08717073 | 0.5404763
10 | 0.01931 | 0.09419512 | 0.5404763
10 | 0.02056 | 0.1002927 | 0.5404763
10 | 0.02231 | 0.1088293 | 0.5404763
10 | 0.02363 | 0.1152683 | 0.5404763
11.67 | 0.02507 | 0.1222927 | 0.6307358
11.67 | 0.02651 | 0.1293171 | 0.6307358
11.67 | 0.02793 | 0.1362439 | 0.6307358
11.67 | 0.02989 | 0.1458049 | 0.6307358
11.67 | 0.03133 | 0.1528293 | 0.6307358
11.67 | 0.0333 | 0.162439 | 0.6307358
11.67 | 0.03423 | 0.1669756 | 0.6307358
11.67 | 0.03617 | 0.176439 | 0.6307358
10.69 | 0.03759 | 0.1833659 | 0.5777691
10 | 0.03877 | 0.189122 | 0.5404763
10 | 0.04094 | 0.1997073 | 0.5404763
10 | 0.0419 | 0.2043902 | 0.5404763
10 | 0.04385 | 0.2139024 | 0.5404763
10 | 0.04479 | 0.2184878 | 0.5404763
10 | 0.04642 | 0.226439 | 0.5404763
10 | 0.04822 | 0.2352195 | 0.5404763
8.333 | 0.05014 | 0.2445854 | 0.4503789
8.333 | 0.05154 | 0.2514146 | 0.4503789
8.333 | 0.0525 | 0.2560976 | 0.4503789
8.333 | 0.05444 | 0.265561 | 0.4503789
8.333 | 0.05566 | 0.2715122 | 0.4503789
8.333 | 0.05697 | 0.2779024 | 0.4503789
8.333 | 0.05854 | 0.285561 | 0.4503789
10 | 0.06037 | 0.2944878 | 0.5404763
10 | 0.06164 | 0.3006829 | 0.5404763
10 | 0.06312 | 0.3079024 | 0.5404763
10 | 0.06452 | 0.3147317 | 0.5404763
10 | 0.06601 | 0.322 | 0.5404763
10 | 0.06738 | 0.3286829 | 0.5404763
10 | 0.06882 | 0.3357073 | 0.5404763
10 | 0.07076 | 0.3451707 | 0.5404763
10 | 0.07224 | 0.3523902 | 0.5404763
10 | 0.07395 | 0.3607317 | 0.5404763
10 | 0.07522 | 0.3669268 | 0.5404763
10 | 0.07611 | 0.3712683 | 0.5404763
10 | 0.078 | 0.3804878 | 0.5404763
10 | 0.07984 | 0.3894634 | 0.5404763
10 | 0.08085 | 0.3943902 | 0.5404763
10 | 0.08228 | 0.4013659 | 0.5404763
10 | 0.08424 | 0.4109268 | 0.5404763
10 | 0.08618 | 0.4203902 | 0.5404763
10 | 0.0876 | 0.4273171 | 0.5404763
10 | 0.08809 | 0.4297073 | 0.5404763
10 | 0.08998 | 0.4389268 | 0.5404763
11.15 | 0.09169 | 0.4472683 | 0.602631
11.67 | 0.09287 | 0.4530244 | 0.6307358
11.67 | 0.09433 | 0.4601463 | 0.6307358
11.67 | 0.09554 | 0.4660488 | 0.6307358
11.67 | 0.09721 | 0.4741951 | 0.6307358
11.67 | 0.099 | 0.4829268 | 0.6307358
11.67 | 0.1 | 0.4878049 | 0.6307358
11.67 | 0.1018 | 0.4965854 | 0.6307358
12.86 | 0.1037 | 0.5058537 | 0.6950525
13.33 | 0.105 | 0.5121951 | 0.7204549
13.33 | 0.1066 | 0.52 | 0.7204549
13.33 | 0.108 | 0.5268293 | 0.7204549
14.68 | 0.1098 | 0.5356098 | 0.7934192
15 | 0.111 | 0.5414634 | 0.8107144
16.09 | 0.1127 | 0.5497561 | 0.8696263
16.67 | 0.114 | 0.5560976 | 0.9009739
16.67 | 0.1151 | 0.5614634 | 0.9009739
16.67 | 0.1168 | 0.5697561 | 0.9009739
17.59 | 0.1186 | 0.5785366 | 0.9506978
18.33 | 0.12 | 0.5853659 | 0.990693
20 | 0.122 | 0.595122 | 1.080953
20 | 0.123 | 0.6 | 1.080953
21.67 | 0.1245 | 0.6073171 | 1.171212
22.91 | 0.1257 | 0.6131707 | 1.238231
25 | 0.1273 | 0.6209756 | 1.351191
26.77 | 0.129 | 0.6292683 | 1.446855
29.67 | 0.1308 | 0.6380488 | 1.603593
30.93 | 0.132 | 0.6439024 | 1.671693
31.67 | 0.1333 | 0.6502439 | 1.711688
33.33 | 0.135 | 0.6585366 | 1.801407
34.64 | 0.1368 | 0.6673171 | 1.87221
35.89 | 0.138 | 0.6731707 | 1.939769
37.1 | 0.1393 | 0.6795122 | 2.005167
38.33 | 0.141 | 0.6878049 | 2.071646
40 | 0.1427 | 0.6960976 | 2.161905
41.36 | 0.144 | 0.702439 | 2.23541
42.6 | 0.1456 | 0.7102439 | 2.302429
43.85 | 0.147 | 0.7170732 | 2.369988
45 | 0.149 | 0.7268293 | 2.432143
46.67 | 0.15 | 0.7317073 | 2.522403
48.33 | 0.1516 | 0.7395122 | 2.612122
50 | 0.1533 | 0.7478049 | 2.702381
53.33 | 0.155 | 0.7560976 | 2.88236
56.32 | 0.156 | 0.7609756 | 3.043962
59.24 | 0.1575 | 0.7682927 | 3.201781
63.81 | 0.159 | 0.7756098 | 3.448779
67.72 | 0.1606 | 0.7834146 | 3.660105
71.91 | 0.162 | 0.7902439 | 3.886565
76.5 | 0.1639 | 0.7995122 | 4.134643
81.09 | 0.165 | 0.804878 | 4.382722
85.69 | 0.1664 | 0.8117073 | 4.631341
90.21 | 0.1681 | 0.82 | 4.875636
94.8 | 0.1699 | 0.8287805 | 5.123715
98.8 | 0.1706 | 0.8321951 | 5.339906
103.3 | 0.1724 | 0.8409756 | 5.58312
106.9 | 0.174 | 0.8487805 | 5.777691
111.5 | 0.175 | 0.8536585 | 6.02631
116.1 | 0.177 | 0.8634146 | 6.274929
120 | 0.1788 | 0.8721951 | 6.485715
125 | 0.18 | 0.8780488 | 6.755953
130.5 | 0.1813 | 0.8843902 | 7.053215
135.1 | 0.183 | 0.8926829 | 7.301834
139.2 | 0.1848 | 0.9014634 | 7.52343
142.5 | 0.186 | 0.9073171 | 7.701787
147.1 | 0.1873 | 0.9136585 | 7.950406
150 | 0.189 | 0.9219512 | 8.107144
154.6 | 0.19 | 0.9268293 | 8.355763
158.3 | 0.192 | 0.9365854 | 8.555739
162 | 0.1932 | 0.942439 | 8.755716
166.1 | 0.1947 | 0.9497561 | 8.977311
170.8 | 0.1962 | 0.9570732 | 9.231335
175.6 | 0.1977 | 0.9643902 | 9.490763
180.4 | 0.1991 | 0.9712195 | 9.750192
185.2 | 0.2005 | 0.9780488 | 10.00962
189.8 | 0.2029 | 0.9897561 | 10.25824
196.4 | 0.2039 | 0.9946341 | 10.61495
201.2 | 0.2054 | 1.001951 | 10.87438
206 | 0.2068 | 1.00878 | 11.13381
209.2 | 0.2082 | 1.01561 | 11.30676
214 | 0.2097 | 1.022927 | 11.56619
218.8 | 0.2121 | 1.034634 | 11.82562
224 | 0.2132 | 1.04 | 12.10667
228.4 | 0.2145 | 1.046341 | 12.34448
233.1 | 0.2159 | 1.053171 | 12.5985
237.9 | 0.2174 | 1.060488 | 12.85793
242.7 | 0.2188 | 1.067317 | 13.11736
245.9 | 0.2203 | 1.074634 | 13.29031
250.7 | 0.2217 | 1.081463 | 13.54974
255.7 | 0.224 | 1.092683 | 13.81998
261.9 | 0.2246 | 1.09561 | 14.15507
266.7 | 0.226 | 1.102439 | 14.4145
270.8 | 0.2285 | 1.114634 | 14.6361
275 | 0.2297 | 1.120488 | 14.8631
279.6 | 0.2309 | 1.126341 | 15.11172
284.3 | 0.2323 | 1.133171 | 15.36574
289.1 | 0.2337 | 1.14 | 15.62517
293.9 | 0.2352 | 1.147317 | 15.8846
298.7 | 0.2366 | 1.154146 | 16.14403
303.4 | 0.238 | 1.160976 | 16.39805
307.4 | 0.2395 | 1.168293 | 16.61424
313.1 | 0.2418 | 1.179512 | 16.92231
317.9 | 0.2434 | 1.187317 | 17.18174
322.7 | 0.2448 | 1.194146 | 17.44117
327.6 | 0.2462 | 1.200976 | 17.706
333.1 | 0.2473 | 1.206341 | 18.00326
338.7 | 0.2492 | 1.21561 | 18.30593
343.5 | 0.2501 | 1.22 | 18.56536
348.3 | 0.2515 | 1.226829 | 18.82479
353.1 | 0.2529 | 1.233659 | 19.08422
359.6 | 0.2554 | 1.245854 | 19.43553
364.4 | 0.2563 | 1.250244 | 19.69496
369.2 | 0.2578 | 1.257561 | 19.95438
374 | 0.2592 | 1.26439 | 20.21381
378.8 | 0.2606 | 1.27122 | 20.47324
383.6 | 0.2621 | 1.278537 | 20.73267
388.6 | 0.2638 | 1.286829 | 21.00291
394.3 | 0.2655 | 1.295122 | 21.31098
399.6 | 0.2669 | 1.301951 | 21.59743
405 | 0.2683 | 1.30878 | 21.88929
410.9 | 0.2698 | 1.316098 | 22.20817
415.7 | 0.2712 | 1.322927 | 22.4676
420.5 | 0.2733 | 1.333171 | 22.72703
425.3 | 0.2751 | 1.341951 | 22.98646
431 | 0.276 | 1.346341 | 23.29453
436.6 | 0.277 | 1.35122 | 23.59719
441.4 | 0.2794 | 1.362927 | 23.85662
446.1 | 0.2808 | 1.369756 | 24.11065
451.2 | 0.2819 | 1.375122 | 24.38629
457.5 | 0.2838 | 1.38439 | 24.72679
462.2 | 0.2852 | 1.39122 | 24.98081
467 | 0.2866 | 1.398049 | 25.24024
471.9 | 0.288 | 1.404878 | 25.50508
478.3 | 0.2895 | 1.412195 | 25.85098
483.1 | 0.2909 | 1.419024 | 26.11041
487.9 | 0.2924 | 1.426341 | 26.36984
492.7 | 0.2938 | 1.433171 | 26.62927
497.5 | 0.2952 | 1.44 | 26.88869
503.4 | 0.2967 | 1.447317 | 27.20758
508.8 | 0.2982 | 1.454634 | 27.49943
514.6 | 0.3004 | 1.465366 | 27.81291
520 | 0.301 | 1.468293 | 28.10477
526.5 | 0.3029 | 1.477561 | 28.45608
531.3 | 0.3049 | 1.487317 | 28.7155
537.7 | 0.3063 | 1.494146 | 29.06141
542.5 | 0.3078 | 1.501463 | 29.32084
547.7 | 0.3092 | 1.508293 | 29.60189
553.8 | 0.3106 | 1.515122 | 29.93158
558.6 | 0.3121 | 1.522439 | 30.191
563.4 | 0.3135 | 1.529268 | 30.45043
568.2 | 0.315 | 1.536585 | 30.70986
573.2 | 0.3163 | 1.542927 | 30.9801
578.8 | 0.3179 | 1.550732 | 31.28277
584.3 | 0.3198 | 1.56 | 31.58003
589.1 | 0.3212 | 1.566829 | 31.83946
593.9 | 0.3227 | 1.574146 | 32.09889
598.7 | 0.3241 | 1.580976 | 32.35831
604.4 | 0.3255 | 1.587805 | 32.66639
609.9 | 0.327 | 1.595122 | 32.96365
614.7 | 0.3284 | 1.601951 | 33.22308
621 | 0.3299 | 1.609268 | 33.56358
626 | 0.3313 | 1.616098 | 33.83381
632.1 | 0.3327 | 1.622927 | 34.1635
637.7 | 0.3348 | 1.633171 | 34.46617
642.1 | 0.3361 | 1.639512 | 34.70398
646.9 | 0.3376 | 1.646829 | 34.96341
651.7 | 0.339 | 1.653659 | 35.22284
656.5 | 0.3404 | 1.660488 | 35.48227
661.3 | 0.3419 | 1.667805 | 35.7417
666.1 | 0.3433 | 1.674634 | 36.00112
670.9 | 0.3448 | 1.681951 | 36.26055
675.7 | 0.3462 | 1.68878 | 36.51998
680.5 | 0.3476 | 1.69561 | 36.77941
686.9 | 0.3491 | 1.702927 | 37.12531
691.9 | 0.3508 | 1.71122 | 37.39555
696.8 | 0.3525 | 1.719512 | 37.66039
701.3 | 0.3539 | 1.726341 | 37.9036
706.1 | 0.3553 | 1.733171 | 38.16303
711 | 0.3568 | 1.740488 | 38.42786
715.7 | 0.3582 | 1.747317 | 38.68189
720.5 | 0.3597 | 1.754634 | 38.94132
725.3 | 0.3611 | 1.761463 | 39.20074
730.1 | 0.3625 | 1.768293 | 39.46017
734.9 | 0.364 | 1.77561 | 39.7196
741.4 | 0.3654 | 1.782439 | 40.07091
746.2 | 0.3677 | 1.793659 | 40.33034
751.5 | 0.369 | 1.8 | 40.61679
757.1 | 0.3702 | 1.805854 | 40.91946
760.6 | 0.3717 | 1.813171 | 41.10862
765.4 | 0.3731 | 1.82 | 41.36805
770.2 | 0.3746 | 1.827317 | 41.62748
775 | 0.376 | 1.834146 | 41.88691
779.8 | 0.3774 | 1.840976 | 42.14634
784.6 | 0.3797 | 1.852195 | 42.40577
787.7 | 0.3813 | 1.86 | 42.57332
792.3 | 0.3827 | 1.866829 | 42.82193
799 | 0.3837 | 1.871707 | 43.18405
802.2 | 0.3852 | 1.879024 | 43.35701
807.3 | 0.3872 | 1.88878 | 43.63265
811.7 | 0.3885 | 1.895122 | 43.87046
816.5 | 0.39 | 1.902439 | 44.12989
821.3 | 0.3914 | 1.909268 | 44.38932
824.7 | 0.3928 | 1.916098 | 44.57308
829.2 | 0.3943 | 1.923415 | 44.81629
834.1 | 0.3957 | 1.930244 | 45.08113
838.8 | 0.3971 | 1.937073 | 45.33515
843.6 | 0.3986 | 1.94439 | 45.59458
846.8 | 0.401 | 1.956098 | 45.76753
851.6 | 0.402 | 1.960976 | 46.02696
856.7 | 0.4034 | 1.967805 | 46.3026
861.2 | 0.4049 | 1.975122 | 46.54582
866 | 0.4063 | 1.981951 | 46.80524
870.8 | 0.4077 | 1.98878 | 47.06467
873.9 | 0.4092 | 1.996098 | 47.23222
877.7 | 0.4106 | 2.002927 | 47.4376
881.8 | 0.4121 | 2.010244 | 47.6592
886.6 | 0.414 | 2.019512 | 47.91863
889.9 | 0.4149 | 2.023902 | 48.09698
894.5 | 0.4167 | 2.032683 | 48.3456
898 | 0.4188 | 2.042927 | 48.53477
902.6 | 0.4202 | 2.049756 | 48.78339
907.6 | 0.4213 | 2.055122 | 49.05363
911 | 0.4226 | 2.061463 | 49.23739
915.1 | 0.4241 | 2.06878 | 49.45898
917.5 | 0.426 | 2.078049 | 49.5887
921.5 | 0.427 | 2.082927 | 49.80489
925.6 | 0.4284 | 2.089756 | 50.02648
929.4 | 0.4306 | 2.100488 | 50.23186
934.1 | 0.432 | 2.107317 | 50.48589
937.3 | 0.4332 | 2.113171 | 50.65884
941.1 | 0.4346 | 2.12 | 50.86422
943.6 | 0.4361 | 2.127317 | 50.99934
947.9 | 0.4378 | 2.13561 | 51.23175
952.6 | 0.4395 | 2.143902 | 51.48577
956.5 | 0.4409 | 2.150732 | 51.69656
960.6 | 0.4423 | 2.157561 | 51.91815
964.3 | 0.4438 | 2.164878 | 52.11813
967 | 0.4452 | 2.171707 | 52.26406
970.5 | 0.4467 | 2.179024 | 52.45322
973.5 | 0.4481 | 2.185854 | 52.61536
975.9 | 0.4495 | 2.192683 | 52.74508
978.3 | 0.451 | 2.2 | 52.87479
981.4 | 0.4529 | 2.209268 | 53.04234
984.5 | 0.4544 | 2.216585 | 53.20989
987.7 | 0.4556 | 2.222439 | 53.38284
989.6 | 0.4575 | 2.231707 | 53.48553
992.2 | 0.459 | 2.239024 | 53.62606
995.2 | 0.4601 | 2.24439 | 53.7882
997.6 | 0.4616 | 2.251707 | 53.91791
1000 | 0.463 | 2.258537 | 54.04763
1002 | 0.4644 | 2.265366 | 54.15572
1005 | 0.4659 | 2.272683 | 54.31786
1008 | 0.4683 | 2.28439 | 54.48001
1011 | 0.4698 | 2.291707 | 54.64215
1014 | 0.4712 | 2.298537 | 54.80429
1016 | 0.4726 | 2.305366 | 54.91239
1018 | 0.4738 | 2.31122 | 55.02048
1020 | 0.476 | 2.321951 | 55.12858
1022 | 0.4775 | 2.329268 | 55.23667
1023 | 0.4789 | 2.336098 | 55.29072
1025 | 0.4803 | 2.342927 | 55.39882
1026 | 0.4818 | 2.350244 | 55.45287
1028 | 0.4832 | 2.357073 | 55.56096
1029 | 0.4847 | 2.36439 | 55.61501
1032 | 0.4861 | 2.37122 | 55.77715
1033 | 0.4875 | 2.378049 | 55.8312
1035 | 0.489 | 2.385366 | 55.93929
1037 | 0.4903 | 2.391707 | 56.04739
1039 | 0.4919 | 2.399512 | 56.15548
1041 | 0.4938 | 2.40878 | 56.26358
1044 | 0.4952 | 2.41561 | 56.42572
1046 | 0.4967 | 2.422927 | 56.53382
1049 | 0.4981 | 2.429756 | 56.69596
1051 | 0.4996 | 2.437073 | 56.80406
1053 | 0.501 | 2.443902 | 56.91215
1056 | 0.5024 | 2.450732 | 57.07429
1057 | 0.5039 | 2.458049 | 57.12834
1059 | 0.5053 | 2.464878 | 57.23644
1061 | 0.5068 | 2.472195 | 57.34453
1065 | 0.5088 | 2.481951 | 57.56072
1067 | 0.5101 | 2.488293 | 57.66882
1069 | 0.5116 | 2.49561 | 57.77691
1072 | 0.513 | 2.502439 | 57.93906
1073 | 0.5145 | 2.509756 | 57.9931
1075 | 0.5159 | 2.516585 | 58.1012
1077 | 0.5173 | 2.523415 | 58.20929
1078 | 0.5188 | 2.530732 | 58.26334
1080 | 0.5202 | 2.537561 | 58.37144
1083 | 0.5216 | 2.54439 | 58.53358
1085 | 0.5231 | 2.551707 | 58.64168
1087 | 0.5248 | 2.56 | 58.74977
1089 | 0.5265 | 2.568293 | 58.85787
1092 | 0.5279 | 2.575122 | 59.02001
1094 | 0.5293 | 2.581951 | 59.1281
1095 | 0.5308 | 2.589268 | 59.18215
1097 | 0.5322 | 2.596098 | 59.29025
1099 | 0.5337 | 2.603415 | 59.39834
1102 | 0.5351 | 2.610244 | 59.56048
1104 | 0.5365 | 2.617073 | 59.66858
1107 | 0.538 | 2.62439 | 59.83072
1107 | 0.5398 | 2.633171 | 59.83072
1110 | 0.541 | 2.639024 | 59.99287
1112 | 0.5429 | 2.648293 | 60.10096
1115 | 0.5442 | 2.654634 | 60.2631
1116 | 0.5457 | 2.661951 | 60.31715
1119 | 0.5471 | 2.66878 | 60.47929
1121 | 0.5486 | 2.676098 | 60.58739
1123 | 0.55 | 2.682927 | 60.69548
1125 | 0.5514 | 2.689756 | 60.80358
1127 | 0.5529 | 2.697073 | 60.91168
1131 | 0.5543 | 2.703902 | 61.12787
1132 | 0.5558 | 2.71122 | 61.18191
1134 | 0.5582 | 2.722927 | 61.29001
1135 | 0.5595 | 2.729268 | 61.34406
1136 | 0.5606 | 2.734634 | 61.3981
1138 | 0.562 | 2.741463 | 61.5062
1141 | 0.5635 | 2.74878 | 61.66834
1143 | 0.5658 | 2.76 | 61.77644
1145 | 0.5673 | 2.767317 | 61.88453
1146 | 0.5688 | 2.774634 | 61.93858
1147 | 0.5702 | 2.781463 | 61.99263
1149 | 0.5717 | 2.78878 | 62.10072
1152 | 0.5731 | 2.79561 | 62.26287
1153 | 0.5745 | 2.802439 | 62.31691
1155 | 0.576 | 2.809756 | 62.42501
1157 | 0.5771 | 2.815122 | 62.5331
1157 | 0.5794 | 2.826341 | 62.5331
1160 | 0.5808 | 2.833171 | 62.69525
1162 | 0.5822 | 2.84 | 62.80334
1163 | 0.5837 | 2.847317 | 62.85739
1164 | 0.5851 | 2.854146 | 62.91144
1167 | 0.5866 | 2.861463 | 63.07358
1170 | 0.588 | 2.868293 | 63.23572
1171 | 0.5894 | 2.875122 | 63.28977
1173 | 0.5909 | 2.882439 | 63.39787
1176 | 0.5923 | 2.889268 | 63.56001
1178 | 0.5936 | 2.89561 | 63.6681
1180 | 0.5955 | 2.904878 | 63.7762
1182 | 0.5971 | 2.912683 | 63.88429
1183 | 0.5986 | 2.92 | 63.93834
1185 | 0.6 | 2.926829 | 64.04644
1187 | 0.6015 | 2.934146 | 64.15453
1190 | 0.6029 | 2.940976 | 64.31668
1192 | 0.6043 | 2.947805 | 64.42477
1193 | 0.6058 | 2.955122 | 64.47882
1195 | 0.6072 | 2.961951 | 64.58691
1198 | 0.6087 | 2.969268 | 64.74906
1200 | 0.61 | 2.97561 | 64.85715
1203 | 0.6118 | 2.98439 | 65.0193
1205 | 0.6139 | 2.994634 | 65.12739
1206 | 0.6154 | 3.001951 | 65.18144
1208 | 0.6169 | 3.009268 | 65.28953
1210 | 0.6183 | 3.016098 | 65.39763
1211 | 0.6197 | 3.022927 | 65.45168
1214 | 0.6212 | 3.030244 | 65.61382
1216 | 0.6226 | 3.037073 | 65.72191
1218 | 0.6241 | 3.04439 | 65.83001
1219 | 0.6255 | 3.05122 | 65.88406
1222 | 0.6269 | 3.058049 | 66.0462
1224 | 0.6283 | 3.064878 | 66.1543
1226 | 0.6298 | 3.072195 | 66.26239
1228 | 0.6317 | 3.081463 | 66.37049
1232 | 0.6332 | 3.08878 | 66.58668
1233 | 0.6346 | 3.09561 | 66.64072
1235 | 0.6361 | 3.102927 | 66.74882
1238 | 0.6375 | 3.109756 | 66.91096
1240 | 0.6389 | 3.116585 | 67.01906
1242 | 0.6404 | 3.123902 | 67.12715
1243 | 0.6418 | 3.130732 | 67.1812
1245 | 0.6433 | 3.138049 | 67.2893
1248 | 0.6447 | 3.144878 | 67.45144
1250 | 0.6467 | 3.154634 | 67.55953
1253 | 0.6481 | 3.161463 | 67.72168
1254 | 0.6495 | 3.168293 | 67.77572
1257 | 0.651 | 3.17561 | 67.93787
1257 | 0.6524 | 3.182439 | 67.93787
1260 | 0.6538 | 3.189268 | 68.10001
1262 | 0.6553 | 3.196585 | 68.2081
1265 | 0.6567 | 3.203415 | 68.37025
1267 | 0.6582 | 3.210732 | 68.47834
1269 | 0.6596 | 3.217561 | 68.58644
1270 | 0.661 | 3.22439 | 68.64049
1273 | 0.6627 | 3.232683 | 68.80263
1276 | 0.6645 | 3.241463 | 68.96477
1278 | 0.6659 | 3.248293 | 69.07287
1280 | 0.6673 | 3.255122 | 69.18096
1283 | 0.6689 | 3.262927 | 69.34311
1285 | 0.67 | 3.268293 | 69.4512
1288 | 0.672 | 3.278049 | 69.61334
1291 | 0.6735 | 3.285366 | 69.77549
1293 | 0.675 | 3.292683 | 69.88358
1296 | 0.6764 | 3.299512 | 70.04572
1297 | 0.6779 | 3.306829 | 70.09977
1299 | 0.6793 | 3.313659 | 70.20787
1302 | 0.6805 | 3.319512 | 70.37001
1305 | 0.6824 | 3.32878 | 70.53215
1307 | 0.6841 | 3.337073 | 70.64025
1309 | 0.6856 | 3.34439 | 70.74834
1312 | 0.6869 | 3.350732 | 70.91049
1313 | 0.688 | 3.356098 | 70.96453
1316 | 0.6894 | 3.362927 | 71.12668
1318 | 0.6908 | 3.369756 | 71.23477
1320 | 0.6925 | 3.378049 | 71.34287
1322 | 0.6947 | 3.38878 | 71.45096
1325 | 0.6961 | 3.39561 | 71.61311
1328 | 0.6976 | 3.402927 | 71.77525
1331 | 0.6988 | 3.40878 | 71.93739
1333 | 0.7009 | 3.419024 | 72.04549
1335 | 0.7014 | 3.421463 | 72.15358
1336 | 0.7028 | 3.428293 | 72.20763
1339 | 0.7053 | 3.440488 | 72.36977
1341 | 0.7067 | 3.447317 | 72.47787
1344 | 0.7081 | 3.454146 | 72.64001
1346 | 0.7096 | 3.461463 | 72.74811
1348 | 0.711 | 3.468293 | 72.8562
1351 | 0.7125 | 3.47561 | 73.01834
1353 | 0.7139 | 3.482439 | 73.12644
1354 | 0.7153 | 3.489268 | 73.18049
1356 | 0.7168 | 3.496585 | 73.28858
1358 | 0.7187 | 3.505854 | 73.39668
1360 | 0.7202 | 3.513171 | 73.50477
1363 | 0.7216 | 3.52 | 73.66692
1365 | 0.723 | 3.526829 | 73.77501
1366 | 0.7245 | 3.534146 | 73.82906
1368 | 0.7259 | 3.540976 | 73.93715
1372 | 0.7274 | 3.548293 | 74.15334
1375 | 0.7288 | 3.555122 | 74.31549
1377 | 0.7302 | 3.561951 | 74.42358
1379 | 0.7317 | 3.569268 | 74.53168
1383 | 0.7337 | 3.579024 | 74.74787
1385 | 0.7351 | 3.585854 | 74.85596
1387 | 0.7365 | 3.592683 | 74.96406
1390 | 0.7379 | 3.599512 | 75.1262
1392 | 0.7394 | 3.606829 | 75.2343
1395 | 0.7408 | 3.613659 | 75.39644
1397 | 0.742 | 3.619512 | 75.50453
1399 | 0.7442 | 3.630244 | 75.61263
1401 | 0.7456 | 3.637073 | 75.72073
1403 | 0.747 | 3.643902 | 75.82882
1405 | 0.748 | 3.64878 | 75.93692
1407 | 0.7503 | 3.66 | 76.04501
1409 | 0.7515 | 3.665854 | 76.15311
1411 | 0.7528 | 3.672195 | 76.2612
1413 | 0.7543 | 3.679512 | 76.3693
1415 | 0.7557 | 3.686341 | 76.47739
1417 | 0.7572 | 3.693659 | 76.58549
1419 | 0.7586 | 3.700488 | 76.69358
1422 | 0.76 | 3.707317 | 76.85573
1423 | 0.762 | 3.717073 | 76.90977
1426 | 0.7634 | 3.723902 | 77.07192
1428 | 0.7648 | 3.730732 | 77.18001
1430 | 0.7663 | 3.738049 | 77.28811
1433 | 0.7675 | 3.743902 | 77.45025
1435 | 0.7694 | 3.753171 | 77.55834
1437 | 0.7711 | 3.761463 | 77.66644
1439 | 0.7725 | 3.768293 | 77.77453
1442 | 0.774 | 3.77561 | 77.93668
1444 | 0.7754 | 3.782439 | 78.04477
1446 | 0.7769 | 3.789756 | 78.15287
1447 | 0.7783 | 3.796585 | 78.20692
1450 | 0.7797 | 3.803415 | 78.36906
1450 | 0.7812 | 3.810732 | 78.36906
1453 | 0.7826 | 3.817561 | 78.5312
1455 | 0.7841 | 3.824878 | 78.6393
1457 | 0.7861 | 3.834634 | 78.74739
1459 | 0.7874 | 3.840976 | 78.85549
1460 | 0.7889 | 3.848293 | 78.90954
1462 | 0.7903 | 3.855122 | 79.01763
1465 | 0.7918 | 3.862439 | 79.17977
1467 | 0.7932 | 3.869268 | 79.28787
1468 | 0.7946 | 3.876098 | 79.34192
1470 | 0.7961 | 3.883415 | 79.45001
1473 | 0.7975 | 3.890244 | 79.61215
1475 | 0.799 | 3.897561 | 79.72025
1477 | 0.8008 | 3.906341 | 79.82834
1480 | 0.8026 | 3.915122 | 79.99049
1483 | 0.8038 | 3.920976 | 80.15263
1485 | 0.8052 | 3.927805 | 80.26073
1488 | 0.8067 | 3.935122 | 80.42287
1490 | 0.8081 | 3.941951 | 80.53096
1492 | 0.8095 | 3.94878 | 80.63906
1493 | 0.811 | 3.956098 | 80.69311
1496 | 0.8124 | 3.962927 | 80.85525
1498 | 0.8139 | 3.970244 | 80.96334
1500 | 0.8153 | 3.977073 | 81.07144
1503 | 0.8167 | 3.983902 | 81.23358
1504 | 0.8191 | 3.99561 | 81.28763
1505 | 0.8202 | 4.000976 | 81.34168
1508 | 0.8216 | 4.007805 | 81.50382
1510 | 0.823 | 4.014634 | 81.61192
1512 | 0.8244 | 4.021463 | 81.72001
1513 | 0.8259 | 4.02878 | 81.77406
1516 | 0.8273 | 4.03561 | 81.9362
1518 | 0.8288 | 4.042927 | 82.0443
1520 | 0.8302 | 4.049756 | 82.15239
1521 | 0.8323 | 4.06 | 82.20644
1523 | 0.8341 | 4.06878 | 82.31454
1525 | 0.8355 | 4.07561 | 82.42263
1526 | 0.8367 | 4.081463 | 82.47668
1530 | 0.8388 | 4.091707 | 82.69287
1531 | 0.84 | 4.097561 | 82.74692
1533 | 0.8408 | 4.101463 | 82.85501
1535 | 0.8424 | 4.109268 | 82.96311
1538 | 0.8447 | 4.120488 | 83.12525
1539 | 0.8461 | 4.127317 | 83.1793
1542 | 0.8475 | 4.134146 | 83.34144
1543 | 0.849 | 4.141463 | 83.39549
1546 | 0.8504 | 4.148293 | 83.55763
1548 | 0.8519 | 4.15561 | 83.66573
1549 | 0.8532 | 4.161951 | 83.71977
1552 | 0.8547 | 4.169268 | 83.88192
1553 | 0.8567 | 4.179024 | 83.93596
1555 | 0.8581 | 4.185854 | 84.04406
1558 | 0.8596 | 4.193171 | 84.2062
1560 | 0.861 | 4.2 | 84.3143
1561 | 0.8624 | 4.206829 | 84.36835
1563 | 0.8639 | 4.214146 | 84.47644
1566 | 0.8653 | 4.220976 | 84.63858
1568 | 0.8668 | 4.228293 | 84.74668
1570 | 0.8682 | 4.235122 | 84.85477
1572 | 0.8696 | 4.241951 | 84.96287
1573 | 0.8716 | 4.251707 | 85.01692
1575 | 0.873 | 4.258537 | 85.12501
1577 | 0.8744 | 4.265366 | 85.23311
1580 | 0.8759 | 4.272683 | 85.39525
1581 | 0.8773 | 4.279512 | 85.4493
1583 | 0.8788 | 4.286829 | 85.55739
1585 | 0.8802 | 4.293659 | 85.66549
1587 | 0.8816 | 4.300488 | 85.77358
1588 | 0.8831 | 4.307805 | 85.82763
1591 | 0.8845 | 4.314634 | 85.98977
1592 | 0.886 | 4.321951 | 86.04382
1594 | 0.8876 | 4.329756 | 86.15192
1596 | 0.8894 | 4.338537 | 86.26001
1598 | 0.8908 | 4.345366 | 86.36811
1600 | 0.8922 | 4.352195 | 86.4762
1601 | 0.8937 | 4.359512 | 86.53025
1603 | 0.8951 | 4.366341 | 86.63835
1604 | 0.8965 | 4.373171 | 86.69239
1607 | 0.898 | 4.380488 | 86.85454
1608 | 0.8994 | 4.387317 | 86.90858
1610 | 0.9009 | 4.394634 | 87.01668
1612 | 0.9033 | 4.406341 | 87.12477
1613 | 0.9047 | 4.413171 | 87.17882
1615 | 0.9059 | 4.419024 | 87.28692
1617 | 0.9071 | 4.424878 | 87.39501
1618 | 0.9086 | 4.432195 | 87.44906
1620 | 0.91 | 4.439024 | 87.55716
1621 | 0.9114 | 4.445854 | 87.6112
1622 | 0.9129 | 4.453171 | 87.66525
1624 | 0.9143 | 4.46 | 87.77335
1626 | 0.9158 | 4.467317 | 87.88144
1627 | 0.9172 | 4.474146 | 87.93549
1628 | 0.9193 | 4.48439 | 87.98954
1630 | 0.9211 | 4.493171 | 88.09763
1631 | 0.9224 | 4.499512 | 88.15168
1633 | 0.9235 | 4.504878 | 88.25977
1635 | 0.9249 | 4.511707 | 88.36787
1636 | 0.9263 | 4.518537 | 88.42192
1638 | 0.9286 | 4.529756 | 88.53001
1639 | 0.9292 | 4.532683 | 88.58406
1641 | 0.9307 | 4.54 | 88.69216
1642 | 0.9331 | 4.551707 | 88.7462
1643 | 0.9345 | 4.558537 | 88.80025
1645 | 0.936 | 4.565854 | 88.90835
1647 | 0.9374 | 4.572683 | 89.01644
1648 | 0.9389 | 4.58 | 89.07049
1650 | 0.94 | 4.585366 | 89.17858
1652 | 0.9422 | 4.596098 | 89.28668
1653 | 0.943 | 4.6 | 89.34073
1655 | 0.9451 | 4.610244 | 89.44882
1656 | 0.9466 | 4.617561 | 89.50287
1657 | 0.948 | 4.62439 | 89.55692
1659 | 0.9494 | 4.63122 | 89.66501
1660 | 0.9509 | 4.638537 | 89.71906
1662 | 0.9523 | 4.645366 | 89.82716
1663 | 0.9538 | 4.652683 | 89.8812
1664 | 0.9552 | 4.659512 | 89.93525
1665 | 0.9565 | 4.665854 | 89.9893
1666 | 0.9581 | 4.673659 | 90.04335
1667 | 0.96 | 4.682927 | 90.09739
1668 | 0.961 | 4.687805 | 90.15144
1670 | 0.9622 | 4.693659 | 90.25954
1671 | 0.964 | 4.702439 | 90.31358
1672 | 0.9651 | 4.707805 | 90.36763
1674 | 0.967 | 4.717073 | 90.47573
1675 | 0.969 | 4.726829 | 90.52977
1676 | 0.97 | 4.731707 | 90.58382
1677 | 0.9718 | 4.740488 | 90.63787
1678 | 0.9732 | 4.747317 | 90.69192
1679 | 0.9744 | 4.753171 | 90.74597
1680 | 0.976 | 4.760976 | 90.80001
1680 | 0.978 | 4.770732 | 90.80001
1682 | 0.9794 | 4.777561 | 90.90811
1683 | 0.9808 | 4.78439 | 90.96216
1683 | 0.9823 | 4.791707 | 90.96216
1683 | 0.9837 | 4.798537 | 90.96216
1683 | 0.9851 | 4.805366 | 90.96216
1685 | 0.9865 | 4.812195 | 91.07025
1685 | 0.988 | 4.819512 | 91.07025
1686 | 0.99 | 4.829268 | 91.1243
1687 | 0.991 | 4.834146 | 91.17835
1687 | 0.9926 | 4.841951 | 91.17835
1688 | 0.9941 | 4.849268 | 91.23239
1688 | 0.9955 | 4.856098 | 91.23239
1688 | 0.997 | 4.863415 | 91.23239
1690 | 0.999 | 4.873171 | 91.34049
1690 | 0.9997 | 4.876585 | 91.34049
1690 | 1.001 | 4.882927 | 91.34049
1692 | 1.003 | 4.892683 | 91.44858
1692 | 1.005 | 4.902439 | 91.44858
1693 | 1.006 | 4.907317 | 91.50263
1693 | 1.007 | 4.912195 | 91.50263
1693 | 1.009 | 4.921951 | 91.50263
1693 | 1.01 | 4.926829 | 91.50263
1695 | 1.012 | 4.936585 | 91.61073
1695 | 1.014 | 4.946341 | 91.61073
1695 | 1.015 | 4.95122 | 91.61073
1696 | 1.016 | 4.956098 | 91.66477
1697 | 1.018 | 4.965854 | 91.71882
1697 | 1.019 | 4.970732 | 91.71882
1697 | 1.021 | 4.980488 | 91.71882
1698 | 1.023 | 4.990244 | 91.77287
1700 | 1.024 | 4.995122 | 91.88097
1700 | 1.025 | 5 | 91.88097
1702 | 1.027 | 5.009756 | 91.98906
1702 | 1.028 | 5.014634 | 91.98906
1702 | 1.03 | 5.02439 | 91.98906
1703 | 1.032 | 5.034146 | 92.04311
1703 | 1.033 | 5.039024 | 92.04311
1703 | 1.034 | 5.043902 | 92.04311
1703 | 1.036 | 5.053659 | 92.04311
1705 | 1.038 | 5.063415 | 92.1512
1705 | 1.039 | 5.068293 | 92.1512
1706 | 1.041 | 5.078049 | 92.20525
1707 | 1.042 | 5.082927 | 92.2593
1707 | 1.044 | 5.092683 | 92.2593
1707 | 1.045 | 5.097561 | 92.2593
1707 | 1.046 | 5.102439 | 92.2593
1708 | 1.048 | 5.112195 | 92.31335
1710 | 1.05 | 5.121951 | 92.42144
1710 | 1.051 | 5.126829 | 92.42144
1712 | 1.052 | 5.131707 | 92.52954
1712 | 1.054 | 5.141463 | 92.52954
1712 | 1.056 | 5.15122 | 92.52954
1713 | 1.057 | 5.156098 | 92.58358
1713 | 1.058 | 5.160976 | 92.58358
1715 | 1.06 | 5.170732 | 92.69168
1716 | 1.062 | 5.180488 | 92.74573
1718 | 1.063 | 5.185366 | 92.85382
1718 | 1.064 | 5.190244 | 92.85382
1720 | 1.066 | 5.2 | 92.96192
1720 | 1.068 | 5.209756 | 92.96192
1722 | 1.069 | 5.214634 | 93.07001
1722 | 1.07 | 5.219512 | 93.07001
1723 | 1.072 | 5.229268 | 93.12406
1723 | 1.074 | 5.239024 | 93.12406
1723 | 1.075 | 5.243902 | 93.12406
1725 | 1.076 | 5.24878 | 93.23216
1726 | 1.078 | 5.258537 | 93.2862
1727 | 1.079 | 5.263415 | 93.34025
1727 | 1.081 | 5.273171 | 93.34025
1728 | 1.082 | 5.278049 | 93.3943
1728 | 1.084 | 5.287805 | 93.3943
1730 | 1.086 | 5.297561 | 93.50239
1730 | 1.087 | 5.302439 | 93.50239
1732 | 1.088 | 5.307317 | 93.61049
1732 | 1.09 | 5.317073 | 93.61049
1733 | 1.092 | 5.326829 | 93.66454
1733 | 1.093 | 5.331707 | 93.66454
1735 | 1.094 | 5.336585 | 93.77263
1737 | 1.096 | 5.346341 | 93.88073
1737 | 1.097 | 5.35122 | 93.88073
1738 | 1.099 | 5.360976 | 93.93478
1740 | 1.101 | 5.370732 | 94.04287
1742 | 1.102 | 5.37561 | 94.15097
1742 | 1.104 | 5.385366 | 94.15097
1743 | 1.105 | 5.390244 | 94.20501
1745 | 1.107 | 5.4 | 94.31311
1745 | 1.108 | 5.404878 | 94.31311
1746 | 1.11 | 5.414634 | 94.36716
1747 | 1.111 | 5.419512 | 94.4212
1747 | 1.112 | 5.42439 | 94.4212
1748 | 1.114 | 5.434146 | 94.47525
1748 | 1.115 | 5.439024 | 94.47525
1748 | 1.117 | 5.44878 | 94.47525
1750 | 1.119 | 5.458537 | 94.58335
1750 | 1.12 | 5.463415 | 94.58335
1751 | 1.122 | 5.473171 | 94.63739
1752 | 1.123 | 5.478049 | 94.69144
1753 | 1.124 | 5.482927 | 94.74549
1753 | 1.126 | 5.492683 | 94.74549
1755 | 1.128 | 5.502439 | 94.85358
1757 | 1.129 | 5.507317 | 94.96168
1757 | 1.13 | 5.512195 | 94.96168
1758 | 1.132 | 5.521951 | 95.01573
1760 | 1.133 | 5.526829 | 95.12382
1761 | 1.135 | 5.536585 | 95.17787
1762 | 1.137 | 5.546341 | 95.23192
1763 | 1.138 | 5.55122 | 95.28597
1764 | 1.14 | 5.560976 | 95.34001
1765 | 1.141 | 5.565854 | 95.39406
1765 | 1.142 | 5.570732 | 95.39406
1767 | 1.144 | 5.580488 | 95.50216
1768 | 1.146 | 5.590244 | 95.5562
1768 | 1.147 | 5.595122 | 95.5562
1770 | 1.149 | 5.604878 | 95.6643
1770 | 1.15 | 5.609756 | 95.6643
1771 | 1.151 | 5.614634 | 95.71835
1772 | 1.153 | 5.62439 | 95.77239
1772 | 1.155 | 5.634146 | 95.77239
1773 | 1.156 | 5.639024 | 95.82644
1774 | 1.158 | 5.64878 | 95.88049
1775 | 1.159 | 5.653659 | 95.93454
1775 | 1.16 | 5.658537 | 95.93454
1777 | 1.162 | 5.668293 | 96.04263
1778 | 1.164 | 5.678049 | 96.09668
1778 | 1.165 | 5.682927 | 96.09668
1780 | 1.167 | 5.692683 | 96.20478
1780 | 1.168 | 5.697561 | 96.20478
1782 | 1.169 | 5.702439 | 96.31287
1783 | 1.171 | 5.712195 | 96.36692
1783 | 1.173 | 5.721951 | 96.36692
1785 | 1.174 | 5.726829 | 96.47501
1785 | 1.175 | 5.731707 | 96.47501
1787 | 1.177 | 5.741463 | 96.58311
1787 | 1.178 | 5.746341 | 96.58311
1787 | 1.18 | 5.756098 | 96.58311
1788 | 1.182 | 5.765854 | 96.63716
1788 | 1.183 | 5.770732 | 96.63716
1790 | 1.184 | 5.77561 | 96.74525
1790 | 1.186 | 5.785366 | 96.74525
1790 | 1.187 | 5.790244 | 96.74525
1791 | 1.189 | 5.8 | 96.7993
1792 | 1.19 | 5.804878 | 96.85335
1792 | 1.192 | 5.814634 | 96.85335
1793 | 1.193 | 5.819512 | 96.90739
1793 | 1.195 | 5.829268 | 96.90739
1795 | 1.196 | 5.834146 | 97.01549
1795 | 1.198 | 5.843902 | 97.01549
1795 | 1.2 | 5.853659 | 97.01549
1797 | 1.201 | 5.858537 | 97.12359
1798 | 1.203 | 5.868293 | 97.17763
1798 | 1.204 | 5.873171 | 97.17763
1798 | 1.205 | 5.878049 | 97.17763
1798 | 1.207 | 5.887805 | 97.17763
1798 | 1.209 | 5.897561 | 97.17763
1800 | 1.21 | 5.902439 | 97.28573
1800 | 1.211 | 5.907317 | 97.28573
1801 | 1.213 | 5.917073 | 97.33978
1802 | 1.214 | 5.921951 | 97.39382
1802 | 1.216 | 5.931707 | 97.39382
1802 | 1.217 | 5.936585 | 97.39382
1802 | 1.219 | 5.946341 | 97.39382
1802 | 1.221 | 5.956098 | 97.39382
1803 | 1.222 | 5.960976 | 97.44787
1803 | 1.223 | 5.965854 | 97.44787
1803 | 1.225 | 5.97561 | 97.44787
1805 | 1.227 | 5.985366 | 97.55597
1805 | 1.228 | 5.990244 | 97.55597
1805 | 1.23 | 6 | 97.55597
1805 | 1.231 | 6.004878 | 97.55597
1805 | 1.232 | 6.009756 | 97.55597
1805 | 1.234 | 6.019512 | 97.55597
1807 | 1.235 | 6.02439 | 97.66406
1807 | 1.237 | 6.034146 | 97.66406
1807 | 1.239 | 6.043902 | 97.66406
1808 | 1.24 | 6.04878 | 97.71811
1810 | 1.241 | 6.053659 | 97.8262
1811 | 1.243 | 6.063415 | 97.88025
1812 | 1.245 | 6.073171 | 97.9343
1813 | 1.246 | 6.078049 | 97.98835
1813 | 1.248 | 6.087805 | 97.98835
1813 | 1.249 | 6.092683 | 97.98835
1815 | 1.25 | 6.097561 | 98.09644
1815 | 1.252 | 6.107317 | 98.09644
1815 | 1.253 | 6.112195 | 98.09644
1815 | 1.255 | 6.121951 | 98.09644
1817 | 1.257 | 6.131707 | 98.20454
1817 | 1.258 | 6.136585 | 98.20454
1817 | 1.259 | 6.141463 | 98.20454
1817 | 1.261 | 6.15122 | 98.20454
1817 | 1.263 | 6.160976 | 98.20454
1817 | 1.264 | 6.165854 | 98.20454
1817 | 1.265 | 6.170732 | 98.20454
1817 | 1.267 | 6.180488 | 98.20454
1817 | 1.268 | 6.185366 | 98.20454
1817 | 1.27 | 6.195122 | 98.20454
1816 | 1.271 | 6.2 | 98.15049
1813 | 1.273 | 6.209756 | 97.98835
1809 | 1.275 | 6.219512 | 97.77216
1805 | 1.276 | 6.22439 | 97.55597
1805 | 1.277 | 6.229268 | 97.55597
1807 | 1.279 | 6.239024 | 97.66406
1808 | 1.28 | 6.243902 | 97.71811
1809 | 1.282 | 6.253659 | 97.77216
1811 | 1.283 | 6.258537 | 97.88025
1813 | 1.285 | 6.268293 | 97.98835
1813 | 1.286 | 6.273171 | 97.98835
1815 | 1.288 | 6.282927 | 98.09644
1815 | 1.289 | 6.287805 | 98.09644
1817 | 1.291 | 6.297561 | 98.20454
1818 | 1.293 | 6.307317 | 98.25859
1818 | 1.294 | 6.312195 | 98.25859
1818 | 1.295 | 6.317073 | 98.25859
1818 | 1.297 | 6.326829 | 98.25859
1818 | 1.299 | 6.336585 | 98.25859
1820 | 1.3 | 6.341463 | 98.36668
1820 | 1.301 | 6.346341 | 98.36668
1820 | 1.303 | 6.356098 | 98.36668
1820 | 1.305 | 6.365854 | 98.36668
1820 | 1.306 | 6.370732 | 98.36668
1820 | 1.307 | 6.37561 | 98.36668
1820 | 1.309 | 6.385366 | 98.36668
1821 | 1.311 | 6.395122 | 98.42073
1822 | 1.312 | 6.4 | 98.47478
1821 | 1.313 | 6.404878 | 98.42073
1820 | 1.315 | 6.414634 | 98.36668
1821 | 1.317 | 6.42439 | 98.42073
1822 | 1.318 | 6.429268 | 98.47478
1822 | 1.319 | 6.434146 | 98.47478
1822 | 1.321 | 6.443902 | 98.47478
1822 | 1.322 | 6.44878 | 98.47478
1822 | 1.324 | 6.458537 | 98.47478
1822 | 1.325 | 6.463415 | 98.47478
1821 | 1.327 | 6.473171 | 98.42073
1820 | 1.329 | 6.482927 | 98.36668
1819 | 1.33 | 6.487805 | 98.31263
1818 | 1.331 | 6.492683 | 98.25859
1818 | 1.333 | 6.502439 | 98.25859
1820 | 1.335 | 6.512195 | 98.36668
1820 | 1.336 | 6.517073 | 98.36668
1820 | 1.337 | 6.521951 | 98.36668
1821 | 1.338 | 6.526829 | 98.42073
1822 | 1.34 | 6.536585 | 98.47478
1822 | 1.342 | 6.546341 | 98.47478
1822 | 1.343 | 6.55122 | 98.47478
1819 | 1.345 | 6.560976 | 98.31263
1818 | 1.347 | 6.570732 | 98.25859
1817 | 1.348 | 6.57561 | 98.20454
1815 | 1.349 | 6.580488 | 98.09644
1809 | 1.351 | 6.590244 | 97.77216
1673 | 1.353 | 6.6 | 90.42168
1278 | 1.354 | 6.604878 | 69.07287
860.6 | 1.356 | 6.614634 | 46.51339
515.5 | 1.357 | 6.619512 | 27.86155
425.3 | 1.359 | 6.629268 | 22.98646
395.9 | 1.36 | 6.634146 | 21.39746
372.9 | 1.362 | 6.643902 | 20.15436
357.7 | 1.363 | 6.64878 | 19.33284
343.1 | 1.365 | 6.658537 | 18.54374
334.5 | 1.366 | 6.663415 | 18.07893
329.8 | 1.368 | 6.673171 | 17.82491
326.7 | 1.369 | 6.678049 | 17.65736
314.7 | 1.37 | 6.682927 | 17.00879
297.8 | 1.372 | 6.692683 | 16.09538
276.2 | 1.373 | 6.697561 | 14.92795
259.5 | 1.375 | 6.707317 | 14.02536
255 | 1.377 | 6.717073 | 13.78214
255 | 1.378 | 6.721951 | 13.78214
256.7 | 1.379 | 6.726829 | 13.87403
256.7 | 1.381 | 6.736585 | 13.87403
258.3 | 1.382 | 6.741463 | 13.9605
260 | 1.384 | 6.75122 | 14.05238
261.7 | 1.385 | 6.756098 | 14.14426
263.3 | 1.387 | 6.765854 | 14.23074
264.9 | 1.388 | 6.770732 | 14.31722
266.7 | 1.389 | 6.77561 | 14.4145
266.7 | 1.391 | 6.785366 | 14.4145
268.3 | 1.393 | 6.795122 | 14.50098
268.5 | 1.394 | 6.8 | 14.51179
270 | 1.396 | 6.809756 | 14.59286
271.7 | 1.397 | 6.814634 | 14.68474
273.3 | 1.399 | 6.82439 | 14.77122
275 | 1.4 | 6.829268 | 14.8631
276.7 | 1.402 | 6.839024 | 14.95498
278.3 | 1.404 | 6.84878 | 15.04145
278.4 | 1.405 | 6.853659 | 15.04686
280 | 1.406 | 6.858537 | 15.13334
281 | 1.408 | 6.868293 | 15.18738
281.7 | 1.41 | 6.878049 | 15.22522
283.3 | 1.411 | 6.882927 | 15.31169
283.3 | 1.413 | 6.892683 | 15.31169
285 | 1.414 | 6.897561 | 15.40357
286.7 | 1.415 | 6.902439 | 15.49545
286.7 | 1.417 | 6.912195 | 15.49545
288.3 | 1.418 | 6.917073 | 15.58193
286.7 | 1.42 | 6.926829 | 15.49545
283.3 | 1.421 | 6.931707 | 15.31169
281.7 | 1.423 | 6.941463 | 15.22522
280 | 1.425 | 6.95122 | 15.13334
280 | 1.426 | 6.956098 | 15.13334
281.7 | 1.427 | 6.960976 | 15.22522
281.7 | 1.429 | 6.970732 | 15.22522
282 | 1.43 | 6.97561 | 15.24143
283.3 | 1.432 | 6.985366 | 15.31169
283.3 | 1.433 | 6.990244 | 15.31169
285 | 1.435 | 7 | 15.40357
285 | 1.436 | 7.004878 | 15.40357
286.7 | 1.438 | 7.014634 | 15.49545
286.7 | 1.44 | 7.02439 | 15.49545
288.3 | 1.441 | 7.029268 | 15.58193
288.3 | 1.442 | 7.034146 | 15.58193
288.3 | 1.444 | 7.043902 | 15.58193
290 | 1.445 | 7.04878 | 15.67381
290 | 1.446 | 7.053659 | 15.67381
288.3 | 1.449 | 7.068293 | 15.58193
288.3 | 1.45 | 7.073171 | 15.58193
288.3 | 1.451 | 7.078049 | 15.58193
288.3 | 1.453 | 7.087805 | 15.58193
290 | 1.454 | 7.092683 | 15.67381
291.7 | 1.456 | 7.102439 | 15.76569
291.7 | 1.457 | 7.107317 | 15.76569
291.7 | 1.459 | 7.117073 | 15.76569
291.7 | 1.461 | 7.126829 | 15.76569
293.3 | 1.462 | 7.131707 | 15.85217
295 | 1.463 | 7.136585 | 15.94405
295 | 1.465 | 7.146341 | 15.94405
296.7 | 1.466 | 7.15122 | 16.03593
296.7 | 1.468 | 7.160976 | 16.03593
298.3 | 1.47 | 7.170732 | 16.12241
298.3 | 1.471 | 7.17561 | 16.12241
298.3 | 1.473 | 7.185366 | 16.12241
300 | 1.474 | 7.190244 | 16.21429
300 | 1.476 | 7.2 | 16.21429
298.3 | 1.477 | 7.204878 | 16.12241
296.6 | 1.478 | 7.209756 | 16.03053
292.5 | 1.48 | 7.219512 | 15.80893
290.1 | 1.482 | 7.229268 | 15.67922
287.8 | 1.483 | 7.234146 | 15.55491
286.7 | 1.485 | 7.243902 | 15.49545
284.7 | 1.486 | 7.24878 | 15.38736
282.3 | 1.488 | 7.258537 | 15.25765
280 | 1.489 | 7.263415 | 15.13334
277.5 | 1.491 | 7.273171 | 14.99822
265.6 | 1.492 | 7.278049 | 14.35505
86.67 | 1.495 | 7.292683 | 4.684308

## Specimen_T4
Force (N) | Position (mm) | Strain [%] | Stress [MPa]
0 | 0 | 0 | 0
0.3916 | 0.0002349 | 0.0009396 | 0.02116505
1.736 | 0.002042 | 0.008168 | 0.09382668
4.741 | 0.003845 | 0.01538 | 0.2562398
10.21 | 0.006125 | 0.0245 | 0.5518263
15.19 | 0.008111 | 0.032444 | 0.8209835
18.33 | 0.01014 | 0.04056 | 0.990693
21.39 | 0.012 | 0.048 | 1.156079
25 | 0.01454 | 0.05816 | 1.351191
28.33 | 0.01624 | 0.06496 | 1.531169
30 | 0.018 | 0.072 | 1.621429
30 | 0.02 | 0.08 | 1.621429
28.33 | 0.022 | 0.088 | 1.531169
30 | 0.024 | 0.096 | 1.621429
30 | 0.026 | 0.104 | 1.621429
30 | 0.02771 | 0.11084 | 1.621429
30 | 0.03 | 0.12 | 1.621429
31.67 | 0.032 | 0.128 | 1.711688
31.67 | 0.03378 | 0.13512 | 1.711688
31.67 | 0.03548 | 0.14192 | 1.711688
31.67 | 0.03717 | 0.14868 | 1.711688
33.33 | 0.039 | 0.156 | 1.801407
34.3 | 0.041 | 0.164 | 1.853834
35 | 0.043 | 0.172 | 1.891667
36.67 | 0.045 | 0.18 | 1.981926
36.67 | 0.046 | 0.184 | 1.981926
38.33 | 0.04865 | 0.1946 | 2.071646
40.54 | 0.05032 | 0.20128 | 2.191091
41.67 | 0.052 | 0.208 | 2.252165
44.46 | 0.054 | 0.216 | 2.402957
45.59 | 0.05635 | 0.2254 | 2.464031
48.33 | 0.058 | 0.232 | 2.612122
51.67 | 0.06 | 0.24 | 2.792641
54.51 | 0.06171 | 0.24684 | 2.946136
57.31 | 0.06339 | 0.25356 | 3.097469
60 | 0.06508 | 0.26032 | 3.242858
61.67 | 0.067 | 0.268 | 3.333117
65 | 0.069 | 0.276 | 3.513096
68.33 | 0.071 | 0.284 | 3.693074
71.33 | 0.0728 | 0.2912 | 3.855217
74.15 | 0.075 | 0.3 | 4.007632
76.67 | 0.0767 | 0.3068 | 4.143832
80 | 0.079 | 0.316 | 4.32381
81.67 | 0.08086 | 0.32344 | 4.41407
84.24 | 0.08255 | 0.3302 | 4.552972
85.39 | 0.08424 | 0.33696 | 4.615127
88.33 | 0.086 | 0.344 | 4.774027
90 | 0.088 | 0.352 | 4.864286
91.67 | 0.09 | 0.36 | 4.954546
93.33 | 0.09196 | 0.36784 | 5.044265
95 | 0.09338 | 0.37352 | 5.134525
96.67 | 0.09565 | 0.3826 | 5.224784
98.33 | 0.09733 | 0.38932 | 5.314503
98.33 | 0.09995 | 0.3998 | 5.314503
100 | 0.1014 | 0.4056 | 5.404763
100.3 | 0.1028 | 0.4112 | 5.420977
100 | 0.105 | 0.42 | 5.404763
100 | 0.1068 | 0.4272 | 5.404763
100 | 0.109 | 0.436 | 5.404763
101.7 | 0.1107 | 0.4428 | 5.496644
101.7 | 0.1125 | 0.45 | 5.496644
101.7 | 0.1149 | 0.4596 | 5.496644
102.2 | 0.1163 | 0.4652 | 5.523667
103.3 | 0.118 | 0.472 | 5.58312
103.3 | 0.12 | 0.48 | 5.58312
105 | 0.1217 | 0.4868 | 5.675001
106.7 | 0.124 | 0.496 | 5.766882
107.6 | 0.1256 | 0.5024 | 5.815525
108.3 | 0.128 | 0.512 | 5.853358
108.3 | 0.1298 | 0.5192 | 5.853358
108.3 | 0.1312 | 0.5248 | 5.853358
108.3 | 0.133 | 0.532 | 5.853358
108.3 | 0.135 | 0.54 | 5.853358
108.3 | 0.1365 | 0.546 | 5.853358
108.3 | 0.139 | 0.556 | 5.853358
108.3 | 0.141 | 0.564 | 5.853358
108.3 | 0.1428 | 0.5712 | 5.853358
108.3 | 0.1443 | 0.5772 | 5.853358
108.3 | 0.146 | 0.584 | 5.853358
108.3 | 0.148 | 0.592 | 5.853358
108.3 | 0.15 | 0.6 | 5.853358
108.3 | 0.152 | 0.608 | 5.853358
108.3 | 0.1538 | 0.6152 | 5.853358
108.3 | 0.156 | 0.624 | 5.853358
108.3 | 0.1577 | 0.6308 | 5.853358
108.3 | 0.1591 | 0.6364 | 5.853358
108.3 | 0.161 | 0.644 | 5.853358
108.3 | 0.1636 | 0.6544 | 5.853358
108.3 | 0.165 | 0.66 | 5.853358
108.3 | 0.167 | 0.668 | 5.853358
108.3 | 0.169 | 0.676 | 5.853358
108.3 | 0.171 | 0.684 | 5.853358
108.3 | 0.1725 | 0.69 | 5.853358
108.3 | 0.174 | 0.696 | 5.853358
108.3 | 0.1764 | 0.7056 | 5.853358
108.3 | 0.178 | 0.712 | 5.853358
108.3 | 0.1802 | 0.7208 | 5.853358
110 | 0.182 | 0.728 | 5.945239
109.1 | 0.184 | 0.736 | 5.896596
108.4 | 0.1859 | 0.7436 | 5.858763
110 | 0.1874 | 0.7496 | 5.945239
110 | 0.1898 | 0.7592 | 5.945239
110 | 0.1913 | 0.7652 | 5.945239
110 | 0.1937 | 0.7748 | 5.945239
110 | 0.1952 | 0.7808 | 5.945239
110 | 0.197 | 0.788 | 5.945239
110.8 | 0.199 | 0.796 | 5.988477
111.7 | 0.2009 | 0.8036 | 6.03712
111.7 | 0.203 | 0.812 | 6.03712
111.7 | 0.2048 | 0.8192 | 6.03712
111.7 | 0.207 | 0.828 | 6.03712
113.3 | 0.2087 | 0.8348 | 6.123596
113.3 | 0.2102 | 0.8408 | 6.123596
113.3 | 0.212 | 0.848 | 6.123596
115 | 0.2141 | 0.8564 | 6.215477
115 | 0.216 | 0.864 | 6.215477
115 | 0.2173 | 0.8692 | 6.215477
115 | 0.2198 | 0.8792 | 6.215477
116.7 | 0.222 | 0.888 | 6.307358
116.7 | 0.2237 | 0.8948 | 6.307358
116.7 | 0.2251 | 0.9004 | 6.307358
116.7 | 0.2275 | 0.91 | 6.307358
116.7 | 0.229 | 0.916 | 6.307358
116.7 | 0.231 | 0.924 | 6.307358
116.7 | 0.233 | 0.932 | 6.307358
118.3 | 0.2347 | 0.9388 | 6.393834
118.3 | 0.237 | 0.948 | 6.393834
118.3 | 0.2386 | 0.9544 | 6.393834
118.3 | 0.241 | 0.964 | 6.393834
118.3 | 0.2425 | 0.97 | 6.393834
116.7 | 0.244 | 0.976 | 6.307358
116.7 | 0.2463 | 0.9852 | 6.307358
116.7 | 0.248 | 0.992 | 6.307358
116.7 | 0.2497 | 0.9988 | 6.307358
116.7 | 0.252 | 1.008 | 6.307358
116.7 | 0.2534 | 1.0136 | 6.307358
116.7 | 0.2559 | 1.0236 | 6.307358
116.7 | 0.2573 | 1.0292 | 6.307358
116.7 | 0.2597 | 1.0388 | 6.307358
115 | 0.261 | 1.044 | 6.215477
115 | 0.263 | 1.052 | 6.215477
115 | 0.265 | 1.06 | 6.215477
115 | 0.267 | 1.068 | 6.215477
115 | 0.2683 | 1.0732 | 6.215477
115 | 0.2707 | 1.0828 | 6.215477
115.3 | 0.273 | 1.092 | 6.231691
116.7 | 0.274 | 1.096 | 6.307358
116.7 | 0.276 | 1.104 | 6.307358
116.7 | 0.278 | 1.112 | 6.307358
116.7 | 0.2799 | 1.1196 | 6.307358
116.7 | 0.282 | 1.128 | 6.307358
116.7 | 0.2838 | 1.1352 | 6.307358
116.7 | 0.2856 | 1.1424 | 6.307358
116.7 | 0.287 | 1.148 | 6.307358
116.7 | 0.2894 | 1.1576 | 6.307358
116.7 | 0.291 | 1.164 | 6.307358
116.7 | 0.293 | 1.172 | 6.307358
116.7 | 0.295 | 1.18 | 6.307358
118.3 | 0.2971 | 1.1884 | 6.393834
118.3 | 0.2985 | 1.194 | 6.393834
119.9 | 0.301 | 1.204 | 6.48031
120 | 0.3027 | 1.2108 | 6.485715
120.3 | 0.3042 | 1.2168 | 6.50193
121.7 | 0.306 | 1.224 | 6.577596
121.7 | 0.3081 | 1.2324 | 6.577596
121.7 | 0.31 | 1.24 | 6.577596
121.7 | 0.312 | 1.248 | 6.577596
123.3 | 0.314 | 1.256 | 6.664072
125 | 0.3159 | 1.2636 | 6.755953
128.8 | 0.3173 | 1.2692 | 6.961334
133.3 | 0.3191 | 1.2764 | 7.204549
137.6 | 0.321 | 1.284 | 7.436953
141.7 | 0.323 | 1.292 | 7.658549
147.4 | 0.325 | 1.3 | 7.96662
153.2 | 0.327 | 1.308 | 8.280096
158.3 | 0.329 | 1.316 | 8.555739
163.3 | 0.331 | 1.324 | 8.825977
152.1 | 0.333 | 1.332 | 8.220644
137.6 | 0.3347 | 1.3388 | 7.436953
118.6 | 0.3367 | 1.3468 | 6.410049
116.7 | 0.338 | 1.352 | 6.307358
116.7 | 0.34 | 1.36 | 6.307358
118.3 | 0.342 | 1.368 | 6.393834
123.3 | 0.344 | 1.376 | 6.664072
126.3 | 0.3458 | 1.3832 | 6.826215
132 | 0.348 | 1.392 | 7.134287
136.1 | 0.3496 | 1.3984 | 7.355882
143.4 | 0.3511 | 1.4044 | 7.75043
149.9 | 0.3533 | 1.4132 | 8.101739
157.2 | 0.3553 | 1.4212 | 8.496287
163.3 | 0.357 | 1.428 | 8.825977
170.6 | 0.3592 | 1.4368 | 9.220525
176.6 | 0.361 | 1.444 | 9.544811
184 | 0.3628 | 1.4512 | 9.944763
188.7 | 0.3646 | 1.4584 | 10.19879
194.7 | 0.3664 | 1.4656 | 10.52307
200.7 | 0.3682 | 1.4728 | 10.84736
208.4 | 0.37 | 1.48 | 11.26353
213.7 | 0.3718 | 1.4872 | 11.54998
220.4 | 0.3741 | 1.4964 | 11.9121
226.5 | 0.3759 | 1.5036 | 12.24179
232.5 | 0.3777 | 1.5108 | 12.56607
238.5 | 0.3796 | 1.5184 | 12.89036
245.1 | 0.3814 | 1.5256 | 13.24707
252.2 | 0.3832 | 1.5328 | 13.63081
258.2 | 0.385 | 1.54 | 13.9551
264.2 | 0.3878 | 1.5512 | 14.27938
269.3 | 0.3892 | 1.5568 | 14.55503
276.3 | 0.3909 | 1.5636 | 14.93336
282.3 | 0.3927 | 1.5708 | 15.25765
289.2 | 0.3945 | 1.578 | 15.63057
294.4 | 0.3963 | 1.5852 | 15.91162
300.4 | 0.3982 | 1.5928 | 16.23591
306.4 | 0.4009 | 1.6036 | 16.56019
314.1 | 0.4027 | 1.6108 | 16.97636
320.1 | 0.4045 | 1.618 | 17.30065
326.7 | 0.406 | 1.624 | 17.65736
333.8 | 0.4077 | 1.6308 | 18.0411
339.9 | 0.4095 | 1.638 | 18.37079
345.9 | 0.4113 | 1.6452 | 18.69507
351.9 | 0.4131 | 1.6524 | 19.01936
358 | 0.4149 | 1.6596 | 19.34905
363.4 | 0.4177 | 1.6708 | 19.64091
370 | 0.4195 | 1.678 | 19.99762
374.8 | 0.4213 | 1.6852 | 20.25705
381.1 | 0.4228 | 1.6912 | 20.59755
388.1 | 0.4254 | 1.7016 | 20.97588
394.1 | 0.427 | 1.708 | 21.30017
400.1 | 0.429 | 1.716 | 21.62446
407.5 | 0.4308 | 1.7232 | 22.02441
413.8 | 0.4326 | 1.7304 | 22.36491
419.8 | 0.4345 | 1.738 | 22.68919
425.8 | 0.4362 | 1.7448 | 23.01348
432.9 | 0.4386 | 1.7544 | 23.39722
439.3 | 0.4403 | 1.7612 | 23.74312
445.3 | 0.4417 | 1.7668 | 24.06741
452.4 | 0.4435 | 1.774 | 24.45115
457.6 | 0.4453 | 1.7812 | 24.73219
463.7 | 0.4471 | 1.7884 | 25.06188
469.7 | 0.4498 | 1.7992 | 25.38617
474 | 0.4517 | 1.8068 | 25.61858
480.9 | 0.4535 | 1.814 | 25.9915
486.1 | 0.4553 | 1.8212 | 26.27255
492.2 | 0.4571 | 1.8284 | 26.60224
499.2 | 0.4585 | 1.834 | 26.98058
505.8 | 0.4602 | 1.8408 | 27.33729
511.7 | 0.463 | 1.852 | 27.65617
516.2 | 0.464 | 1.856 | 27.89938
522.2 | 0.4663 | 1.8652 | 28.22367
528.3 | 0.4685 | 1.874 | 28.55336
534.3 | 0.4703 | 1.8812 | 28.87765
540.3 | 0.4721 | 1.8884 | 29.20193
546.3 | 0.4739 | 1.8956 | 29.52622
551.6 | 0.4756 | 1.9024 | 29.81267
558.4 | 0.478 | 1.912 | 30.18019
562.7 | 0.4798 | 1.9192 | 30.4126
568.8 | 0.4816 | 1.9264 | 30.74229
574.1 | 0.4834 | 1.9336 | 31.02874
579.1 | 0.4852 | 1.9408 | 31.29898
585.2 | 0.487 | 1.948 | 31.62867
591.1 | 0.4888 | 1.9552 | 31.94755
597.2 | 0.4907 | 1.9628 | 32.27724
602.2 | 0.4922 | 1.9688 | 32.54748
609.3 | 0.4948 | 1.9792 | 32.93122
613.6 | 0.4966 | 1.9864 | 33.16362
619 | 0.4984 | 1.9936 | 33.45548
624 | 0.5002 | 2.0008 | 33.72572
630 | 0.502 | 2.008 | 34.05
636.1 | 0.5038 | 2.0152 | 34.3797
642.1 | 0.5056 | 2.0224 | 34.70398
647.4 | 0.5074 | 2.0296 | 34.99043
652.9 | 0.5098 | 2.0392 | 35.2877
658.4 | 0.5115 | 2.046 | 35.58496
664.5 | 0.5139 | 2.0556 | 35.91465
669.4 | 0.5157 | 2.0628 | 36.17948
674.1 | 0.5175 | 2.07 | 36.43351
679.2 | 0.5193 | 2.0772 | 36.70915
685.1 | 0.5211 | 2.0844 | 37.02803
689.6 | 0.5229 | 2.0916 | 37.27124
695.6 | 0.5247 | 2.0988 | 37.59553
701.2 | 0.5264 | 2.1056 | 37.8982
706.1 | 0.5287 | 2.1148 | 38.16303
711 | 0.5306 | 2.1224 | 38.42786
716.4 | 0.5324 | 2.1296 | 38.71972
720.8 | 0.5342 | 2.1368 | 38.95753
725.1 | 0.536 | 2.144 | 39.18993
729.7 | 0.5378 | 2.1512 | 39.43855
735.5 | 0.5396 | 2.1584 | 39.75203
740.8 | 0.5415 | 2.166 | 40.03848
746.8 | 0.5435 | 2.174 | 40.36277
752.3 | 0.5452 | 2.1808 | 40.66003
757.9 | 0.5469 | 2.1876 | 40.9627
762.3 | 0.5487 | 2.1948 | 41.20051
766.6 | 0.551 | 2.204 | 41.43291
771 | 0.5533 | 2.2132 | 41.67072
775.3 | 0.5551 | 2.2204 | 41.90313
781.4 | 0.5569 | 2.2276 | 42.23282
785.8 | 0.5587 | 2.2348 | 42.47063
790.1 | 0.5605 | 2.242 | 42.70303
795 | 0.562 | 2.248 | 42.96786
800.5 | 0.5646 | 2.2584 | 43.26513
805.7 | 0.5664 | 2.2656 | 43.54617
810.9 | 0.5678 | 2.2712 | 43.82722
815.2 | 0.5696 | 2.2784 | 44.05963
819.6 | 0.5714 | 2.2856 | 44.29743
823.9 | 0.5732 | 2.2928 | 44.52984
828.3 | 0.575 | 2.3 | 44.76765
833 | 0.5778 | 2.3112 | 45.02167
837.8 | 0.5797 | 2.3188 | 45.2811
843 | 0.5808 | 2.3232 | 45.56215
847.4 | 0.5832 | 2.3328 | 45.79996
853.4 | 0.585 | 2.34 | 46.12424
858.1 | 0.5868 | 2.3472 | 46.37827
862.1 | 0.5886 | 2.3544 | 46.59446
866.5 | 0.5904 | 2.3616 | 46.83227
870.8 | 0.5922 | 2.3688 | 47.06467
875.1 | 0.5941 | 2.3764 | 47.29708
878.8 | 0.5963 | 2.3852 | 47.49705
883.9 | 0.5982 | 2.3928 | 47.7727
888.3 | 0.6 | 2.4 | 48.01051
893 | 0.6018 | 2.4072 | 48.26453
897 | 0.6036 | 2.4144 | 48.48072
901.3 | 0.6054 | 2.4216 | 48.71313
905.7 | 0.6072 | 2.4288 | 48.95094
910 | 0.609 | 2.436 | 49.18334
914.4 | 0.6108 | 2.4432 | 49.42115
918.2 | 0.6129 | 2.4516 | 49.62653
921.6 | 0.6149 | 2.4596 | 49.81029
926.2 | 0.6167 | 2.4668 | 50.05891
929.2 | 0.6185 | 2.474 | 50.22105
933.9 | 0.6204 | 2.4816 | 50.47508
938.6 | 0.6222 | 2.4888 | 50.7291
941.6 | 0.624 | 2.496 | 50.89125
946.3 | 0.6258 | 2.5032 | 51.14527
950.3 | 0.6286 | 2.5144 | 51.36146
954.3 | 0.6303 | 2.5212 | 51.57765
959.1 | 0.6317 | 2.5268 | 51.83708
962.5 | 0.6335 | 2.534 | 52.02084
966.1 | 0.6353 | 2.5412 | 52.21541
970.2 | 0.6371 | 2.5484 | 52.43701
973.2 | 0.6389 | 2.5556 | 52.59915
976.2 | 0.6417 | 2.5668 | 52.76129
980.1 | 0.6435 | 2.574 | 52.97208
983.9 | 0.6453 | 2.5812 | 53.17746
987 | 0.6471 | 2.5884 | 53.34501
990.9 | 0.6485 | 2.594 | 53.55579
994.2 | 0.6503 | 2.6012 | 53.73415
998.5 | 0.6531 | 2.6124 | 53.96656
1001 | 0.6549 | 2.6196 | 54.10167
1006 | 0.6567 | 2.6268 | 54.37191
1009 | 0.6585 | 2.634 | 54.53406
1012 | 0.6603 | 2.6412 | 54.6962
1015 | 0.6621 | 2.6484 | 54.85834
1018 | 0.6639 | 2.6556 | 55.02048
1021 | 0.6657 | 2.6628 | 55.18263
1025 | 0.668 | 2.672 | 55.39882
1028 | 0.6698 | 2.6792 | 55.56096
1030 | 0.6716 | 2.6864 | 55.66906
1033 | 0.6735 | 2.694 | 55.8312
1036 | 0.6756 | 2.7024 | 55.99334
1040 | 0.677 | 2.708 | 56.20953
1041 | 0.6788 | 2.7152 | 56.26358
1044 | 0.6806 | 2.7224 | 56.42572
1047 | 0.683 | 2.732 | 56.58787
1051 | 0.6847 | 2.7388 | 56.80406
1054 | 0.6865 | 2.746 | 56.9662
1057 | 0.6883 | 2.7532 | 57.12834
1060 | 0.6901 | 2.7604 | 57.29048
1063 | 0.6919 | 2.7676 | 57.45263
1065 | 0.6937 | 2.7748 | 57.56072
1068 | 0.6955 | 2.782 | 57.72287
1071 | 0.6983 | 2.7932 | 57.88501
1073 | 0.6999 | 2.7996 | 57.9931
1077 | 0.7015 | 2.806 | 58.20929
1079 | 0.7033 | 2.8132 | 58.31739
1082 | 0.7051 | 2.8204 | 58.47953
1083 | 0.7069 | 2.8276 | 58.53358
1086 | 0.7087 | 2.8348 | 58.69572
1087 | 0.711 | 2.844 | 58.74977
1090 | 0.7123 | 2.8492 | 58.91191
1094 | 0.7151 | 2.8604 | 59.1281
1096 | 0.7167 | 2.8668 | 59.2362
1098 | 0.7182 | 2.8728 | 59.34429
1100 | 0.72 | 2.88 | 59.45239
1101 | 0.7218 | 2.8872 | 59.50644
1104 | 0.7241 | 2.8964 | 59.66858
1107 | 0.7259 | 2.9036 | 59.83072
1108 | 0.7278 | 2.9112 | 59.88477
1111 | 0.7296 | 2.9184 | 60.04691
1113 | 0.7314 | 2.9256 | 60.15501
1115 | 0.7333 | 2.9332 | 60.2631
1117 | 0.7356 | 2.9424 | 60.3712
1119 | 0.7373 | 2.9492 | 60.47929
1121 | 0.7396 | 2.9584 | 60.58739
1122 | 0.7414 | 2.9656 | 60.64144
1125 | 0.7432 | 2.9728 | 60.80358
1127 | 0.745 | 2.98 | 60.91168
1128 | 0.7468 | 2.9872 | 60.96572
1131 | 0.7486 | 2.9944 | 61.12787
1132 | 0.7505 | 3.002 | 61.18191
1135 | 0.7519 | 3.0076 | 61.34406
1136 | 0.7546 | 3.0184 | 61.3981
1137 | 0.7564 | 3.0256 | 61.45215
1139 | 0.7582 | 3.0328 | 61.56025
1142 | 0.76 | 3.04 | 61.72239
1143 | 0.7618 | 3.0472 | 61.77644
1144 | 0.7636 | 3.0544 | 61.83049
1147 | 0.7654 | 3.0616 | 61.99263
1148 | 0.7672 | 3.0688 | 62.04668
1150 | 0.7695 | 3.078 | 62.15477
1152 | 0.7713 | 3.0852 | 62.26287
1152 | 0.7733 | 3.0932 | 62.26287
1153 | 0.7749 | 3.0996 | 62.31691
1154 | 0.7762 | 3.1048 | 62.37096
1155 | 0.7791 | 3.1164 | 62.42501
1158 | 0.7809 | 3.1236 | 62.58715
1159 | 0.7827 | 3.1308 | 62.6412
1162 | 0.7845 | 3.138 | 62.80334
1164 | 0.7862 | 3.1448 | 62.91144
1166 | 0.7883 | 3.1532 | 63.01953
1167 | 0.7904 | 3.1616 | 63.07358
1170 | 0.7922 | 3.1688 | 63.23572
1172 | 0.794 | 3.176 | 63.34382
1173 | 0.7958 | 3.1832 | 63.39787
1176 | 0.7976 | 3.1904 | 63.56001
1177 | 0.7994 | 3.1976 | 63.61406
1179 | 0.8012 | 3.2048 | 63.72215
1180 | 0.803 | 3.212 | 63.7762
1182 | 0.8049 | 3.2196 | 63.88429
1184 | 0.8072 | 3.2288 | 63.99239
1185 | 0.809 | 3.236 | 64.04644
1187 | 0.8108 | 3.2432 | 64.15453
1189 | 0.8126 | 3.2504 | 64.26263
1191 | 0.8144 | 3.2576 | 64.37072
1193 | 0.8162 | 3.2648 | 64.47882
1194 | 0.8185 | 3.274 | 64.53287
1197 | 0.8203 | 3.2812 | 64.69501
1198 | 0.8218 | 3.2872 | 64.74906
1200 | 0.8244 | 3.2976 | 64.85715
1202 | 0.8262 | 3.3048 | 64.96525
1203 | 0.828 | 3.312 | 65.0193
1203 | 0.8298 | 3.3192 | 65.0193
1206 | 0.8316 | 3.3264 | 65.18144
1207 | 0.8335 | 3.334 | 65.23549
1210 | 0.8353 | 3.3412 | 65.39763
1210 | 0.8371 | 3.3484 | 65.39763
1213 | 0.8387 | 3.3548 | 65.55977
1214 | 0.8412 | 3.3648 | 65.61382
1215 | 0.843 | 3.372 | 65.66787
1217 | 0.8448 | 3.3792 | 65.77596
1218 | 0.8466 | 3.3864 | 65.83001
1220 | 0.8484 | 3.3936 | 65.9381
1220 | 0.8502 | 3.4008 | 65.9381
1223 | 0.8525 | 3.41 | 66.10025
1224 | 0.8543 | 3.4172 | 66.1543
1225 | 0.8561 | 3.4244 | 66.20834
1227 | 0.8575 | 3.43 | 66.31644
1228 | 0.8593 | 3.4372 | 66.37049
1228 | 0.8611 | 3.4444 | 66.37049
1230 | 0.8637 | 3.4548 | 66.47858
1232 | 0.8657 | 3.4628 | 66.58668
1234 | 0.8675 | 3.47 | 66.69477
1235 | 0.8693 | 3.4772 | 66.74882
1237 | 0.8711 | 3.4844 | 66.85691
1238 | 0.8729 | 3.4916 | 66.91096
1239 | 0.8746 | 3.4984 | 66.96501
1240 | 0.877 | 3.508 | 67.01906
1242 | 0.8788 | 3.5152 | 67.12715
1243 | 0.8806 | 3.5224 | 67.1812
1244 | 0.8824 | 3.5296 | 67.23525
1245 | 0.8843 | 3.5372 | 67.2893
1247 | 0.8861 | 3.5444 | 67.39739
1248 | 0.8879 | 3.5516 | 67.45144
1249 | 0.8897 | 3.5588 | 67.50549
1250 | 0.8912 | 3.5648 | 67.55953
1252 | 0.8938 | 3.5752 | 67.66763
1253 | 0.8956 | 3.5824 | 67.72168
1255 | 0.8974 | 3.5896 | 67.82977
1257 | 0.8992 | 3.5968 | 67.93787
1258 | 0.901 | 3.604 | 67.99191
1260 | 0.9028 | 3.6112 | 68.10001
1262 | 0.9046 | 3.6184 | 68.2081
1262 | 0.9064 | 3.6256 | 68.2081
1263 | 0.9089 | 3.6356 | 68.26215
1264 | 0.9105 | 3.642 | 68.3162
1266 | 0.9124 | 3.6496 | 68.4243
1267 | 0.9142 | 3.6568 | 68.47834
1268 | 0.916 | 3.664 | 68.53239
1271 | 0.9178 | 3.6712 | 68.69453
1273 | 0.9196 | 3.6784 | 68.80263
1275 | 0.9214 | 3.6856 | 68.91072
1277 | 0.9232 | 3.6928 | 69.01882
1278 | 0.9255 | 3.702 | 69.07287
1279 | 0.9273 | 3.7092 | 69.12691
1280 | 0.9291 | 3.7164 | 69.18096
1282 | 0.9309 | 3.7236 | 69.28906
1283 | 0.9327 | 3.7308 | 69.34311
1285 | 0.9345 | 3.738 | 69.4512
1287 | 0.9363 | 3.7452 | 69.5593
1287 | 0.9392 | 3.7568 | 69.5593
1288 | 0.941 | 3.764 | 69.61334
1291 | 0.9426 | 3.7704 | 69.77549
1292 | 0.9441 | 3.7764 | 69.82953
1293 | 0.9459 | 3.7836 | 69.88358
1295 | 0.9477 | 3.7908 | 69.99168
1297 | 0.9495 | 3.798 | 70.09977
1297 | 0.9523 | 3.8092 | 70.09977
1299 | 0.9541 | 3.8164 | 70.20787
1302 | 0.9559 | 3.8236 | 70.37001
1303 | 0.9577 | 3.8308 | 70.42406
1305 | 0.9594 | 3.8376 | 70.53215
1306 | 0.9617 | 3.8468 | 70.5862
1308 | 0.9636 | 3.8544 | 70.6943
1310 | 0.9655 | 3.862 | 70.80239
1312 | 0.9673 | 3.8692 | 70.91049
1312 | 0.9691 | 3.8764 | 70.91049
1315 | 0.9709 | 3.8836 | 71.07263
1316 | 0.9727 | 3.8908 | 71.12668
1317 | 0.9745 | 3.898 | 71.18072
1319 | 0.9762 | 3.9048 | 71.28882
1321 | 0.9783 | 3.9132 | 71.39691
1322 | 0.9804 | 3.9216 | 71.45096
1324 | 0.9822 | 3.9288 | 71.55906
1325 | 0.984 | 3.936 | 71.61311
1328 | 0.9858 | 3.9432 | 71.77525
1328 | 0.9876 | 3.9504 | 71.77525
1330 | 0.9894 | 3.9576 | 71.88334
1331 | 0.9915 | 3.966 | 71.93739
1332 | 0.9936 | 3.9744 | 71.99144
1333 | 0.995 | 3.98 | 72.04549
1335 | 0.9977 | 3.9908 | 72.15358
1337 | 0.9985 | 3.994 | 72.26168
1338 | 1 | 4 | 72.31572
1340 | 1.003 | 4.012 | 72.42382
1342 | 1.004 | 4.016 | 72.53192
1343 | 1.006 | 4.024 | 72.58596
1345 | 1.008 | 4.032 | 72.69406
1347 | 1.01 | 4.04 | 72.80215
1348 | 1.012 | 4.048 | 72.8562
1350 | 1.014 | 4.056 | 72.9643
1351 | 1.016 | 4.064 | 73.01834
1353 | 1.018 | 4.072 | 73.12644
1355 | 1.019 | 4.076 | 73.23453
1357 | 1.021 | 4.084 | 73.34263
1358 | 1.023 | 4.092 | 73.39668
1360 | 1.025 | 4.1 | 73.50477
1362 | 1.027 | 4.108 | 73.61287
1364 | 1.029 | 4.116 | 73.72096
1367 | 1.031 | 4.124 | 73.88311
1368 | 1.033 | 4.132 | 73.93715
1370 | 1.035 | 4.14 | 74.04525
1372 | 1.037 | 4.148 | 74.15334
1375 | 1.038 | 4.152 | 74.31549
1377 | 1.04 | 4.16 | 74.42358
1378 | 1.042 | 4.168 | 74.47763
1380 | 1.044 | 4.176 | 74.58572
1382 | 1.046 | 4.184 | 74.69382
1384 | 1.048 | 4.192 | 74.80192
1387 | 1.05 | 4.2 | 74.96406
1388 | 1.052 | 4.208 | 75.01811
1390 | 1.054 | 4.216 | 75.1262
1393 | 1.056 | 4.224 | 75.28834
1395 | 1.057 | 4.228 | 75.39644
1396 | 1.059 | 4.236 | 75.45049
1398 | 1.061 | 4.244 | 75.55858
1402 | 1.063 | 4.252 | 75.77477
1403 | 1.065 | 4.26 | 75.82882
1405 | 1.066 | 4.264 | 75.93692
1407 | 1.068 | 4.272 | 76.04501
1408 | 1.071 | 4.284 | 76.09906
1411 | 1.073 | 4.292 | 76.2612
1413 | 1.074 | 4.296 | 76.3693
1415 | 1.076 | 4.304 | 76.47739
1415 | 1.078 | 4.312 | 76.47739
1418 | 1.08 | 4.32 | 76.63953
1420 | 1.082 | 4.328 | 76.74763
1422 | 1.083 | 4.332 | 76.85573
1424 | 1.085 | 4.34 | 76.96382
1427 | 1.087 | 4.348 | 77.12596
1428 | 1.089 | 4.356 | 77.18001
1430 | 1.091 | 4.364 | 77.28811
1432 | 1.093 | 4.372 | 77.3962
1433 | 1.095 | 4.38 | 77.45025
1435 | 1.097 | 4.388 | 77.55834
1438 | 1.099 | 4.396 | 77.72049
1441 | 1.101 | 4.404 | 77.88263
1442 | 1.102 | 4.408 | 77.93668
1443 | 1.104 | 4.416 | 77.99073
1446 | 1.106 | 4.424 | 78.15287
1447 | 1.108 | 4.432 | 78.20692
1449 | 1.109 | 4.436 | 78.31501
1451 | 1.112 | 4.448 | 78.42311
1453 | 1.114 | 4.456 | 78.5312
1455 | 1.116 | 4.464 | 78.6393
1457 | 1.117 | 4.468 | 78.74739
1459 | 1.119 | 4.476 | 78.85549
1462 | 1.121 | 4.484 | 79.01763
1463 | 1.123 | 4.492 | 79.07168
1465 | 1.125 | 4.5 | 79.17977
1468 | 1.127 | 4.508 | 79.34192
1469 | 1.128 | 4.512 | 79.39596
1471 | 1.131 | 4.524 | 79.50406
1473 | 1.132 | 4.528 | 79.61215
1475 | 1.134 | 4.536 | 79.72025
1477 | 1.136 | 4.544 | 79.82834
1478 | 1.138 | 4.552 | 79.88239
1482 | 1.14 | 4.56 | 80.09858
1483 | 1.142 | 4.568 | 80.15263
1485 | 1.144 | 4.576 | 80.26073
1487 | 1.146 | 4.584 | 80.36882
1490 | 1.147 | 4.588 | 80.53096
1492 | 1.149 | 4.596 | 80.63906
1494 | 1.151 | 4.604 | 80.74715
1496 | 1.153 | 4.612 | 80.85525
1498 | 1.155 | 4.62 | 80.96334
1500 | 1.157 | 4.628 | 81.07144
1502 | 1.159 | 4.636 | 81.17954
1502 | 1.161 | 4.644 | 81.17954
1477 | 1.163 | 4.652 | 79.82834
1446 | 1.164 | 4.656 | 78.15287
1408 | 1.166 | 4.664 | 76.09906
1400 | 1.168 | 4.672 | 75.66668
1396 | 1.17 | 4.68 | 75.45049
1392 | 1.172 | 4.688 | 75.2343
1389 | 1.174 | 4.696 | 75.07215
1387 | 1.176 | 4.704 | 74.96406
1382 | 1.178 | 4.712 | 74.69382
1377 | 1.18 | 4.72 | 74.42358
1367 | 1.182 | 4.728 | 73.88311
1360 | 1.183 | 4.732 | 73.50477
1353 | 1.185 | 4.74 | 73.12644
1350 | 1.187 | 4.748 | 72.9643
1348 | 1.189 | 4.756 | 72.8562
1347 | 1.191 | 4.764 | 72.80215
1348 | 1.193 | 4.772 | 72.8562
1349 | 1.195 | 4.78 | 72.91025
1351 | 1.197 | 4.788 | 73.01834
1352 | 1.198 | 4.792 | 73.07239
1355 | 1.2 | 4.8 | 73.23453
1354 | 1.202 | 4.808 | 73.18049
1352 | 1.204 | 4.816 | 73.07239
1350 | 1.206 | 4.824 | 72.9643
1348 | 1.208 | 4.832 | 72.8562
1343 | 1.209 | 4.836 | 72.58596
1327 | 1.212 | 4.848 | 71.7212
1314 | 1.214 | 4.856 | 71.01858
1301 | 1.215 | 4.86 | 70.31596
1296 | 1.217 | 4.868 | 70.04572
1289 | 1.219 | 4.876 | 69.66739
1280 | 1.221 | 4.884 | 69.18096
1263 | 1.223 | 4.892 | 68.26215
1247 | 1.225 | 4.9 | 67.39739
1238 | 1.226 | 4.904 | 66.91096
1233 | 1.228 | 4.912 | 66.64072
1228 | 1.23 | 4.92 | 66.37049
1225 | 1.233 | 4.932 | 66.20834
1221 | 1.234 | 4.936 | 65.99215
1216 | 1.236 | 4.944 | 65.72191
1211 | 1.238 | 4.952 | 65.45168
1205 | 1.239 | 4.956 | 65.12739
1197 | 1.241 | 4.964 | 64.69501
1175 | 1.243 | 4.972 | 63.50596
1128 | 1.245 | 4.98 | 60.96572
1075 | 1.247 | 4.988 | 58.1012
1047 | 1.249 | 4.996 | 56.58787
1042 | 1.251 | 5.004 | 56.31763
1040 | 1.252 | 5.008 | 56.20953
1040 | 1.255 | 5.02 | 56.20953
1040 | 1.257 | 5.028 | 56.20953
1040 | 1.258 | 5.032 | 56.20953
1040 | 1.26 | 5.04 | 56.20953
1040 | 1.262 | 5.048 | 56.20953
1042 | 1.264 | 5.056 | 56.31763
1042 | 1.266 | 5.064 | 56.31763
1042 | 1.268 | 5.072 | 56.31763
1042 | 1.27 | 5.08 | 56.31763
1042 | 1.271 | 5.084 | 56.31763
1042 | 1.273 | 5.092 | 56.31763
1042 | 1.276 | 5.104 | 56.31763
1040 | 1.278 | 5.112 | 56.20953
1040 | 1.279 | 5.116 | 56.20953
1037 | 1.281 | 5.124 | 56.04739
1033 | 1.283 | 5.132 | 55.8312
1032 | 1.285 | 5.14 | 55.77715
1032 | 1.286 | 5.144 | 55.77715
1030 | 1.289 | 5.156 | 55.66906
1030 | 1.29 | 5.16 | 55.66906
1029 | 1.292 | 5.168 | 55.61501
1030 | 1.295 | 5.18 | 55.66906
1030 | 1.296 | 5.184 | 55.66906
1031 | 1.298 | 5.192 | 55.7231
1032 | 1.3 | 5.2 | 55.77715
1032 | 1.302 | 5.208 | 55.77715
1030 | 1.304 | 5.216 | 55.66906
1030 | 1.305 | 5.22 | 55.66906
1027 | 1.307 | 5.228 | 55.50691
1025 | 1.31 | 5.24 | 55.39882
1023 | 1.311 | 5.244 | 55.29072
1019 | 1.313 | 5.252 | 55.07453
1017 | 1.315 | 5.26 | 54.96644
1014 | 1.317 | 5.268 | 54.80429
1012 | 1.319 | 5.276 | 54.6962
1010 | 1.321 | 5.284 | 54.5881
1010 | 1.322 | 5.288 | 54.5881
1010 | 1.324 | 5.296 | 54.5881
1010 | 1.326 | 5.304 | 54.5881
1008 | 1.328 | 5.312 | 54.48001
1007 | 1.33 | 5.32 | 54.42596
1003 | 1.332 | 5.328 | 54.20977
1000 | 1.334 | 5.336 | 54.04763
998.3 | 1.336 | 5.344 | 53.95575
993.9 | 1.338 | 5.352 | 53.71794
982 | 1.34 | 5.36 | 53.07477
967 | 1.341 | 5.364 | 52.26406
950 | 1.343 | 5.372 | 51.34525
935.2 | 1.345 | 5.38 | 50.54534
912.3 | 1.347 | 5.388 | 49.30765
880.9 | 1.349 | 5.396 | 47.61055
849.4 | 1.351 | 5.404 | 45.90805
823.9 | 1.353 | 5.412 | 44.52984
807.6 | 1.354 | 5.416 | 43.64886
798.8 | 1.357 | 5.428 | 43.17324
792.4 | 1.359 | 5.436 | 42.82734
782.5 | 1.36 | 5.44 | 42.29227
772.2 | 1.362 | 5.448 | 41.73558
765 | 1.364 | 5.456 | 41.34643
764.4 | 1.366 | 5.464 | 41.31401
763.3 | 1.367 | 5.468 | 41.25455
763.3 | 1.369 | 5.476 | 41.25455
761.7 | 1.372 | 5.488 | 41.16808
760.8 | 1.374 | 5.496 | 41.11943
758.3 | 1.375 | 5.5 | 40.98432
755 | 1.377 | 5.508 | 40.80596
753.3 | 1.379 | 5.516 | 40.71408
751.7 | 1.381 | 5.524 | 40.6276
750 | 1.383 | 5.532 | 40.53572
749.6 | 1.385 | 5.54 | 40.5141
750 | 1.386 | 5.544 | 40.53572
750 | 1.388 | 5.552 | 40.53572
749.4 | 1.39 | 5.56 | 40.50329
742.8 | 1.392 | 5.568 | 40.14658
722.7 | 1.394 | 5.576 | 39.06022
702.4 | 1.396 | 5.584 | 37.96305
688.4 | 1.398 | 5.592 | 37.20639
683.4 | 1.4 | 5.6 | 36.93615
681.6 | 1.401 | 5.604 | 36.83886
648.4 | 1.404 | 5.616 | 35.04448
588.7 | 1.405 | 5.62 | 31.81784
538.2 | 1.407 | 5.628 | 29.08843
519.6 | 1.409 | 5.636 | 28.08315
516.7 | 1.411 | 5.644 | 27.92641
516.7 | 1.413 | 5.652 | 27.92641
515 | 1.415 | 5.66 | 27.83453
515 | 1.417 | 5.668 | 27.83453
515 | 1.419 | 5.676 | 27.83453
513.3 | 1.42 | 5.68 | 27.74265
513.3 | 1.422 | 5.688 | 27.74265
513.3 | 1.424 | 5.696 | 27.74265
513.3 | 1.426 | 5.704 | 27.74265
511.7 | 1.428 | 5.712 | 27.65617
511.7 | 1.43 | 5.72 | 27.65617
510.4 | 1.432 | 5.728 | 27.58591
508.9 | 1.434 | 5.736 | 27.50484
506.7 | 1.436 | 5.744 | 27.38593
505.4 | 1.438 | 5.752 | 27.31567
503.7 | 1.439 | 5.756 | 27.22379
501.9 | 1.441 | 5.764 | 27.1265
498.5 | 1.443 | 5.772 | 26.94274
495 | 1.445 | 5.78 | 26.75358
491.6 | 1.447 | 5.788 | 26.56981
489.9 | 1.448 | 5.792 | 26.47793
486.7 | 1.451 | 5.804 | 26.30498
485.6 | 1.453 | 5.812 | 26.24553
485 | 1.455 | 5.82 | 26.2131
485 | 1.456 | 5.824 | 26.2131
483.3 | 1.458 | 5.832 | 26.12122
483.3 | 1.46 | 5.84 | 26.12122
481.7 | 1.462 | 5.848 | 26.03474
481 | 1.463 | 5.852 | 25.99691
478.3 | 1.465 | 5.86 | 25.85098
475.1 | 1.468 | 5.872 | 25.67803
468.3 | 1.469 | 5.876 | 25.3105
464.9 | 1.471 | 5.884 | 25.12674
463.3 | 1.473 | 5.892 | 25.04027
463.3 | 1.475 | 5.9 | 25.04027
461.7 | 1.477 | 5.908 | 24.95379
461.7 | 1.479 | 5.916 | 24.95379
460 | 1.48 | 5.92 | 24.86191
460 | 1.482 | 5.928 | 24.86191
460 | 1.484 | 5.936 | 24.86191
460 | 1.486 | 5.944 | 24.86191
460 | 1.488 | 5.952 | 24.86191
460 | 1.49 | 5.96 | 24.86191
458.3 | 1.492 | 5.968 | 24.77003
458.3 | 1.494 | 5.976 | 24.77003
458.3 | 1.496 | 5.984 | 24.77003
458.3 | 1.498 | 5.992 | 24.77003
460 | 1.499 | 5.996 | 24.86191
460 | 1.502 | 6.008 | 24.86191
458.3 | 1.503 | 6.012 | 24.77003
458.3 | 1.505 | 6.02 | 24.77003
458.3 | 1.507 | 6.028 | 24.77003
458.3 | 1.509 | 6.036 | 24.77003
458.3 | 1.511 | 6.044 | 24.77003
458.3 | 1.513 | 6.052 | 24.77003
456.7 | 1.514 | 6.056 | 24.68355
455 | 1.516 | 6.064 | 24.59167
455 | 1.518 | 6.072 | 24.59167
453.3 | 1.52 | 6.08 | 24.49979
453.3 | 1.522 | 6.088 | 24.49979
453.3 | 1.524 | 6.096 | 24.49979
451.7 | 1.526 | 6.104 | 24.41331
450 | 1.528 | 6.112 | 24.32143
450 | 1.53 | 6.12 | 24.32143
448.3 | 1.532 | 6.128 | 24.22955
446.7 | 1.534 | 6.136 | 24.14307
444 | 1.535 | 6.14 | 23.99715
441.7 | 1.537 | 6.148 | 23.87284
438.3 | 1.539 | 6.156 | 23.68907
435.8 | 1.541 | 6.164 | 23.55396
433.3 | 1.543 | 6.172 | 23.41884
429 | 1.545 | 6.18 | 23.18643
425 | 1.547 | 6.188 | 22.97024
420.5 | 1.548 | 6.192 | 22.72703
415.4 | 1.551 | 6.204 | 22.45138
411.7 | 1.552 | 6.208 | 22.25141
406.2 | 1.554 | 6.216 | 21.95415
401.2 | 1.556 | 6.224 | 21.68391
396.2 | 1.558 | 6.232 | 21.41367
388.9 | 1.559 | 6.236 | 21.01912
382.1 | 1.561 | 6.244 | 20.6516
366.3 | 1.563 | 6.252 | 19.79765
349.5 | 1.565 | 6.26 | 18.88965
337.6 | 1.567 | 6.268 | 18.24648
334.5 | 1.569 | 6.276 | 18.07893
333.3 | 1.571 | 6.284 | 18.01407
331.7 | 1.572 | 6.288 | 17.9276
331.5 | 1.575 | 6.3 | 17.91679
330 | 1.576 | 6.304 | 17.83572
330 | 1.578 | 6.312 | 17.83572
328.3 | 1.58 | 6.32 | 17.74384
328.3 | 1.582 | 6.328 | 17.74384
326.7 | 1.584 | 6.336 | 17.65736
326 | 1.586 | 6.344 | 17.61953
325 | 1.588 | 6.352 | 17.56548
323.4 | 1.59 | 6.36 | 17.479
323.3 | 1.592 | 6.368 | 17.4736
321.7 | 1.594 | 6.376 | 17.38712
319.9 | 1.595 | 6.38 | 17.28984
316.5 | 1.597 | 6.388 | 17.10607
313.1 | 1.599 | 6.396 | 16.92231
308.3 | 1.601 | 6.404 | 16.66288
306.3 | 1.603 | 6.412 | 16.55479
303.6 | 1.605 | 6.42 | 16.40886
301.7 | 1.607 | 6.428 | 16.30617
300.3 | 1.609 | 6.436 | 16.2305
298.6 | 1.61 | 6.44 | 16.13862
295 | 1.612 | 6.448 | 15.94405
291.7 | 1.614 | 6.456 | 15.76569
288.4 | 1.616 | 6.464 | 15.58734
285 | 1.618 | 6.472 | 15.40357
283.3 | 1.62 | 6.48 | 15.31169
280.5 | 1.622 | 6.488 | 15.16036
277.4 | 1.624 | 6.496 | 14.99281
274 | 1.626 | 6.504 | 14.80905
271.7 | 1.628 | 6.512 | 14.68474
270.5 | 1.629 | 6.516 | 14.61988
270 | 1.631 | 6.524 | 14.59286
267 | 1.633 | 6.532 | 14.43072
266.7 | 1.635 | 6.54 | 14.4145
265 | 1.637 | 6.548 | 14.32262
263.3 | 1.639 | 6.556 | 14.23074
261.7 | 1.64 | 6.56 | 14.14426
260 | 1.642 | 6.568 | 14.05238
258.3 | 1.645 | 6.58 | 13.9605
256.7 | 1.647 | 6.588 | 13.87403
255 | 1.648 | 6.592 | 13.78214
253.3 | 1.65 | 6.6 | 13.69026
251.7 | 1.652 | 6.608 | 13.60379
248.7 | 1.654 | 6.616 | 13.44164
248.3 | 1.656 | 6.624 | 13.42003
246.7 | 1.658 | 6.632 | 13.33355
246 | 1.659 | 6.636 | 13.29572
245 | 1.661 | 6.644 | 13.24167
243.3 | 1.663 | 6.652 | 13.14979
242.5 | 1.666 | 6.664 | 13.10655
241.7 | 1.667 | 6.668 | 13.06331
240.6 | 1.669 | 6.676 | 13.00386
240 | 1.671 | 6.684 | 12.97143
238.3 | 1.673 | 6.692 | 12.87955
236.7 | 1.674 | 6.696 | 12.79307
236.7 | 1.676 | 6.704 | 12.79307
235 | 1.678 | 6.712 | 12.70119
233.3 | 1.68 | 6.72 | 12.60931
231.7 | 1.682 | 6.728 | 12.52284
230.9 | 1.684 | 6.736 | 12.4796
230 | 1.686 | 6.744 | 12.43095
229 | 1.688 | 6.752 | 12.37691
228.3 | 1.69 | 6.76 | 12.33907
226.7 | 1.691 | 6.764 | 12.2526
224.7 | 1.693 | 6.772 | 12.1445
223 | 1.695 | 6.78 | 12.05262
220 | 1.697 | 6.788 | 11.89048
218.3 | 1.699 | 6.796 | 11.7986
216.1 | 1.701 | 6.804 | 11.67969
215 | 1.703 | 6.812 | 11.62024
214.2 | 1.704 | 6.816 | 11.577
213.3 | 1.707 | 6.828 | 11.52836
212.4 | 1.709 | 6.836 | 11.47972
211.7 | 1.71 | 6.84 | 11.44188
211.7 | 1.712 | 6.848 | 11.44188
211.5 | 1.714 | 6.856 | 11.43107
210 | 1.716 | 6.864 | 11.35
208.3 | 1.718 | 6.872 | 11.25812
208.3 | 1.719 | 6.876 | 11.25812
206.7 | 1.721 | 6.884 | 11.17164
206.1 | 1.723 | 6.892 | 11.13922
205 | 1.725 | 6.9 | 11.07976
205 | 1.727 | 6.908 | 11.07976
203.3 | 1.729 | 6.916 | 10.98788
203.3 | 1.731 | 6.924 | 10.98788
203.3 | 1.733 | 6.932 | 10.98788
201.7 | 1.735 | 6.94 | 10.90141
201.7 | 1.736 | 6.944 | 10.90141
201.7 | 1.738 | 6.952 | 10.90141
201.7 | 1.74 | 6.96 | 10.90141
201.7 | 1.742 | 6.968 | 10.90141
201.7 | 1.744 | 6.976 | 10.90141
201.7 | 1.746 | 6.984 | 10.90141
201.7 | 1.748 | 6.992 | 10.90141
201.7 | 1.75 | 7 | 10.90141
201.7 | 1.751 | 7.004 | 10.90141
201.7 | 1.754 | 7.016 | 10.90141
201.7 | 1.755 | 7.02 | 10.90141
201.7 | 1.757 | 7.028 | 10.90141
201.7 | 1.759 | 7.036 | 10.90141
201.7 | 1.761 | 7.044 | 10.90141
201.7 | 1.763 | 7.052 | 10.90141
201.7 | 1.765 | 7.06 | 10.90141
202.6 | 1.767 | 7.068 | 10.95005
201.7 | 1.769 | 7.076 | 10.90141
201.7 | 1.771 | 7.084 | 10.90141
201.7 | 1.773 | 7.092 | 10.90141
201.7 | 1.774 | 7.096 | 10.90141
201.7 | 1.776 | 7.104 | 10.90141
201.7 | 1.778 | 7.112 | 10.90141
200 | 1.78 | 7.12 | 10.80953
198.3 | 1.781 | 7.124 | 10.71764
196.7 | 1.783 | 7.132 | 10.63117
196.7 | 1.785 | 7.14 | 10.63117
195 | 1.787 | 7.148 | 10.53929
195 | 1.79 | 7.16 | 10.53929
195 | 1.792 | 7.168 | 10.53929
193.3 | 1.793 | 7.172 | 10.44741
192.6 | 1.794 | 7.176 | 10.40957
191.7 | 1.797 | 7.188 | 10.36093
190 | 1.799 | 7.196 | 10.26905
190 | 1.8 | 7.2 | 10.26905
190 | 1.802 | 7.208 | 10.26905
190 | 1.804 | 7.216 | 10.26905
188.3 | 1.806 | 7.224 | 10.17717
188.3 | 1.807 | 7.228 | 10.17717
186.7 | 1.81 | 7.24 | 10.09069
186.7 | 1.812 | 7.248 | 10.09069
185 | 1.814 | 7.256 | 9.998811
185 | 1.816 | 7.264 | 9.998811
185 | 1.817 | 7.268 | 9.998811
185 | 1.819 | 7.276 | 9.998811
185 | 1.821 | 7.284 | 9.998811
183.9 | 1.823 | 7.292 | 9.939359
184.3 | 1.825 | 7.3 | 9.960978
184.1 | 1.826 | 7.304 | 9.950168
185 | 1.829 | 7.316 | 9.998811
185 | 1.831 | 7.324 | 9.998811
185 | 1.832 | 7.328 | 9.998811
185 | 1.834 | 7.336 | 9.998811
186.7 | 1.836 | 7.344 | 10.09069
186.7 | 1.838 | 7.352 | 10.09069
186.7 | 1.84 | 7.36 | 10.09069
186.7 | 1.842 | 7.368 | 10.09069
185 | 1.844 | 7.376 | 9.998811
184.5 | 1.845 | 7.38 | 9.971787
183.3 | 1.848 | 7.392 | 9.90693
182 | 1.85 | 7.4 | 9.836668
180 | 1.851 | 7.404 | 9.728573
176.8 | 1.853 | 7.412 | 9.55562
175 | 1.855 | 7.42 | 9.458335
175 | 1.857 | 7.428 | 9.458335
173.3 | 1.859 | 7.436 | 9.366454
171.7 | 1.861 | 7.444 | 9.279978
171.7 | 1.863 | 7.452 | 9.279978
171.5 | 1.864 | 7.456 | 9.269168
170 | 1.866 | 7.464 | 9.188097
168.8 | 1.869 | 7.476 | 9.123239
167.1 | 1.87 | 7.48 | 9.031358
165 | 1.872 | 7.488 | 8.917858
165 | 1.874 | 7.496 | 8.917858
162.4 | 1.876 | 7.504 | 8.777335
158.7 | 1.877 | 7.508 | 8.577358
148.3 | 1.881 | 7.524 | 8.015263

## Specimen_T_5
Force (N) | Position (mm) | Strain [%] | Stress [MPa]
0 | 0 | 0 | 0
0 | 0 | 0 | 0
0 | 0.001161 | 0.004758197 | 0
0 | 0.00237 | 0.009713115 | 0
0 | 0.003768 | 0.01544262 | 0
0 | 0.004948 | 0.02027869 | 0
1.667 | 0.006528 | 0.0267541 | 0.0968972
1.667 | 0.008 | 0.03278689 | 0.0968972
1.667 | 0.008727 | 0.03576639 | 0.0968972
3.333 | 0.0105 | 0.04303279 | 0.1937363
3.333 | 0.012 | 0.04918033 | 0.1937363
4.63 | 0.01278 | 0.05237705 | 0.2691266
5.493 | 0.0143 | 0.05860656 | 0.3192899
6.667 | 0.01525 | 0.0625 | 0.3875307
6.667 | 0.01676 | 0.06868852 | 0.3875307
6.667 | 0.0183 | 0.075 | 0.3875307
6.667 | 0.01985 | 0.08135246 | 0.3875307
8.307 | 0.02098 | 0.08598361 | 0.4828584
8.333 | 0.02214 | 0.0907377 | 0.4843697
8.333 | 0.02313 | 0.09479508 | 0.4843697
8.333 | 0.02467 | 0.1011066 | 0.4843697
8.333 | 0.02582 | 0.1058197 | 0.4843697
9.245 | 0.02755 | 0.1129098 | 0.5373813
10 | 0.02874 | 0.1177869 | 0.5812669
10 | 0.03047 | 0.124877 | 0.5812669
10.31 | 0.03119 | 0.1278279 | 0.5992862
11.07 | 0.03236 | 0.132623 | 0.6434625
10 | 0.034 | 0.1393443 | 0.5812669
10 | 0.0348 | 0.142623 | 0.5812669
10 | 0.03601 | 0.147582 | 0.5812669
10 | 0.0374 | 0.1532787 | 0.5812669
10 | 0.03842 | 0.157459 | 0.5812669
10 | 0.03995 | 0.1637295 | 0.5812669
10 | 0.04144 | 0.1698361 | 0.5812669
10 | 0.04256 | 0.1744262 | 0.5812669
10 | 0.04378 | 0.1794262 | 0.5812669
10 | 0.04498 | 0.1843443 | 0.5812669
10 | 0.04624 | 0.1895082 | 0.5812669
10 | 0.04784 | 0.1960656 | 0.5812669
10 | 0.04911 | 0.2012705 | 0.5812669
10 | 0.05 | 0.204918 | 0.5812669
10 | 0.05104 | 0.2091803 | 0.5812669
10 | 0.05254 | 0.2153279 | 0.5812669
10 | 0.05396 | 0.2211475 | 0.5812669
10 | 0.05537 | 0.2269262 | 0.5812669
10 | 0.05688 | 0.2331148 | 0.5812669
10 | 0.05791 | 0.2373361 | 0.5812669
10 | 0.0594 | 0.2434426 | 0.5812669
10 | 0.06051 | 0.2479918 | 0.5812669
10 | 0.06125 | 0.2510246 | 0.5812669
10 | 0.06243 | 0.2558607 | 0.5812669
10 | 0.06418 | 0.2630328 | 0.5812669
10 | 0.06569 | 0.2692213 | 0.5812669
10 | 0.06658 | 0.2728689 | 0.5812669
10 | 0.0683 | 0.279918 | 0.5812669
10 | 0.06903 | 0.2829098 | 0.5812669
10 | 0.07072 | 0.2898361 | 0.5812669
10 | 0.07192 | 0.2947541 | 0.5812669
8.333 | 0.073 | 0.2991803 | 0.4843697
8.333 | 0.07384 | 0.302623 | 0.4843697
8.333 | 0.07542 | 0.3090984 | 0.4843697
8.333 | 0.07685 | 0.314959 | 0.4843697
9.951 | 0.07797 | 0.3195492 | 0.5784187
10 | 0.07918 | 0.3245082 | 0.5812669
10 | 0.08083 | 0.3312705 | 0.5812669
10 | 0.082 | 0.3360656 | 0.5812669
10 | 0.0823 | 0.3372951 | 0.5812669
10 | 0.08406 | 0.3445082 | 0.5812669
10 | 0.0855 | 0.3504098 | 0.5812669
11.57 | 0.08694 | 0.3563115 | 0.6725258
11.67 | 0.08815 | 0.3612705 | 0.6783385
11.67 | 0.08936 | 0.3662295 | 0.6783385
11.67 | 0.09057 | 0.3711885 | 0.6783385
10 | 0.09231 | 0.3783197 | 0.5812669
10 | 0.09336 | 0.382623 | 0.5812669
10 | 0.09476 | 0.3883607 | 0.5812669
11.54 | 0.09593 | 0.3931557 | 0.670782
11.67 | 0.09713 | 0.3980738 | 0.6783385
11.67 | 0.098 | 0.4016393 | 0.6783385
11.67 | 0.09905 | 0.4059426 | 0.6783385
11.67 | 0.1003 | 0.4110656 | 0.6783385
11.67 | 0.1018 | 0.4172131 | 0.6783385
11.67 | 0.103 | 0.4221311 | 0.6783385
11.67 | 0.104 | 0.4262295 | 0.6783385
11.67 | 0.1051 | 0.4307377 | 0.6783385
11.67 | 0.1066 | 0.4368852 | 0.6783385
11.67 | 0.108 | 0.442623 | 0.6783385
11.67 | 0.109 | 0.4467213 | 0.6783385
11.67 | 0.1106 | 0.4532787 | 0.6783385
13.33 | 0.112 | 0.4590164 | 0.7748288
13.33 | 0.1132 | 0.4639344 | 0.7748288
13.33 | 0.1147 | 0.470082 | 0.7748288
13.33 | 0.116 | 0.4754098 | 0.7748288
13.33 | 0.117 | 0.4795082 | 0.7748288
15 | 0.1181 | 0.4840164 | 0.8719004
15 | 0.1196 | 0.4901639 | 0.8719004
15 | 0.121 | 0.4959016 | 0.8719004
15 | 0.122 | 0.5 | 0.8719004
15 | 0.123 | 0.5040984 | 0.8719004
16.67 | 0.1244 | 0.5098361 | 0.968972
16.67 | 0.1257 | 0.5151639 | 0.968972
16.67 | 0.127 | 0.5204918 | 0.968972
17.99 | 0.128 | 0.5245902 | 1.045699
18.33 | 0.129 | 0.5286885 | 1.065462
20 | 0.131 | 0.5368852 | 1.162534
21.67 | 0.132 | 0.5409836 | 1.259605
23.33 | 0.133 | 0.545082 | 1.356096
25.37 | 0.1342 | 0.55 | 1.474674
28.33 | 0.136 | 0.557377 | 1.646729
31.4 | 0.137 | 0.5614754 | 1.825178
33.58 | 0.1381 | 0.5659836 | 1.951894
35.79 | 0.1395 | 0.5717213 | 2.080354
39.65 | 0.1408 | 0.5770492 | 2.304723
43.51 | 0.1421 | 0.582377 | 2.529092
47.37 | 0.1434 | 0.5877049 | 2.753461
51.24 | 0.1447 | 0.5930328 | 2.978412
56.67 | 0.146 | 0.5983607 | 3.29404
61.21 | 0.147 | 0.602459 | 3.557935
65.2 | 0.1481 | 0.6069672 | 3.78986
72.3 | 0.15 | 0.6147541 | 4.20256
77.81 | 0.151 | 0.6188525 | 4.522838
84.99 | 0.152 | 0.6229508 | 4.940188
90 | 0.1533 | 0.6282787 | 5.231402
95.38 | 0.1546 | 0.6336066 | 5.544124
101.4 | 0.1559 | 0.6389344 | 5.894047
107.4 | 0.1572 | 0.6442623 | 6.242807
111.6 | 0.1585 | 0.6495902 | 6.486939
117.7 | 0.1598 | 0.654918 | 6.841512
123.7 | 0.1611 | 0.6602459 | 7.190272
129.5 | 0.1622 | 0.6647541 | 7.527407
136.7 | 0.164 | 0.6721311 | 7.945919
141.1 | 0.165 | 0.6762295 | 8.201676
147.2 | 0.166 | 0.6803279 | 8.556249
153.2 | 0.167 | 0.6844262 | 8.905009
158.8 | 0.1683 | 0.6897541 | 9.230519
163.5 | 0.1695 | 0.6946721 | 9.503714
171.2 | 0.1716 | 0.7032787 | 9.95129
177.4 | 0.1728 | 0.7081967 | 10.31168
181.8 | 0.174 | 0.7131148 | 10.56743
187.4 | 0.1752 | 0.7180328 | 10.89294
192.2 | 0.1764 | 0.7229508 | 11.17195
198.2 | 0.1776 | 0.7278689 | 11.52071
204.3 | 0.1789 | 0.7331967 | 11.87528
210.3 | 0.1798 | 0.7368852 | 12.22404
217.1 | 0.1816 | 0.7442623 | 12.61931
221.6 | 0.183 | 0.75 | 12.88088
227.7 | 0.1834 | 0.7516393 | 13.23545
233.1 | 0.1854 | 0.7598361 | 13.54933
238.1 | 0.1866 | 0.7647541 | 13.83997
244.2 | 0.1878 | 0.7696721 | 14.19454
250.2 | 0.189 | 0.7745902 | 14.5433
255.8 | 0.1903 | 0.779918 | 14.86881
260.7 | 0.1915 | 0.7848361 | 15.15363
266.7 | 0.1927 | 0.7897541 | 15.50239
272.8 | 0.1939 | 0.7946721 | 15.85696
278.8 | 0.1951 | 0.7995902 | 16.20572
284.9 | 0.1962 | 0.8040984 | 16.56029
290.7 | 0.1973 | 0.8086066 | 16.89743
296.2 | 0.1992 | 0.8163934 | 17.21713
302.2 | 0.2004 | 0.8213115 | 17.56589
309.4 | 0.2017 | 0.8266393 | 17.9844
316 | 0.2029 | 0.8315574 | 18.36803
320.4 | 0.2041 | 0.8364754 | 18.62379
326.4 | 0.2053 | 0.8413934 | 18.97255
332.5 | 0.2065 | 0.8463115 | 19.32713
337.4 | 0.2077 | 0.8512295 | 19.61195
342.9 | 0.2089 | 0.8561475 | 19.93164
349 | 0.2101 | 0.8610656 | 20.28622
355 | 0.2113 | 0.8659836 | 20.63498
360.2 | 0.2125 | 0.8709016 | 20.93723
365.4 | 0.2136 | 0.8754098 | 21.23949
372 | 0.2151 | 0.8815574 | 21.62313
378.4 | 0.2167 | 0.8881148 | 21.99514
384.5 | 0.2179 | 0.8930328 | 22.34971
390.5 | 0.2191 | 0.8979508 | 22.69847
396.1 | 0.2203 | 0.9028689 | 23.02398
401 | 0.2215 | 0.9077869 | 23.3088
407 | 0.2227 | 0.9127049 | 23.65756
413.1 | 0.2239 | 0.917623 | 24.01214
418.9 | 0.2252 | 0.9229508 | 24.34927
423.5 | 0.2264 | 0.9278689 | 24.61665
429.6 | 0.2276 | 0.9327869 | 24.97123
435.7 | 0.2288 | 0.9377049 | 25.3258
440.1 | 0.23 | 0.942623 | 25.58156
446.1 | 0.2318 | 0.95 | 25.93032
452.9 | 0.2329 | 0.9545082 | 26.32558
457.3 | 0.2341 | 0.9594262 | 26.58134
462.8 | 0.2353 | 0.9643443 | 26.90103
467.8 | 0.2366 | 0.9696721 | 27.19167
473.8 | 0.2378 | 0.9745902 | 27.54043
478.3 | 0.239 | 0.9795082 | 27.802
484 | 0.2402 | 0.9844262 | 28.13332
488.7 | 0.2414 | 0.9893443 | 28.40651
494.7 | 0.2426 | 0.9942623 | 28.75527
499.4 | 0.2438 | 0.9991803 | 29.02847
505.2 | 0.245 | 1.004098 | 29.36561
511.2 | 0.2465 | 1.010246 | 29.71437
516.7 | 0.2483 | 1.017623 | 30.03406
521.4 | 0.2493 | 1.021721 | 30.30726
527.4 | 0.2504 | 1.02623 | 30.65602
533.6 | 0.2516 | 1.031148 | 31.0164
539 | 0.2528 | 1.036066 | 31.33029
545 | 0.254 | 1.040984 | 31.67905
549.4 | 0.2552 | 1.045902 | 31.93481
554.8 | 0.2564 | 1.05082 | 32.24869
559.9 | 0.2576 | 1.055738 | 32.54514
564.5 | 0.2589 | 1.061066 | 32.81252
570.2 | 0.2611 | 1.070082 | 33.14384
574.7 | 0.2623 | 1.075 | 33.40541
580 | 0.2635 | 1.079918 | 33.71348
585.2 | 0.2647 | 1.084836 | 34.01574
590.1 | 0.2657 | 1.088934 | 34.30056
595 | 0.2673 | 1.095492 | 34.58538
600.8 | 0.2688 | 1.101639 | 34.92252
605.2 | 0.27 | 1.106557 | 35.17827
610.8 | 0.2703 | 1.107787 | 35.50378
615.7 | 0.2719 | 1.114344 | 35.7886
620.6 | 0.2737 | 1.121721 | 36.07343
624.6 | 0.2749 | 1.126639 | 36.30593
630.3 | 0.2761 | 1.131557 | 36.63725
634.9 | 0.2773 | 1.136475 | 36.90464
640.1 | 0.2785 | 1.141393 | 37.2069
644.1 | 0.2797 | 1.146311 | 37.4394
648.1 | 0.2809 | 1.15123 | 37.67191
652.4 | 0.2821 | 1.156148 | 37.92185
658.4 | 0.283 | 1.159836 | 38.27061
663.6 | 0.2851 | 1.168443 | 38.57287
667.6 | 0.2863 | 1.173361 | 38.80538
671.7 | 0.2875 | 1.178279 | 39.0437
676.9 | 0.2887 | 1.183197 | 39.34596
681.4 | 0.2899 | 1.188115 | 39.60753
685.8 | 0.291 | 1.192623 | 39.86329
691.1 | 0.2927 | 1.19959 | 40.17136
695.2 | 0.294 | 1.204918 | 40.40968
699.2 | 0.2953 | 1.210246 | 40.64218
703.2 | 0.2965 | 1.215164 | 40.87469
707.3 | 0.2977 | 1.220082 | 41.11301
711.3 | 0.2989 | 1.225 | 41.34552
715.4 | 0.3001 | 1.229918 | 41.58384
719.9 | 0.301 | 1.233607 | 41.84541
725.1 | 0.302 | 1.237705 | 42.14767
728.7 | 0.3032 | 1.242623 | 42.35692
731.5 | 0.3044 | 1.247541 | 42.51968
735.5 | 0.3057 | 1.252869 | 42.75218
739.6 | 0.3077 | 1.261066 | 42.9905
743.6 | 0.3081 | 1.262705 | 43.22301
747.6 | 0.3093 | 1.267623 | 43.45552
751.7 | 0.311 | 1.27459 | 43.69384
755.7 | 0.3127 | 1.281557 | 43.92634
759.7 | 0.3139 | 1.286475 | 44.15885
763.8 | 0.3151 | 1.291393 | 44.39717
767.2 | 0.3163 | 1.296311 | 44.5948
770.4 | 0.3174 | 1.30082 | 44.7808
774.6 | 0.3187 | 1.306148 | 45.02494
778.3 | 0.3205 | 1.313525 | 45.24001
782.3 | 0.321 | 1.315574 | 45.47251
786.3 | 0.3228 | 1.322951 | 45.70502
788.7 | 0.3241 | 1.328279 | 45.84452
792.7 | 0.3253 | 1.333197 | 46.07703
796.8 | 0.3265 | 1.338115 | 46.31535
799.6 | 0.3277 | 1.343033 | 46.4781
803.2 | 0.3289 | 1.347951 | 46.68736
805.5 | 0.3302 | 1.353279 | 46.82105
809 | 0.3314 | 1.358197 | 47.02449
811.9 | 0.3326 | 1.363115 | 47.19306
814.5 | 0.3337 | 1.367623 | 47.34419
817.8 | 0.3347 | 1.371721 | 47.53601
821.1 | 0.3363 | 1.378279 | 47.72783
824 | 0.3374 | 1.382787 | 47.89639
827.1 | 0.3386 | 1.387705 | 48.07659
829.8 | 0.3399 | 1.393033 | 48.23353
833.4 | 0.3411 | 1.397951 | 48.44279
835.9 | 0.3423 | 1.402869 | 48.5881
840 | 0.3435 | 1.407787 | 48.82642
842.8 | 0.3447 | 1.412705 | 48.98918
846.4 | 0.3468 | 1.421311 | 49.19843
850.2 | 0.3472 | 1.422951 | 49.41931
852.8 | 0.3493 | 1.431557 | 49.57044
855.9 | 0.3505 | 1.436475 | 49.75064
859.2 | 0.3517 | 1.441393 | 49.94245
861.2 | 0.3527 | 1.445492 | 50.05871
864 | 0.3544 | 1.452459 | 50.22146
866.5 | 0.3559 | 1.458607 | 50.36678
870.1 | 0.3571 | 1.463525 | 50.57604
872.2 | 0.3583 | 1.468443 | 50.6981
874.2 | 0.3595 | 1.473361 | 50.81435
876.2 | 0.3607 | 1.478279 | 50.93061
878.2 | 0.3619 | 1.483197 | 51.04686
881.9 | 0.3631 | 1.488115 | 51.26193
883.9 | 0.3644 | 1.493443 | 51.37818
885.9 | 0.3656 | 1.498361 | 51.49444
888 | 0.3668 | 1.503279 | 51.6165
891.6 | 0.368 | 1.508197 | 51.82576
893.6 | 0.3691 | 1.512705 | 51.94201
895.1 | 0.3701 | 1.516803 | 52.0292
896.9 | 0.3721 | 1.525 | 52.13383
898.9 | 0.3733 | 1.529918 | 52.25008
900.9 | 0.3745 | 1.534836 | 52.36634
902.9 | 0.3757 | 1.539754 | 52.48259
906.5 | 0.377 | 1.545082 | 52.69185
908.6 | 0.378 | 1.54918 | 52.81391
910.6 | 0.3788 | 1.552459 | 52.93017
912.7 | 0.3806 | 1.559836 | 53.05223
914.7 | 0.3818 | 1.564754 | 53.16849
916.7 | 0.383 | 1.569672 | 53.28474
919.1 | 0.3842 | 1.57459 | 53.42424
922.4 | 0.3854 | 1.579508 | 53.61606
924.1 | 0.3865 | 1.584016 | 53.71488
926.5 | 0.3879 | 1.589754 | 53.85438
929.3 | 0.3896 | 1.596721 | 54.01714
931.3 | 0.3908 | 1.601639 | 54.13339
933.3 | 0.392 | 1.606557 | 54.24964
935.3 | 0.3932 | 1.611475 | 54.3659
937.4 | 0.3944 | 1.616393 | 54.48796
939.4 | 0.3956 | 1.621311 | 54.60422
942.8 | 0.3968 | 1.62623 | 54.80185
945.1 | 0.398 | 1.631148 | 54.93554
947.1 | 0.3993 | 1.636475 | 55.05179
949.9 | 0.4005 | 1.641393 | 55.21455
952.8 | 0.4017 | 1.646311 | 55.38311
954.8 | 0.4029 | 1.65123 | 55.49937
957.8 | 0.4038 | 1.654918 | 55.67375
961.1 | 0.4057 | 1.662705 | 55.86556
963.4 | 0.407 | 1.668033 | 55.99926
965.4 | 0.4082 | 1.672951 | 56.11551
967.4 | 0.4094 | 1.677869 | 56.23176
969.4 | 0.4107 | 1.683197 | 56.34802
971.4 | 0.4119 | 1.688115 | 56.46427
975.1 | 0.4131 | 1.693033 | 56.67934
977.2 | 0.4143 | 1.697951 | 56.8014
979.2 | 0.4155 | 1.702869 | 56.91766
981.2 | 0.4167 | 1.707787 | 57.03391
983.2 | 0.4179 | 1.712705 | 57.15016
985.2 | 0.4193 | 1.718443 | 57.26642
987.1 | 0.4213 | 1.726639 | 57.37686
989 | 0.4222 | 1.730328 | 57.4873
992.1 | 0.4233 | 1.734836 | 57.66749
993.3 | 0.4245 | 1.739754 | 57.73724
994.5 | 0.4257 | 1.744672 | 57.807
998 | 0.4269 | 1.74959 | 58.01044
1000 | 0.4281 | 1.754508 | 58.12669
1002 | 0.4293 | 1.759426 | 58.24295
1004 | 0.4305 | 1.764344 | 58.3592
1006 | 0.4317 | 1.769262 | 58.47545
1008 | 0.4339 | 1.778279 | 58.59171
1010 | 0.4352 | 1.783607 | 58.70796
1012 | 0.4364 | 1.788525 | 58.82421
1014 | 0.4376 | 1.793443 | 58.94047
1017 | 0.4386 | 1.797541 | 59.11485
1019 | 0.4396 | 1.801639 | 59.2311
1021 | 0.4407 | 1.806148 | 59.34735
1022 | 0.4419 | 1.811066 | 59.40548
1024 | 0.4431 | 1.815984 | 59.52173
1026 | 0.4444 | 1.821311 | 59.63799
1028 | 0.4461 | 1.828279 | 59.75424
1030 | 0.4478 | 1.835246 | 59.87049
1032 | 0.449 | 1.840164 | 59.98675
1032 | 0.4502 | 1.845082 | 59.98675
1034 | 0.4514 | 1.85 | 60.103
1036 | 0.4526 | 1.854918 | 60.21925
1037 | 0.4538 | 1.859836 | 60.27738
1038 | 0.455 | 1.864754 | 60.33551
1040 | 0.4559 | 1.868443 | 60.45176
1042 | 0.4575 | 1.875 | 60.56801
1043 | 0.4587 | 1.879918 | 60.62614
1045 | 0.4599 | 1.884836 | 60.74239
1045 | 0.4611 | 1.889754 | 60.74239
1047 | 0.4623 | 1.894672 | 60.85865
1049 | 0.4635 | 1.89959 | 60.9749
1050 | 0.4647 | 1.904508 | 61.03303
1052 | 0.4659 | 1.909426 | 61.14928
1052 | 0.4671 | 1.914344 | 61.14928
1053 | 0.4684 | 1.919672 | 61.20741
1054 | 0.4696 | 1.92459 | 61.26553
1055 | 0.4716 | 1.932787 | 61.32366
1055 | 0.473 | 1.938525 | 61.32366
1056 | 0.4739 | 1.942213 | 61.38179
1057 | 0.4749 | 1.946311 | 61.43991
1057 | 0.4761 | 1.95123 | 61.43991
1058 | 0.4773 | 1.956148 | 61.49804
1058 | 0.4786 | 1.961475 | 61.49804
1060 | 0.4798 | 1.966393 | 61.61429
1060 | 0.481 | 1.971311 | 61.61429
1060 | 0.4822 | 1.97623 | 61.61429
1060 | 0.4838 | 1.982787 | 61.61429
1060 | 0.4856 | 1.990164 | 61.61429
1059 | 0.4868 | 1.995082 | 61.55617
1058 | 0.488 | 2 | 61.49804
1058 | 0.4892 | 2.004918 | 61.49804
1057 | 0.4903 | 2.009426 | 61.43991
1056 | 0.4913 | 2.013525 | 61.38179
1055 | 0.4924 | 2.018033 | 61.32366
1054 | 0.4936 | 2.022951 | 61.26553
1053 | 0.4948 | 2.027869 | 61.20741
1053 | 0.497 | 2.036885 | 61.20741
1052 | 0.4982 | 2.041803 | 61.14928
1052 | 0.4994 | 2.046721 | 61.14928
1052 | 0.5006 | 2.051639 | 61.14928
1052 | 0.5018 | 2.056557 | 61.14928
1052 | 0.5031 | 2.061885 | 61.14928
1052 | 0.5043 | 2.066803 | 61.14928
1053 | 0.5055 | 2.071721 | 61.20741
1053 | 0.5067 | 2.076639 | 61.20741
1054 | 0.5077 | 2.080738 | 61.26553
1055 | 0.5093 | 2.087295 | 61.32366
1056 | 0.5108 | 2.093443 | 61.38179
1057 | 0.511 | 2.094262 | 61.43991
1057 | 0.5125 | 2.10041 | 61.43991
1058 | 0.5144 | 2.108197 | 61.49804
1059 | 0.5157 | 2.113525 | 61.55617
1061 | 0.5169 | 2.118443 | 61.67242
1063 | 0.5181 | 2.123361 | 61.78867
1065 | 0.5193 | 2.128279 | 61.90493
1067 | 0.5205 | 2.133197 | 62.02118
1068 | 0.5217 | 2.138115 | 62.07931
1068 | 0.5229 | 2.143033 | 62.07931
1070 | 0.5241 | 2.147951 | 62.19556
1072 | 0.525 | 2.151639 | 62.31181
1073 | 0.5271 | 2.160246 | 62.36994
1075 | 0.5283 | 2.165164 | 62.48619
1076 | 0.5295 | 2.170082 | 62.54432
1078 | 0.5307 | 2.175 | 62.66057
1080 | 0.5319 | 2.179918 | 62.77683
1082 | 0.5331 | 2.184836 | 62.89308
1082 | 0.5343 | 2.189754 | 62.89308
1084 | 0.5355 | 2.194672 | 63.00934
1086 | 0.5367 | 2.19959 | 63.12559
1088 | 0.538 | 2.204918 | 63.24184
1089 | 0.5392 | 2.209836 | 63.29997
1091 | 0.5404 | 2.214754 | 63.41622
1093 | 0.5419 | 2.220902 | 63.53248
1096 | 0.5434 | 2.227049 | 63.70686
1098 | 0.5445 | 2.231557 | 63.82311
1100 | 0.5457 | 2.236475 | 63.93936
1102 | 0.5469 | 2.241393 | 64.05562
1102 | 0.5481 | 2.246311 | 64.05562
1105 | 0.5494 | 2.251639 | 64.23
1106 | 0.5506 | 2.256557 | 64.28812
1108 | 0.5518 | 2.261475 | 64.40438
1110 | 0.553 | 2.266393 | 64.52063
1111 | 0.5542 | 2.271311 | 64.57876
1114 | 0.5554 | 2.27623 | 64.75314
1116 | 0.5566 | 2.281148 | 64.86939
1118 | 0.5578 | 2.286066 | 64.98564
1120 | 0.5595 | 2.293033 | 65.1019
1121 | 0.5608 | 2.298361 | 65.16002
1123 | 0.5619 | 2.302869 | 65.27628
1125 | 0.5632 | 2.308197 | 65.39253
1126 | 0.5644 | 2.313115 | 65.45066
1128 | 0.5656 | 2.318033 | 65.56691
1130 | 0.5668 | 2.322951 | 65.68316
1132 | 0.568 | 2.327869 | 65.79942
1132 | 0.5692 | 2.332787 | 65.79942
1134 | 0.5704 | 2.337705 | 65.91567
1136 | 0.5723 | 2.345492 | 66.03192
1138 | 0.5739 | 2.352049 | 66.14818
1140 | 0.5751 | 2.356967 | 66.26443
1142 | 0.5762 | 2.361475 | 66.38068
1144 | 0.5771 | 2.365164 | 66.49694
1147 | 0.5782 | 2.369672 | 66.67132
1147 | 0.5794 | 2.37459 | 66.67132
1149 | 0.5806 | 2.379508 | 66.78757
1151 | 0.5818 | 2.384426 | 66.90382
1152 | 0.583 | 2.389344 | 66.96195
1154 | 0.5845 | 2.395492 | 67.0782
1156 | 0.5865 | 2.403689 | 67.19446
1158 | 0.5876 | 2.408197 | 67.31071
1160 | 0.5884 | 2.411475 | 67.42696
1163 | 0.5896 | 2.416393 | 67.60134
1165 | 0.5908 | 2.421311 | 67.7176
1167 | 0.592 | 2.42623 | 67.83385
1169 | 0.5934 | 2.431967 | 67.9501
1170 | 0.5951 | 2.438934 | 68.00823
1172 | 0.5962 | 2.443443 | 68.12448
1174 | 0.5974 | 2.448361 | 68.24074
1176 | 0.5986 | 2.453279 | 68.35699
1178 | 0.5998 | 2.458197 | 68.47324
1180 | 0.601 | 2.463115 | 68.5895
1180 | 0.6022 | 2.468033 | 68.5895
1182 | 0.6034 | 2.472951 | 68.70575
1183 | 0.6046 | 2.477869 | 68.76388
1185 | 0.6058 | 2.482787 | 68.88013
1187 | 0.607 | 2.487705 | 68.99638
1189 | 0.6083 | 2.493033 | 69.11264
1191 | 0.6099 | 2.49959 | 69.22889
1193 | 0.6115 | 2.506148 | 69.34514
1194 | 0.6125 | 2.510246 | 69.40327
1196 | 0.6136 | 2.514754 | 69.51952
1198 | 0.6148 | 2.519672 | 69.63578
1200 | 0.616 | 2.52459 | 69.75203
1202 | 0.6172 | 2.529508 | 69.86828
1203 | 0.6184 | 2.534426 | 69.92641
1205 | 0.6197 | 2.539754 | 70.04266
1208 | 0.6209 | 2.544672 | 70.21705
1208 | 0.6231 | 2.553689 | 70.21705
1210 | 0.6243 | 2.558607 | 70.3333
1213 | 0.6255 | 2.563525 | 70.50768
1215 | 0.6267 | 2.568443 | 70.62393
1215 | 0.6279 | 2.573361 | 70.62393
1218 | 0.6288 | 2.577049 | 70.79831
1220 | 0.6307 | 2.584836 | 70.91457
1220 | 0.632 | 2.590164 | 70.91457
1222 | 0.6323 | 2.591393 | 71.03082
1224 | 0.6335 | 2.596311 | 71.14707
1226 | 0.6347 | 2.60123 | 71.26333
1228 | 0.6368 | 2.609836 | 71.37958
1230 | 0.6381 | 2.615164 | 71.49583
1232 | 0.6393 | 2.620082 | 71.61209
1234 | 0.6405 | 2.625 | 71.72834
1235 | 0.6417 | 2.629918 | 71.78647
1237 | 0.643 | 2.635246 | 71.90272
1239 | 0.6442 | 2.640164 | 72.01897
1240 | 0.6453 | 2.644672 | 72.0771
1242 | 0.6464 | 2.64918 | 72.19335
1244 | 0.6483 | 2.656967 | 72.30961
1246 | 0.6495 | 2.661885 | 72.42586
1248 | 0.6507 | 2.666803 | 72.54211
1250 | 0.6519 | 2.671721 | 72.65837
1252 | 0.6531 | 2.676639 | 72.77462
1254 | 0.6543 | 2.681557 | 72.89087
1255 | 0.6556 | 2.686885 | 72.949
1256 | 0.6568 | 2.691803 | 73.00713
1258 | 0.658 | 2.696721 | 73.12338
1260 | 0.6592 | 2.701639 | 73.23963
1262 | 0.6604 | 2.706557 | 73.35589
1264 | 0.6616 | 2.711475 | 73.47214
1266 | 0.6632 | 2.718033 | 73.58839
1268 | 0.6646 | 2.72377 | 73.70465
1270 | 0.6657 | 2.728279 | 73.8209
1272 | 0.667 | 2.733607 | 73.93715
1274 | 0.6682 | 2.738525 | 74.05341
1276 | 0.6694 | 2.743443 | 74.16966
1278 | 0.6706 | 2.748361 | 74.28591
1280 | 0.6721 | 2.754508 | 74.40217
1282 | 0.673 | 2.758197 | 74.51842
1283 | 0.6743 | 2.763525 | 74.57655
1285 | 0.6758 | 2.769672 | 74.6928
1287 | 0.6771 | 2.775 | 74.80905
1289 | 0.6783 | 2.779918 | 74.92531
1291 | 0.6795 | 2.784836 | 75.04156
1293 | 0.6805 | 2.788934 | 75.15781
1295 | 0.682 | 2.795082 | 75.27407
1298 | 0.6836 | 2.801639 | 75.44845
1298 | 0.684 | 2.803279 | 75.44845
1300 | 0.6851 | 2.807787 | 75.5647
1302 | 0.6872 | 2.816393 | 75.68095
1304 | 0.6885 | 2.821721 | 75.79721
1306 | 0.6897 | 2.826639 | 75.91346
1308 | 0.6909 | 2.831557 | 76.02971
1310 | 0.6921 | 2.836475 | 76.14597
1312 | 0.6933 | 2.841393 | 76.26222
1313 | 0.695 | 2.848361 | 76.32035
1315 | 0.696 | 2.852459 | 76.4366
1316 | 0.6964 | 2.854098 | 76.49473
1317 | 0.698 | 2.860656 | 76.55285
1320 | 0.6994 | 2.866393 | 76.72723
1323 | 0.7006 | 2.871311 | 76.90161
1325 | 0.7018 | 2.87623 | 77.01787
1327 | 0.703 | 2.881148 | 77.13412
1327 | 0.7042 | 2.886066 | 77.13412
1329 | 0.7058 | 2.892623 | 77.25037
1331 | 0.7076 | 2.9 | 77.36663
1333 | 0.7088 | 2.904918 | 77.48288
1335 | 0.71 | 2.909836 | 77.59914
1337 | 0.7112 | 2.914754 | 77.71539
1339 | 0.7125 | 2.920082 | 77.83164
1341 | 0.7137 | 2.925 | 77.9479
1343 | 0.7149 | 2.929918 | 78.06415
1345 | 0.7158 | 2.933607 | 78.1804
1346 | 0.7168 | 2.937705 | 78.23853
1348 | 0.718 | 2.942623 | 78.35478
1350 | 0.7202 | 2.951639 | 78.47104
1352 | 0.7214 | 2.956557 | 78.58729
1354 | 0.7226 | 2.961475 | 78.70354
1356 | 0.7239 | 2.966803 | 78.8198
1358 | 0.7251 | 2.971721 | 78.93605
1359 | 0.7263 | 2.976639 | 78.99418
1361 | 0.7275 | 2.981557 | 79.11043
1363 | 0.7287 | 2.986475 | 79.22668
1365 | 0.7299 | 2.991393 | 79.34294
1367 | 0.7316 | 2.998361 | 79.45919
1368 | 0.7328 | 3.003279 | 79.51732
1371 | 0.7338 | 3.007377 | 79.6917
1373 | 0.7348 | 3.011475 | 79.80795
1375 | 0.736 | 3.016393 | 79.9242
1377 | 0.7372 | 3.021311 | 80.04046
1379 | 0.7384 | 3.02623 | 80.15671
1381 | 0.7396 | 3.031148 | 80.27296
1383 | 0.7408 | 3.036066 | 80.38922
1385 | 0.742 | 3.040984 | 80.50547
1387 | 0.7432 | 3.045902 | 80.62172
1389 | 0.7449 | 3.052869 | 80.73798
1392 | 0.746 | 3.057377 | 80.91236
1395 | 0.7469 | 3.061066 | 81.08674
1395 | 0.7491 | 3.070082 | 81.08674
1397 | 0.7502 | 3.07459 | 81.20299
1400 | 0.7511 | 3.078279 | 81.37737
1402 | 0.7522 | 3.082787 | 81.49362
1404 | 0.7534 | 3.087705 | 81.60988
1405 | 0.7546 | 3.092623 | 81.668
1406 | 0.7558 | 3.097541 | 81.72613
1408 | 0.758 | 3.106557 | 81.84238
1410 | 0.7593 | 3.111885 | 81.95864
1412 | 0.7605 | 3.116803 | 82.07489
1414 | 0.7617 | 3.121721 | 82.19114
1416 | 0.7629 | 3.126639 | 82.3074
1418 | 0.7641 | 3.131557 | 82.42365
1421 | 0.7653 | 3.136475 | 82.59803
1423 | 0.7665 | 3.141393 | 82.71428
1424 | 0.7675 | 3.145492 | 82.77241
1426 | 0.769 | 3.151639 | 82.88866
1428 | 0.7707 | 3.158607 | 83.00492
1430 | 0.7719 | 3.163525 | 83.12117
1432 | 0.7721 | 3.164344 | 83.23742
1434 | 0.7736 | 3.170492 | 83.35368
1436 | 0.7755 | 3.178279 | 83.46993
1438 | 0.7767 | 3.183197 | 83.58618
1440 | 0.7779 | 3.188115 | 83.70244
1440 | 0.7791 | 3.193033 | 83.70244
1442 | 0.7803 | 3.197951 | 83.81869
1444 | 0.7816 | 3.203279 | 83.93494
1446 | 0.7828 | 3.208197 | 84.0512
1448 | 0.784 | 3.213115 | 84.16745
1450 | 0.7849 | 3.216803 | 84.2837
1453 | 0.7868 | 3.22459 | 84.45808
1455 | 0.7881 | 3.229918 | 84.57434
1457 | 0.7893 | 3.234836 | 84.69059
1459 | 0.7905 | 3.239754 | 84.80684
1460 | 0.7917 | 3.244672 | 84.86497
1462 | 0.793 | 3.25 | 84.98123
1464 | 0.7942 | 3.254918 | 85.09748
1466 | 0.7954 | 3.259836 | 85.21373
1467 | 0.7966 | 3.264754 | 85.27186
1468 | 0.7978 | 3.269672 | 85.32999
1470 | 0.799 | 3.27459 | 85.44624
1472 | 0.8002 | 3.279508 | 85.56249
1474 | 0.8016 | 3.285246 | 85.67875
1477 | 0.8033 | 3.292213 | 85.85313
1479 | 0.8043 | 3.296311 | 85.96938
1481 | 0.8056 | 3.301639 | 86.08563
1483 | 0.8068 | 3.306557 | 86.20189
1487 | 0.808 | 3.311475 | 86.43439
1488 | 0.8092 | 3.316393 | 86.49252
1489 | 0.8104 | 3.321311 | 86.55065
1491 | 0.8116 | 3.32623 | 86.6669
1493 | 0.8128 | 3.331148 | 86.78315
1495 | 0.814 | 3.336066 | 86.89941
1497 | 0.8152 | 3.340984 | 87.01566
1497 | 0.8165 | 3.346311 | 87.01566
1499 | 0.8177 | 3.35123 | 87.13191
1501 | 0.8193 | 3.357787 | 87.24817
1503 | 0.8206 | 3.363115 | 87.36442
1505 | 0.8218 | 3.368033 | 87.48067
1507 | 0.823 | 3.372951 | 87.59693
1509 | 0.8242 | 3.377869 | 87.71318
1511 | 0.8254 | 3.382787 | 87.82943
1513 | 0.8266 | 3.387705 | 87.94569
1515 | 0.8279 | 3.393033 | 88.06194
1517 | 0.8291 | 3.397951 | 88.17819
1519 | 0.8303 | 3.402869 | 88.29445
1521 | 0.8315 | 3.407787 | 88.4107
1522 | 0.8334 | 3.415574 | 88.46883
1523 | 0.8349 | 3.421721 | 88.52695
1525 | 0.8352 | 3.422951 | 88.64321
1527 | 0.837 | 3.430328 | 88.75946
1528 | 0.838 | 3.434426 | 88.81759
1530 | 0.8393 | 3.439754 | 88.93384
1532 | 0.8405 | 3.444672 | 89.05009
1534 | 0.8417 | 3.44959 | 89.16635
1536 | 0.8429 | 3.454508 | 89.2826
1538 | 0.8441 | 3.459426 | 89.39885
1539 | 0.8456 | 3.465574 | 89.45698
1541 | 0.847 | 3.471311 | 89.57323
1543 | 0.8484 | 3.477049 | 89.68949
1545 | 0.8499 | 3.483197 | 89.80574
1546 | 0.8506 | 3.486066 | 89.86387
1548 | 0.8519 | 3.491393 | 89.98012
1550 | 0.8531 | 3.496311 | 90.09637
1552 | 0.8549 | 3.503689 | 90.21263
1555 | 0.856 | 3.508197 | 90.38701
1557 | 0.8572 | 3.513115 | 90.50326
1558 | 0.8589 | 3.520082 | 90.56139
1560 | 0.8601 | 3.525 | 90.67764
1562 | 0.8613 | 3.529918 | 90.79389
1563 | 0.8625 | 3.534836 | 90.85202
1565 | 0.8638 | 3.540164 | 90.96827
1567 | 0.865 | 3.545082 | 91.08453
1569 | 0.8662 | 3.55 | 91.20078
1571 | 0.8674 | 3.554918 | 91.31703
1572 | 0.8686 | 3.559836 | 91.37516
1573 | 0.8698 | 3.564754 | 91.43329
1575 | 0.871 | 3.569672 | 91.54954
1577 | 0.8719 | 3.573361 | 91.66579
1578 | 0.8739 | 3.581557 | 91.72392
1580 | 0.8752 | 3.586885 | 91.84017
1582 | 0.8764 | 3.591803 | 91.95643
1584 | 0.8776 | 3.596721 | 92.07268
1586 | 0.8788 | 3.601639 | 92.18894
1588 | 0.88 | 3.606557 | 92.30519
1590 | 0.8812 | 3.611475 | 92.42144
1592 | 0.8824 | 3.616393 | 92.5377
1594 | 0.8836 | 3.621311 | 92.65395
1595 | 0.8848 | 3.62623 | 92.71208
1597 | 0.8861 | 3.631557 | 92.82833
1599 | 0.8873 | 3.636475 | 92.94458
1601 | 0.8887 | 3.642213 | 93.06084
1604 | 0.8903 | 3.64877 | 93.23522
1606 | 0.8914 | 3.653279 | 93.35147
1608 | 0.8926 | 3.658197 | 93.46772
1608 | 0.8938 | 3.663115 | 93.46772
1610 | 0.895 | 3.668033 | 93.58398
1612 | 0.8962 | 3.672951 | 93.70023
1614 | 0.8974 | 3.677869 | 93.81648
1616 | 0.8987 | 3.683197 | 93.93274
1618 | 0.8999 | 3.688115 | 94.04899
1618 | 0.9011 | 3.693033 | 94.04899
1620 | 0.9023 | 3.697951 | 94.16524
1623 | 0.9035 | 3.702869 | 94.33962
1625 | 0.9047 | 3.707787 | 94.45588
1627 | 0.9064 | 3.714754 | 94.57213
1629 | 0.9077 | 3.720082 | 94.68838
1630 | 0.9089 | 3.725 | 94.74651
1632 | 0.9101 | 3.729918 | 94.86276
1634 | 0.9113 | 3.734836 | 94.97902
1636 | 0.9125 | 3.739754 | 95.09527
1637 | 0.9137 | 3.744672 | 95.1534
1638 | 0.9149 | 3.74959 | 95.21152
1640 | 0.9161 | 3.754508 | 95.32778
1642 | 0.9173 | 3.759426 | 95.44403
1643 | 0.9185 | 3.764344 | 95.50216
1645 | 0.9197 | 3.769262 | 95.61841
1648 | 0.9219 | 3.778279 | 95.79279
1650 | 0.9231 | 3.783197 | 95.90904
1652 | 0.924 | 3.786885 | 96.0253
1653 | 0.9251 | 3.791393 | 96.08342
1655 | 0.9263 | 3.796311 | 96.19968
1656 | 0.9275 | 3.80123 | 96.2578
1658 | 0.9287 | 3.806148 | 96.37406
1660 | 0.9299 | 3.811066 | 96.49031
1662 | 0.9311 | 3.815984 | 96.60656
1662 | 0.9324 | 3.821311 | 96.60656
1664 | 0.9341 | 3.828279 | 96.72282
1666 | 0.9357 | 3.834836 | 96.83907
1668 | 0.9364 | 3.837705 | 96.95532
1670 | 0.9374 | 3.841803 | 97.07158
1672 | 0.939 | 3.848361 | 97.18783
1672 | 0.9405 | 3.854508 | 97.18783
1675 | 0.942 | 3.860656 | 97.36221
1677 | 0.943 | 3.864754 | 97.47846
1678 | 0.944 | 3.868852 | 97.53659
1680 | 0.945 | 3.872951 | 97.65284
1682 | 0.947 | 3.881148 | 97.7691
1683 | 0.9481 | 3.885656 | 97.82722
1685 | 0.949 | 3.889344 | 97.94348
1687 | 0.9502 | 3.894262 | 98.05973
1688 | 0.9512 | 3.898361 | 98.11786
1690 | 0.953 | 3.905738 | 98.23411
1692 | 0.9543 | 3.911066 | 98.35036
1692 | 0.9554 | 3.915574 | 98.35036
1694 | 0.9564 | 3.919672 | 98.46662
1697 | 0.9583 | 3.927459 | 98.641
1698 | 0.959 | 3.930328 | 98.69912
1698 | 0.961 | 3.938525 | 98.69912
1702 | 0.962 | 3.942623 | 98.93163
1703 | 0.9631 | 3.947131 | 98.98976
1703 | 0.9641 | 3.95123 | 98.98976
1705 | 0.9651 | 3.955328 | 99.10601
1707 | 0.967 | 3.963115 | 99.22226
1709 | 0.968 | 3.967213 | 99.33852
1710 | 0.9693 | 3.972541 | 99.39664
1712 | 0.9703 | 3.976639 | 99.5129
1713 | 0.972 | 3.983607 | 99.57103
1715 | 0.973 | 3.987705 | 99.68728
1717 | 0.9745 | 3.993852 | 99.80353
1717 | 0.9753 | 3.997131 | 99.80353
1720 | 0.977 | 4.004098 | 99.97791
1722 | 0.978 | 4.008197 | 100.0942
1722 | 0.979 | 4.012295 | 100.0942
1723 | 0.981 | 4.020492 | 100.1523
1725 | 0.982 | 4.02459 | 100.2685
1727 | 0.9832 | 4.029508 | 100.3848
1728 | 0.9842 | 4.033607 | 100.4429
1730 | 0.986 | 4.040984 | 100.5592
1732 | 0.987 | 4.045082 | 100.6754
1733 | 0.9883 | 4.05041 | 100.7336
1735 | 0.9894 | 4.054918 | 100.8498
1737 | 0.991 | 4.061475 | 100.9661
1737 | 0.992 | 4.065574 | 100.9661
1739 | 0.9933 | 4.070902 | 101.0823
1742 | 0.995 | 4.077869 | 101.2567
1743 | 0.996 | 4.081967 | 101.3148
1745 | 0.9971 | 4.086475 | 101.4311
1747 | 0.9981 | 4.090574 | 101.5473
1748 | 1 | 4.098361 | 101.6055
1750 | 1.001 | 4.102459 | 101.7217
1752 | 1.002 | 4.106557 | 101.838
1753 | 1.003 | 4.110656 | 101.8961
1755 | 1.005 | 4.118852 | 102.0123
1756 | 1.006 | 4.122951 | 102.0705
1758 | 1.007 | 4.127049 | 102.1867
1760 | 1.009 | 4.135246 | 102.303
1761 | 1.009 | 4.135246 | 102.3611
1762 | 1.011 | 4.143443 | 102.4192
1765 | 1.012 | 4.147541 | 102.5936
1766 | 1.013 | 4.151639 | 102.6517
1768 | 1.015 | 4.159836 | 102.768
1769 | 1.016 | 4.163934 | 102.8261
1771 | 1.017 | 4.168033 | 102.9424
1772 | 1.018 | 4.172131 | 103.0005
1775 | 1.019 | 4.17623 | 103.1749
1777 | 1.021 | 4.184426 | 103.2911
1778 | 1.022 | 4.188525 | 103.3493
1780 | 1.023 | 4.192623 | 103.4655
1782 | 1.025 | 4.20082 | 103.5818
1783 | 1.026 | 4.204918 | 103.6399
1785 | 1.027 | 4.209016 | 103.7561
1786 | 1.029 | 4.217213 | 103.8143
1788 | 1.03 | 4.221311 | 103.9305
1790 | 1.031 | 4.22541 | 104.0468
1792 | 1.032 | 4.229508 | 104.163
1793 | 1.033 | 4.233607 | 104.2212
1795 | 1.035 | 4.241803 | 104.3374
1797 | 1.036 | 4.245902 | 104.4537
1798 | 1.038 | 4.254098 | 104.5118
1800 | 1.039 | 4.258197 | 104.628
1802 | 1.04 | 4.262295 | 104.7443
1804 | 1.041 | 4.266393 | 104.8606
1806 | 1.043 | 4.27459 | 104.9768
1809 | 1.043 | 4.27459 | 105.1512
1812 | 1.045 | 4.282787 | 105.3256
1813 | 1.046 | 4.286885 | 105.3837
1815 | 1.048 | 4.295082 | 105.4999
1817 | 1.049 | 4.29918 | 105.6162
1819 | 1.05 | 4.303279 | 105.7325
1821 | 1.051 | 4.307377 | 105.8487
1822 | 1.052 | 4.311475 | 105.9068
1824 | 1.053 | 4.315574 | 106.0231
1825 | 1.055 | 4.32377 | 106.0812
1827 | 1.056 | 4.327869 | 106.1975
1829 | 1.057 | 4.331967 | 106.3137
1830 | 1.059 | 4.340164 | 106.3718
1832 | 1.06 | 4.344262 | 106.4881
1833 | 1.061 | 4.348361 | 106.5462
1835 | 1.063 | 4.356557 | 106.6625
1837 | 1.064 | 4.360656 | 106.7787
1839 | 1.065 | 4.364754 | 106.895
1840 | 1.066 | 4.368852 | 106.9531
1842 | 1.068 | 4.377049 | 107.0694
1843 | 1.069 | 4.381148 | 107.1275
1845 | 1.07 | 4.385246 | 107.2437
1847 | 1.071 | 4.389344 | 107.36
1848 | 1.073 | 4.397541 | 107.4181
1851 | 1.074 | 4.401639 | 107.5925
1853 | 1.075 | 4.405738 | 107.7088
1854 | 1.077 | 4.413934 | 107.7669
1856 | 1.077 | 4.413934 | 107.8831
1857 | 1.079 | 4.422131 | 107.9413
1859 | 1.08 | 4.42623 | 108.0575
1860 | 1.082 | 4.434426 | 108.1156
1862 | 1.083 | 4.438525 | 108.2319
1863 | 1.084 | 4.442623 | 108.29
1865 | 1.085 | 4.446721 | 108.4063
1867 | 1.086 | 4.45082 | 108.5225
1869 | 1.088 | 4.459016 | 108.6388
1871 | 1.089 | 4.463115 | 108.755
1873 | 1.09 | 4.467213 | 108.8713
1875 | 1.091 | 4.471311 | 108.9875
1875 | 1.093 | 4.479508 | 108.9875
1878 | 1.094 | 4.483607 | 109.1619
1880 | 1.095 | 4.487705 | 109.2782
1882 | 1.097 | 4.495902 | 109.3944
1884 | 1.098 | 4.5 | 109.5107
1885 | 1.099 | 4.504098 | 109.5688
1887 | 1.1 | 4.508197 | 109.6851
1890 | 1.101 | 4.512295 | 109.8594
1892 | 1.103 | 4.520492 | 109.9757
1893 | 1.104 | 4.52459 | 110.0338
1895 | 1.105 | 4.528689 | 110.1501
1896 | 1.107 | 4.536885 | 110.2082
1898 | 1.108 | 4.540984 | 110.3245
1900 | 1.109 | 4.545082 | 110.4407
1901 | 1.111 | 4.553279 | 110.4988
1903 | 1.112 | 4.557377 | 110.6151
1904 | 1.113 | 4.561475 | 110.6732
1906 | 1.114 | 4.565574 | 110.7895
1908 | 1.116 | 4.57377 | 110.9057
1910 | 1.117 | 4.577869 | 111.022
1912 | 1.118 | 4.581967 | 111.1382
1914 | 1.12 | 4.590164 | 111.2545
1916 | 1.121 | 4.594262 | 111.3707
1917 | 1.121 | 4.594262 | 111.4289
1919 | 1.123 | 4.602459 | 111.5451
1920 | 1.124 | 4.606557 | 111.6033
1922 | 1.126 | 4.614754 | 111.7195
1924 | 1.127 | 4.618852 | 111.8358
1927 | 1.128 | 4.622951 | 112.0101
1930 | 1.129 | 4.627049 | 112.1845
1933 | 1.131 | 4.635246 | 112.3589
1935 | 1.132 | 4.639344 | 112.4752
1937 | 1.133 | 4.643443 | 112.5914
1938 | 1.134 | 4.647541 | 112.6495
1940 | 1.136 | 4.655738 | 112.7658
1940 | 1.137 | 4.659836 | 112.7658
1940 | 1.138 | 4.663934 | 112.7658
1942 | 1.14 | 4.672131 | 112.882
1942 | 1.141 | 4.67623 | 112.882
1943 | 1.142 | 4.680328 | 112.9402
1945 | 1.143 | 4.684426 | 113.0564
1947 | 1.145 | 4.692623 | 113.1727
1948 | 1.146 | 4.696721 | 113.2308
1951 | 1.147 | 4.70082 | 113.4052
1952 | 1.148 | 4.704918 | 113.4633
1954 | 1.149 | 4.709016 | 113.5796
1956 | 1.151 | 4.717213 | 113.6958
1958 | 1.152 | 4.721311 | 113.8121
1960 | 1.154 | 4.729508 | 113.9283
1963 | 1.155 | 4.733607 | 114.1027
1965 | 1.156 | 4.737705 | 114.219
1967 | 1.157 | 4.741803 | 114.3352
1967 | 1.158 | 4.745902 | 114.3352
1968 | 1.159 | 4.75 | 114.3933
1969 | 1.161 | 4.758197 | 114.4515
1972 | 1.162 | 4.762295 | 114.6258
1973 | 1.164 | 4.770492 | 114.684
1977 | 1.165 | 4.77459 | 114.9165
1978 | 1.166 | 4.778689 | 114.9746
1978 | 1.168 | 4.786885 | 114.9746
1979 | 1.168 | 4.786885 | 115.0327
1982 | 1.17 | 4.795082 | 115.2071
1985 | 1.171 | 4.79918 | 115.3815
1987 | 1.172 | 4.803279 | 115.4977
1988 | 1.173 | 4.807377 | 115.5559
1990 | 1.175 | 4.815574 | 115.6721
1991 | 1.176 | 4.819672 | 115.7302
1993 | 1.177 | 4.82377 | 115.8465
1995 | 1.179 | 4.831967 | 115.9628
1997 | 1.18 | 4.836066 | 116.079
1998 | 1.181 | 4.840164 | 116.1371
1999 | 1.182 | 4.844262 | 116.1953
2000 | 1.183 | 4.848361 | 116.2534
2001 | 1.185 | 4.856557 | 116.3115
2003 | 1.186 | 4.860656 | 116.4278
2006 | 1.188 | 4.868852 | 116.6021
2007 | 1.189 | 4.872951 | 116.6603
2009 | 1.19 | 4.877049 | 116.7765
2011 | 1.191 | 4.881148 | 116.8928
2012 | 1.192 | 4.885246 | 116.9509
2014 | 1.193 | 4.889344 | 117.0672
2015 | 1.195 | 4.897541 | 117.1253
2017 | 1.196 | 4.901639 | 117.2415
2018 | 1.197 | 4.905738 | 117.2997
2020 | 1.198 | 4.909836 | 117.4159
2020 | 1.2 | 4.918033 | 117.4159
2022 | 1.201 | 4.922131 | 117.5322
2024 | 1.202 | 4.92623 | 117.6484
2027 | 1.203 | 4.930328 | 117.8228
2027 | 1.205 | 4.938525 | 117.8228
2028 | 1.206 | 4.942623 | 117.8809
2032 | 1.207 | 4.946721 | 118.1134
2033 | 1.209 | 4.954918 | 118.1716
2035 | 1.21 | 4.959016 | 118.2878
2036 | 1.211 | 4.963115 | 118.3459
2037 | 1.213 | 4.971311 | 118.4041
2038 | 1.214 | 4.97541 | 118.4622
2040 | 1.215 | 4.979508 | 118.5785
2042 | 1.217 | 4.987705 | 118.6947
2043 | 1.218 | 4.991803 | 118.7528
2044 | 1.219 | 4.995902 | 118.811
2046 | 1.22 | 5 | 118.9272
2048 | 1.222 | 5.008197 | 119.0435
2048 | 1.223 | 5.012295 | 119.0435
2050 | 1.224 | 5.016393 | 119.1597
2052 | 1.225 | 5.020492 | 119.276
2053 | 1.226 | 5.02459 | 119.3341
2056 | 1.228 | 5.032787 | 119.5085
2057 | 1.229 | 5.036885 | 119.5666
2059 | 1.23 | 5.040984 | 119.6829
2060 | 1.231 | 5.045082 | 119.741
2062 | 1.233 | 5.053279 | 119.8572
2063 | 1.234 | 5.057377 | 119.9154
2067 | 1.235 | 5.061475 | 120.1479
2068 | 1.237 | 5.069672 | 120.206
2069 | 1.238 | 5.07377 | 120.2641
2070 | 1.239 | 5.077869 | 120.3223
2072 | 1.24 | 5.081967 | 120.4385
2073 | 1.242 | 5.090164 | 120.4966
2075 | 1.243 | 5.094262 | 120.6129
2077 | 1.244 | 5.098361 | 120.7291
2078 | 1.246 | 5.106557 | 120.7873
2078 | 1.247 | 5.110656 | 120.7873
2080 | 1.248 | 5.114754 | 120.9035
2082 | 1.249 | 5.118852 | 121.0198
2083 | 1.251 | 5.127049 | 121.0779
2084 | 1.252 | 5.131148 | 121.136
2085 | 1.253 | 5.135246 | 121.1942
2075 | 1.254 | 5.139344 | 120.6129
1811 | 1.256 | 5.147541 | 105.2674
1261 | 1.258 | 5.155738 | 73.29776
711.7 | 1.259 | 5.159836 | 41.36877
-68.33 | 1.261 | 5.168033 | -3.971797

## Specimen_T6
Force (N) | Position (mm) | Strain [%] | Stress [MPa]
0 | 0 | 0 | 0
0 | 0 | 0 | 0
0 | 0 | 0 | 0
0 | 0 | 0 | 0
0 | 0 | 0 | 0
0 | 0 | 0 | 0
1.078 | 0.0006468 | 0.002812174 | 0.06448564
1.667 | 0.001841 | 0.008004348 | 0.09971945
3.043 | 0.002826 | 0.01228696 | 0.1820314
3.333 | 0.00408 | 0.01773913 | 0.1993791
4.085 | 0.005 | 0.02173913 | 0.2443635
5 | 0.005823 | 0.02531739 | 0.2990985
5 | 0.007195 | 0.03128261 | 0.2990985
5 | 0.008565 | 0.03723913 | 0.2990985
5 | 0.009888 | 0.0429913 | 0.2990985
5 | 0.0102 | 0.04434783 | 0.2990985
5 | 0.01181 | 0.05134783 | 0.2990985
5.533 | 0.013 | 0.05652174 | 0.3309824
6.667 | 0.01392 | 0.06052174 | 0.398818
8.333 | 0.01522 | 0.06617391 | 0.4984776
8.333 | 0.016 | 0.06956522 | 0.4984776
8.558 | 0.01713 | 0.07447826 | 0.511937
9.907 | 0.01806 | 0.07852174 | 0.5926338
8.333 | 0.01917 | 0.08334783 | 0.4984776
8.333 | 0.02046 | 0.08895652 | 0.4984776
8.333 | 0.02124 | 0.09234783 | 0.4984776
8.844 | 0.02231 | 0.097 | 0.5290455
10 | 0.02368 | 0.1029565 | 0.598197
8.333 | 0.025 | 0.1086957 | 0.4984776
8.984 | 0.02539 | 0.1103913 | 0.5374202
10 | 0.02722 | 0.1183478 | 0.598197
10 | 0.028 | 0.1217391 | 0.598197
10 | 0.02879 | 0.1251739 | 0.598197
10 | 0.02966 | 0.1289565 | 0.598197
10 | 0.03133 | 0.1362174 | 0.598197
10 | 0.032 | 0.1391304 | 0.598197
8.525 | 0.03289 | 0.143 | 0.509963
8.333 | 0.0339 | 0.1473913 | 0.4984776
8.333 | 0.035 | 0.1521739 | 0.4984776
8.333 | 0.03595 | 0.1563043 | 0.4984776
8.333 | 0.03697 | 0.1607391 | 0.4984776
8.333 | 0.03914 | 0.1701739 | 0.4984776
8.333 | 0.04 | 0.173913 | 0.4984776
10 | 0.04109 | 0.1786522 | 0.598197
10 | 0.04199 | 0.1825652 | 0.598197
10 | 0.04256 | 0.1850435 | 0.598197
10 | 0.04413 | 0.1918696 | 0.598197
10 | 0.04513 | 0.1962174 | 0.598197
10 | 0.04633 | 0.2014348 | 0.598197
10 | 0.047 | 0.2043478 | 0.598197
10 | 0.0477 | 0.2073913 | 0.598197
10 | 0.04925 | 0.2141304 | 0.598197
9.586 | 0.05025 | 0.2184783 | 0.5734317
8.333 | 0.05158 | 0.2242609 | 0.4984776
8.333 | 0.0528 | 0.2295652 | 0.4984776
8.333 | 0.05334 | 0.231913 | 0.4984776
8.333 | 0.05451 | 0.237 | 0.4984776
8.333 | 0.05602 | 0.2435652 | 0.4984776
8.333 | 0.05686 | 0.2472174 | 0.4984776
8.985 | 0.05739 | 0.2495217 | 0.53748
10 | 0.05843 | 0.2540435 | 0.598197
10 | 0.05997 | 0.2607391 | 0.598197
10 | 0.06098 | 0.2651304 | 0.598197
10 | 0.06201 | 0.2696087 | 0.598197
10 | 0.06355 | 0.2763043 | 0.598197
10 | 0.06409 | 0.2786522 | 0.598197
10 | 0.06508 | 0.2829565 | 0.598197
10.16 | 0.0661 | 0.2873913 | 0.6077682
11.67 | 0.06726 | 0.2924348 | 0.6980959
11.67 | 0.06866 | 0.2985217 | 0.6980959
11.67 | 0.0692 | 0.3008696 | 0.6980959
11.67 | 0.07041 | 0.3061304 | 0.6980959
11.67 | 0.07173 | 0.3118696 | 0.6980959
11.67 | 0.07255 | 0.3154348 | 0.6980959
11.67 | 0.07389 | 0.3212609 | 0.6980959
13.02 | 0.07481 | 0.3252609 | 0.7788525
13.33 | 0.0758 | 0.3295652 | 0.7973966
13.33 | 0.07734 | 0.3362609 | 0.7973966
13.33 | 0.078 | 0.3391304 | 0.7973966
14.65 | 0.07879 | 0.3425652 | 0.8763587
15 | 0.0799 | 0.3473913 | 0.8972956
15 | 0.08143 | 0.3540435 | 0.8972956
15 | 0.08244 | 0.3584348 | 0.8972956
15 | 0.083 | 0.3608696 | 0.8972956
15 | 0.08399 | 0.3651739 | 0.8972956
15 | 0.08553 | 0.3718696 | 0.8972956
14.11 | 0.08654 | 0.3762609 | 0.844056
13.33 | 0.08809 | 0.383 | 0.7973966
13.33 | 0.089 | 0.3869565 | 0.7973966
13.33 | 0.08993 | 0.391 | 0.7973966
13.33 | 0.091 | 0.3956522 | 0.7973966
13.33 | 0.09171 | 0.3987391 | 0.7973966
13.33 | 0.09267 | 0.402913 | 0.7973966
13.33 | 0.09348 | 0.4064348 | 0.7973966
13.33 | 0.09473 | 0.4118696 | 0.7973966
13.33 | 0.096 | 0.4173913 | 0.7973966
13.33 | 0.09678 | 0.4207826 | 0.7973966
13.33 | 0.098 | 0.426087 | 0.7973966
13.33 | 0.09935 | 0.4319565 | 0.7973966
13.33 | 0.1006 | 0.4373913 | 0.7973966
13.33 | 0.1016 | 0.4417391 | 0.7973966
13.33 | 0.1027 | 0.4465217 | 0.7973966
13.33 | 0.1038 | 0.4513043 | 0.7973966
13.33 | 0.1048 | 0.4556522 | 0.7973966
13.19 | 0.1059 | 0.4604348 | 0.7890219
11.67 | 0.107 | 0.4652174 | 0.6980959
12.66 | 0.108 | 0.4695652 | 0.7573174
13.33 | 0.109 | 0.473913 | 0.7973966
12.65 | 0.11 | 0.4782609 | 0.7567192
13.33 | 0.111 | 0.4826087 | 0.7973966
13.33 | 0.112 | 0.4869565 | 0.7973966
13.33 | 0.113 | 0.4913043 | 0.7973966
13.33 | 0.114 | 0.4956522 | 0.7973966
13.33 | 0.115 | 0.5 | 0.7973966
13.33 | 0.1161 | 0.5047826 | 0.7973966
13.33 | 0.1172 | 0.5095652 | 0.7973966
13.33 | 0.1182 | 0.513913 | 0.7973966
13.33 | 0.12 | 0.5217391 | 0.7973966
13.33 | 0.121 | 0.526087 | 0.7973966
13.33 | 0.1215 | 0.5282609 | 0.7973966
13.33 | 0.1226 | 0.5330435 | 0.7973966
13.33 | 0.1237 | 0.5378261 | 0.7973966
13.33 | 0.125 | 0.5434783 | 0.7973966
13.33 | 0.126 | 0.5478261 | 0.7973966
13.33 | 0.127 | 0.5521739 | 0.7973966
13.33 | 0.128 | 0.5565217 | 0.7973966
13.33 | 0.129 | 0.5608696 | 0.7973966
13.33 | 0.13 | 0.5652174 | 0.7973966
13.33 | 0.131 | 0.5695652 | 0.7973966
13.33 | 0.132 | 0.573913 | 0.7973966
13.33 | 0.133 | 0.5782609 | 0.7973966
13.33 | 0.134 | 0.5826087 | 0.7973966
13.33 | 0.135 | 0.5869565 | 0.7973966
13.42 | 0.1361 | 0.5917391 | 0.8027804
14.78 | 0.1371 | 0.596087 | 0.8841352
14.62 | 0.139 | 0.6043478 | 0.8745641
13.88 | 0.14 | 0.6086957 | 0.8302975
15 | 0.1404 | 0.6104348 | 0.8972956
13.51 | 0.1419 | 0.6169565 | 0.8081642
13.33 | 0.143 | 0.6217391 | 0.7973966
15 | 0.144 | 0.626087 | 0.8972956
15 | 0.1451 | 0.6308696 | 0.8972956
15 | 0.1462 | 0.6356522 | 0.8972956
15 | 0.1473 | 0.6404348 | 0.8972956
15 | 0.1484 | 0.6452174 | 0.8972956
15 | 0.1495 | 0.65 | 0.8972956
15 | 0.1505 | 0.6543478 | 0.8972956
15 | 0.1516 | 0.6591304 | 0.8972956
15 | 0.1527 | 0.663913 | 0.8972956
15 | 0.1538 | 0.6686957 | 0.8972956
15 | 0.1549 | 0.6734783 | 0.8972956
15 | 0.156 | 0.6782609 | 0.8972956
15 | 0.157 | 0.6826087 | 0.8972956
15 | 0.158 | 0.6869565 | 0.8972956
15 | 0.1588 | 0.6904348 | 0.8972956
15 | 0.1597 | 0.6943478 | 0.8972956
15 | 0.161 | 0.7 | 0.8972956
15 | 0.162 | 0.7043478 | 0.8972956
15 | 0.163 | 0.7086957 | 0.8972956
15 | 0.164 | 0.7130435 | 0.8972956
15 | 0.1651 | 0.7178261 | 0.8972956
15 | 0.1662 | 0.7226087 | 0.8972956
16.67 | 0.1672 | 0.7269565 | 0.9971945
16.67 | 0.1682 | 0.7313043 | 0.9971945
16.67 | 0.17 | 0.7391304 | 0.9971945
16.67 | 0.171 | 0.7434783 | 0.9971945
16.67 | 0.171 | 0.7434783 | 0.9971945
16.67 | 0.1729 | 0.7517391 | 0.9971945
16.67 | 0.1739 | 0.756087 | 0.9971945
18.03 | 0.1748 | 0.76 | 1.078549
18.33 | 0.176 | 0.7652174 | 1.096495
18.33 | 0.177 | 0.7695652 | 1.096495
18.33 | 0.178 | 0.773913 | 1.096495
18.33 | 0.179 | 0.7782609 | 1.096495
20 | 0.18 | 0.7826087 | 1.196394
21.67 | 0.181 | 0.7869565 | 1.296293
24.76 | 0.1829 | 0.7952174 | 1.481136
26.3 | 0.1838 | 0.7991304 | 1.573258
29.54 | 0.1847 | 0.8030435 | 1.767074
31.67 | 0.1857 | 0.8073913 | 1.89449
35.45 | 0.1866 | 0.8113043 | 2.120608
37.64 | 0.1876 | 0.8156522 | 2.251614
40.9 | 0.1885 | 0.8195652 | 2.446626
44.12 | 0.1895 | 0.823913 | 2.639245
47.34 | 0.191 | 0.8304348 | 2.831865
50.6 | 0.192 | 0.8347826 | 3.026877
53.95 | 0.1932 | 0.84 | 3.227273
57.68 | 0.194 | 0.8434783 | 3.4504
60.87 | 0.1955 | 0.85 | 3.641225
64.07 | 0.1964 | 0.853913 | 3.832648
66.67 | 0.197 | 0.8565217 | 3.98818
70 | 0.1983 | 0.8621739 | 4.187379
73.33 | 0.1993 | 0.8665217 | 4.386579
75.41 | 0.2002 | 0.8704348 | 4.511004
78.67 | 0.2012 | 0.8747826 | 4.706016
81.94 | 0.2022 | 0.8791304 | 4.901626
85.19 | 0.204 | 0.8869565 | 5.096041
88.33 | 0.205 | 0.8913043 | 5.283874
89.92 | 0.206 | 0.8956522 | 5.378988
93.17 | 0.2069 | 0.8995652 | 5.573402
95 | 0.208 | 0.9043478 | 5.682872
98.03 | 0.209 | 0.9086957 | 5.864126
101.3 | 0.2098 | 0.9121739 | 6.059736
103.5 | 0.2111 | 0.9178261 | 6.191339
105.1 | 0.212 | 0.9217391 | 6.287051
110 | 0.213 | 0.926087 | 6.580167
111.6 | 0.214 | 0.9304348 | 6.675879
114.8 | 0.215 | 0.9347826 | 6.867302
118.1 | 0.216 | 0.9391304 | 7.064707
119.7 | 0.217 | 0.9434783 | 7.160418
122.9 | 0.2188 | 0.9513043 | 7.351842
124.5 | 0.2197 | 0.9552174 | 7.447553
127.8 | 0.2207 | 0.9595652 | 7.644958
131 | 0.2216 | 0.9634783 | 7.836381
133.3 | 0.2226 | 0.9678261 | 7.973966
135.9 | 0.224 | 0.973913 | 8.129498
139.2 | 0.225 | 0.9782609 | 8.326903
142.4 | 0.226 | 0.9826087 | 8.518326
144 | 0.227 | 0.9869565 | 8.614037
147.7 | 0.2278 | 0.9904348 | 8.83537
149.4 | 0.229 | 0.9956522 | 8.937064
152.7 | 0.23 | 1 | 9.134469
155 | 0.231 | 1.004348 | 9.272054
158.3 | 0.2325 | 1.01087 | 9.469459
160.7 | 0.2334 | 1.014783 | 9.613026
164 | 0.2344 | 1.01913 | 9.810431
167.2 | 0.2353 | 1.023043 | 10.00185
169.5 | 0.2363 | 1.027391 | 10.13944
172.9 | 0.2377 | 1.033478 | 10.34283
176.3 | 0.239 | 1.03913 | 10.54621
179.7 | 0.2394 | 1.04087 | 10.7496
183.1 | 0.2404 | 1.045217 | 10.95299
186.5 | 0.2419 | 1.051739 | 11.15637
189.9 | 0.2435 | 1.058696 | 11.35976
193.3 | 0.2445 | 1.063043 | 11.56315
196.9 | 0.2454 | 1.066957 | 11.7785
200.9 | 0.2462 | 1.070435 | 12.01778
205.3 | 0.2471 | 1.074348 | 12.28099
210.3 | 0.2481 | 1.078696 | 12.58008
213.7 | 0.2491 | 1.083043 | 12.78347
217.5 | 0.2502 | 1.087826 | 13.01079
222.1 | 0.2516 | 1.093913 | 13.28596
226.8 | 0.2527 | 1.098696 | 13.56711
230.7 | 0.2537 | 1.103043 | 13.80041
234.1 | 0.2547 | 1.107391 | 14.00379
236.3 | 0.2558 | 1.112174 | 14.1354
239.2 | 0.2568 | 1.116522 | 14.30887
242.7 | 0.2578 | 1.12087 | 14.51824
246.1 | 0.2588 | 1.125217 | 14.72163
249.5 | 0.2598 | 1.129565 | 14.92502
252.9 | 0.2609 | 1.134348 | 15.1284
257.8 | 0.2619 | 1.138696 | 15.42152
261.7 | 0.2634 | 1.145217 | 15.65482
265.9 | 0.2645 | 1.15 | 15.90606
269.9 | 0.2655 | 1.154348 | 16.14534
274.1 | 0.2665 | 1.158696 | 16.39658
278.4 | 0.2675 | 1.163043 | 16.65381
280.9 | 0.2685 | 1.167391 | 16.80335
284.3 | 0.2695 | 1.171739 | 17.00674
288.6 | 0.2711 | 1.178696 | 17.26397
292 | 0.2721 | 1.183043 | 17.46735
295.6 | 0.2731 | 1.187391 | 17.6827
300.5 | 0.2741 | 1.191739 | 17.97582
303.9 | 0.2752 | 1.196522 | 18.17921
307.6 | 0.2762 | 1.20087 | 18.40054
312.4 | 0.2772 | 1.205217 | 18.68768
315.8 | 0.2782 | 1.209565 | 18.89106
319.6 | 0.2793 | 1.214348 | 19.11838
324.4 | 0.2804 | 1.21913 | 19.40551
328.2 | 0.2819 | 1.225652 | 19.63283
332.6 | 0.2829 | 1.23 | 19.89603
336.2 | 0.2839 | 1.234348 | 20.11138
339.6 | 0.2849 | 1.238696 | 20.31477
343 | 0.2859 | 1.243043 | 20.51816
346.4 | 0.2869 | 1.247391 | 20.72155
351.4 | 0.2879 | 1.251739 | 21.02064
354.9 | 0.289 | 1.256522 | 21.23001
358.3 | 0.29 | 1.26087 | 21.4334
361.7 | 0.291 | 1.265217 | 21.63679
365.1 | 0.292 | 1.269565 | 21.84017
368.7 | 0.2931 | 1.274348 | 22.05552
373.6 | 0.2941 | 1.278696 | 22.34864
377.2 | 0.2951 | 1.283043 | 22.56399
382.1 | 0.2961 | 1.287391 | 22.85711
385.6 | 0.2972 | 1.292174 | 23.06648
389.4 | 0.2988 | 1.29913 | 23.29379
393.7 | 0.2997 | 1.303043 | 23.55102
397.4 | 0.3007 | 1.307391 | 23.77235
400.8 | 0.3018 | 1.312174 | 23.97574
404.2 | 0.3028 | 1.316522 | 24.17912
407.6 | 0.3038 | 1.32087 | 24.38251
412.4 | 0.3048 | 1.325217 | 24.66965
416.1 | 0.3058 | 1.329565 | 24.89098
419.6 | 0.3069 | 1.334348 | 25.10035
424.4 | 0.3079 | 1.338696 | 25.38748
429.6 | 0.3089 | 1.343043 | 25.69854
433.1 | 0.3099 | 1.347391 | 25.90791
438.1 | 0.311 | 1.352174 | 26.20701
441.6 | 0.312 | 1.356522 | 26.41638
445 | 0.313 | 1.36087 | 26.61977
448.5 | 0.315 | 1.369565 | 26.82914
453.5 | 0.3158 | 1.373043 | 27.12824
457.1 | 0.3166 | 1.376522 | 27.34359
460.3 | 0.3176 | 1.38087 | 27.53501
464.7 | 0.3186 | 1.385217 | 27.79822
468.8 | 0.3196 | 1.389565 | 28.04348
472.2 | 0.3207 | 1.394348 | 28.24686
475.6 | 0.3217 | 1.398696 | 28.45025
479 | 0.3227 | 1.403043 | 28.65364
483.7 | 0.3237 | 1.407391 | 28.93479
487.5 | 0.3248 | 1.412174 | 29.16211
490.9 | 0.3258 | 1.416522 | 29.36549
494.3 | 0.3276 | 1.424348 | 29.56888
499.1 | 0.328 | 1.426087 | 29.85601
502.8 | 0.3288 | 1.429565 | 30.07735
506.2 | 0.3307 | 1.437826 | 30.28073
509.7 | 0.3319 | 1.443043 | 30.4901
513.4 | 0.3327 | 1.446522 | 30.71144
518.6 | 0.3341 | 1.452609 | 31.0225
521.6 | 0.335 | 1.456522 | 31.20196
525 | 0.336 | 1.46087 | 31.40534
530 | 0.337 | 1.465217 | 31.70444
533.4 | 0.338 | 1.469565 | 31.90783
537 | 0.3391 | 1.474348 | 32.12318
541.9 | 0.3401 | 1.478696 | 32.4163
545.4 | 0.3411 | 1.483043 | 32.62567
548.7 | 0.3421 | 1.487391 | 32.82307
552.2 | 0.3431 | 1.491739 | 33.03244
555.6 | 0.3442 | 1.496522 | 33.23583
559.3 | 0.3452 | 1.50087 | 33.45716
564.1 | 0.3462 | 1.505217 | 33.74429
567.5 | 0.3472 | 1.509565 | 33.94768
570.9 | 0.3483 | 1.514348 | 34.15107
574.4 | 0.3494 | 1.51913 | 34.36044
578.2 | 0.351 | 1.526087 | 34.58775
582.6 | 0.3519 | 1.53 | 34.85096
584.8 | 0.3529 | 1.534348 | 34.98256
589.4 | 0.3539 | 1.538696 | 35.25773
593 | 0.3549 | 1.543043 | 35.47308
596.4 | 0.3559 | 1.547391 | 35.67647
599.9 | 0.357 | 1.552174 | 35.88584
603.3 | 0.358 | 1.556522 | 36.08923
608.3 | 0.359 | 1.56087 | 36.38833
611.7 | 0.36 | 1.565217 | 36.59171
615.2 | 0.361 | 1.569565 | 36.80108
618.6 | 0.3621 | 1.574348 | 37.00447
622 | 0.3631 | 1.578696 | 37.20786
625.4 | 0.3642 | 1.583478 | 37.41124
629 | 0.3661 | 1.591739 | 37.62659
633.8 | 0.367 | 1.595652 | 37.91373
637.6 | 0.3675 | 1.597826 | 38.14104
641 | 0.3686 | 1.602609 | 38.34443
644.5 | 0.3702 | 1.609565 | 38.5538
648.8 | 0.3713 | 1.614348 | 38.81102
650.9 | 0.3723 | 1.618696 | 38.93664
654.3 | 0.3733 | 1.623043 | 39.14003
657.7 | 0.3743 | 1.627391 | 39.34342
661.2 | 0.3753 | 1.631739 | 39.55279
664.6 | 0.3764 | 1.636522 | 39.75617
667.3 | 0.3774 | 1.64087 | 39.91769
670.3 | 0.3784 | 1.645217 | 40.09715
674.7 | 0.3798 | 1.651304 | 40.36035
678.2 | 0.381 | 1.656522 | 40.56972
681.6 | 0.382 | 1.66087 | 40.77311
685 | 0.383 | 1.665217 | 40.9765
688.4 | 0.384 | 1.669565 | 41.17988
691.9 | 0.385 | 1.673913 | 41.38925
695.7 | 0.3858 | 1.677391 | 41.61657
700 | 0.3867 | 1.681304 | 41.87379
702.7 | 0.3876 | 1.685217 | 42.03531
705.5 | 0.3887 | 1.69 | 42.2028
708.9 | 0.3897 | 1.694348 | 42.40619
712.3 | 0.3907 | 1.698696 | 42.60957
715.7 | 0.3917 | 1.703043 | 42.81296
719.1 | 0.3927 | 1.707391 | 43.01635
722.6 | 0.3938 | 1.712174 | 43.22572
726 | 0.3956 | 1.72 | 43.4291
729.4 | 0.3968 | 1.725217 | 43.63249
732.8 | 0.3978 | 1.729565 | 43.83588
736.2 | 0.3989 | 1.734348 | 44.03927
739.5 | 0.3998 | 1.738261 | 44.23667
743.1 | 0.4004 | 1.74087 | 44.45202
746.4 | 0.4019 | 1.747391 | 44.64943
750 | 0.4033 | 1.753478 | 44.86478
753.9 | 0.4041 | 1.756957 | 45.09807
758.3 | 0.405 | 1.76087 | 45.36128
760.1 | 0.406 | 1.765217 | 45.46896
763.5 | 0.407 | 1.769565 | 45.67234
766.9 | 0.4081 | 1.774348 | 45.87573
770.2 | 0.4091 | 1.778696 | 46.07314
773.7 | 0.4101 | 1.783043 | 46.2825
776.9 | 0.4111 | 1.787391 | 46.47393
778.9 | 0.4122 | 1.792174 | 46.59357
782.3 | 0.4132 | 1.796522 | 46.79695
785.7 | 0.4144 | 1.801739 | 47.00034
789.1 | 0.4162 | 1.809565 | 47.20373
792.1 | 0.4173 | 1.814348 | 47.38319
794.3 | 0.418 | 1.817391 | 47.51479
797.7 | 0.4186 | 1.82 | 47.71818
801.2 | 0.4202 | 1.826957 | 47.92755
805 | 0.421 | 1.830435 | 48.15486
809.4 | 0.4219 | 1.834348 | 48.41807
813 | 0.4229 | 1.838696 | 48.63342
814.8 | 0.4239 | 1.843043 | 48.74109
818.1 | 0.4249 | 1.847391 | 48.9385
819.9 | 0.426 | 1.852174 | 49.04617
823.3 | 0.427 | 1.856522 | 49.24956
826.7 | 0.429 | 1.865217 | 49.45295
828.5 | 0.43 | 1.869565 | 49.56062
833.4 | 0.4311 | 1.874348 | 49.85374
835.2 | 0.4321 | 1.878696 | 49.96142
838.7 | 0.4331 | 1.883043 | 50.17079
841.9 | 0.4341 | 1.887391 | 50.36221
844 | 0.4351 | 1.891739 | 50.48783
848.9 | 0.4362 | 1.896522 | 50.78095
852.4 | 0.4371 | 1.900435 | 50.99032
856.2 | 0.4379 | 1.903913 | 51.21763
860.5 | 0.4395 | 1.91087 | 51.47485
862.9 | 0.4408 | 1.916522 | 51.61842
865.9 | 0.4418 | 1.92087 | 51.79788
869.4 | 0.4428 | 1.925217 | 52.00725
871.4 | 0.4438 | 1.929565 | 52.12689
874.5 | 0.4449 | 1.934348 | 52.31233
877.9 | 0.4459 | 1.938696 | 52.51572
881.3 | 0.4469 | 1.943043 | 52.7191
883.2 | 0.4479 | 1.947391 | 52.83276
886.5 | 0.4489 | 1.951739 | 53.03017
889.9 | 0.45 | 1.956522 | 53.23355
891.7 | 0.451 | 1.96087 | 53.34123
895 | 0.452 | 1.965217 | 53.53863
896.8 | 0.453 | 1.969565 | 53.64631
900.1 | 0.454 | 1.973913 | 53.84372
902.7 | 0.4548 | 1.977391 | 53.99925
905.5 | 0.4563 | 1.983913 | 54.16674
908.8 | 0.4576 | 1.989565 | 54.36415
912.2 | 0.4587 | 1.994348 | 54.56753
914.5 | 0.4597 | 1.998696 | 54.70512
917.3 | 0.4607 | 2.003043 | 54.87261
919.5 | 0.4617 | 2.007391 | 55.00422
922.5 | 0.4627 | 2.011739 | 55.18368
924.6 | 0.4638 | 2.016522 | 55.3093
927.7 | 0.4648 | 2.02087 | 55.49474
929.7 | 0.4658 | 2.025217 | 55.61438
932.8 | 0.4668 | 2.029565 | 55.79982
936.2 | 0.4679 | 2.034348 | 56.00321
939.6 | 0.4689 | 2.038696 | 56.20659
941.5 | 0.4699 | 2.043043 | 56.32025
944.8 | 0.4709 | 2.047391 | 56.51766
947.4 | 0.4724 | 2.053913 | 56.67319
950.2 | 0.4736 | 2.05913 | 56.84068
953.3 | 0.4745 | 2.063043 | 57.02612
955.9 | 0.4755 | 2.067391 | 57.18165
958.5 | 0.4765 | 2.071739 | 57.33719
960.9 | 0.4776 | 2.076522 | 57.48075
963.6 | 0.4786 | 2.08087 | 57.64227
967.1 | 0.4796 | 2.085217 | 57.85164
969.4 | 0.4806 | 2.089565 | 57.98922
972.2 | 0.4817 | 2.094348 | 58.15672
975.6 | 0.4827 | 2.098696 | 58.3601
977.9 | 0.4837 | 2.103043 | 58.49769
980.8 | 0.4847 | 2.107391 | 58.67117
982.9 | 0.4858 | 2.112174 | 58.79679
984.6 | 0.4868 | 2.116522 | 58.89848
987.6 | 0.4878 | 2.12087 | 59.07794
990.4 | 0.4892 | 2.126957 | 59.24543
993.1 | 0.4904 | 2.132174 | 59.40695
995.6 | 0.4914 | 2.136522 | 59.5565
997.3 | 0.4924 | 2.14087 | 59.65819
999 | 0.4934 | 2.145217 | 59.75988
1001 | 0.4944 | 2.149565 | 59.87952
1004 | 0.4955 | 2.154348 | 60.05898
1006 | 0.4965 | 2.158696 | 60.17862
1008 | 0.4975 | 2.163043 | 60.29826
1012 | 0.4985 | 2.167391 | 60.53754
1014 | 0.4996 | 2.172174 | 60.65718
1016 | 0.5006 | 2.176522 | 60.77682
1019 | 0.5016 | 2.18087 | 60.95628
1021 | 0.5033 | 2.188261 | 61.07592
1023 | 0.5047 | 2.194348 | 61.19556
1026 | 0.5057 | 2.198696 | 61.37502
1028 | 0.5065 | 2.202174 | 61.49466
1031 | 0.5073 | 2.205652 | 61.67411
1034 | 0.5082 | 2.209565 | 61.85357
1035 | 0.5093 | 2.214348 | 61.91339
1038 | 0.5106 | 2.22 | 62.09285
1040 | 0.5118 | 2.225217 | 62.21249
1041 | 0.5128 | 2.229565 | 62.27231
1043 | 0.5139 | 2.234348 | 62.39195
1046 | 0.5149 | 2.238696 | 62.57141
1048 | 0.5159 | 2.243043 | 62.69105
1050 | 0.5169 | 2.247391 | 62.81069
1052 | 0.518 | 2.252174 | 62.93033
1053 | 0.519 | 2.256522 | 62.99015
1055 | 0.52 | 2.26087 | 63.10979
1057 | 0.521 | 2.265217 | 63.22943
1058 | 0.522 | 2.269565 | 63.28925
1060 | 0.5231 | 2.274348 | 63.40889
1063 | 0.5246 | 2.28087 | 63.58834
1066 | 0.5257 | 2.285652 | 63.7678
1068 | 0.5266 | 2.289565 | 63.88744
1069 | 0.5277 | 2.294348 | 63.94726
1072 | 0.5287 | 2.298696 | 64.12672
1075 | 0.5297 | 2.303043 | 64.30618
1076 | 0.5307 | 2.307391 | 64.366
1078 | 0.5318 | 2.312174 | 64.48564
1080 | 0.5328 | 2.316522 | 64.60528
1081 | 0.5338 | 2.32087 | 64.6651
1084 | 0.5348 | 2.325217 | 64.84456
1086 | 0.5359 | 2.33 | 64.9642
1088 | 0.5369 | 2.334348 | 65.08384
1090 | 0.5379 | 2.338696 | 65.20348
1093 | 0.5389 | 2.343043 | 65.38294
1095 | 0.5399 | 2.347391 | 65.50258
1096 | 0.5414 | 2.353913 | 65.56239
1099 | 0.5426 | 2.35913 | 65.74185
1101 | 0.5435 | 2.363043 | 65.86149
1103 | 0.5445 | 2.367391 | 65.98113
1104 | 0.5456 | 2.372174 | 66.04095
1106 | 0.5466 | 2.376522 | 66.16059
1108 | 0.5476 | 2.38087 | 66.28023
1110 | 0.5486 | 2.385217 | 66.39987
1113 | 0.5497 | 2.39 | 66.57933
1114 | 0.5507 | 2.394348 | 66.63915
1116 | 0.5517 | 2.398696 | 66.75879
1118 | 0.5527 | 2.403043 | 66.87843
1120 | 0.5545 | 2.41087 | 66.99807
1121 | 0.5558 | 2.416522 | 67.05789
1123 | 0.5568 | 2.42087 | 67.17753
1125 | 0.557 | 2.421739 | 67.29717
1127 | 0.5582 | 2.426957 | 67.41681
1130 | 0.5594 | 2.432174 | 67.59626
1132 | 0.5604 | 2.436522 | 67.7159
1134 | 0.5614 | 2.44087 | 67.83554
1136 | 0.5624 | 2.445217 | 67.95518
1137 | 0.5634 | 2.449565 | 68.015
1139 | 0.5645 | 2.454348 | 68.13464
1142 | 0.5655 | 2.458696 | 68.3141
1144 | 0.567 | 2.465217 | 68.43374
1146 | 0.5685 | 2.471739 | 68.55338
1148 | 0.5696 | 2.476522 | 68.67302
1149 | 0.5706 | 2.48087 | 68.73284
1151 | 0.5716 | 2.485217 | 68.85248
1153 | 0.5726 | 2.489565 | 68.97212
1156 | 0.5737 | 2.494348 | 69.15158
1157 | 0.5747 | 2.498696 | 69.2114
1158 | 0.5755 | 2.502174 | 69.27122
1161 | 0.5767 | 2.507391 | 69.45068
1162 | 0.5783 | 2.514348 | 69.5105
1164 | 0.5793 | 2.518696 | 69.63013
1165 | 0.5803 | 2.523043 | 69.68995
1167 | 0.5813 | 2.527391 | 69.80959
1169 | 0.5823 | 2.531739 | 69.92923
1172 | 0.5834 | 2.536522 | 70.10869
1174 | 0.5844 | 2.54087 | 70.22833
1176 | 0.5854 | 2.545217 | 70.34797
1178 | 0.5864 | 2.549565 | 70.46761
1181 | 0.5875 | 2.554348 | 70.64707
1182 | 0.5885 | 2.558696 | 70.70689
1184 | 0.5895 | 2.563043 | 70.82653
1186 | 0.5905 | 2.567391 | 70.94617
1188 | 0.5916 | 2.572174 | 71.06581
1190 | 0.5924 | 2.575652 | 71.18545
1192 | 0.5934 | 2.58 | 71.30509
1194 | 0.5951 | 2.587391 | 71.42473
1195 | 0.5961 | 2.591739 | 71.48455
1197 | 0.5972 | 2.596522 | 71.60418
1199 | 0.5982 | 2.60087 | 71.72382
1200 | 0.5992 | 2.605217 | 71.78364
1202 | 0.6002 | 2.609565 | 71.90328
1204 | 0.6013 | 2.614348 | 72.02292
1205 | 0.6023 | 2.618696 | 72.08274
1207 | 0.6033 | 2.623043 | 72.20238
1209 | 0.6043 | 2.627391 | 72.32202
1211 | 0.6054 | 2.632174 | 72.44166
1213 | 0.6064 | 2.636522 | 72.5613
1216 | 0.6074 | 2.64087 | 72.74076
1217 | 0.6084 | 2.645217 | 72.80058
1219 | 0.6097 | 2.65087 | 72.92022
1220 | 0.6111 | 2.656957 | 72.98004
1223 | 0.612 | 2.66087 | 73.1595
1224 | 0.6125 | 2.663043 | 73.21932
1226 | 0.6135 | 2.667391 | 73.33896
1228 | 0.6146 | 2.672174 | 73.4586
1229 | 0.6156 | 2.676522 | 73.51842
1231 | 0.6172 | 2.683478 | 73.63805
1234 | 0.6186 | 2.689565 | 73.81751
1236 | 0.6197 | 2.694348 | 73.93715
1238 | 0.6207 | 2.698696 | 74.05679
1239 | 0.6217 | 2.703043 | 74.11661
1241 | 0.6227 | 2.707391 | 74.23625
1243 | 0.6237 | 2.711739 | 74.35589
1245 | 0.6248 | 2.716522 | 74.47553
1246 | 0.6258 | 2.72087 | 74.53535
1247 | 0.6268 | 2.725217 | 74.59517
1249 | 0.6276 | 2.728696 | 74.71481
1251 | 0.6289 | 2.734348 | 74.83445
1252 | 0.6304 | 2.74087 | 74.89427
1254 | 0.6314 | 2.745217 | 75.01391
1256 | 0.6324 | 2.749565 | 75.13355
1257 | 0.6335 | 2.754348 | 75.19337
1259 | 0.6345 | 2.758696 | 75.31301
1261 | 0.6355 | 2.763043 | 75.43265
1263 | 0.6365 | 2.767391 | 75.55229
1264 | 0.6375 | 2.771739 | 75.61211
1266 | 0.6386 | 2.776522 | 75.73174
1268 | 0.6396 | 2.78087 | 75.85138
1269 | 0.6406 | 2.785217 | 75.9112
1271 | 0.6416 | 2.789565 | 76.03084
1273 | 0.6427 | 2.794348 | 76.15048
1274 | 0.6437 | 2.798696 | 76.2103
1277 | 0.6445 | 2.802174 | 76.38976
1279 | 0.6457 | 2.807391 | 76.5094
1282 | 0.6473 | 2.814348 | 76.68886
1284 | 0.6483 | 2.818696 | 76.8085
1286 | 0.6493 | 2.823043 | 76.92814
1287 | 0.6503 | 2.827391 | 76.98796
1289 | 0.6513 | 2.831739 | 77.1076
1292 | 0.6524 | 2.836522 | 77.28706
1293 | 0.6534 | 2.84087 | 77.34688
1296 | 0.6544 | 2.845217 | 77.52634
1297 | 0.6554 | 2.849565 | 77.58616
1299 | 0.6565 | 2.854348 | 77.70579
1301 | 0.6575 | 2.858696 | 77.82543
1303 | 0.6585 | 2.863043 | 77.94507
1304 | 0.6595 | 2.867391 | 78.00489
1306 | 0.6606 | 2.872174 | 78.12453
1308 | 0.6619 | 2.877826 | 78.24417
1310 | 0.6632 | 2.883478 | 78.36381
1312 | 0.6641 | 2.887391 | 78.48345
1313 | 0.665 | 2.891304 | 78.54327
1314 | 0.6664 | 2.897391 | 78.60309
1316 | 0.6677 | 2.903043 | 78.72273
1318 | 0.6687 | 2.907391 | 78.84237
1320 | 0.6699 | 2.912609 | 78.96201
1320 | 0.6703 | 2.914348 | 78.96201
1323 | 0.6716 | 2.92 | 79.14147
1323 | 0.672 | 2.921739 | 79.14147
1326 | 0.6736 | 2.928696 | 79.32093
1328 | 0.6748 | 2.933913 | 79.44057
1330 | 0.6758 | 2.938261 | 79.56021
1331 | 0.6768 | 2.942609 | 79.62003
1333 | 0.6779 | 2.947391 | 79.73966
1335 | 0.6789 | 2.951739 | 79.8593
1337 | 0.6803 | 2.957826 | 79.97894
1339 | 0.6815 | 2.963043 | 80.09858
1341 | 0.6824 | 2.966957 | 80.21822
1342 | 0.6835 | 2.971739 | 80.27804
1344 | 0.6845 | 2.976087 | 80.39768
1346 | 0.6855 | 2.980435 | 80.51732
1348 | 0.6865 | 2.984783 | 80.63696
1349 | 0.6876 | 2.989565 | 80.69678
1351 | 0.6886 | 2.993913 | 80.81642
1353 | 0.6896 | 2.998261 | 80.93606
1354 | 0.6906 | 3.002609 | 80.99588
1356 | 0.6917 | 3.007391 | 81.11552
1358 | 0.6927 | 3.011739 | 81.23516
1359 | 0.6937 | 3.016087 | 81.29498
1362 | 0.6952 | 3.022609 | 81.47444
1364 | 0.6962 | 3.026957 | 81.59408
1365 | 0.6972 | 3.031304 | 81.6539
1367 | 0.698 | 3.034783 | 81.77353
1368 | 0.6997 | 3.042174 | 81.83335
1370 | 0.7008 | 3.046957 | 81.95299
1371 | 0.701 | 3.047826 | 82.01281
1373 | 0.7019 | 3.051739 | 82.13245
1375 | 0.7029 | 3.056087 | 82.25209
1377 | 0.7049 | 3.064783 | 82.37173
1378 | 0.706 | 3.069565 | 82.43155
1382 | 0.707 | 3.073913 | 82.67083
1383 | 0.708 | 3.078261 | 82.73065
1385 | 0.709 | 3.082609 | 82.85029
1387 | 0.71 | 3.086957 | 82.96993
1388 | 0.7111 | 3.091739 | 83.02975
1390 | 0.7121 | 3.096087 | 83.14939
1392 | 0.7131 | 3.100435 | 83.26903
1394 | 0.7141 | 3.104783 | 83.38867
1396 | 0.7149 | 3.108261 | 83.50831
1398 | 0.7165 | 3.115217 | 83.62795
1400 | 0.7177 | 3.120435 | 83.74758
1401 | 0.7187 | 3.124783 | 83.8074
1403 | 0.7198 | 3.129565 | 83.92704
1405 | 0.7208 | 3.133913 | 84.04668
1406 | 0.7218 | 3.138261 | 84.1065
1408 | 0.7228 | 3.142609 | 84.22614
1410 | 0.7238 | 3.146957 | 84.34578
1411 | 0.7249 | 3.151739 | 84.4056
1413 | 0.7259 | 3.156087 | 84.52524
1415 | 0.7269 | 3.160435 | 84.64488
1417 | 0.7279 | 3.164783 | 84.76452
1418 | 0.729 | 3.169565 | 84.82434
1420 | 0.73 | 3.173913 | 84.94398
1422 | 0.731 | 3.178261 | 85.06362
1423 | 0.7325 | 3.184783 | 85.12344
1425 | 0.7336 | 3.189565 | 85.24308
1428 | 0.7346 | 3.193913 | 85.42254
1429 | 0.7356 | 3.198261 | 85.48236
1431 | 0.7366 | 3.202609 | 85.602
1433 | 0.7376 | 3.206957 | 85.72163
1434 | 0.7387 | 3.211739 | 85.78145
1436 | 0.7397 | 3.216087 | 85.90109
1438 | 0.7407 | 3.220435 | 86.02073
1440 | 0.7423 | 3.227391 | 86.14037
1442 | 0.7433 | 3.231739 | 86.26001
1444 | 0.7443 | 3.236087 | 86.37965
1446 | 0.7453 | 3.240435 | 86.49929
1447 | 0.7463 | 3.244783 | 86.55911
1449 | 0.7473 | 3.24913 | 86.67875
1451 | 0.7484 | 3.253913 | 86.79839
1452 | 0.7493 | 3.257826 | 86.85821
1453 | 0.7501 | 3.261304 | 86.91803
1455 | 0.7518 | 3.268696 | 87.03767
1457 | 0.7525 | 3.271739 | 87.15731
1459 | 0.7535 | 3.276087 | 87.27695
1461 | 0.7545 | 3.280435 | 87.39659
1462 | 0.7555 | 3.284783 | 87.45641
1463 | 0.7566 | 3.289565 | 87.51623
1464 | 0.7576 | 3.293913 | 87.57605
1467 | 0.7586 | 3.298261 | 87.7555
1469 | 0.7596 | 3.302609 | 87.87514
1471 | 0.7607 | 3.307391 | 87.99478
1473 | 0.7617 | 3.311739 | 88.11442
1475 | 0.7627 | 3.316087 | 88.23406
1476 | 0.7637 | 3.320435 | 88.29388
1478 | 0.7647 | 3.324783 | 88.41352
1480 | 0.7658 | 3.329565 | 88.53316
1481 | 0.7672 | 3.335652 | 88.59298
1482 | 0.7684 | 3.34087 | 88.6528
1484 | 0.7693 | 3.344783 | 88.77244
1487 | 0.7704 | 3.349565 | 88.9519
1489 | 0.7714 | 3.353913 | 89.07154
1491 | 0.7724 | 3.358261 | 89.19118
1493 | 0.7734 | 3.362609 | 89.31082
1496 | 0.7745 | 3.367391 | 89.49028
1497 | 0.776 | 3.373913 | 89.5501
1499 | 0.777 | 3.378261 | 89.66974
1501 | 0.7775 | 3.380435 | 89.78937
1503 | 0.7785 | 3.384783 | 89.90901
1504 | 0.7801 | 3.391739 | 89.96883
1506 | 0.7816 | 3.398261 | 90.08847
1508 | 0.7826 | 3.402609 | 90.20811
1509 | 0.7836 | 3.406957 | 90.26793
1511 | 0.7845 | 3.41087 | 90.38757
1512 | 0.7853 | 3.414348 | 90.44739
1514 | 0.7862 | 3.418261 | 90.56703
1515 | 0.7872 | 3.422609 | 90.62685
1518 | 0.7885 | 3.428261 | 90.80631
1520 | 0.79 | 3.434783 | 90.92595
1522 | 0.7903 | 3.436087 | 91.04559
1524 | 0.7913 | 3.440435 | 91.16523
1525 | 0.7927 | 3.446522 | 91.22505
1526 | 0.7944 | 3.453913 | 91.28487
1528 | 0.7954 | 3.458261 | 91.40451
1531 | 0.7964 | 3.462609 | 91.58397
1532 | 0.7974 | 3.466957 | 91.64379
1534 | 0.7985 | 3.471739 | 91.76343
1536 | 0.7995 | 3.476087 | 91.88306
1538 | 0.8005 | 3.480435 | 92.0027
1539 | 0.8014 | 3.484348 | 92.06252
1541 | 0.8024 | 3.488696 | 92.18216
1543 | 0.8041 | 3.496087 | 92.3018
1545 | 0.8051 | 3.500435 | 92.42144
1547 | 0.8061 | 3.504783 | 92.54108
1549 | 0.8071 | 3.50913 | 92.66072
1550 | 0.8082 | 3.513913 | 92.72054
1552 | 0.8092 | 3.518261 | 92.84018
1554 | 0.8102 | 3.522609 | 92.95982
1555 | 0.8112 | 3.526957 | 93.01964
1557 | 0.8123 | 3.531739 | 93.13928
1559 | 0.8133 | 3.536087 | 93.25892
1561 | 0.8143 | 3.540435 | 93.37856
1562 | 0.8153 | 3.544783 | 93.43838
1563 | 0.8166 | 3.550435 | 93.4982
1565 | 0.8179 | 3.556087 | 93.61784
1566 | 0.8189 | 3.560435 | 93.67766
1569 | 0.8201 | 3.565652 | 93.85711
1570 | 0.821 | 3.569565 | 93.91693
1572 | 0.822 | 3.573913 | 94.03657
1573 | 0.823 | 3.578261 | 94.09639
1575 | 0.824 | 3.582609 | 94.21603
1577 | 0.825 | 3.586957 | 94.33567
1578 | 0.8261 | 3.591739 | 94.39549
1580 | 0.8271 | 3.596087 | 94.51513
1582 | 0.8281 | 3.600435 | 94.63477
1584 | 0.8291 | 3.604783 | 94.75441
1585 | 0.8302 | 3.609565 | 94.81423
1587 | 0.8312 | 3.613913 | 94.93387
1589 | 0.8322 | 3.618261 | 95.05351
1590 | 0.8332 | 3.622609 | 95.11333
1592 | 0.8343 | 3.627391 | 95.23297
1594 | 0.8354 | 3.632174 | 95.35261
1595 | 0.8369 | 3.638696 | 95.41243
1598 | 0.8378 | 3.642609 | 95.59189
1600 | 0.8388 | 3.646957 | 95.71153
1601 | 0.8399 | 3.651739 | 95.77135
1603 | 0.8409 | 3.656087 | 95.89098
1605 | 0.8419 | 3.660435 | 96.01062
1607 | 0.8429 | 3.664783 | 96.13026
1608 | 0.844 | 3.669565 | 96.19008
1608 | 0.845 | 3.673913 | 96.19008
1612 | 0.846 | 3.678261 | 96.42936
1613 | 0.847 | 3.682609 | 96.48918
1615 | 0.8481 | 3.687391 | 96.60882
1617 | 0.8491 | 3.691739 | 96.72846
1618 | 0.8501 | 3.696087 | 96.78828
1620 | 0.8512 | 3.70087 | 96.90792
1622 | 0.8531 | 3.70913 | 97.02756
1623 | 0.8539 | 3.712609 | 97.08738
1625 | 0.8547 | 3.716087 | 97.20702
1626 | 0.8557 | 3.720435 | 97.26684
1628 | 0.8567 | 3.724783 | 97.38648
1630 | 0.8578 | 3.729565 | 97.50612
1631 | 0.8588 | 3.733913 | 97.56594
1633 | 0.8598 | 3.738261 | 97.68558
1635 | 0.8608 | 3.742609 | 97.80522
1636 | 0.8619 | 3.747391 | 97.86503
1638 | 0.8629 | 3.751739 | 97.98467
1640 | 0.8639 | 3.756087 | 98.10431
1642 | 0.8658 | 3.764348 | 98.22395
1643 | 0.866 | 3.765217 | 98.28377
1645 | 0.867 | 3.769565 | 98.40341
1647 | 0.869 | 3.778261 | 98.52305
1648 | 0.87 | 3.782609 | 98.58287
1651 | 0.8708 | 3.786087 | 98.76233
1653 | 0.8716 | 3.789565 | 98.88197
1654 | 0.8726 | 3.793913 | 98.94179
1656 | 0.8736 | 3.798261 | 99.06143
1658 | 0.8746 | 3.802609 | 99.18107
1659 | 0.8757 | 3.807391 | 99.24089
1661 | 0.8774 | 3.814783 | 99.36053
1663 | 0.8787 | 3.820435 | 99.48017
1665 | 0.8797 | 3.824783 | 99.59981
1666 | 0.88 | 3.826087 | 99.65963
1667 | 0.881 | 3.830435 | 99.71945
1668 | 0.8827 | 3.837826 | 99.77927
1670 | 0.8834 | 3.84087 | 99.8989
1672 | 0.8842 | 3.844348 | 100.0185
1673 | 0.8859 | 3.851739 | 100.0784
1675 | 0.8866 | 3.854783 | 100.198
1677 | 0.8872 | 3.857391 | 100.3176
1678 | 0.8885 | 3.863043 | 100.3775
1680 | 0.89 | 3.869565 | 100.4971
1682 | 0.8909 | 3.873478 | 100.6167
1683 | 0.892 | 3.878261 | 100.6766
1685 | 0.893 | 3.882609 | 100.7962
1687 | 0.894 | 3.886957 | 100.9158
1688 | 0.8948 | 3.890435 | 100.9757
1689 | 0.8966 | 3.898261 | 101.0355
1692 | 0.8973 | 3.901304 | 101.2149
1693 | 0.898 | 3.904348 | 101.2748
1695 | 0.899 | 3.908696 | 101.3944
1697 | 0.9005 | 3.915217 | 101.514
1699 | 0.9012 | 3.918261 | 101.6337
1700 | 0.9029 | 3.925652 | 101.6935
1703 | 0.9036 | 3.928696 | 101.873
1704 | 0.905 | 3.934783 | 101.9328
1706 | 0.9055 | 3.936957 | 102.0524
1707 | 0.907 | 3.943478 | 102.1122
1708 | 0.908 | 3.947826 | 102.1721
1711 | 0.909 | 3.952174 | 102.3515
1713 | 0.9104 | 3.958261 | 102.4712
1715 | 0.9111 | 3.961304 | 102.5908
1717 | 0.912 | 3.965217 | 102.7104
1718 | 0.913 | 3.969565 | 102.7703
1720 | 0.9143 | 3.975217 | 102.8899
1720 | 0.916 | 3.982609 | 102.8899
1722 | 0.916 | 3.982609 | 103.0095
1724 | 0.9175 | 3.98913 | 103.1292
1727 | 0.9182 | 3.992174 | 103.3086
1728 | 0.9199 | 3.999565 | 103.3684
1729 | 0.9207 | 4.003043 | 103.4283
1731 | 0.9214 | 4.006087 | 103.5479
1733 | 0.9227 | 4.011739 | 103.6675
1734 | 0.924 | 4.017391 | 103.7274
1735 | 0.925 | 4.021739 | 103.7872
1737 | 0.926 | 4.026087 | 103.9068
1737 | 0.927 | 4.030435 | 103.9068
1740 | 0.9282 | 4.035652 | 104.0863
1741 | 0.929 | 4.03913 | 104.1461
1743 | 0.93 | 4.043478 | 104.2657
1745 | 0.9314 | 4.049565 | 104.3854
1747 | 0.9321 | 4.052609 | 104.505
1748 | 0.9338 | 4.06 | 104.5648
1748 | 0.9345 | 4.063043 | 104.5648
1750 | 0.936 | 4.069565 | 104.6845
1752 | 0.937 | 4.073913 | 104.8041
1753 | 0.9377 | 4.076957 | 104.8639
1755 | 0.939 | 4.082609 | 104.9836
1757 | 0.9401 | 4.087391 | 105.1032
1758 | 0.941 | 4.091304 | 105.163
1760 | 0.942 | 4.095652 | 105.2827
1762 | 0.943 | 4.1 | 105.4023
1763 | 0.944 | 4.104348 | 105.4621
1765 | 0.9452 | 4.109565 | 105.5818
1767 | 0.946 | 4.113043 | 105.7014
1768 | 0.9477 | 4.120435 | 105.7612
1770 | 0.9484 | 4.123478 | 105.8809
1770 | 0.9492 | 4.126957 | 105.8809
1772 | 0.9509 | 4.134348 | 106.0005
1774 | 0.9516 | 4.137391 | 106.1202
1775 | 0.953 | 4.143478 | 106.18
1777 | 0.9541 | 4.148261 | 106.2996
1778 | 0.955 | 4.152174 | 106.3594
1781 | 0.956 | 4.156522 | 106.5389
1782 | 0.957 | 4.16087 | 106.5987
1784 | 0.9576 | 4.163478 | 106.7184
1785 | 0.9591 | 4.17 | 106.7782
1788 | 0.96 | 4.173913 | 106.9576
1789 | 0.9615 | 4.180435 | 107.0174
1792 | 0.9622 | 4.183478 | 107.1969
1793 | 0.963 | 4.186957 | 107.2567
1795 | 0.9647 | 4.194348 | 107.3764
1796 | 0.9654 | 4.197391 | 107.4362
1797 | 0.967 | 4.204348 | 107.496
1798 | 0.9679 | 4.208261 | 107.5558
1800 | 0.9686 | 4.211304 | 107.6755
1802 | 0.97 | 4.217391 | 107.7951
1803 | 0.971 | 4.221739 | 107.8549
1805 | 0.9718 | 4.225217 | 107.9746
1806 | 0.973 | 4.230435 | 108.0344
1808 | 0.9743 | 4.236087 | 108.154
1810 | 0.975 | 4.23913 | 108.2737
1812 | 0.976 | 4.243478 | 108.3933
1813 | 0.9769 | 4.247391 | 108.4531
1814 | 0.9786 | 4.254783 | 108.5129
1816 | 0.9794 | 4.258261 | 108.6326
1818 | 0.981 | 4.265217 | 108.7522
1818 | 0.9818 | 4.268696 | 108.7522
1821 | 0.9825 | 4.271739 | 108.9317
1822 | 0.9833 | 4.275217 | 108.9915
1823 | 0.985 | 4.282609 | 109.0513
1825 | 0.9857 | 4.285652 | 109.171
1827 | 0.987 | 4.291304 | 109.2906
1828 | 0.988 | 4.295652 | 109.3504
1830 | 0.9889 | 4.299565 | 109.4701
1831 | 0.9896 | 4.302609 | 109.5299
1832 | 0.9914 | 4.310435 | 109.5897
1833 | 0.9921 | 4.313478 | 109.6495
1836 | 0.9935 | 4.319565 | 109.829
1838 | 0.994 | 4.321739 | 109.9486
1839 | 0.995 | 4.326087 | 110.0084
1841 | 0.9964 | 4.332174 | 110.1281
1842 | 0.9971 | 4.335217 | 110.1879
1843 | 0.9988 | 4.342609 | 110.2477
1845 | 0.9995 | 4.345652 | 110.3674
1847 | 1 | 4.347826 | 110.487
1848 | 1.002 | 4.356522 | 110.5468
1851 | 1.002 | 4.356522 | 110.7263
1852 | 1.004 | 4.365217 | 110.7861
1854 | 1.005 | 4.369565 | 110.9057
1856 | 1.006 | 4.373913 | 111.0254
1857 | 1.007 | 4.378261 | 111.0852
1858 | 1.008 | 4.382609 | 111.145
1860 | 1.009 | 4.386957 | 111.2646
1861 | 1.01 | 4.391304 | 111.3245
1863 | 1.011 | 4.395652 | 111.4441
1865 | 1.013 | 4.404348 | 111.5637
1867 | 1.013 | 4.404348 | 111.6834
1867 | 1.014 | 4.408696 | 111.6834
1868 | 1.015 | 4.413043 | 111.7432
1870 | 1.016 | 4.417391 | 111.8628
1872 | 1.018 | 4.426087 | 111.9825
1874 | 1.018 | 4.426087 | 112.1021
1875 | 1.02 | 4.434783 | 112.1619
1877 | 1.021 | 4.43913 | 112.2816
1878 | 1.022 | 4.443478 | 112.3414
1880 | 1.023 | 4.447826 | 112.461
1881 | 1.024 | 4.452174 | 112.5209
1882 | 1.025 | 4.456522 | 112.5807
1883 | 1.026 | 4.46087 | 112.6405
1885 | 1.027 | 4.465217 | 112.7601
1886 | 1.029 | 4.473913 | 112.82
1887 | 1.029 | 4.473913 | 112.8798
1890 | 1.031 | 4.482609 | 113.0592
1891 | 1.031 | 4.482609 | 113.1191
1892 | 1.032 | 4.486957 | 113.1789
1894 | 1.034 | 4.495652 | 113.2985
1895 | 1.034 | 4.495652 | 113.3583
1897 | 1.036 | 4.504348 | 113.478
1899 | 1.037 | 4.508696 | 113.5976
1900 | 1.038 | 4.513043 | 113.6574
1902 | 1.039 | 4.517391 | 113.7771
1903 | 1.04 | 4.521739 | 113.8369
1903 | 1.041 | 4.526087 | 113.8369
1905 | 1.042 | 4.530435 | 113.9565
1907 | 1.043 | 4.534783 | 114.0762
1908 | 1.044 | 4.53913 | 114.136
1911 | 1.045 | 4.543478 | 114.3155
1912 | 1.047 | 4.552174 | 114.3753
1913 | 1.047 | 4.552174 | 114.4351
1915 | 1.049 | 4.56087 | 114.5547
1915 | 1.05 | 4.565217 | 114.5547
1915 | 1.05 | 4.565217 | 114.5547
1915 | 1.052 | 4.573913 | 114.5547
1914 | 1.053 | 4.578261 | 114.4949
1911 | 1.054 | 4.582609 | 114.3155
1743 | 1.056 | 4.591304 | 104.2657
1329 | 1.056 | 4.591304 | 79.50039
906 | 1.058 | 4.6 | 54.19665
479.9 | 1.059 | 4.604348 | 28.70748
-58.33 | 1.061 | 4.613043 | -3.489283

## Specimen_L1
Force (N) | Position (mm) | Strain [%] | Stress [MPa]
0 | 0 | 0 | 0
0 | 0 | 0 | 0
1.496 | 0.0008978 | 0.003520784 | 0.08534721
5.471 | 0.002641 | 0.01035686 | 0.312122
10.46 | 0.004278 | 0.01677647 | 0.5967459
17.77 | 0.006331 | 0.02482745 | 1.013783
26.21 | 0.008363 | 0.03279608 | 1.495288
34.16 | 0.01 | 0.03921569 | 1.948837
42.51 | 0.01175 | 0.04607843 | 2.425207
48.41 | 0.01302 | 0.05105882 | 2.761804
53.8 | 0.015 | 0.05882353 | 3.069305
57.56 | 0.01654 | 0.06486275 | 3.283814
60 | 0.018 | 0.07058824 | 3.423016
60 | 0.02006 | 0.07866667 | 3.423016
61.67 | 0.02219 | 0.08701961 | 3.51829
61.67 | 0.02389 | 0.09368627 | 3.51829
61.9 | 0.02514 | 0.09858824 | 3.531412
63.33 | 0.027 | 0.1058824 | 3.612994
63.33 | 0.02862 | 0.1122353 | 3.612994
65 | 0.03 | 0.1176471 | 3.708268
65 | 0.032 | 0.1254902 | 3.708268
65 | 0.03336 | 0.1308235 | 3.708268
65 | 0.035 | 0.1372549 | 3.708268
65 | 0.03688 | 0.1446275 | 3.708268
65 | 0.039 | 0.1529412 | 3.708268
65 | 0.0407 | 0.1596078 | 3.708268
65 | 0.042 | 0.1647059 | 3.708268
65 | 0.044 | 0.172549 | 3.708268
65 | 0.04543 | 0.1781569 | 3.708268
66.67 | 0.047 | 0.1843137 | 3.803542
66.67 | 0.04894 | 0.1919216 | 3.803542
66.67 | 0.05021 | 0.196902 | 3.803542
65 | 0.052 | 0.2039216 | 3.708268
66.67 | 0.05375 | 0.2107843 | 3.803542
66.67 | 0.05501 | 0.2157255 | 3.803542
67.86 | 0.05671 | 0.2223922 | 3.871432
68.33 | 0.05878 | 0.2305098 | 3.898245
68.33 | 0.06004 | 0.235451 | 3.898245
68.33 | 0.062 | 0.2431373 | 3.898245
68.33 | 0.06359 | 0.2493725 | 3.898245
68.33 | 0.065 | 0.254902 | 3.898245
70 | 0.067 | 0.2627451 | 3.993519
70 | 0.06828 | 0.2677647 | 3.993519
70 | 0.07054 | 0.2766275 | 3.993519
70 | 0.072 | 0.2823529 | 3.993519
70 | 0.07304 | 0.2864314 | 3.993519
70 | 0.075 | 0.2941176 | 3.993519
70 | 0.07691 | 0.3016078 | 3.993519
70 | 0.07817 | 0.306549 | 3.993519
70 | 0.08 | 0.3137255 | 3.993519
70 | 0.08169 | 0.3203529 | 3.993519
70 | 0.083 | 0.3254902 | 3.993519
70.39 | 0.085 | 0.3333333 | 4.015769
71.67 | 0.08649 | 0.3391765 | 4.088793
70 | 0.08873 | 0.3479608 | 3.993519
70 | 0.09 | 0.3529412 | 3.993519
70 | 0.09152 | 0.358902 | 3.993519
70 | 0.09377 | 0.3677255 | 3.993519
70 | 0.095 | 0.372549 | 3.993519
70 | 0.097 | 0.3803922 | 3.993519
70 | 0.09846 | 0.3861176 | 3.993519
70 | 0.1 | 0.3921569 | 3.993519
70 | 0.1016 | 0.3984314 | 3.993519
70 | 0.1037 | 0.4066667 | 3.993519
70 | 0.105 | 0.4117647 | 3.993519
70 | 0.1068 | 0.4188235 | 3.993519
70 | 0.1085 | 0.4254902 | 3.993519
70 | 0.11 | 0.4313725 | 3.993519
70 | 0.1112 | 0.4360784 | 3.993519
70 | 0.1133 | 0.4443137 | 3.993519
70 | 0.115 | 0.4509804 | 3.993519
70 | 0.117 | 0.4588235 | 3.993519
70 | 0.1184 | 0.4643137 | 3.993519
70.76 | 0.12 | 0.4705882 | 4.036877
71.67 | 0.1215 | 0.4764706 | 4.088793
71.67 | 0.123 | 0.4823529 | 4.088793
70 | 0.125 | 0.4901961 | 3.993519
70 | 0.126 | 0.4941176 | 3.993519
70 | 0.128 | 0.5019608 | 3.993519
70 | 0.13 | 0.5098039 | 3.993519
71.67 | 0.1311 | 0.5141176 | 4.088793
71.67 | 0.1331 | 0.5219608 | 4.088793
71.67 | 0.135 | 0.5294118 | 4.088793
71.67 | 0.1362 | 0.5341176 | 4.088793
71.67 | 0.1382 | 0.5419608 | 4.088793
71.67 | 0.14 | 0.5490196 | 4.088793
71.67 | 0.142 | 0.5568627 | 4.088793
71.67 | 0.1428 | 0.56 | 4.088793
71.67 | 0.1447 | 0.567451 | 4.088793
71.67 | 0.1468 | 0.5756863 | 4.088793
72 | 0.148 | 0.5803922 | 4.10762
73.08 | 0.1498 | 0.587451 | 4.169234
73.33 | 0.151 | 0.5921569 | 4.183496
73.33 | 0.1529 | 0.5996078 | 4.183496
73.33 | 0.155 | 0.6078431 | 4.183496
73.33 | 0.156 | 0.6117647 | 4.183496
73.33 | 0.158 | 0.6196078 | 4.183496
75 | 0.16 | 0.627451 | 4.27877
75 | 0.1615 | 0.6333333 | 4.27877
75 | 0.163 | 0.6392157 | 4.27877
75.89 | 0.1645 | 0.645098 | 4.329545
76.67 | 0.1666 | 0.6533333 | 4.374044
76.67 | 0.168 | 0.6588235 | 4.374044
77.71 | 0.1696 | 0.665098 | 4.433377
76.67 | 0.1717 | 0.6733333 | 4.374044
76.67 | 0.173 | 0.6784314 | 4.374044
76.67 | 0.1747 | 0.685098 | 4.374044
78.33 | 0.176 | 0.6901961 | 4.468748
78.33 | 0.178 | 0.6980392 | 4.468748
78.33 | 0.18 | 0.7058824 | 4.468748
78.64 | 0.1812 | 0.7105882 | 4.486433
80 | 0.183 | 0.7176471 | 4.564022
80 | 0.185 | 0.7254902 | 4.564022
80 | 0.186 | 0.7294118 | 4.564022
81.67 | 0.188 | 0.7372549 | 4.659296
82.24 | 0.1893 | 0.7423529 | 4.691814
85.63 | 0.1914 | 0.7505882 | 4.885215
89.04 | 0.193 | 0.7568627 | 5.079756
92.13 | 0.1943 | 0.7619608 | 5.256042
93.33 | 0.196 | 0.7686275 | 5.324502
98.08 | 0.198 | 0.7764706 | 5.595491
101.5 | 0.1999 | 0.7839216 | 5.790603
104.9 | 0.201 | 0.7882353 | 5.984574
110 | 0.203 | 0.7960784 | 6.27553
115 | 0.205 | 0.8039216 | 6.560781
118.4 | 0.206 | 0.8078431 | 6.754752
123.6 | 0.208 | 0.8156863 | 7.051414
128.8 | 0.21 | 0.8235294 | 7.348075
135 | 0.2112 | 0.8282353 | 7.701787
139.3 | 0.213 | 0.8352941 | 7.947103
143.3 | 0.2146 | 0.8415686 | 8.175304
148.3 | 0.216 | 0.8470588 | 8.460555
152.8 | 0.2177 | 0.8537255 | 8.717282
156.2 | 0.2197 | 0.8615686 | 8.911253
161.3 | 0.221 | 0.8666667 | 9.202209
166.7 | 0.223 | 0.8745098 | 9.51028
170.6 | 0.2247 | 0.8811765 | 9.732777
175.4 | 0.2263 | 0.887451 | 10.00662
179.5 | 0.2279 | 0.8937255 | 10.24052
184.4 | 0.2293 | 0.8992157 | 10.52007
188.7 | 0.2312 | 0.9066667 | 10.76539
193.6 | 0.2331 | 0.9141176 | 11.04493
197.4 | 0.2347 | 0.9203922 | 11.26172
202.2 | 0.2363 | 0.9266667 | 11.53557
206.4 | 0.2379 | 0.9329412 | 11.77518
210.8 | 0.2395 | 0.9392157 | 12.0262
215.4 | 0.2411 | 0.9454902 | 12.28863
220.7 | 0.2427 | 0.9517647 | 12.591
224.3 | 0.2443 | 0.9580392 | 12.79638
229.6 | 0.2459 | 0.9643137 | 13.09874
233.5 | 0.2481 | 0.9729412 | 13.32124
238.6 | 0.2496 | 0.9788235 | 13.6122
243.9 | 0.2512 | 0.985098 | 13.91456
249.2 | 0.2528 | 0.9913725 | 14.21693
252.9 | 0.2548 | 0.9992157 | 14.42801
259.8 | 0.2565 | 1.005882 | 14.82166
263.5 | 0.258 | 1.011765 | 15.03275
270.5 | 0.2596 | 1.018039 | 15.4321
275.7 | 0.2612 | 1.024314 | 15.72876
281.1 | 0.2628 | 1.030588 | 16.03683
286 | 0.2643 | 1.036471 | 16.31638
290.2 | 0.2661 | 1.043529 | 16.55599
295.3 | 0.2681 | 1.051373 | 16.84695
300.7 | 0.2697 | 1.057647 | 17.15502
306 | 0.2713 | 1.063922 | 17.45738
311.3 | 0.2729 | 1.070196 | 17.75975
315.8 | 0.2745 | 1.076471 | 18.01648
320.2 | 0.2761 | 1.082745 | 18.2675
325.5 | 0.2777 | 1.08902 | 18.56986
330.9 | 0.2793 | 1.095294 | 18.87794
336.2 | 0.2809 | 1.101569 | 19.1803
342.1 | 0.2822 | 1.106667 | 19.5169
348.5 | 0.2845 | 1.115686 | 19.88202
353.8 | 0.2861 | 1.121961 | 20.18439
360.3 | 0.2877 | 1.128235 | 20.55521
366.1 | 0.2893 | 1.13451 | 20.8861
371.4 | 0.2909 | 1.140784 | 21.18847
377.6 | 0.2925 | 1.147059 | 21.54218
383.7 | 0.2941 | 1.153333 | 21.89019
389 | 0.2957 | 1.159608 | 22.19256
394.8 | 0.2973 | 1.165882 | 22.52345
400.5 | 0.2993 | 1.173725 | 22.84863
406.6 | 0.301 | 1.180392 | 23.19664
411.9 | 0.3026 | 1.186667 | 23.49901
417.2 | 0.3042 | 1.192941 | 23.80137
423.8 | 0.3058 | 1.199216 | 24.17791
430.1 | 0.3074 | 1.20549 | 24.53732
436.5 | 0.309 | 1.211765 | 24.90244
441.8 | 0.3105 | 1.217647 | 25.20481
447.1 | 0.3121 | 1.223922 | 25.50718
452.4 | 0.3137 | 1.230196 | 25.80954
459.6 | 0.3155 | 1.237255 | 26.22031
465.8 | 0.3175 | 1.245098 | 26.57402
471.7 | 0.319 | 1.25098 | 26.91061
478.7 | 0.3206 | 1.257255 | 27.30997
485.7 | 0.3222 | 1.263529 | 27.70932
492.3 | 0.3238 | 1.269804 | 28.08585
498 | 0.3254 | 1.276078 | 28.41104
503.3 | 0.327 | 1.282353 | 28.7134
510.3 | 0.3292 | 1.29098 | 29.11275
515.9 | 0.3312 | 1.298824 | 29.43224
522.6 | 0.3328 | 1.305098 | 29.81447
528.4 | 0.334 | 1.309804 | 30.14536
533.2 | 0.3355 | 1.315686 | 30.41921
540.2 | 0.337 | 1.321569 | 30.81856
545.5 | 0.3386 | 1.327843 | 31.12092
552.5 | 0.3402 | 1.334118 | 31.52028
557.8 | 0.3418 | 1.340392 | 31.82264
563.1 | 0.3444 | 1.350588 | 32.12501
570.1 | 0.346 | 1.356863 | 32.52436
575.4 | 0.3476 | 1.363137 | 32.82673
582.4 | 0.3492 | 1.369412 | 33.22608
589 | 0.3506 | 1.374902 | 33.60261
596.2 | 0.3519 | 1.38 | 34.01337
601.7 | 0.354 | 1.388235 | 34.32715
607 | 0.3561 | 1.396471 | 34.62952
612.3 | 0.3577 | 1.402745 | 34.93188
617.6 | 0.3593 | 1.40902 | 35.23425
622.9 | 0.3609 | 1.415294 | 35.53661
629.8 | 0.3625 | 1.421569 | 35.93026
635.3 | 0.3641 | 1.427843 | 36.24404
642.2 | 0.3656 | 1.433725 | 36.63769
647.6 | 0.3674 | 1.440784 | 36.94576
653.8 | 0.3694 | 1.448627 | 37.29947
659.8 | 0.3709 | 1.45451 | 37.64177
665.1 | 0.3725 | 1.460784 | 37.94414
670.4 | 0.3741 | 1.467059 | 38.2465
675.7 | 0.3757 | 1.473333 | 38.54887
681.6 | 0.3773 | 1.479608 | 38.88547
688 | 0.3789 | 1.485882 | 39.25059
694.1 | 0.3805 | 1.492157 | 39.59859
700.3 | 0.3821 | 1.498431 | 39.95231
705.6 | 0.3837 | 1.504706 | 40.25467
709.8 | 0.3859 | 1.513333 | 40.49428
716.2 | 0.3874 | 1.519216 | 40.85941
721.6 | 0.389 | 1.52549 | 41.16748
727.6 | 0.3906 | 1.531765 | 41.50978
732.2 | 0.3921 | 1.537647 | 41.77221
738.7 | 0.3937 | 1.543922 | 42.14304
744.5 | 0.3953 | 1.550196 | 42.47393
749.8 | 0.3969 | 1.556471 | 42.77629
755.1 | 0.3985 | 1.562745 | 43.07866
760.4 | 0.4001 | 1.56902 | 43.38103
765.1 | 0.4021 | 1.576863 | 43.64916
770.8 | 0.4038 | 1.583529 | 43.97435
776.3 | 0.4054 | 1.589804 | 44.28813
781.7 | 0.407 | 1.596078 | 44.5962
787 | 0.4086 | 1.602353 | 44.89856
790.6 | 0.4102 | 1.608627 | 45.10395
795.9 | 0.4118 | 1.614902 | 45.40631
801.2 | 0.4139 | 1.623137 | 45.70868
805.8 | 0.4155 | 1.629412 | 45.97111
810.1 | 0.417 | 1.635294 | 46.21643
815.4 | 0.4191 | 1.643529 | 46.51879
819.5 | 0.4204 | 1.648627 | 46.7527
824.5 | 0.4219 | 1.65451 | 47.03795
828.1 | 0.4234 | 1.660392 | 47.24333
831.8 | 0.425 | 1.666667 | 47.45442
836 | 0.4266 | 1.672941 | 47.69403
840.4 | 0.4282 | 1.679216 | 47.94505
843 | 0.4306 | 1.688627 | 48.09338
846.7 | 0.432 | 1.694118 | 48.30447
850.8 | 0.4335 | 1.7 | 48.53837
855.2 | 0.4351 | 1.706275 | 48.78939
857.5 | 0.437 | 1.713725 | 48.92061
861 | 0.4388 | 1.720784 | 49.12028
864 | 0.4404 | 1.727059 | 49.29144
868.2 | 0.442 | 1.733333 | 49.53105
870.9 | 0.4436 | 1.739608 | 49.68508
873.6 | 0.4452 | 1.745882 | 49.83912
876.3 | 0.4468 | 1.752157 | 49.99315
879.5 | 0.4483 | 1.758039 | 50.17571
881.7 | 0.4499 | 1.764314 | 50.30123
884.2 | 0.4515 | 1.770588 | 50.44385
886.8 | 0.4532 | 1.777255 | 50.59218
888.9 | 0.4553 | 1.78549 | 50.71199
890 | 0.4568 | 1.791373 | 50.77474
892.4 | 0.4584 | 1.797647 | 50.91166
894.1 | 0.4605 | 1.805882 | 51.00865
895 | 0.4621 | 1.812157 | 51.05999
896.2 | 0.4637 | 1.818431 | 51.12845
897.2 | 0.4653 | 1.824706 | 51.1855
898.3 | 0.4669 | 1.83098 | 51.24826
899.1 | 0.4685 | 1.837255 | 51.2939
900.1 | 0.4701 | 1.843529 | 51.35095
901.7 | 0.472 | 1.85098 | 51.44223
901.7 | 0.4738 | 1.858039 | 51.44223
901.7 | 0.4754 | 1.864314 | 51.44223
901.7 | 0.4769 | 1.870196 | 51.44223
901.7 | 0.4785 | 1.876471 | 51.44223
901.9 | 0.4801 | 1.882745 | 51.45364
903.3 | 0.4817 | 1.88902 | 51.53351
903.3 | 0.4833 | 1.895294 | 51.53351
903.3 | 0.4849 | 1.901569 | 51.53351
905 | 0.4865 | 1.907843 | 51.6305
905 | 0.4881 | 1.914118 | 51.6305
905 | 0.4903 | 1.922745 | 51.6305
905 | 0.4918 | 1.928627 | 51.6305
905.6 | 0.4934 | 1.934902 | 51.66473
906.7 | 0.495 | 1.941176 | 51.72748
906 | 0.4966 | 1.947451 | 51.68755
906.7 | 0.4982 | 1.953725 | 51.72748
906.7 | 0.4997 | 1.959608 | 51.72748
906.7 | 0.5019 | 1.968235 | 51.72748
906.7 | 0.5034 | 1.974118 | 51.72748
906.7 | 0.505 | 1.980392 | 51.72748
908.3 | 0.5065 | 1.986275 | 51.81876
908.3 | 0.5085 | 1.994118 | 51.81876
908.3 | 0.5103 | 2.001176 | 51.81876
908.3 | 0.5119 | 2.007451 | 51.81876
908.3 | 0.5135 | 2.013725 | 51.81876
908.3 | 0.5151 | 2.02 | 51.81876
908.3 | 0.5167 | 2.026275 | 51.81876
908.3 | 0.5183 | 2.032549 | 51.81876
908.3 | 0.5199 | 2.038824 | 51.81876
909.2 | 0.5215 | 2.045098 | 51.87011
910.1 | 0.5231 | 2.051373 | 51.92145
912.1 | 0.5253 | 2.06 | 52.03555
913.3 | 0.5268 | 2.065882 | 52.10401
915.6 | 0.5284 | 2.072157 | 52.23523
918.3 | 0.53 | 2.078431 | 52.38927
919.3 | 0.5316 | 2.084706 | 52.44632
920.2 | 0.5331 | 2.090588 | 52.49766
922.9 | 0.5347 | 2.096863 | 52.6517
925.6 | 0.5363 | 2.103137 | 52.80573
928.2 | 0.5379 | 2.109412 | 52.95406
930 | 0.54 | 2.117647 | 53.05675
931.4 | 0.5418 | 2.124706 | 53.13662
933.7 | 0.5432 | 2.130196 | 53.26784
936.3 | 0.5448 | 2.136471 | 53.41617
939 | 0.5464 | 2.142745 | 53.57021
941.7 | 0.548 | 2.14902 | 53.72424
944.3 | 0.5496 | 2.155294 | 53.87257
945.3 | 0.5512 | 2.161569 | 53.92962
948 | 0.5528 | 2.167843 | 54.08366
950.6 | 0.5544 | 2.174118 | 54.23199
953.3 | 0.556 | 2.180392 | 54.38602
955.7 | 0.5584 | 2.189804 | 54.52295
959 | 0.5597 | 2.194902 | 54.71121
962.1 | 0.5612 | 2.200784 | 54.88807
963.3 | 0.5628 | 2.207059 | 54.95653
965.7 | 0.5649 | 2.215294 | 55.09345
968.4 | 0.567 | 2.223529 | 55.24748
971 | 0.5686 | 2.229804 | 55.39581
973.7 | 0.5702 | 2.236078 | 55.54985
976.4 | 0.5718 | 2.242353 | 55.70389
978.3 | 0.5734 | 2.248627 | 55.81228
980 | 0.575 | 2.254902 | 55.90927
983.3 | 0.5765 | 2.260784 | 56.09753
985.3 | 0.5782 | 2.267451 | 56.21163
986.7 | 0.5798 | 2.273725 | 56.2915
988.9 | 0.5814 | 2.28 | 56.41701
990 | 0.583 | 2.286275 | 56.47977
992.6 | 0.5846 | 2.292549 | 56.6281
995.3 | 0.5862 | 2.298824 | 56.78214
997.9 | 0.5878 | 2.305098 | 56.93047
998.9 | 0.5893 | 2.31098 | 56.98752
1002 | 0.5919 | 2.321176 | 57.16437
1005 | 0.5928 | 2.324706 | 57.33552
1008 | 0.5947 | 2.332157 | 57.50667
1010 | 0.5962 | 2.338039 | 57.62078
1013 | 0.5978 | 2.344314 | 57.79193
1016 | 0.5994 | 2.350588 | 57.96308
1018 | 0.601 | 2.356863 | 58.07718
1019 | 0.6026 | 2.363137 | 58.13423
1022 | 0.6042 | 2.369412 | 58.30538
1025 | 0.6058 | 2.375686 | 58.47653
1027 | 0.6074 | 2.381961 | 58.59063
1030 | 0.609 | 2.388235 | 58.76178
1032 | 0.6112 | 2.396863 | 58.87588
1036 | 0.6126 | 2.402353 | 59.10408
1039 | 0.6145 | 2.409804 | 59.27523
1042 | 0.6163 | 2.416863 | 59.44638
1044 | 0.6184 | 2.425098 | 59.56048
1047 | 0.62 | 2.431373 | 59.73164
1049 | 0.6216 | 2.437647 | 59.84574
1054 | 0.6232 | 2.443922 | 60.13099
1056 | 0.6248 | 2.450196 | 60.24509
1059 | 0.6264 | 2.456471 | 60.41624
1061 | 0.6278 | 2.461961 | 60.53034
1065 | 0.6301 | 2.47098 | 60.75854
1068 | 0.6317 | 2.477255 | 60.92969
1070 | 0.6333 | 2.483529 | 61.04379
1073 | 0.6349 | 2.489804 | 61.21494
1077 | 0.6365 | 2.496078 | 61.44314
1080 | 0.6381 | 2.502353 | 61.61429
1083 | 0.6397 | 2.508627 | 61.78545
1085 | 0.6413 | 2.514902 | 61.89955
1088 | 0.6429 | 2.521176 | 62.0707
1091 | 0.6443 | 2.526667 | 62.24185
1094 | 0.6462 | 2.534118 | 62.413
1097 | 0.6481 | 2.541569 | 62.58415
1100 | 0.6497 | 2.547843 | 62.7553
1102 | 0.6513 | 2.554118 | 62.8694
1103 | 0.6529 | 2.560392 | 62.92645
1107 | 0.6545 | 2.566667 | 63.15465
1110 | 0.6561 | 2.572941 | 63.3258
1113 | 0.6577 | 2.579216 | 63.49695
1115 | 0.6593 | 2.58549 | 63.61105
1118 | 0.6609 | 2.591765 | 63.7822
1122 | 0.6631 | 2.600392 | 64.01041
1124 | 0.6646 | 2.606275 | 64.12451
1127 | 0.6662 | 2.612549 | 64.29566
1131 | 0.6678 | 2.618824 | 64.52386
1134 | 0.6694 | 2.625098 | 64.69501
1137 | 0.6709 | 2.63098 | 64.86616
1138 | 0.6725 | 2.637255 | 64.92321
1140 | 0.6741 | 2.643529 | 65.03731
1143 | 0.6757 | 2.649804 | 65.20846
1146 | 0.6773 | 2.656078 | 65.37961
1148 | 0.6794 | 2.664314 | 65.49371
1152 | 0.681 | 2.670588 | 65.72191
1154 | 0.6826 | 2.676863 | 65.83601
1157 | 0.6842 | 2.683137 | 66.00717
1160 | 0.6858 | 2.689412 | 66.17832
1162 | 0.6874 | 2.695686 | 66.29242
1165 | 0.689 | 2.701961 | 66.46357
1168 | 0.6906 | 2.708235 | 66.63472
1170 | 0.6932 | 2.718431 | 66.74882
1173 | 0.6948 | 2.724706 | 66.91997
1175 | 0.6963 | 2.730588 | 67.03407
1178 | 0.6975 | 2.735294 | 67.20522
1180 | 0.7 | 2.745098 | 67.31932
1183 | 0.7006 | 2.747451 | 67.49047
1185 | 0.7022 | 2.753725 | 67.60457
1188 | 0.7047 | 2.763529 | 67.77572
1191 | 0.7064 | 2.770196 | 67.94687
1193 | 0.707 | 2.772549 | 68.06098
1196 | 0.7092 | 2.781176 | 68.23213
1199 | 0.7112 | 2.78902 | 68.40328
1201 | 0.7128 | 2.795294 | 68.51738
1205 | 0.714 | 2.8 | 68.74558
1207 | 0.7155 | 2.805882 | 68.85968
1210 | 0.7171 | 2.812157 | 69.03083
1212 | 0.7192 | 2.820392 | 69.14493
1216 | 0.7208 | 2.826667 | 69.37313
1219 | 0.7224 | 2.832941 | 69.54428
1222 | 0.7239 | 2.838824 | 69.71543
1224 | 0.7255 | 2.845098 | 69.82953
1225 | 0.7271 | 2.851373 | 69.88658
1229 | 0.7287 | 2.857647 | 70.11479
1231 | 0.7312 | 2.867451 | 70.22889
1235 | 0.7325 | 2.872549 | 70.45709
1238 | 0.734 | 2.878431 | 70.62824
1241 | 0.7356 | 2.884706 | 70.79939
1243 | 0.7372 | 2.89098 | 70.91349
1245 | 0.7388 | 2.897255 | 71.02759
1247 | 0.7404 | 2.903529 | 71.14169
1250 | 0.743 | 2.913725 | 71.31284
1253 | 0.7446 | 2.92 | 71.48399
1255 | 0.7462 | 2.926275 | 71.59809
1258 | 0.7478 | 2.932549 | 71.76924
1260 | 0.749 | 2.937255 | 71.88334
1264 | 0.7505 | 2.943137 | 72.11154
1267 | 0.7521 | 2.949412 | 72.2827
1269 | 0.7536 | 2.955294 | 72.3968
1270 | 0.7555 | 2.962745 | 72.45385
1274 | 0.7574 | 2.970196 | 72.68205
1277 | 0.7589 | 2.976078 | 72.8532
1279 | 0.7605 | 2.982353 | 72.9673
1282 | 0.7621 | 2.988627 | 73.13845
1285 | 0.7637 | 2.994902 | 73.3096
1286 | 0.7655 | 3.001961 | 73.36665
1289 | 0.7675 | 3.009804 | 73.5378
1292 | 0.769 | 3.015686 | 73.70895
1294 | 0.7706 | 3.021961 | 73.82305
1295 | 0.7722 | 3.028235 | 73.8801
1298 | 0.7738 | 3.03451 | 74.05125
1300 | 0.7754 | 3.040784 | 74.16535
1302 | 0.777 | 3.047059 | 74.27946
1304 | 0.7786 | 3.053333 | 74.39356
1307 | 0.7803 | 3.06 | 74.56471
1308 | 0.7827 | 3.069412 | 74.62176
1310 | 0.784 | 3.07451 | 74.73586
1312 | 0.7854 | 3.08 | 74.84996
1315 | 0.787 | 3.086275 | 75.02111
1318 | 0.7886 | 3.092549 | 75.19226
1319 | 0.7902 | 3.098824 | 75.24931
1321 | 0.7918 | 3.105098 | 75.36341
1324 | 0.7944 | 3.115294 | 75.53456
1327 | 0.796 | 3.121569 | 75.70571
1328 | 0.7976 | 3.127843 | 75.76276
1330 | 0.7992 | 3.134118 | 75.87686
1333 | 0.8006 | 3.139608 | 76.04801
1336 | 0.8019 | 3.144706 | 76.21916
1339 | 0.8035 | 3.15098 | 76.39032
1342 | 0.8051 | 3.157255 | 76.56147
1343 | 0.8077 | 3.167451 | 76.61852
1345 | 0.8092 | 3.173333 | 76.73262
1348 | 0.8108 | 3.179608 | 76.90377
1349 | 0.8124 | 3.185882 | 76.96082
1352 | 0.814 | 3.192157 | 77.13197
1354 | 0.8156 | 3.198431 | 77.24607
1357 | 0.8172 | 3.204706 | 77.41722
1357 | 0.8188 | 3.21098 | 77.41722
1360 | 0.8209 | 3.219216 | 77.58837
1363 | 0.8225 | 3.22549 | 77.75952
1364 | 0.8241 | 3.231765 | 77.81657
1366 | 0.8257 | 3.238039 | 77.93067
1368 | 0.8273 | 3.244314 | 78.04477
1370 | 0.8289 | 3.250588 | 78.15887
1372 | 0.8305 | 3.256863 | 78.27297
1373 | 0.8321 | 3.263137 | 78.33002
1376 | 0.8337 | 3.269412 | 78.50118
1378 | 0.8349 | 3.274118 | 78.61528
1381 | 0.8373 | 3.283529 | 78.78643
1382 | 0.8389 | 3.289804 | 78.84348
1384 | 0.8405 | 3.296078 | 78.95758
1387 | 0.8421 | 3.302353 | 79.12873
1390 | 0.8437 | 3.308627 | 79.29988
1391 | 0.8453 | 3.314902 | 79.35693
1393 | 0.8469 | 3.321176 | 79.47103
1396 | 0.8485 | 3.327451 | 79.64218
1398 | 0.8501 | 3.333725 | 79.75628
1400 | 0.852 | 3.341176 | 79.87038
1403 | 0.8538 | 3.348235 | 80.04153
1406 | 0.8554 | 3.35451 | 80.21268
1408 | 0.857 | 3.360784 | 80.32678
1411 | 0.8586 | 3.367059 | 80.49793
1412 | 0.8602 | 3.373333 | 80.55499
1415 | 0.8618 | 3.379608 | 80.72614
1417 | 0.8634 | 3.385882 | 80.84024
1420 | 0.8649 | 3.391765 | 81.01139
1423 | 0.8665 | 3.398039 | 81.18254
1425 | 0.8682 | 3.404706 | 81.29664
1428 | 0.8708 | 3.414902 | 81.46779
1430 | 0.8723 | 3.420784 | 81.58189
1432 | 0.8739 | 3.427059 | 81.69599
1433 | 0.8755 | 3.433333 | 81.75304
1435 | 0.8771 | 3.439608 | 81.86714
1438 | 0.8787 | 3.445882 | 82.03829
1440 | 0.8803 | 3.452157 | 82.15239
1443 | 0.8819 | 3.458431 | 82.32354
1444 | 0.8835 | 3.464706 | 82.38059
1447 | 0.8851 | 3.47098 | 82.55174
1449 | 0.887 | 3.478431 | 82.66585
1451 | 0.8888 | 3.48549 | 82.77995
1454 | 0.8904 | 3.491765 | 82.9511
1455 | 0.892 | 3.498039 | 83.00815
1458 | 0.8935 | 3.503922 | 83.1793
1459 | 0.8951 | 3.510196 | 83.23635
1461 | 0.8967 | 3.516471 | 83.35045
1462 | 0.8983 | 3.522745 | 83.4075
1465 | 0.8999 | 3.52902 | 83.57865
1466 | 0.9015 | 3.535294 | 83.6357
1467 | 0.9032 | 3.541961 | 83.69275
1469 | 0.9053 | 3.550196 | 83.80685
1471 | 0.9068 | 3.556078 | 83.92095
1474 | 0.9084 | 3.562353 | 84.0921
1475 | 0.91 | 3.568627 | 84.14915
1477 | 0.9116 | 3.574902 | 84.26325
1479 | 0.9132 | 3.581176 | 84.37735
1480 | 0.9148 | 3.587451 | 84.4344
1482 | 0.9164 | 3.593725 | 84.5485
1483 | 0.918 | 3.6 | 84.60555
1486 | 0.9201 | 3.608235 | 84.77671
1488 | 0.9218 | 3.614902 | 84.89081
1490 | 0.9232 | 3.620392 | 85.00491
1491 | 0.9248 | 3.626667 | 85.06196
1493 | 0.9264 | 3.632941 | 85.17606
1495 | 0.928 | 3.639216 | 85.29016
1496 | 0.9296 | 3.64549 | 85.34721
1498 | 0.9314 | 3.652549 | 85.46131
1500 | 0.9338 | 3.661961 | 85.57541
1502 | 0.9354 | 3.668235 | 85.68951
1505 | 0.9369 | 3.674118 | 85.86066
1507 | 0.9381 | 3.678824 | 85.97476
1507 | 0.9403 | 3.687451 | 85.97476
1510 | 0.9418 | 3.693333 | 86.14591
1511 | 0.9438 | 3.701176 | 86.20296
1512 | 0.9455 | 3.707843 | 86.26001
1515 | 0.9471 | 3.714118 | 86.43116
1518 | 0.9486 | 3.72 | 86.60231
1519 | 0.9502 | 3.726275 | 86.65936
1520 | 0.9518 | 3.732549 | 86.71641
1522 | 0.9534 | 3.738824 | 86.83052
1525 | 0.955 | 3.745098 | 87.00167
1527 | 0.9565 | 3.75098 | 87.11577
1530 | 0.9585 | 3.758824 | 87.28692
1531 | 0.9603 | 3.765882 | 87.34397
1533 | 0.9619 | 3.772157 | 87.45807
1534 | 0.9635 | 3.778431 | 87.51512
1537 | 0.9651 | 3.784706 | 87.68627
1538 | 0.9667 | 3.79098 | 87.74332
1540 | 0.9683 | 3.797255 | 87.85742
1542 | 0.9699 | 3.803529 | 87.97152
1543 | 0.9715 | 3.809804 | 88.02857
1545 | 0.973 | 3.815686 | 88.14267
1547 | 0.9745 | 3.821569 | 88.25677
1550 | 0.9767 | 3.830196 | 88.42792
1552 | 0.9783 | 3.836471 | 88.54202
1555 | 0.9799 | 3.842745 | 88.71317
1557 | 0.9815 | 3.84902 | 88.82727
1558 | 0.9831 | 3.855294 | 88.88432
1560 | 0.9847 | 3.861569 | 88.99843
1562 | 0.9863 | 3.867843 | 89.11253
1563 | 0.9879 | 3.874118 | 89.16958
1566 | 0.9895 | 3.880392 | 89.34073
1568 | 0.9916 | 3.888627 | 89.45483
1570 | 0.9932 | 3.894902 | 89.56893
1573 | 0.9948 | 3.901176 | 89.74008
1574 | 0.9964 | 3.907451 | 89.79713
1577 | 0.998 | 3.913725 | 89.96828
1577 | 0.9995 | 3.919608 | 89.96828
1580 | 1.002 | 3.929412 | 90.13943
1582 | 1.003 | 3.933333 | 90.25353
1585 | 1.005 | 3.941176 | 90.42468
1587 | 1.006 | 3.945098 | 90.53878
1588 | 1.008 | 3.952941 | 90.59583
1591 | 1.01 | 3.960784 | 90.76698
1593 | 1.011 | 3.964706 | 90.88108
1595 | 1.013 | 3.972549 | 90.99518
1598 | 1.015 | 3.980392 | 91.16634
1600 | 1.016 | 3.984314 | 91.28044
1602 | 1.018 | 3.992157 | 91.39454
1604 | 1.02 | 4 | 91.50864
1607 | 1.021 | 4.003922 | 91.67979
1608 | 1.023 | 4.011765 | 91.73684
1613 | 1.025 | 4.019608 | 92.02209
1614 | 1.026 | 4.023529 | 92.07914
1618 | 1.028 | 4.031373 | 92.30734
1620 | 1.03 | 4.039216 | 92.42144
1622 | 1.031 | 4.043137 | 92.53554
1625 | 1.033 | 4.05098 | 92.70669
1627 | 1.035 | 4.058824 | 92.82079
1630 | 1.036 | 4.062745 | 92.99194
1632 | 1.038 | 4.070588 | 93.10605
1634 | 1.039 | 4.07451 | 93.22015
1637 | 1.041 | 4.082353 | 93.3913
1640 | 1.043 | 4.090196 | 93.56245
1643 | 1.045 | 4.098039 | 93.7336
1644 | 1.047 | 4.105882 | 93.79065
1647 | 1.048 | 4.109804 | 93.9618
1650 | 1.049 | 4.113725 | 94.13295
1653 | 1.051 | 4.121569 | 94.3041
1655 | 1.053 | 4.129412 | 94.4182
1658 | 1.055 | 4.137255 | 94.58935
1662 | 1.056 | 4.141176 | 94.81755
1665 | 1.058 | 4.14902 | 94.9887
1667 | 1.06 | 4.156863 | 95.1028
1670 | 1.061 | 4.160784 | 95.27396
1672 | 1.062 | 4.164706 | 95.38806
1675 | 1.064 | 4.172549 | 95.55921
1678 | 1.066 | 4.180392 | 95.73036
1680 | 1.068 | 4.188235 | 95.84446
1683 | 1.069 | 4.192157 | 96.01561
1685 | 1.071 | 4.2 | 96.12971
1688 | 1.073 | 4.207843 | 96.30086
1692 | 1.074 | 4.211765 | 96.52906
1695 | 1.076 | 4.219608 | 96.70021
1697 | 1.077 | 4.223529 | 96.81431
1699 | 1.079 | 4.231373 | 96.92841
1702 | 1.081 | 4.239216 | 97.09956
1704 | 1.082 | 4.243137 | 97.21366
1707 | 1.084 | 4.25098 | 97.38482
1709 | 1.086 | 4.258824 | 97.49892
1713 | 1.088 | 4.266667 | 97.72712
1716 | 1.089 | 4.270588 | 97.89827
1718 | 1.091 | 4.278431 | 98.01237
1719 | 1.093 | 4.286275 | 98.06942
1722 | 1.094 | 4.290196 | 98.24057
1725 | 1.096 | 4.298039 | 98.41172
1727 | 1.098 | 4.305882 | 98.52582
1730 | 1.099 | 4.309804 | 98.69697
1733 | 1.101 | 4.317647 | 98.86812
1735 | 1.102 | 4.321569 | 98.98222
1738 | 1.104 | 4.329412 | 99.15337
1741 | 1.106 | 4.337255 | 99.32452
1743 | 1.107 | 4.341176 | 99.43863
1746 | 1.109 | 4.34902 | 99.60978
1748 | 1.111 | 4.356863 | 99.72388
1751 | 1.112 | 4.360784 | 99.89503
1753 | 1.114 | 4.368627 | 100.0091
1755 | 1.116 | 4.376471 | 100.1232
1758 | 1.118 | 4.384314 | 100.2944
1762 | 1.119 | 4.388235 | 100.5226
1765 | 1.121 | 4.396078 | 100.6937
1769 | 1.122 | 4.4 | 100.9219
1771 | 1.124 | 4.407843 | 101.036
1774 | 1.126 | 4.415686 | 101.2072
1777 | 1.127 | 4.419608 | 101.3783
1779 | 1.129 | 4.427451 | 101.4924
1782 | 1.131 | 4.435294 | 101.6636
1785 | 1.132 | 4.439216 | 101.8347
1788 | 1.134 | 4.447059 | 102.0059
1790 | 1.136 | 4.454902 | 102.12
1793 | 1.138 | 4.462745 | 102.2911
1795 | 1.139 | 4.466667 | 102.4052
1798 | 1.141 | 4.47451 | 102.5764
1800 | 1.142 | 4.478431 | 102.6905
1803 | 1.144 | 4.486275 | 102.8616
1806 | 1.145 | 4.490196 | 103.0328
1808 | 1.148 | 4.501961 | 103.1469
1810 | 1.149 | 4.505882 | 103.261
1812 | 1.15 | 4.509804 | 103.3751
1815 | 1.152 | 4.517647 | 103.5462
1818 | 1.154 | 4.52549 | 103.7174
1822 | 1.156 | 4.533333 | 103.9456
1823 | 1.158 | 4.541176 | 104.0026
1827 | 1.159 | 4.545098 | 104.2308
1828 | 1.161 | 4.552941 | 104.2879
1832 | 1.162 | 4.556863 | 104.5161
1833 | 1.164 | 4.564706 | 104.5731
1835 | 1.166 | 4.572549 | 104.6873
1838 | 1.167 | 4.576471 | 104.8584
1841 | 1.169 | 4.584314 | 105.0296
1844 | 1.17 | 4.588235 | 105.2007
1847 | 1.172 | 4.596078 | 105.3719
1848 | 1.174 | 4.603922 | 105.4289
1852 | 1.176 | 4.611765 | 105.6571
1853 | 1.178 | 4.619608 | 105.7142
1855 | 1.179 | 4.623529 | 105.8283
1858 | 1.181 | 4.631373 | 105.9994
1860 | 1.182 | 4.635294 | 106.1135
1863 | 1.184 | 4.643137 | 106.2847
1865 | 1.186 | 4.65098 | 106.3988
1867 | 1.187 | 4.654902 | 106.5129
1870 | 1.189 | 4.662745 | 106.684
1873 | 1.19 | 4.666667 | 106.8552
1875 | 1.192 | 4.67451 | 106.9693
1877 | 1.194 | 4.682353 | 107.0834
1880 | 1.195 | 4.686275 | 107.2545
1882 | 1.197 | 4.694118 | 107.3686
1885 | 1.199 | 4.701961 | 107.5398
1887 | 1.201 | 4.709804 | 107.6539
1888 | 1.202 | 4.713725 | 107.7109
1892 | 1.204 | 4.721569 | 107.9391
1893 | 1.206 | 4.729412 | 107.9962
1895 | 1.207 | 4.733333 | 108.1103
1898 | 1.209 | 4.741176 | 108.2814
1902 | 1.21 | 4.745098 | 108.5096
1903 | 1.212 | 4.752941 | 108.5667
1906 | 1.214 | 4.760784 | 108.7378
1908 | 1.215 | 4.764706 | 108.8519
1910 | 1.217 | 4.772549 | 108.966
1912 | 1.218 | 4.776471 | 109.0801
1915 | 1.22 | 4.784314 | 109.2513
1918 | 1.222 | 4.792157 | 109.4224
1919 | 1.224 | 4.8 | 109.4795
1922 | 1.226 | 4.807843 | 109.6506
1924 | 1.227 | 4.811765 | 109.7647
1927 | 1.229 | 4.819608 | 109.9359
1930 | 1.23 | 4.823529 | 110.107
1933 | 1.232 | 4.831373 | 110.2782
1934 | 1.233 | 4.835294 | 110.3352
1937 | 1.235 | 4.843137 | 110.5064
1938 | 1.237 | 4.85098 | 110.5634
1941 | 1.239 | 4.858824 | 110.7346
1943 | 1.24 | 4.862745 | 110.8487
1946 | 1.242 | 4.870588 | 111.0198
1950 | 1.244 | 4.878431 | 111.248
1952 | 1.245 | 4.882353 | 111.3621
1955 | 1.247 | 4.890196 | 111.5333
1956 | 1.249 | 4.898039 | 111.5903
1958 | 1.25 | 4.901961 | 111.7044
1960 | 1.252 | 4.909804 | 111.8185
1963 | 1.254 | 4.917647 | 111.9897
1965 | 1.255 | 4.921569 | 112.1038
1969 | 1.257 | 4.929412 | 112.332
1972 | 1.258 | 4.933333 | 112.5031
1975 | 1.26 | 4.941176 | 112.6743
1977 | 1.262 | 4.94902 | 112.7884
1980 | 1.264 | 4.956863 | 112.9595
1982 | 1.265 | 4.960784 | 113.0736
1985 | 1.267 | 4.968627 | 113.2448
1988 | 1.268 | 4.972549 | 113.4159
1991 | 1.27 | 4.980392 | 113.5871
1993 | 1.272 | 4.988235 | 113.7012
1997 | 1.273 | 4.992157 | 113.9294
2000 | 1.275 | 5 | 114.1005
2002 | 1.277 | 5.007843 | 114.2146
2005 | 1.278 | 5.011765 | 114.3858
2007 | 1.28 | 5.019608 | 114.4999
2010 | 1.282 | 5.027451 | 114.671
2013 | 1.284 | 5.035294 | 114.8422
2015 | 1.285 | 5.039216 | 114.9563
2018 | 1.287 | 5.047059 | 115.1275
2021 | 1.289 | 5.054902 | 115.2986
2024 | 1.29 | 5.058824 | 115.4698
2027 | 1.292 | 5.066667 | 115.6409
2029 | 1.293 | 5.070588 | 115.755
2032 | 1.295 | 5.078431 | 115.9262
2034 | 1.297 | 5.086275 | 116.0403
2037 | 1.298 | 5.090196 | 116.2114
2040 | 1.3 | 5.098039 | 116.3826
2043 | 1.302 | 5.105882 | 116.5537
2046 | 1.303 | 5.109804 | 116.7249
2048 | 1.305 | 5.117647 | 116.839
2052 | 1.307 | 5.12549 | 117.0672
2053 | 1.309 | 5.133333 | 117.1242
2057 | 1.31 | 5.137255 | 117.3524
2060 | 1.312 | 5.145098 | 117.5236
2062 | 1.313 | 5.14902 | 117.6377
2067 | 1.315 | 5.156863 | 117.9229
2069 | 1.317 | 5.164706 | 118.037
2072 | 1.318 | 5.168627 | 118.2082
2074 | 1.32 | 5.176471 | 118.3223
2078 | 1.322 | 5.184314 | 118.5505
2080 | 1.323 | 5.188235 | 118.6646
2083 | 1.325 | 5.196078 | 118.8357
2087 | 1.327 | 5.203922 | 119.0639
2090 | 1.328 | 5.207843 | 119.2351
2092 | 1.33 | 5.215686 | 119.3492
2095 | 1.332 | 5.223529 | 119.5203
2098 | 1.333 | 5.227451 | 119.6915
2102 | 1.335 | 5.235294 | 119.9197
2104 | 1.337 | 5.243137 | 120.0338
2106 | 1.339 | 5.25098 | 120.1479
2109 | 1.34 | 5.254902 | 120.319
2112 | 1.342 | 5.262745 | 120.4902
2115 | 1.343 | 5.266667 | 120.6613
2117 | 1.345 | 5.27451 | 120.7754
2120 | 1.346 | 5.278431 | 120.9466
2123 | 1.348 | 5.286275 | 121.1177
2126 | 1.35 | 5.294118 | 121.2889
2128 | 1.352 | 5.301961 | 121.403
2131 | 1.353 | 5.305882 | 121.5741
2135 | 1.355 | 5.313725 | 121.8023
2138 | 1.356 | 5.317647 | 121.9735
2140 | 1.358 | 5.32549 | 122.0876
2143 | 1.36 | 5.333333 | 122.2587
2146 | 1.362 | 5.341176 | 122.4299
2148 | 1.363 | 5.345098 | 122.544
2152 | 1.365 | 5.352941 | 122.7722
2154 | 1.366 | 5.356863 | 122.8863
2157 | 1.368 | 5.364706 | 123.0574
2160 | 1.37 | 5.372549 | 123.2286
2162 | 1.372 | 5.380392 | 123.3427
2165 | 1.373 | 5.384314 | 123.5138
2167 | 1.374 | 5.388235 | 123.6279
2170 | 1.376 | 5.396078 | 123.7991
2173 | 1.378 | 5.403922 | 123.9702
2177 | 1.38 | 5.411765 | 124.1984
2181 | 1.381 | 5.415686 | 124.4266
2183 | 1.383 | 5.423529 | 124.5407
2186 | 1.385 | 5.431373 | 124.7119
2190 | 1.386 | 5.435294 | 124.9401
2193 | 1.388 | 5.443137 | 125.1112
2197 | 1.39 | 5.45098 | 125.3394
2199 | 1.391 | 5.454902 | 125.4535
2202 | 1.393 | 5.462745 | 125.6247
2205 | 1.395 | 5.470588 | 125.7959
2208 | 1.397 | 5.478431 | 125.967
2211 | 1.398 | 5.482353 | 126.1382
2213 | 1.4 | 5.490196 | 126.2523
2216 | 1.401 | 5.494118 | 126.4234
2218 | 1.403 | 5.501961 | 126.5375
2223 | 1.405 | 5.509804 | 126.8228
2225 | 1.406 | 5.513725 | 126.9369
2228 | 1.408 | 5.521569 | 127.108
2231 | 1.41 | 5.529412 | 127.2792
2234 | 1.411 | 5.533333 | 127.4503
2236 | 1.413 | 5.541176 | 127.5644
2239 | 1.414 | 5.545098 | 127.7356
2243 | 1.416 | 5.552941 | 127.9638
2246 | 1.418 | 5.560784 | 128.1349
2248 | 1.42 | 5.568627 | 128.249
2251 | 1.421 | 5.572549 | 128.4202
2255 | 1.423 | 5.580392 | 128.6484
2257 | 1.424 | 5.584314 | 128.7625
2260 | 1.427 | 5.596078 | 128.9336
2263 | 1.428 | 5.6 | 129.1048
2266 | 1.43 | 5.607843 | 129.2759
2270 | 1.431 | 5.611765 | 129.5041
2273 | 1.433 | 5.619608 | 129.6753
2277 | 1.435 | 5.627451 | 129.9035
2280 | 1.436 | 5.631373 | 130.0746
2283 | 1.438 | 5.639216 | 130.2458
2285 | 1.44 | 5.647059 | 130.3599
2288 | 1.441 | 5.65098 | 130.531
2291 | 1.443 | 5.658824 | 130.7022
2293 | 1.444 | 5.662745 | 130.8163
2298 | 1.447 | 5.67451 | 131.1015
2300 | 1.448 | 5.678431 | 131.2156
2303 | 1.45 | 5.686275 | 131.3868
2307 | 1.451 | 5.690196 | 131.615
2310 | 1.453 | 5.698039 | 131.7861
2312 | 1.454 | 5.701961 | 131.9002
2315 | 1.456 | 5.709804 | 132.0714
2318 | 1.457 | 5.713725 | 132.2425
2321 | 1.46 | 5.72549 | 132.4137
2323 | 1.461 | 5.729412 | 132.5278
2328 | 1.463 | 5.737255 | 132.813
2330 | 1.464 | 5.741176 | 132.9271
2333 | 1.466 | 5.74902 | 133.0983
2335 | 1.468 | 5.756863 | 133.2124
2338 | 1.469 | 5.760784 | 133.3835
2342 | 1.471 | 5.768627 | 133.6117
2345 | 1.473 | 5.776471 | 133.7829
2347 | 1.474 | 5.780392 | 133.897
2350 | 1.476 | 5.788235 | 134.0681
2353 | 1.478 | 5.796078 | 134.2393
2357 | 1.479 | 5.8 | 134.4675
2360 | 1.481 | 5.807843 | 134.6386
2362 | 1.482 | 5.811765 | 134.7527
2365 | 1.484 | 5.819608 | 134.9239
2368 | 1.486 | 5.827451 | 135.095
2372 | 1.488 | 5.835294 | 135.3232
2374 | 1.489 | 5.839216 | 135.4373
2377 | 1.491 | 5.847059 | 135.6085
2381 | 1.493 | 5.854902 | 135.8367
2385 | 1.494 | 5.858824 | 136.0649
2387 | 1.496 | 5.866667 | 136.179
2390 | 1.498 | 5.87451 | 136.3502
2392 | 1.499 | 5.878431 | 136.4643
2396 | 1.501 | 5.886275 | 136.6925
2399 | 1.502 | 5.890196 | 136.8636
2402 | 1.504 | 5.898039 | 137.0348
2406 | 1.506 | 5.905882 | 137.263
2410 | 1.508 | 5.913725 | 137.4912
2413 | 1.51 | 5.921569 | 137.6623
2417 | 1.511 | 5.92549 | 137.8905
2419 | 1.513 | 5.933333 | 138.0046
2421 | 1.514 | 5.937255 | 138.1187
2424 | 1.516 | 5.945098 | 138.2899
2427 | 1.518 | 5.952941 | 138.461
2430 | 1.519 | 5.956863 | 138.6322
2433 | 1.521 | 5.964706 | 138.8033
2437 | 1.522 | 5.968627 | 139.0315
2440 | 1.524 | 5.976471 | 139.2027
2442 | 1.526 | 5.984314 | 139.3168
2445 | 1.527 | 5.988235 | 139.4879
2447 | 1.529 | 5.996078 | 139.602
2451 | 1.531 | 6.003922 | 139.8302
2453 | 1.532 | 6.007843 | 139.9443
2458 | 1.534 | 6.015686 | 140.2296
2460 | 1.536 | 6.023529 | 140.3437
2465 | 1.538 | 6.031373 | 140.6289
2467 | 1.539 | 6.035294 | 140.743
2470 | 1.541 | 6.043137 | 140.9142
2472 | 1.542 | 6.047059 | 141.0283
2475 | 1.544 | 6.054902 | 141.1994
2477 | 1.545 | 6.058824 | 141.3135
2481 | 1.547 | 6.066667 | 141.5417
2483 | 1.549 | 6.07451 | 141.6558
2487 | 1.551 | 6.082353 | 141.884
2490 | 1.552 | 6.086275 | 142.0552
2493 | 1.554 | 6.094118 | 142.2263
2495 | 1.556 | 6.101961 | 142.3404
2499 | 1.558 | 6.109804 | 142.5686
2502 | 1.559 | 6.113725 | 142.7398
2505 | 1.561 | 6.121569 | 142.9109
2507 | 1.562 | 6.12549 | 143.025
2511 | 1.564 | 6.133333 | 143.2532
2515 | 1.566 | 6.141176 | 143.4814
2517 | 1.567 | 6.145098 | 143.5955
2520 | 1.569 | 6.152941 | 143.7667
2523 | 1.571 | 6.160784 | 143.9378
2525 | 1.572 | 6.164706 | 144.0519
2528 | 1.574 | 6.172549 | 144.2231
2532 | 1.576 | 6.180392 | 144.4513
2534 | 1.577 | 6.184314 | 144.5654
2537 | 1.579 | 6.192157 | 144.7365
2541 | 1.581 | 6.2 | 144.9647
2543 | 1.582 | 6.203922 | 145.0788
2546 | 1.584 | 6.211765 | 145.25
2548 | 1.586 | 6.219608 | 145.3641
2551 | 1.587 | 6.223529 | 145.5352
2555 | 1.589 | 6.231373 | 145.7634
2558 | 1.591 | 6.239216 | 145.9346
2560 | 1.592 | 6.243137 | 146.0487
2563 | 1.594 | 6.25098 | 146.2198
2567 | 1.595 | 6.254902 | 146.4481
2569 | 1.597 | 6.262745 | 146.5622
2573 | 1.599 | 6.270588 | 146.7904
2575 | 1.601 | 6.278431 | 146.9045
2578 | 1.602 | 6.282353 | 147.0756
2580 | 1.604 | 6.290196 | 147.1897
2583 | 1.606 | 6.298039 | 147.3609
2585 | 1.607 | 6.301961 | 147.475
2590 | 1.609 | 6.309804 | 147.7602
2592 | 1.61 | 6.313725 | 147.8743
2595 | 1.612 | 6.321569 | 148.0455
2597 | 1.614 | 6.329412 | 148.1596
2600 | 1.616 | 6.337255 | 148.3307
2603 | 1.617 | 6.341176 | 148.5019
2606 | 1.618 | 6.345098 | 148.673
2608 | 1.62 | 6.352941 | 148.7871
2612 | 1.622 | 6.360784 | 149.0153
2613 | 1.624 | 6.368627 | 149.0724
2614 | 1.626 | 6.376471 | 149.1294
2604 | 1.627 | 6.380392 | 148.5589
2595 | 1.629 | 6.388235 | 148.0455
2586 | 1.63 | 6.392157 | 147.532
2588 | 1.632 | 6.4 | 147.6461
2594 | 1.634 | 6.407843 | 147.9884
2599 | 1.635 | 6.411765 | 148.2737
2603 | 1.637 | 6.419608 | 148.5019
2607 | 1.638 | 6.423529 | 148.7301
2610 | 1.64 | 6.431373 | 148.9012
2614 | 1.642 | 6.439216 | 149.1294
2618 | 1.644 | 6.447059 | 149.3576
2621 | 1.646 | 6.454902 | 149.5288
2623 | 1.647 | 6.458824 | 149.6429
2624 | 1.649 | 6.466667 | 149.6999
2623 | 1.651 | 6.47451 | 149.6429
2619 | 1.652 | 6.478431 | 149.4147
2595 | 1.654 | 6.486275 | 148.0455
1825 | 1.656 | 6.494118 | 104.1167
-5 | 1.659 | 6.505882 | -0.2852514

## Specimen_L2
Force (N) | Position (mm) | Strain [%] | Stress [MPa]
0 | 0 | 0 | 0
0.7379 | 0.001 | 0.003891051 | 0.0420974
2.102 | 0.002261 | 0.008797665 | 0.1199197
3.333 | 0.005081 | 0.01977043 | 0.1901486
4.846 | 0.006908 | 0.02687938 | 0.2764656
5 | 0.008878 | 0.03454475 | 0.2852514
5 | 0.011 | 0.04280156 | 0.2852514
5 | 0.01291 | 0.05023346 | 0.2852514
6.667 | 0.01431 | 0.05568093 | 0.3803542
6.667 | 0.01685 | 0.0655642 | 0.3803542
6.667 | 0.01856 | 0.0722179 | 0.3803542
6.667 | 0.02026 | 0.07883268 | 0.3803542
5 | 0.022 | 0.08560311 | 0.2852514
5 | 0.02462 | 0.09579767 | 0.2852514
5 | 0.02643 | 0.1028405 | 0.2852514
5 | 0.02791 | 0.1085992 | 0.2852514
5 | 0.03024 | 0.1176654 | 0.2852514
5 | 0.03155 | 0.1227626 | 0.2852514
5 | 0.03336 | 0.1298054 | 0.2852514
6.667 | 0.03538 | 0.1376654 | 0.3803542
6.667 | 0.038 | 0.1478599 | 0.3803542
7.199 | 0.03932 | 0.1529961 | 0.4107049
7.247 | 0.04165 | 0.1620623 | 0.4134433
7.24 | 0.04334 | 0.1686381 | 0.413044
8.333 | 0.04481 | 0.174358 | 0.4753999
8.333 | 0.0472 | 0.1836576 | 0.4753999
8.333 | 0.049 | 0.1906615 | 0.4753999
8.333 | 0.051 | 0.1984436 | 0.4753999
10 | 0.053 | 0.2062257 | 0.5705027
10.64 | 0.05438 | 0.2115953 | 0.6070149
11.67 | 0.05671 | 0.2206615 | 0.6657767
11.67 | 0.05803 | 0.2257977 | 0.6657767
13.07 | 0.05984 | 0.2328405 | 0.7456471
13.85 | 0.06231 | 0.2424514 | 0.7901463
15.81 | 0.06397 | 0.2489105 | 0.9019648
17.6 | 0.066 | 0.2568093 | 1.004085
18.79 | 0.068 | 0.2645914 | 1.071975
21.63 | 0.06998 | 0.2722957 | 1.233997
22.83 | 0.0717 | 0.2789883 | 1.302458
25 | 0.07342 | 0.2856809 | 1.426257
26.9 | 0.07514 | 0.2923735 | 1.534652
30 | 0.077 | 0.2996109 | 1.711508
33.13 | 0.079 | 0.307393 | 1.890076
35 | 0.081 | 0.3151751 | 1.99676
38.87 | 0.083 | 0.3229572 | 2.217544
41.67 | 0.08504 | 0.3308949 | 2.377285
44.52 | 0.087 | 0.3385214 | 2.539878
46.67 | 0.089 | 0.3463035 | 2.662536
50 | 0.091 | 0.3540856 | 2.852514
53.09 | 0.09285 | 0.361284 | 3.028799
55 | 0.09457 | 0.3679767 | 3.137765
58.33 | 0.096 | 0.3735409 | 3.327742
63.33 | 0.09833 | 0.382607 | 3.612994
69.66 | 0.1 | 0.3891051 | 3.974122
75.6 | 0.102 | 0.3968872 | 4.313001
81.37 | 0.1038 | 0.4038911 | 4.642181
88.33 | 0.106 | 0.4124514 | 5.039251
94.58 | 0.1077 | 0.4190661 | 5.395815
100.3 | 0.1092 | 0.4249027 | 5.722142
106.7 | 0.1117 | 0.4346304 | 6.087264
114.1 | 0.113 | 0.4396887 | 6.509436
121.5 | 0.1149 | 0.4470817 | 6.931608
128.3 | 0.117 | 0.4552529 | 7.31955
136.5 | 0.119 | 0.463035 | 7.787362
143.9 | 0.121 | 0.4708171 | 8.209534
151.4 | 0.1228 | 0.477821 | 8.637411
159.2 | 0.125 | 0.4863813 | 9.082403
168.4 | 0.1265 | 0.4922179 | 9.607266
176.3 | 0.1284 | 0.4996109 | 10.05796
182.9 | 0.1308 | 0.5089494 | 10.43449
191.1 | 0.1325 | 0.5155642 | 10.90231
197.9 | 0.1344 | 0.5229572 | 11.29025
204.2 | 0.1362 | 0.5299611 | 11.64967
211.7 | 0.138 | 0.536965 | 12.07754
219.4 | 0.1398 | 0.5439689 | 12.51683
227.2 | 0.1417 | 0.5513619 | 12.96182
234.9 | 0.1435 | 0.5583658 | 13.40111
242.6 | 0.1453 | 0.5653696 | 13.8404
249.1 | 0.1477 | 0.5747082 | 14.21122
257.2 | 0.1494 | 0.581323 | 14.67333
265.8 | 0.1512 | 0.5883268 | 15.16396
272 | 0.1531 | 0.5957198 | 15.51767
279.6 | 0.1549 | 0.6027237 | 15.95126
286.2 | 0.1567 | 0.6097276 | 16.32779
293.4 | 0.1585 | 0.6167315 | 16.73855
301.7 | 0.1603 | 0.6237354 | 17.21207
310.6 | 0.1622 | 0.6311284 | 17.71981
318.2 | 0.1645 | 0.6400778 | 18.1534
326.5 | 0.1663 | 0.6470817 | 18.62691
333.9 | 0.1681 | 0.6540856 | 19.04909
341.5 | 0.1699 | 0.6610895 | 19.48267
349.2 | 0.1718 | 0.6684825 | 19.92196
357 | 0.1736 | 0.6754864 | 20.36695
364.7 | 0.1754 | 0.6824903 | 20.80623
372.4 | 0.1782 | 0.6933852 | 21.24552
380.2 | 0.1801 | 0.7007782 | 21.69051
387.7 | 0.1816 | 0.7066148 | 22.11839
395.9 | 0.1832 | 0.7128405 | 22.5862
403.4 | 0.185 | 0.7198444 | 23.01408
412.5 | 0.1868 | 0.7268482 | 23.53324
419.9 | 0.1887 | 0.7342412 | 23.95541
426.6 | 0.1915 | 0.7451362 | 24.33765
434.2 | 0.1933 | 0.7521401 | 24.77123
442.2 | 0.1951 | 0.759144 | 25.22763
449.8 | 0.1969 | 0.7661479 | 25.66121
458.7 | 0.1986 | 0.7727626 | 26.16896
467 | 0.2011 | 0.7824903 | 26.64248
474.6 | 0.2029 | 0.7894942 | 27.07606
482.4 | 0.2047 | 0.7964981 | 27.52105
489.3 | 0.2065 | 0.8035019 | 27.9147
496.7 | 0.2083 | 0.8105058 | 28.33687
504.2 | 0.2102 | 0.8178988 | 28.76475
513.3 | 0.212 | 0.8249027 | 29.2839
522.4 | 0.2138 | 0.8319066 | 29.80306
529.8 | 0.2155 | 0.8385214 | 30.22523
539.7 | 0.2179 | 0.8478599 | 30.79003
547.2 | 0.2198 | 0.8552529 | 31.21791
554.6 | 0.2216 | 0.8622568 | 31.64008
562.1 | 0.2234 | 0.8692607 | 32.06796
569 | 0.2254 | 0.8770428 | 32.46161
576.8 | 0.2275 | 0.885214 | 32.9066
584.6 | 0.2294 | 0.892607 | 33.35159
592.3 | 0.2312 | 0.8996109 | 33.79088
600 | 0.233 | 0.9066148 | 34.23016
607.8 | 0.2348 | 0.9136187 | 34.67516
615.9 | 0.237 | 0.922179 | 35.13726
624 | 0.2385 | 0.9280156 | 35.59937
631 | 0.2403 | 0.9350195 | 35.99872
638.7 | 0.2421 | 0.9420233 | 36.43801
644.8 | 0.2439 | 0.9490272 | 36.78602
652.1 | 0.2458 | 0.9564202 | 37.20248
658.6 | 0.2476 | 0.9634241 | 37.57331
665.3 | 0.2494 | 0.970428 | 37.95555
672.9 | 0.2518 | 0.9797665 | 38.38913
682.7 | 0.2535 | 0.9863813 | 38.94822
689.5 | 0.2554 | 0.9937743 | 39.33616
695.9 | 0.2572 | 1.000778 | 39.70128
703.3 | 0.259 | 1.007782 | 40.12346
709.3 | 0.2608 | 1.014786 | 40.46576
717.1 | 0.263 | 1.023346 | 40.91075
723.2 | 0.2649 | 1.030739 | 41.25876
730.9 | 0.2673 | 1.040078 | 41.69804
738.8 | 0.2688 | 1.045914 | 42.14874
746.4 | 0.271 | 1.054475 | 42.58232
752.9 | 0.2725 | 1.060311 | 42.95315
758.6 | 0.275 | 1.070039 | 43.27834
766.3 | 0.2759 | 1.073541 | 43.71762
772.3 | 0.2777 | 1.080545 | 44.05993
778.4 | 0.2805 | 1.09144 | 44.40793
784.5 | 0.2823 | 1.098444 | 44.75594
790.5 | 0.2842 | 1.105837 | 45.09824
797 | 0.2857 | 1.111673 | 45.46907
804.3 | 0.2883 | 1.12179 | 45.88553
812.1 | 0.2891 | 1.124903 | 46.33053
818.1 | 0.2919 | 1.135798 | 46.67283
824.2 | 0.2938 | 1.143191 | 47.02083
830.3 | 0.2956 | 1.150195 | 47.36884
834.7 | 0.2974 | 1.157198 | 47.61986
840.7 | 0.2992 | 1.164202 | 47.96216
846.8 | 0.301 | 1.171206 | 48.31017
853.2 | 0.3026 | 1.177432 | 48.67529
859 | 0.3052 | 1.187549 | 49.00618
865 | 0.307 | 1.194553 | 49.34849
869.4 | 0.3078 | 1.197665 | 49.59951
875.5 | 0.3106 | 1.20856 | 49.94751
881.1 | 0.3128 | 1.217121 | 50.267
887.6 | 0.314 | 1.22179 | 50.63782
892 | 0.3166 | 1.231907 | 50.88884
898.1 | 0.3184 | 1.238911 | 51.23685
902.6 | 0.3202 | 1.245914 | 51.49358
908.8 | 0.3223 | 1.254086 | 51.84729
913 | 0.3244 | 1.262257 | 52.0869
917.4 | 0.3262 | 1.269261 | 52.33792
921.7 | 0.328 | 1.276265 | 52.58324
924.7 | 0.3298 | 1.283268 | 52.75439
930.6 | 0.3317 | 1.290661 | 53.09098
935 | 0.3335 | 1.297665 | 53.342
940.5 | 0.3353 | 1.304669 | 53.65578
945.3 | 0.3371 | 1.311673 | 53.92962
950.1 | 0.3391 | 1.319455 | 54.20346
954.3 | 0.3413 | 1.328016 | 54.44308
958.5 | 0.3431 | 1.335019 | 54.68269
961.5 | 0.3449 | 1.342023 | 54.85384
964.6 | 0.3467 | 1.349027 | 55.03069
967.6 | 0.3486 | 1.35642 | 55.20184
972.3 | 0.3504 | 1.363424 | 55.46998
975 | 0.3522 | 1.370428 | 55.62402
978.4 | 0.354 | 1.377432 | 55.81799
980.7 | 0.3559 | 1.384825 | 55.9492
985.3 | 0.3582 | 1.393774 | 56.21163
988.3 | 0.36 | 1.400778 | 56.38278
992.2 | 0.3623 | 1.409728 | 56.60528
995.2 | 0.364 | 1.416342 | 56.77643
998.2 | 0.3649 | 1.419844 | 56.94758
1001 | 0.3678 | 1.431128 | 57.10732
1004 | 0.3696 | 1.438132 | 57.27847
1007 | 0.3714 | 1.445136 | 57.44962
1010 | 0.3729 | 1.450973 | 57.62078
1013 | 0.3755 | 1.461089 | 57.79193
1017 | 0.377 | 1.466926 | 58.02013
1019 | 0.3784 | 1.472374 | 58.13423
1023 | 0.381 | 1.48249 | 58.36243
1026 | 0.3828 | 1.489494 | 58.53358
1029 | 0.3846 | 1.496498 | 58.70473
1032 | 0.3865 | 1.503891 | 58.87588
1035 | 0.3883 | 1.510895 | 59.04703
1038 | 0.3898 | 1.516732 | 59.21818
1041 | 0.3924 | 1.526848 | 59.38933
1044 | 0.3942 | 1.533852 | 59.56048
1048 | 0.3961 | 1.541245 | 59.78869
1051 | 0.3979 | 1.548249 | 59.95984
1053 | 0.3997 | 1.555253 | 60.07394
1056 | 0.4015 | 1.562257 | 60.24509
1059 | 0.4033 | 1.569261 | 60.41624
1062 | 0.4052 | 1.576654 | 60.58739
1064 | 0.4075 | 1.585603 | 60.70149
1067 | 0.4093 | 1.592607 | 60.87264
1069 | 0.4111 | 1.599611 | 60.98674
1072 | 0.4129 | 1.606615 | 61.15789
1073 | 0.4148 | 1.614008 | 61.21494
1076 | 0.4166 | 1.621012 | 61.38609
1077 | 0.4184 | 1.628016 | 61.44314
1080 | 0.4202 | 1.635019 | 61.61429
1083 | 0.422 | 1.642023 | 61.78545
1084 | 0.4243 | 1.650973 | 61.8425
1087 | 0.4262 | 1.658366 | 62.01365
1088 | 0.428 | 1.66537 | 62.0707
1091 | 0.4298 | 1.672374 | 62.24185
1094 | 0.4317 | 1.679767 | 62.413
1096 | 0.4335 | 1.68677 | 62.5271
1098 | 0.4353 | 1.693774 | 62.6412
1100 | 0.4372 | 1.701167 | 62.7553
1103 | 0.4399 | 1.711673 | 62.92645
1106 | 0.4416 | 1.718288 | 63.0976
1107 | 0.4431 | 1.724125 | 63.15465
1110 | 0.4449 | 1.731128 | 63.3258
1112 | 0.4467 | 1.738132 | 63.4399
1114 | 0.4485 | 1.745136 | 63.554
1117 | 0.4503 | 1.75214 | 63.72515
1119 | 0.4522 | 1.759533 | 63.83926
1120 | 0.455 | 1.770428 | 63.89631
1123 | 0.4568 | 1.777432 | 64.06746
1125 | 0.4585 | 1.784047 | 64.18156
1127 | 0.46 | 1.789883 | 64.29566
1128 | 0.4618 | 1.796887 | 64.35271
1131 | 0.4642 | 1.806226 | 64.52386
1132 | 0.466 | 1.81323 | 64.58091
1135 | 0.4682 | 1.82179 | 64.75206
1137 | 0.4701 | 1.829183 | 64.86616
1138 | 0.4719 | 1.836187 | 64.92321
1141 | 0.4737 | 1.843191 | 65.09436
1142 | 0.4754 | 1.849805 | 65.15141
1145 | 0.4777 | 1.858755 | 65.32256
1148 | 0.479 | 1.863813 | 65.49371
1149 | 0.481 | 1.871595 | 65.55076
1151 | 0.4833 | 1.880545 | 65.66486
1154 | 0.4851 | 1.887549 | 65.83601
1157 | 0.4869 | 1.894553 | 66.00717
1158 | 0.4888 | 1.901946 | 66.06422
1160 | 0.4906 | 1.908949 | 66.17832
1162 | 0.4923 | 1.915564 | 66.29242
1165 | 0.4945 | 1.924125 | 66.46357
1167 | 0.4965 | 1.931907 | 66.57767
1168 | 0.4979 | 1.937354 | 66.63472
1170 | 0.4997 | 1.944358 | 66.74882
1172 | 0.502 | 1.953307 | 66.86292
1173 | 0.504 | 1.961089 | 66.91997
1175 | 0.5061 | 1.969261 | 67.03407
1177 | 0.508 | 1.976654 | 67.14817
1177 | 0.5098 | 1.983658 | 67.14817
1178 | 0.5114 | 1.989883 | 67.20522
1180 | 0.5139 | 1.999611 | 67.31932
1180 | 0.5157 | 2.006615 | 67.31932
1182 | 0.5171 | 2.012062 | 67.43342
1183 | 0.5189 | 2.019066 | 67.49047
1185 | 0.5207 | 2.02607 | 67.60457
1185 | 0.5225 | 2.033074 | 67.60457
1186 | 0.5243 | 2.040078 | 67.66162
1187 | 0.5272 | 2.051362 | 67.71867
1188 | 0.5287 | 2.057198 | 67.77572
1190 | 0.5303 | 2.063424 | 67.88982
1193 | 0.5326 | 2.072374 | 68.06098
1193 | 0.5344 | 2.079377 | 68.06098
1195 | 0.5363 | 2.08677 | 68.17508
1197 | 0.5381 | 2.093774 | 68.28918
1198 | 0.5399 | 2.100778 | 68.34623
1200 | 0.5417 | 2.107782 | 68.46033
1203 | 0.5436 | 2.115175 | 68.63148
1204 | 0.5455 | 2.122568 | 68.68853
1206 | 0.5477 | 2.131128 | 68.80263
1208 | 0.5495 | 2.138132 | 68.91673
1211 | 0.5513 | 2.145136 | 69.08788
1212 | 0.5531 | 2.15214 | 69.14493
1215 | 0.5555 | 2.161479 | 69.31608
1217 | 0.5573 | 2.168482 | 69.43018
1219 | 0.5591 | 2.175486 | 69.54428
1220 | 0.5609 | 2.18249 | 69.60133
1223 | 0.5628 | 2.189883 | 69.77248
1225 | 0.5644 | 2.196109 | 69.88658
1227 | 0.5669 | 2.205837 | 70.00068
1228 | 0.5687 | 2.21284 | 70.05773
1230 | 0.5705 | 2.219844 | 70.17184
1232 | 0.5724 | 2.227237 | 70.28594
1234 | 0.5742 | 2.234241 | 70.40004
1237 | 0.576 | 2.241245 | 70.57119
1238 | 0.5778 | 2.248249 | 70.62824
1240 | 0.5796 | 2.255253 | 70.74234
1242 | 0.5812 | 2.261479 | 70.85644
1243 | 0.5838 | 2.271595 | 70.91349
1244 | 0.5856 | 2.278599 | 70.97054
1247 | 0.5874 | 2.285603 | 71.14169
1248 | 0.5892 | 2.292607 | 71.19874
1250 | 0.5911 | 2.3 | 71.31284
1251 | 0.5929 | 2.307004 | 71.36989
1253 | 0.5947 | 2.314008 | 71.48399
1253 | 0.5965 | 2.321012 | 71.48399
1255 | 0.599 | 2.330739 | 71.59809
1257 | 0.6007 | 2.337354 | 71.71219
1258 | 0.6025 | 2.344358 | 71.76924
1260 | 0.6043 | 2.351362 | 71.88334
1262 | 0.6061 | 2.358366 | 71.99744
1263 | 0.6079 | 2.36537 | 72.05449
1265 | 0.6103 | 2.374708 | 72.16859
1267 | 0.6121 | 2.381712 | 72.2827
1268 | 0.6139 | 2.388716 | 72.33975
1271 | 0.6155 | 2.394942 | 72.5109
1273 | 0.618 | 2.404669 | 72.625
1275 | 0.6199 | 2.412062 | 72.7391
1277 | 0.6217 | 2.419066 | 72.8532
1279 | 0.6235 | 2.42607 | 72.9673
1281 | 0.6253 | 2.433074 | 73.0814
1282 | 0.6271 | 2.440078 | 73.13845
1285 | 0.629 | 2.447471 | 73.3096
1287 | 0.6308 | 2.454475 | 73.4237
1288 | 0.6329 | 2.462646 | 73.48075
1290 | 0.6349 | 2.470428 | 73.59485
1292 | 0.6367 | 2.477432 | 73.70895
1293 | 0.6386 | 2.484825 | 73.766
1296 | 0.6404 | 2.491829 | 73.93715
1297 | 0.6422 | 2.498833 | 73.9942
1300 | 0.644 | 2.505837 | 74.16535
1301 | 0.6458 | 2.51284 | 74.2224
1304 | 0.6477 | 2.520233 | 74.39356
1306 | 0.6497 | 2.528016 | 74.50766
1308 | 0.6518 | 2.536187 | 74.62176
1309 | 0.6536 | 2.543191 | 74.67881
1311 | 0.6554 | 2.550195 | 74.79291
1312 | 0.6573 | 2.557588 | 74.84996
1313 | 0.6591 | 2.564591 | 74.90701
1315 | 0.6609 | 2.571595 | 75.02111
1318 | 0.6627 | 2.578599 | 75.19226
1319 | 0.6645 | 2.585603 | 75.24931
1320 | 0.6673 | 2.596498 | 75.30636
1323 | 0.6687 | 2.601946 | 75.47751
1325 | 0.6705 | 2.608949 | 75.59161
1327 | 0.6723 | 2.615953 | 75.70571
1329 | 0.6742 | 2.623346 | 75.81981
1331 | 0.6766 | 2.632685 | 75.93391
1332 | 0.678 | 2.638132 | 75.99096
1334 | 0.6806 | 2.648249 | 76.10506
1335 | 0.6824 | 2.655253 | 76.16211
1337 | 0.6841 | 2.661868 | 76.27621
1338 | 0.6862 | 2.670039 | 76.33326
1339 | 0.6873 | 2.674319 | 76.39032
1340 | 0.6893 | 2.682101 | 76.44737
1342 | 0.692 | 2.692607 | 76.56147
1345 | 0.6938 | 2.699611 | 76.73262
1345 | 0.6956 | 2.706615 | 76.73262
1347 | 0.6974 | 2.713619 | 76.84672
1349 | 0.6993 | 2.721012 | 76.96082
1350 | 0.7011 | 2.728016 | 77.01787
1352 | 0.7029 | 2.735019 | 77.13197
1354 | 0.7052 | 2.743969 | 77.24607
1355 | 0.707 | 2.750973 | 77.30312
1358 | 0.7089 | 2.758366 | 77.47427
1358 | 0.7107 | 2.76537 | 77.47427
1360 | 0.7125 | 2.772374 | 77.58837
1362 | 0.7143 | 2.779377 | 77.70247
1362 | 0.7161 | 2.786381 | 77.70247
1363 | 0.718 | 2.793774 | 77.75952
1366 | 0.7197 | 2.800389 | 77.93067
1368 | 0.7221 | 2.809728 | 78.04477
1370 | 0.7239 | 2.816732 | 78.15887
1371 | 0.7257 | 2.823735 | 78.21592
1373 | 0.7276 | 2.831128 | 78.33002
1376 | 0.7294 | 2.838132 | 78.50118
1377 | 0.7312 | 2.845136 | 78.55823
1378 | 0.733 | 2.85214 | 78.61528
1380 | 0.7348 | 2.859144 | 78.72938
1382 | 0.7373 | 2.868872 | 78.84348
1383 | 0.739 | 2.875486 | 78.90053
1385 | 0.7408 | 2.88249 | 79.01463
1387 | 0.7426 | 2.889494 | 79.12873
1389 | 0.7444 | 2.896498 | 79.24283
1390 | 0.7463 | 2.903891 | 79.29988
1392 | 0.7482 | 2.911284 | 79.41398
1393 | 0.75 | 2.918288 | 79.47103
1395 | 0.7525 | 2.928016 | 79.58513
1397 | 0.7542 | 2.93463 | 79.69923
1398 | 0.7559 | 2.941245 | 79.75628
1400 | 0.7577 | 2.948249 | 79.87038
1403 | 0.7595 | 2.955253 | 80.04153
1404 | 0.7616 | 2.963424 | 80.09858
1405 | 0.7631 | 2.969261 | 80.15563
1407 | 0.7659 | 2.980156 | 80.26973
1408 | 0.7678 | 2.987549 | 80.32678
1410 | 0.7696 | 2.994553 | 80.44088
1412 | 0.7711 | 3.000389 | 80.55499
1413 | 0.7727 | 3.006615 | 80.61204
1414 | 0.7746 | 3.014008 | 80.66909
1416 | 0.7764 | 3.021012 | 80.78319
1418 | 0.7784 | 3.028794 | 80.89729
1418 | 0.781 | 3.038911 | 80.89729
1420 | 0.7829 | 3.046304 | 81.01139
1422 | 0.7847 | 3.053307 | 81.12549
1422 | 0.7865 | 3.060311 | 81.12549
1425 | 0.788 | 3.066148 | 81.29664
1426 | 0.7906 | 3.076265 | 81.35369
1427 | 0.7925 | 3.083658 | 81.41074
1429 | 0.7943 | 3.090661 | 81.52484
1432 | 0.796 | 3.097276 | 81.69599
1432 | 0.7974 | 3.102724 | 81.69599
1434 | 0.7992 | 3.109728 | 81.81009
1435 | 0.8011 | 3.117121 | 81.86714
1437 | 0.8029 | 3.124125 | 81.98124
1438 | 0.805 | 3.132296 | 82.03829
1440 | 0.807 | 3.140078 | 82.15239
1441 | 0.8088 | 3.147082 | 82.20944
1443 | 0.8107 | 3.154475 | 82.32354
1444 | 0.8125 | 3.161479 | 82.38059
1447 | 0.8143 | 3.168482 | 82.55174
1448 | 0.8162 | 3.175875 | 82.60879
1450 | 0.8189 | 3.186381 | 82.7229
1451 | 0.8208 | 3.193774 | 82.77995
1453 | 0.8224 | 3.2 | 82.89405
1455 | 0.8248 | 3.209339 | 83.00815
1456 | 0.826 | 3.214008 | 83.0652
1458 | 0.8281 | 3.222179 | 83.1793
1460 | 0.8304 | 3.231128 | 83.2934
1462 | 0.8322 | 3.238132 | 83.4075
1463 | 0.834 | 3.245136 | 83.46455
1465 | 0.8358 | 3.25214 | 83.57865
1466 | 0.8376 | 3.259144 | 83.6357
1468 | 0.8393 | 3.265759 | 83.7498
1470 | 0.8416 | 3.274708 | 83.8639
1472 | 0.8436 | 3.28249 | 83.978
1473 | 0.8454 | 3.289494 | 84.03505
1475 | 0.8472 | 3.296498 | 84.14915
1477 | 0.8491 | 3.303891 | 84.26325
1478 | 0.8509 | 3.310895 | 84.3203
1480 | 0.8527 | 3.317899 | 84.4344
1482 | 0.8545 | 3.324903 | 84.5485
1482 | 0.8565 | 3.332685 | 84.5485
1483 | 0.8587 | 3.341245 | 84.60555
1486 | 0.8605 | 3.348249 | 84.77671
1487 | 0.8623 | 3.355253 | 84.83376
1489 | 0.8641 | 3.362257 | 84.94786
1492 | 0.8659 | 3.369261 | 85.11901
1493 | 0.8678 | 3.376654 | 85.17606
1493 | 0.8696 | 3.383658 | 85.17606
1495 | 0.8714 | 3.390661 | 85.29016
1497 | 0.8733 | 3.398054 | 85.40426
1498 | 0.8756 | 3.407004 | 85.46131
1501 | 0.8774 | 3.414008 | 85.63246
1502 | 0.8792 | 3.421012 | 85.68951
1503 | 0.881 | 3.428016 | 85.74656
1505 | 0.8828 | 3.435019 | 85.86066
1505 | 0.8846 | 3.442023 | 85.86066
1507 | 0.8865 | 3.449416 | 85.97476
1509 | 0.8883 | 3.45642 | 86.08886
1510 | 0.8901 | 3.463424 | 86.14591
1513 | 0.8925 | 3.472763 | 86.31706
1513 | 0.8942 | 3.479377 | 86.31706
1513 | 0.8961 | 3.48677 | 86.31706
1515 | 0.8979 | 3.493774 | 86.43116
1515 | 0.8997 | 3.500778 | 86.43116
1515 | 0.902 | 3.509728 | 86.43116
1515 | 0.9033 | 3.514786 | 86.43116
1515 | 0.9053 | 3.522568 | 86.43116
1517 | 0.908 | 3.533074 | 86.54526
1517 | 0.9094 | 3.538521 | 86.54526
1518 | 0.9111 | 3.545136 | 86.60231
1518 | 0.9129 | 3.55214 | 86.60231
1520 | 0.915 | 3.560311 | 86.71641
1520 | 0.9172 | 3.568872 | 86.71641
1522 | 0.9194 | 3.577432 | 86.83052
1522 | 0.9212 | 3.584436 | 86.83052
1523 | 0.9231 | 3.591829 | 86.88757
1523 | 0.9249 | 3.598833 | 86.88757
1525 | 0.9266 | 3.605447 | 87.00167
1525 | 0.929 | 3.614786 | 87.00167
1527 | 0.9307 | 3.621401 | 87.11577
1528 | 0.9327 | 3.629183 | 87.17282
1530 | 0.9345 | 3.636187 | 87.28692
1532 | 0.9363 | 3.643191 | 87.40102
1532 | 0.9381 | 3.650195 | 87.40102
1533 | 0.9399 | 3.657198 | 87.45807
1535 | 0.9418 | 3.664591 | 87.57217
1535 | 0.9434 | 3.670817 | 87.57217
1537 | 0.9459 | 3.680545 | 87.68627
1538 | 0.9477 | 3.687549 | 87.74332
1539 | 0.9495 | 3.694553 | 87.80037
1542 | 0.9514 | 3.701946 | 87.97152
1543 | 0.9532 | 3.708949 | 88.02857
1543 | 0.955 | 3.715953 | 88.02857
1545 | 0.9568 | 3.722957 | 88.14267
1545 | 0.9586 | 3.729961 | 88.14267
1547 | 0.9611 | 3.739689 | 88.25677
1547 | 0.9628 | 3.746304 | 88.25677
1548 | 0.9646 | 3.753307 | 88.31382
1548 | 0.9664 | 3.760311 | 88.31382
1548 | 0.9682 | 3.767315 | 88.31382
1550 | 0.9701 | 3.774708 | 88.42792
1550 | 0.9719 | 3.781712 | 88.42792
1552 | 0.9742 | 3.790661 | 88.54202
1553 | 0.976 | 3.797665 | 88.59907
1553 | 0.978 | 3.805447 | 88.59907
1556 | 0.9797 | 3.812062 | 88.77022
1557 | 0.9815 | 3.819066 | 88.82727
1559 | 0.9833 | 3.82607 | 88.94138
1560 | 0.9851 | 3.833074 | 88.99843
1562 | 0.987 | 3.840467 | 89.11253
1563 | 0.9888 | 3.847471 | 89.16958
1564 | 0.9916 | 3.858366 | 89.22663
1566 | 0.9934 | 3.86537 | 89.34073
1568 | 0.9949 | 3.871206 | 89.45483
1570 | 0.9965 | 3.877432 | 89.56893
1572 | 0.9984 | 3.884825 | 89.68303
1573 | 1 | 3.891051 | 89.74008
1575 | 1.002 | 3.898833 | 89.85418
1575 | 1.004 | 3.906615 | 89.85418
1577 | 1.006 | 3.914397 | 89.96828
1578 | 1.008 | 3.922179 | 90.02533
1579 | 1.01 | 3.929961 | 90.08238
1580 | 1.012 | 3.937743 | 90.13943
1582 | 1.014 | 3.945525 | 90.25353
1583 | 1.016 | 3.953307 | 90.31058
1587 | 1.018 | 3.961089 | 90.53878
1587 | 1.019 | 3.964981 | 90.53878
1588 | 1.021 | 3.972763 | 90.59583
1590 | 1.023 | 3.980545 | 90.70993
1592 | 1.025 | 3.988327 | 90.82403
1593 | 1.027 | 3.996109 | 90.88108
1595 | 1.029 | 4.003891 | 90.99518
1597 | 1.031 | 4.011673 | 91.10929
1597 | 1.033 | 4.019455 | 91.10929
1598 | 1.035 | 4.027237 | 91.16634
1600 | 1.036 | 4.031128 | 91.28044
1600 | 1.038 | 4.038911 | 91.28044
1602 | 1.04 | 4.046693 | 91.39454
1603 | 1.042 | 4.054475 | 91.45159
1605 | 1.044 | 4.062257 | 91.56569
1606 | 1.046 | 4.070039 | 91.62274
1607 | 1.048 | 4.077821 | 91.67979
1610 | 1.05 | 4.085603 | 91.85094
1612 | 1.052 | 4.093385 | 91.96504
1613 | 1.054 | 4.101167 | 92.02209
1615 | 1.055 | 4.105058 | 92.13619
1617 | 1.057 | 4.11284 | 92.25029
1617 | 1.059 | 4.120623 | 92.25029
1619 | 1.061 | 4.128405 | 92.36439
1622 | 1.063 | 4.136187 | 92.53554
1623 | 1.065 | 4.143969 | 92.59259
1625 | 1.067 | 4.151751 | 92.70669
1625 | 1.069 | 4.159533 | 92.70669
1627 | 1.071 | 4.167315 | 92.82079
1629 | 1.072 | 4.171206 | 92.93489
1631 | 1.074 | 4.178988 | 93.04899
1632 | 1.076 | 4.18677 | 93.10605
1633 | 1.079 | 4.198444 | 93.1631
1635 | 1.08 | 4.202335 | 93.2772
1637 | 1.082 | 4.210117 | 93.3913
1637 | 1.084 | 4.217899 | 93.3913
1638 | 1.086 | 4.225681 | 93.44835
1640 | 1.088 | 4.233463 | 93.56245
1642 | 1.09 | 4.241245 | 93.67655
1643 | 1.091 | 4.245136 | 93.7336
1645 | 1.093 | 4.252918 | 93.8477
1646 | 1.095 | 4.2607 | 93.90475
1648 | 1.098 | 4.272374 | 94.01885
1648 | 1.099 | 4.276265 | 94.01885
1650 | 1.101 | 4.284047 | 94.13295
1652 | 1.103 | 4.291829 | 94.24705
1652 | 1.105 | 4.299611 | 94.24705
1654 | 1.106 | 4.303502 | 94.36115
1655 | 1.108 | 4.311284 | 94.4182
1657 | 1.11 | 4.319066 | 94.5323
1658 | 1.113 | 4.330739 | 94.58935
1660 | 1.114 | 4.33463 | 94.70345
1660 | 1.116 | 4.342412 | 94.70345
1662 | 1.118 | 4.350195 | 94.81755
1663 | 1.12 | 4.357977 | 94.8746
1663 | 1.122 | 4.365759 | 94.8746
1665 | 1.124 | 4.373541 | 94.9887
1665 | 1.125 | 4.377432 | 94.9887
1667 | 1.127 | 4.385214 | 95.1028
1667 | 1.129 | 4.392996 | 95.1028
1668 | 1.131 | 4.400778 | 95.15985
1670 | 1.133 | 4.40856 | 95.27396
1670 | 1.135 | 4.416342 | 95.27396
1672 | 1.137 | 4.424125 | 95.38806
1673 | 1.139 | 4.431907 | 95.44511
1673 | 1.141 | 4.439689 | 95.44511
1675 | 1.143 | 4.447471 | 95.55921
1675 | 1.144 | 4.451362 | 95.55921
1677 | 1.147 | 4.463035 | 95.67331
1678 | 1.149 | 4.470817 | 95.73036
1679 | 1.15 | 4.474708 | 95.78741
1680 | 1.152 | 4.48249 | 95.84446
1681 | 1.154 | 4.490272 | 95.90151
1682 | 1.156 | 4.498054 | 95.95856
1683 | 1.158 | 4.505837 | 96.01561
1685 | 1.16 | 4.513619 | 96.12971
1687 | 1.161 | 4.51751 | 96.24381
1688 | 1.163 | 4.525292 | 96.30086
1688 | 1.165 | 4.533074 | 96.30086
1690 | 1.167 | 4.540856 | 96.41496
1691 | 1.169 | 4.548638 | 96.47201
1692 | 1.171 | 4.55642 | 96.52906
1693 | 1.173 | 4.564202 | 96.58611
1695 | 1.175 | 4.571984 | 96.70021
1697 | 1.176 | 4.575875 | 96.81431
1700 | 1.179 | 4.587549 | 96.98546
1700 | 1.181 | 4.595331 | 96.98546
1702 | 1.182 | 4.599222 | 97.09956
1703 | 1.184 | 4.607004 | 97.15661
1706 | 1.186 | 4.614786 | 97.32777
1707 | 1.188 | 4.622568 | 97.38482
1708 | 1.19 | 4.63035 | 97.44187
1709 | 1.192 | 4.638132 | 97.49892
1712 | 1.194 | 4.645914 | 97.67007
1713 | 1.195 | 4.649805 | 97.72712
1713 | 1.197 | 4.657588 | 97.72712
1715 | 1.199 | 4.66537 | 97.84122
1717 | 1.201 | 4.673152 | 97.95532
1718 | 1.203 | 4.680934 | 98.01237
1718 | 1.205 | 4.688716 | 98.01237
1721 | 1.207 | 4.696498 | 98.18352
1722 | 1.209 | 4.70428 | 98.24057
1722 | 1.211 | 4.712062 | 98.24057
1723 | 1.213 | 4.719844 | 98.29762
1725 | 1.215 | 4.727626 | 98.41172
1727 | 1.217 | 4.735409 | 98.52582
1728 | 1.219 | 4.743191 | 98.58287
1728 | 1.221 | 4.750973 | 98.58287
1730 | 1.222 | 4.754864 | 98.69697
1731 | 1.224 | 4.762646 | 98.75402
1732 | 1.226 | 4.770428 | 98.81107
1733 | 1.228 | 4.77821 | 98.86812
1734 | 1.23 | 4.785992 | 98.92517
1735 | 1.232 | 4.793774 | 98.98222
1737 | 1.233 | 4.797665 | 99.09632
1738 | 1.235 | 4.805447 | 99.15337
1740 | 1.237 | 4.81323 | 99.26747
1741 | 1.239 | 4.821012 | 99.32452
1742 | 1.241 | 4.828794 | 99.38158
1742 | 1.243 | 4.836576 | 99.38158
1744 | 1.245 | 4.844358 | 99.49568
1745 | 1.247 | 4.85214 | 99.55273
1747 | 1.249 | 4.859922 | 99.66683
1750 | 1.251 | 4.867704 | 99.83798
1752 | 1.253 | 4.875486 | 99.95208
1753 | 1.255 | 4.883268 | 100.0091
1755 | 1.256 | 4.88716 | 100.1232
1757 | 1.258 | 4.894942 | 100.2373
1758 | 1.26 | 4.902724 | 100.2944
1758 | 1.262 | 4.910506 | 100.2944
1760 | 1.264 | 4.918288 | 100.4085
1762 | 1.266 | 4.92607 | 100.5226
1763 | 1.267 | 4.929961 | 100.5796
1765 | 1.269 | 4.937743 | 100.6937
1767 | 1.271 | 4.945525 | 100.8078
1768 | 1.274 | 4.957198 | 100.8649
1769 | 1.275 | 4.961089 | 100.9219
1770 | 1.277 | 4.968872 | 100.979
1772 | 1.279 | 4.976654 | 101.0931
1773 | 1.281 | 4.984436 | 101.1501
1773 | 1.283 | 4.992218 | 101.1501
1775 | 1.285 | 5 | 101.2642
1777 | 1.286 | 5.003891 | 101.3783
1778 | 1.289 | 5.015564 | 101.4354
1780 | 1.29 | 5.019455 | 101.5495
1782 | 1.292 | 5.027237 | 101.6636
1782 | 1.294 | 5.035019 | 101.6636
1785 | 1.296 | 5.042802 | 101.8347
1785 | 1.298 | 5.050584 | 101.8347
1786 | 1.3 | 5.058366 | 101.8918
1787 | 1.302 | 5.066148 | 101.9488
1788 | 1.303 | 5.070039 | 102.0059
1790 | 1.305 | 5.077821 | 102.12
1792 | 1.308 | 5.089494 | 102.2341
1793 | 1.31 | 5.097276 | 102.2911
1795 | 1.311 | 5.101167 | 102.4052
1797 | 1.313 | 5.108949 | 102.5193
1798 | 1.315 | 5.116732 | 102.5764
1800 | 1.317 | 5.124514 | 102.6905
1800 | 1.319 | 5.132296 | 102.6905
1802 | 1.321 | 5.140078 | 102.8046
1803 | 1.323 | 5.14786 | 102.8616
1805 | 1.325 | 5.155642 | 102.9757
1805 | 1.327 | 5.163424 | 102.9757
1807 | 1.328 | 5.167315 | 103.0898
1808 | 1.33 | 5.175097 | 103.1469
1808 | 1.332 | 5.182879 | 103.1469
1810 | 1.334 | 5.190661 | 103.261
1812 | 1.336 | 5.198444 | 103.3751
1812 | 1.337 | 5.202335 | 103.3751
1813 | 1.34 | 5.214008 | 103.4321
1815 | 1.341 | 5.217899 | 103.5462
1817 | 1.344 | 5.229572 | 103.6603
1818 | 1.346 | 5.237354 | 103.7174
1818 | 1.347 | 5.241245 | 103.7174
1820 | 1.349 | 5.249027 | 103.8315
1822 | 1.351 | 5.256809 | 103.9456
1823 | 1.353 | 5.264591 | 104.0026
1825 | 1.355 | 5.272374 | 104.1167
1825 | 1.357 | 5.280156 | 104.1167
1828 | 1.359 | 5.287938 | 104.2879
1830 | 1.36 | 5.291829 | 104.402
1832 | 1.362 | 5.299611 | 104.5161
1832 | 1.365 | 5.311284 | 104.5161
1835 | 1.366 | 5.315175 | 104.6873
1835 | 1.368 | 5.322957 | 104.6873
1837 | 1.37 | 5.330739 | 104.8014
1839 | 1.372 | 5.338521 | 104.9155
1840 | 1.374 | 5.346304 | 104.9725
1842 | 1.376 | 5.354086 | 105.0866
1843 | 1.378 | 5.361868 | 105.1437
1845 | 1.38 | 5.36965 | 105.2578
1846 | 1.382 | 5.377432 | 105.3148
1847 | 1.383 | 5.381323 | 105.3719
1850 | 1.385 | 5.389105 | 105.543
1852 | 1.387 | 5.396887 | 105.6571
1854 | 1.389 | 5.404669 | 105.7712
1857 | 1.391 | 5.412451 | 105.9424
1858 | 1.393 | 5.420233 | 105.9994
1859 | 1.395 | 5.428016 | 106.0565
1862 | 1.397 | 5.435798 | 106.2276
1862 | 1.398 | 5.439689 | 106.2276
1863 | 1.4 | 5.447471 | 106.2847
1866 | 1.402 | 5.455253 | 106.4558
1868 | 1.404 | 5.463035 | 106.5699
1869 | 1.406 | 5.470817 | 106.627
1872 | 1.408 | 5.478599 | 106.7981
1874 | 1.41 | 5.486381 | 106.9122
1875 | 1.411 | 5.490272 | 106.9693
1878 | 1.414 | 5.501946 | 107.1404
1880 | 1.416 | 5.509728 | 107.2545
1882 | 1.417 | 5.513619 | 107.3686
1883 | 1.419 | 5.521401 | 107.4257
1885 | 1.421 | 5.529183 | 107.5398
1887 | 1.423 | 5.536965 | 107.6539
1888 | 1.425 | 5.544747 | 107.7109
1890 | 1.427 | 5.552529 | 107.825
1892 | 1.429 | 5.560311 | 107.9391
1893 | 1.431 | 5.568093 | 107.9962
1895 | 1.433 | 5.575875 | 108.1103
1897 | 1.435 | 5.583658 | 108.2244
1898 | 1.436 | 5.587549 | 108.2814
1900 | 1.439 | 5.599222 | 108.3955
1901 | 1.441 | 5.607004 | 108.4526
1903 | 1.442 | 5.610895 | 108.5667
1903 | 1.444 | 5.618677 | 108.5667
1905 | 1.446 | 5.626459 | 108.6808
1907 | 1.448 | 5.634241 | 108.7949
1909 | 1.45 | 5.642023 | 108.909
1911 | 1.451 | 5.645914 | 109.0231
1912 | 1.453 | 5.653696 | 109.0801
1915 | 1.455 | 5.661479 | 109.2513
1917 | 1.457 | 5.669261 | 109.3654
1917 | 1.459 | 5.677043 | 109.3654
1918 | 1.461 | 5.684825 | 109.4224
1920 | 1.463 | 5.692607 | 109.5365
1922 | 1.465 | 5.700389 | 109.6506
1925 | 1.467 | 5.708171 | 109.8218
1925 | 1.469 | 5.715953 | 109.8218
1927 | 1.471 | 5.723735 | 109.9359
1928 | 1.473 | 5.731518 | 109.9929
1930 | 1.474 | 5.735409 | 110.107
1932 | 1.476 | 5.743191 | 110.2211
1933 | 1.478 | 5.750973 | 110.2782
1935 | 1.48 | 5.758755 | 110.3923
1936 | 1.482 | 5.766537 | 110.4493
1938 | 1.484 | 5.774319 | 110.5634
1941 | 1.486 | 5.782101 | 110.7346
1943 | 1.488 | 5.789883 | 110.8487
1944 | 1.489 | 5.793774 | 110.9057
1945 | 1.491 | 5.801556 | 110.9628
1947 | 1.493 | 5.809339 | 111.0769
1948 | 1.495 | 5.817121 | 111.1339
1948 | 1.497 | 5.824903 | 111.1339
1951 | 1.499 | 5.832685 | 111.3051
1952 | 1.5 | 5.836576 | 111.3621
1953 | 1.502 | 5.844358 | 111.4192
1955 | 1.504 | 5.85214 | 111.5333
1957 | 1.506 | 5.859922 | 111.6474
1958 | 1.508 | 5.867704 | 111.7044
1960 | 1.51 | 5.875486 | 111.8185
1962 | 1.512 | 5.883268 | 111.9326
1963 | 1.514 | 5.891051 | 111.9897
1965 | 1.516 | 5.898833 | 112.1038
1967 | 1.518 | 5.906615 | 112.2179
1968 | 1.52 | 5.914397 | 112.2749
1970 | 1.522 | 5.922179 | 112.389
1972 | 1.524 | 5.929961 | 112.5031
1972 | 1.525 | 5.933852 | 112.5031
1974 | 1.527 | 5.941634 | 112.6172
1975 | 1.529 | 5.949416 | 112.6743
1978 | 1.531 | 5.957198 | 112.8454
1978 | 1.533 | 5.964981 | 112.8454
1981 | 1.535 | 5.972763 | 113.0166
1982 | 1.537 | 5.980545 | 113.0736
1983 | 1.539 | 5.988327 | 113.1307
1985 | 1.541 | 5.996109 | 113.2448
1987 | 1.543 | 6.003891 | 113.3589
1988 | 1.544 | 6.007782 | 113.4159
1990 | 1.546 | 6.015564 | 113.53
1993 | 1.549 | 6.027237 | 113.7012
1996 | 1.55 | 6.031128 | 113.8723
1998 | 1.552 | 6.038911 | 113.9864
1998 | 1.554 | 6.046693 | 113.9864
2001 | 1.556 | 6.054475 | 114.1576
2003 | 1.558 | 6.062257 | 114.2717
2005 | 1.56 | 6.070039 | 114.3858
2007 | 1.561 | 6.07393 | 114.4999
2010 | 1.563 | 6.081712 | 114.671
2012 | 1.565 | 6.089494 | 114.7851
2014 | 1.567 | 6.097276 | 114.8992
2017 | 1.569 | 6.105058 | 115.0704
2018 | 1.571 | 6.11284 | 115.1275
2021 | 1.573 | 6.120623 | 115.2986
2023 | 1.575 | 6.128405 | 115.4127
2025 | 1.577 | 6.136187 | 115.5268
2027 | 1.579 | 6.143969 | 115.6409
2030 | 1.581 | 6.151751 | 115.8121
2032 | 1.583 | 6.159533 | 115.9262
2035 | 1.585 | 6.167315 | 116.0973
2037 | 1.586 | 6.171206 | 116.2114
2038 | 1.588 | 6.178988 | 116.2685
2042 | 1.59 | 6.18677 | 116.4967
2043 | 1.592 | 6.194553 | 116.5537
2046 | 1.594 | 6.202335 | 116.7249
2048 | 1.596 | 6.210117 | 116.839
2051 | 1.598 | 6.217899 | 117.0101
2054 | 1.599 | 6.22179 | 117.1813
2057 | 1.601 | 6.229572 | 117.3524
2060 | 1.603 | 6.237354 | 117.5236
2061 | 1.605 | 6.245136 | 117.5806
2064 | 1.607 | 6.252918 | 117.7518
2067 | 1.609 | 6.2607 | 117.9229
2070 | 1.611 | 6.268482 | 118.0941
2073 | 1.613 | 6.276265 | 118.2652
2077 | 1.615 | 6.284047 | 118.4934
2078 | 1.616 | 6.287938 | 118.5505
2082 | 1.619 | 6.299611 | 118.7787
2084 | 1.621 | 6.307393 | 118.8928
2087 | 1.622 | 6.311284 | 119.0639
2090 | 1.624 | 6.319066 | 119.2351
2093 | 1.626 | 6.326848 | 119.4062
2097 | 1.628 | 6.33463 | 119.6344
2098 | 1.63 | 6.342412 | 119.6915
2101 | 1.632 | 6.350195 | 119.8626
2104 | 1.634 | 6.357977 | 120.0338
2107 | 1.635 | 6.361868 | 120.2049
2110 | 1.637 | 6.36965 | 120.3761
2113 | 1.639 | 6.377432 | 120.5472
2115 | 1.641 | 6.385214 | 120.6613
2118 | 1.643 | 6.392996 | 120.8325
2121 | 1.645 | 6.400778 | 121.0036
2125 | 1.647 | 6.40856 | 121.2318
2127 | 1.649 | 6.416342 | 121.3459
2130 | 1.651 | 6.424125 | 121.5171
2132 | 1.653 | 6.431907 | 121.6312
2135 | 1.655 | 6.439689 | 121.8023
2137 | 1.656 | 6.44358 | 121.9164
2140 | 1.658 | 6.451362 | 122.0876
2143 | 1.66 | 6.459144 | 122.2587
2145 | 1.662 | 6.466926 | 122.3728
2148 | 1.664 | 6.474708 | 122.544
2151 | 1.666 | 6.48249 | 122.7151
2154 | 1.668 | 6.490272 | 122.8863
2157 | 1.669 | 6.494163 | 123.0574
2159 | 1.671 | 6.501946 | 123.1715
2161 | 1.673 | 6.509728 | 123.2856
2164 | 1.676 | 6.521401 | 123.4568
2167 | 1.677 | 6.525292 | 123.6279
2171 | 1.679 | 6.533074 | 123.8561
2174 | 1.681 | 6.540856 | 124.0273
2177 | 1.683 | 6.548638 | 124.1984
2180 | 1.685 | 6.55642 | 124.3696
2183 | 1.687 | 6.564202 | 124.5407
2185 | 1.689 | 6.571984 | 124.6548
2189 | 1.69 | 6.575875 | 124.883
2192 | 1.692 | 6.583658 | 125.0542
2195 | 1.694 | 6.59144 | 125.2253
2198 | 1.696 | 6.599222 | 125.3965
2200 | 1.698 | 6.607004 | 125.5106
2203 | 1.7 | 6.614786 | 125.6818
2206 | 1.702 | 6.622568 | 125.8529
2209 | 1.704 | 6.63035 | 126.0241
2212 | 1.705 | 6.634241 | 126.1952
2215 | 1.708 | 6.645914 | 126.3664
2220 | 1.71 | 6.653696 | 126.6516
2223 | 1.712 | 6.661479 | 126.8228
2225 | 1.714 | 6.669261 | 126.9369
2229 | 1.715 | 6.673152 | 127.1651
2232 | 1.717 | 6.680934 | 127.3362
2235 | 1.719 | 6.688716 | 127.5074
2238 | 1.721 | 6.696498 | 127.6785
2242 | 1.723 | 6.70428 | 127.9067
2244 | 1.725 | 6.712062 | 128.0208
2247 | 1.726 | 6.715953 | 128.192
2250 | 1.728 | 6.723735 | 128.3631
2253 | 1.73 | 6.731518 | 128.5343
2257 | 1.732 | 6.7393 | 128.7625
2258 | 1.734 | 6.747082 | 128.8195
2261 | 1.736 | 6.754864 | 128.9907
2263 | 1.738 | 6.762646 | 129.1048
2267 | 1.74 | 6.770428 | 129.333
2269 | 1.741 | 6.774319 | 129.4471
2272 | 1.743 | 6.782101 | 129.6182
2275 | 1.746 | 6.793774 | 129.7894
2278 | 1.747 | 6.797665 | 129.9605
2280 | 1.749 | 6.805447 | 130.0746
2283 | 1.751 | 6.81323 | 130.2458
2287 | 1.753 | 6.821012 | 130.474
2291 | 1.755 | 6.828794 | 130.7022
2292 | 1.757 | 6.836576 | 130.7592
2295 | 1.759 | 6.844358 | 130.9304
2298 | 1.76 | 6.848249 | 131.1015
2301 | 1.762 | 6.856031 | 131.2727
2304 | 1.764 | 6.863813 | 131.4438
2307 | 1.766 | 6.871595 | 131.615
2308 | 1.768 | 6.879377 | 131.672
2312 | 1.77 | 6.88716 | 131.9002
2315 | 1.772 | 6.894942 | 132.0714
2318 | 1.774 | 6.902724 | 132.2425
2320 | 1.776 | 6.910506 | 132.3566
2322 | 1.778 | 6.918288 | 132.4707
2325 | 1.78 | 6.92607 | 132.6419
2327 | 1.782 | 6.933852 | 132.756
2329 | 1.784 | 6.941634 | 132.8701
2333 | 1.786 | 6.949416 | 133.0983
2337 | 1.787 | 6.953307 | 133.3265
2339 | 1.789 | 6.961089 | 133.4406
2342 | 1.791 | 6.968872 | 133.6117
2344 | 1.793 | 6.976654 | 133.7258
2347 | 1.794 | 6.980545 | 133.897
2348 | 1.797 | 6.992218 | 133.954
2350 | 1.798 | 6.996109 | 134.0681
2353 | 1.8 | 7.003891 | 134.2393
2357 | 1.802 | 7.011673 | 134.4675
2358 | 1.804 | 7.019455 | 134.5245
2361 | 1.806 | 7.027237 | 134.6957
2365 | 1.808 | 7.035019 | 134.9239
2368 | 1.81 | 7.042802 | 135.095
2370 | 1.812 | 7.050584 | 135.2091
2372 | 1.814 | 7.058366 | 135.3232
2375 | 1.816 | 7.066148 | 135.4944
2378 | 1.818 | 7.07393 | 135.6655
2381 | 1.82 | 7.081712 | 135.8367
2383 | 1.822 | 7.089494 | 135.9508
2387 | 1.823 | 7.093385 | 136.179
2389 | 1.825 | 7.101167 | 136.2931
2392 | 1.827 | 7.108949 | 136.4643
2395 | 1.829 | 7.116732 | 136.6354
2398 | 1.831 | 7.124514 | 136.8066
2402 | 1.832 | 7.128405 | 137.0348
2404 | 1.834 | 7.136187 | 137.1489
2407 | 1.836 | 7.143969 | 137.32
2410 | 1.838 | 7.151751 | 137.4912
2413 | 1.84 | 7.159533 | 137.6623
2417 | 1.842 | 7.167315 | 137.8905
2420 | 1.844 | 7.175097 | 138.0617
2422 | 1.845 | 7.178988 | 138.1758
2423 | 1.848 | 7.190661 | 138.2328
2428 | 1.85 | 7.198444 | 138.5181
2431 | 1.852 | 7.206226 | 138.6892
2435 | 1.854 | 7.214008 | 138.9174
2437 | 1.856 | 7.22179 | 139.0315
2440 | 1.857 | 7.225681 | 139.2027
2443 | 1.86 | 7.237354 | 139.3738
2447 | 1.861 | 7.241245 | 139.602
2449 | 1.863 | 7.249027 | 139.7161
2451 | 1.865 | 7.256809 | 139.8302
2453 | 1.867 | 7.264591 | 139.9443
2454 | 1.868 | 7.268482 | 140.0014
2455 | 1.87 | 7.276265 | 140.0584
2457 | 1.872 | 7.284047 | 140.1725
2458 | 1.874 | 7.291829 | 140.2296
2458 | 1.876 | 7.299611 | 140.2296
2452 | 1.878 | 7.307393 | 139.8873
2441 | 1.88 | 7.315175 | 139.2597
2428 | 1.882 | 7.322957 | 138.5181
2420 | 1.884 | 7.330739 | 138.0617
2415 | 1.886 | 7.338521 | 137.7764
2412 | 1.888 | 7.346304 | 137.6053
2403 | 1.89 | 7.354086 | 137.0918
2111 | 1.892 | 7.361868 | 120.4331
155 | 1.896 | 7.377432 | 8.842792

## Specimen_L3
Force (N) | Position (mm) | Strain [%] | Stress [MPa]
1.667 | 0 | 0 | 0.09599162
1.667 | 0 | 0 | 0.09599162
1.667 | 0 | 0 | 0.09599162
1.667 | 0 | 0 | 0.09599162
0.5777 | 0.0003466 | 0.003239252 | 0.03326596
1.667 | 0.001 | 0.009345794 | 0.09599162
4.574 | 0.003372 | 0.03151402 | 0.2633867
11.26 | 0.004919 | 0.04597196 | 0.6483897
17 | 0.005733 | 0.05357944 | 0.9789187
22.97 | 0.007779 | 0.07270093 | 1.322692
28.43 | 0.009058 | 0.08465421 | 1.637098
33.33 | 0.01031 | 0.09635514 | 1.919256
36.99 | 0.01219 | 0.1139252 | 2.130012
41.67 | 0.014 | 0.1308411 | 2.399502
45 | 0.015 | 0.1401869 | 2.591255
48.07 | 0.01684 | 0.1573832 | 2.768037
51.67 | 0.018 | 0.1682243 | 2.975337
54.36 | 0.01961 | 0.183271 | 3.130236
57.17 | 0.0213 | 0.1990654 | 3.292046
61.17 | 0.023 | 0.2149533 | 3.52238
64.33 | 0.024 | 0.2242991 | 3.704344
67.5 | 0.026 | 0.2429907 | 3.886883
70.67 | 0.0274 | 0.2560748 | 4.069423
73.33 | 0.029 | 0.271028 | 4.222595
77 | 0.0302 | 0.282243 | 4.433926
81.67 | 0.032 | 0.2990654 | 4.702841
85 | 0.03302 | 0.3085981 | 4.894593
86.67 | 0.03492 | 0.3263551 | 4.990758
88.33 | 0.036 | 0.3364486 | 5.086346
88.33 | 0.0377 | 0.3523364 | 5.086346
90 | 0.03895 | 0.3640187 | 5.182511
90 | 0.04082 | 0.3814953 | 5.182511
91.67 | 0.042 | 0.3925234 | 5.278675
91.67 | 0.04364 | 0.4078505 | 5.278675
93.33 | 0.045 | 0.4205607 | 5.374264
95 | 0.047 | 0.4392523 | 5.470428
95 | 0.04832 | 0.4515888 | 5.470428
95.39 | 0.05 | 0.4672897 | 5.492886
96.67 | 0.05107 | 0.4772897 | 5.566592
98.3 | 0.05298 | 0.4951402 | 5.660453
98.33 | 0.054 | 0.5046729 | 5.662181
100 | 0.05579 | 0.5214019 | 5.758345
100 | 0.057 | 0.5327103 | 5.758345
101.7 | 0.058 | 0.5420561 | 5.856237
101.7 | 0.05979 | 0.558785 | 5.856237
103.3 | 0.061 | 0.5700935 | 5.948371
105 | 0.06258 | 0.5848598 | 6.046263
106.7 | 0.064 | 0.5981308 | 6.144154
108.8 | 0.0653 | 0.6102804 | 6.26508
110.3 | 0.067 | 0.6261682 | 6.351455
111.8 | 0.06807 | 0.6361682 | 6.43783
113.3 | 0.06995 | 0.6537383 | 6.524205
115 | 0.07185 | 0.6714953 | 6.622097
117.4 | 0.07343 | 0.6862617 | 6.760297
118.3 | 0.07491 | 0.7000935 | 6.812122
120 | 0.076 | 0.7102804 | 6.910014
122.8 | 0.07769 | 0.7260748 | 7.071248
124.3 | 0.079 | 0.7383178 | 7.157623
126.7 | 0.08047 | 0.7520561 | 7.295823
128.3 | 0.082 | 0.7663551 | 7.387957
130.4 | 0.08326 | 0.7781308 | 7.508882
131.9 | 0.085 | 0.7943925 | 7.595257
135.1 | 0.08604 | 0.8041121 | 7.779524
136.7 | 0.08794 | 0.8218692 | 7.871658
140 | 0.089 | 0.8317757 | 8.061683
141.7 | 0.091 | 0.8504673 | 8.159575
144.9 | 0.092 | 0.8598131 | 8.343842
146.7 | 0.09381 | 0.876729 | 8.447493
149.5 | 0.095 | 0.8878505 | 8.608726
153.3 | 0.0966 | 0.9028037 | 8.827543
155.8 | 0.098 | 0.9158879 | 8.971502
160 | 0.09937 | 0.9286916 | 9.213352
161.8 | 0.1011 | 0.9448598 | 9.317003
165 | 0.1028 | 0.9607477 | 9.50127
168.5 | 0.1041 | 0.9728972 | 9.702812
172.4 | 0.1055 | 0.9859813 | 9.927387
176.3 | 0.1069 | 0.9990654 | 10.15196
179.9 | 0.108 | 1.009346 | 10.35926
184 | 0.1102 | 1.029907 | 10.59536
187.7 | 0.1116 | 1.042991 | 10.80841
191.8 | 0.113 | 1.056075 | 11.04451
196.5 | 0.1145 | 1.070093 | 11.31515
201.2 | 0.1159 | 1.083178 | 11.58579
204.3 | 0.1173 | 1.096262 | 11.7643
209 | 0.1187 | 1.109346 | 12.03494
213.7 | 0.1201 | 1.12243 | 12.30558
218.4 | 0.1215 | 1.135514 | 12.57623
224.7 | 0.1229 | 1.148598 | 12.939
229.2 | 0.1243 | 1.161682 | 13.19813
233.5 | 0.1257 | 1.174766 | 13.44574
239 | 0.1277 | 1.193458 | 13.76245
245.3 | 0.1291 | 1.206542 | 14.12522
250 | 0.1305 | 1.219626 | 14.39586
254.8 | 0.1319 | 1.23271 | 14.67226
259.5 | 0.1333 | 1.245794 | 14.94291
265.5 | 0.1348 | 1.259813 | 15.28841
270.6 | 0.1362 | 1.272897 | 15.58208
276.2 | 0.1376 | 1.285981 | 15.90455
281.7 | 0.139 | 1.299065 | 16.22126
288.7 | 0.1404 | 1.31215 | 16.62434
295.7 | 0.1422 | 1.328972 | 17.02743
303.5 | 0.1438 | 1.343925 | 17.47658
310.5 | 0.1452 | 1.357009 | 17.87966
316.2 | 0.1466 | 1.370093 | 18.20789
321.6 | 0.148 | 1.383178 | 18.51884
327 | 0.1494 | 1.396262 | 18.82979
332.7 | 0.1508 | 1.409346 | 19.15801
339.1 | 0.1522 | 1.42243 | 19.52655
344.9 | 0.1536 | 1.435514 | 19.86053
350.2 | 0.1551 | 1.449533 | 20.16573
355.7 | 0.1565 | 1.462617 | 20.48243
361.3 | 0.1579 | 1.475701 | 20.8049
366.5 | 0.1599 | 1.494393 | 21.10434
372.8 | 0.1612 | 1.506542 | 21.46711
378.8 | 0.1626 | 1.519626 | 21.81261
383.6 | 0.164 | 1.53271 | 22.08901
389.9 | 0.1655 | 1.546729 | 22.45179
394.6 | 0.1669 | 1.559813 | 22.72243
401 | 0.1683 | 1.572897 | 23.09096
406.8 | 0.1697 | 1.585981 | 23.42495
412 | 0.1721 | 1.608411 | 23.72438
417.6 | 0.1735 | 1.621495 | 24.04685
423.1 | 0.1749 | 1.634579 | 24.36356
429.6 | 0.1763 | 1.647664 | 24.73785
435.1 | 0.1777 | 1.660748 | 25.05456
440.6 | 0.1797 | 1.679439 | 25.37127
447 | 0.1801 | 1.683178 | 25.7398
452.6 | 0.1815 | 1.696262 | 26.06227
458.1 | 0.1839 | 1.718692 | 26.37898
464.5 | 0.1854 | 1.73271 | 26.74751
469.2 | 0.1868 | 1.745794 | 27.01816
473.9 | 0.1882 | 1.758879 | 27.2888
479.6 | 0.1896 | 1.771963 | 27.61702
485 | 0.191 | 1.785047 | 27.92797
490.5 | 0.1924 | 1.798131 | 28.24468
496.5 | 0.1936 | 1.809346 | 28.59018
503.6 | 0.1956 | 1.828037 | 28.99903
509.2 | 0.1972 | 1.842991 | 29.32149
515.3 | 0.1986 | 1.856075 | 29.67275
521.6 | 0.2 | 1.869159 | 30.03553
526.4 | 0.2014 | 1.882243 | 30.31193
531.1 | 0.2028 | 1.895327 | 30.58257
536.2 | 0.2042 | 1.908411 | 30.87625
542.2 | 0.2056 | 1.921495 | 31.22175
547 | 0.2071 | 1.935514 | 31.49815
553.3 | 0.2085 | 1.948598 | 31.86092
558 | 0.2099 | 1.961682 | 32.13157
564.8 | 0.211 | 1.971963 | 32.52313
570.7 | 0.2132 | 1.992523 | 32.86288
575.4 | 0.2146 | 2.005607 | 33.13352
581.8 | 0.2161 | 2.019626 | 33.50205
586.5 | 0.2175 | 2.03271 | 33.7727
591.3 | 0.2189 | 2.045794 | 34.0491
597.6 | 0.2203 | 2.058879 | 34.41187
602.3 | 0.2217 | 2.071963 | 34.68251
608.7 | 0.2231 | 2.085047 | 35.05105
613.4 | 0.2245 | 2.098131 | 35.32169
619.7 | 0.2259 | 2.111215 | 35.68447
624.7 | 0.2275 | 2.126168 | 35.97238
630.2 | 0.2294 | 2.143925 | 36.28909
635.6 | 0.2307 | 2.156075 | 36.60004
640.3 | 0.2321 | 2.169159 | 36.87068
645.1 | 0.2335 | 2.182243 | 37.14709
649.8 | 0.2349 | 2.195327 | 37.41773
655.1 | 0.2363 | 2.208411 | 37.72292
660.9 | 0.2378 | 2.22243 | 38.0569
665.6 | 0.2392 | 2.235514 | 38.32755
670.3 | 0.2406 | 2.248598 | 38.59819
675 | 0.242 | 2.261682 | 38.86883
681.4 | 0.2434 | 2.274766 | 39.23736
686.4 | 0.2452 | 2.291589 | 39.52528
692.3 | 0.2468 | 2.306542 | 39.86502
696.9 | 0.2482 | 2.319626 | 40.12991
700.3 | 0.2496 | 2.33271 | 40.32569
705 | 0.251 | 2.345794 | 40.59633
709.7 | 0.2524 | 2.358879 | 40.86698
714.4 | 0.2538 | 2.371963 | 41.13762
719.5 | 0.2552 | 2.385047 | 41.43129
724.4 | 0.2567 | 2.399065 | 41.71345
730.1 | 0.2581 | 2.41215 | 42.04168
733.3 | 0.2605 | 2.434579 | 42.22595
738 | 0.2619 | 2.447664 | 42.49659
743.2 | 0.263 | 2.457944 | 42.79602
749.1 | 0.2642 | 2.469159 | 43.13576
752.7 | 0.2656 | 2.482243 | 43.34306
756.8 | 0.2671 | 2.496262 | 43.57916
761.6 | 0.2685 | 2.509346 | 43.85556
766.3 | 0.2699 | 2.52243 | 44.1262
770.5 | 0.2716 | 2.538318 | 44.36805
774 | 0.2737 | 2.557944 | 44.56959
778.8 | 0.2751 | 2.571028 | 44.84599
783.5 | 0.2765 | 2.584112 | 45.11664
786.6 | 0.278 | 2.598131 | 45.29514
790.9 | 0.2793 | 2.61028 | 45.54275
795.2 | 0.2804 | 2.620561 | 45.79036
800.7 | 0.2817 | 2.63271 | 46.10707
803.7 | 0.2831 | 2.645794 | 46.27982
808.4 | 0.2851 | 2.664486 | 46.55046
811.6 | 0.2869 | 2.681308 | 46.73473
815.6 | 0.2884 | 2.695327 | 46.96506
819.2 | 0.2898 | 2.708411 | 47.17236
824 | 0.2912 | 2.721495 | 47.44877
827.7 | 0.2926 | 2.734579 | 47.66182
831.7 | 0.294 | 2.747664 | 47.89216
835.7 | 0.2954 | 2.760748 | 48.12249
838.8 | 0.2966 | 2.771963 | 48.301
842.6 | 0.2986 | 2.790654 | 48.51982
846.9 | 0.3002 | 2.805607 | 48.76743
850.3 | 0.3016 | 2.818692 | 48.96321
853.3 | 0.303 | 2.831776 | 49.13596
855.7 | 0.3044 | 2.84486 | 49.27416
859.4 | 0.3058 | 2.857944 | 49.48722
862.1 | 0.3072 | 2.871028 | 49.64269
865.5 | 0.3087 | 2.885047 | 49.83848
868.5 | 0.3101 | 2.898131 | 50.01123
871.6 | 0.3115 | 2.911215 | 50.18974
874.8 | 0.3129 | 2.924299 | 50.374
876.6 | 0.315 | 2.943925 | 50.47765
880.4 | 0.3162 | 2.95514 | 50.69647
882.7 | 0.3176 | 2.968224 | 50.82891
885.1 | 0.3191 | 2.982243 | 50.96711
887.4 | 0.3205 | 2.995327 | 51.09956
889.8 | 0.3219 | 3.008411 | 51.23776
892.2 | 0.3233 | 3.021495 | 51.37596
894.5 | 0.3247 | 3.034579 | 51.5084
895.2 | 0.3261 | 3.047664 | 51.54871
897.6 | 0.3275 | 3.060748 | 51.68691
899.9 | 0.329 | 3.074766 | 51.81935
900.5 | 0.3306 | 3.08972 | 51.8539
901.7 | 0.3324 | 3.106542 | 51.923
902.8 | 0.3337 | 3.118692 | 51.98634
903.5 | 0.3351 | 3.131776 | 52.02665
905 | 0.3365 | 3.14486 | 52.11302
906.6 | 0.3379 | 3.157944 | 52.20516
906.7 | 0.3394 | 3.171963 | 52.21092
906.7 | 0.3408 | 3.185047 | 52.21092
907 | 0.3422 | 3.198131 | 52.22819
908.3 | 0.3436 | 3.211215 | 52.30305
908.3 | 0.345 | 3.224299 | 52.30305
909.1 | 0.3469 | 3.242056 | 52.34912
910 | 0.3486 | 3.257944 | 52.40094
911.3 | 0.3498 | 3.269159 | 52.4758
912 | 0.3512 | 3.282243 | 52.51611
913.3 | 0.3526 | 3.295327 | 52.59097
915 | 0.354 | 3.308411 | 52.68886
915 | 0.3554 | 3.321495 | 52.68886
916.4 | 0.3568 | 3.334579 | 52.76948
918.3 | 0.3585 | 3.350467 | 52.87888
919.4 | 0.3607 | 3.371028 | 52.94223
921.7 | 0.3621 | 3.384112 | 53.07467
922.5 | 0.3635 | 3.397196 | 53.12074
924 | 0.3644 | 3.405607 | 53.20711
926 | 0.3662 | 3.42243 | 53.32228
928 | 0.3678 | 3.437383 | 53.43744
928.8 | 0.3692 | 3.450467 | 53.48351
932.6 | 0.3706 | 3.463551 | 53.70233
935 | 0.372 | 3.476636 | 53.84053
937.3 | 0.3734 | 3.48972 | 53.97297
938.3 | 0.3748 | 3.502804 | 54.03055
940.4 | 0.3762 | 3.515888 | 54.15148
942.7 | 0.3776 | 3.528972 | 54.28392
945.1 | 0.3791 | 3.542991 | 54.42212
946.7 | 0.3805 | 3.556075 | 54.51425
948.1 | 0.3819 | 3.569159 | 54.59487
949.9 | 0.3839 | 3.58785 | 54.69852
953.3 | 0.3852 | 3.6 | 54.89431
954.4 | 0.3866 | 3.613084 | 54.95765
956.7 | 0.388 | 3.626168 | 55.09009
957.4 | 0.3895 | 3.640187 | 55.1304
959.8 | 0.3909 | 3.653271 | 55.2686
960.5 | 0.3923 | 3.666355 | 55.30891
962.8 | 0.3937 | 3.679439 | 55.44135
965.2 | 0.3951 | 3.692523 | 55.57955
966.7 | 0.3971 | 3.711215 | 55.66592
968.2 | 0.3989 | 3.728037 | 55.7523
970.4 | 0.4003 | 3.741121 | 55.87898
972.3 | 0.4014 | 3.751402 | 55.98839
974.5 | 0.4027 | 3.763551 | 56.11507
976.7 | 0.4041 | 3.776636 | 56.24176
977.5 | 0.4055 | 3.78972 | 56.28783
979.9 | 0.4069 | 3.802804 | 56.42603
981.7 | 0.4083 | 3.815888 | 56.52968
982.9 | 0.4105 | 3.836449 | 56.59878
985.3 | 0.4122 | 3.852336 | 56.73698
987.6 | 0.4136 | 3.865421 | 56.86942
990 | 0.415 | 3.878505 | 57.00762
991.7 | 0.4164 | 3.891589 | 57.10551
992.7 | 0.4176 | 3.902804 | 57.16309
994.6 | 0.4196 | 3.921495 | 57.2725
996.9 | 0.4202 | 3.927103 | 57.40494
999.3 | 0.4216 | 3.940187 | 57.54314
1002 | 0.424 | 3.962617 | 57.69862
1004 | 0.4254 | 3.975701 | 57.81379
1006 | 0.4268 | 3.988785 | 57.92895
1007 | 0.4282 | 4.001869 | 57.98654
1009 | 0.4297 | 4.015888 | 58.1017
1012 | 0.4311 | 4.028972 | 58.27445
1014 | 0.4325 | 4.042056 | 58.38962
1016 | 0.4339 | 4.05514 | 58.50479
1018 | 0.435 | 4.065421 | 58.61995
1020 | 0.4372 | 4.085981 | 58.73512
1023 | 0.4386 | 4.099065 | 58.90787
1025 | 0.44 | 4.11215 | 59.02304
1028 | 0.4415 | 4.126168 | 59.19579
1031 | 0.4429 | 4.139252 | 59.36854
1034 | 0.4443 | 4.152336 | 59.54129
1036 | 0.4457 | 4.165421 | 59.65646
1039 | 0.4471 | 4.178505 | 59.82921
1041 | 0.4485 | 4.191589 | 59.94437
1043 | 0.4499 | 4.204673 | 60.05954
1045 | 0.4513 | 4.217757 | 60.17471
1048 | 0.4527 | 4.230841 | 60.34746
1051 | 0.4547 | 4.249533 | 60.52021
1053 | 0.4561 | 4.262617 | 60.63538
1056 | 0.4575 | 4.275701 | 60.80813
1058 | 0.4589 | 4.288785 | 60.92329
1061 | 0.4603 | 4.301869 | 61.09604
1063 | 0.4618 | 4.315888 | 61.21121
1064 | 0.4632 | 4.328972 | 61.26879
1068 | 0.4646 | 4.342056 | 61.49913
1070 | 0.466 | 4.35514 | 61.61429
1071 | 0.4674 | 4.368224 | 61.67188
1074 | 0.4692 | 4.385047 | 61.84463
1076 | 0.4708 | 4.4 | 61.9598
1079 | 0.4722 | 4.413084 | 62.13255
1081 | 0.4736 | 4.426168 | 62.24771
1082 | 0.475 | 4.439252 | 62.3053
1084 | 0.4764 | 4.452336 | 62.42046
1086 | 0.4778 | 4.465421 | 62.53563
1089 | 0.4792 | 4.478505 | 62.70838
1091 | 0.4806 | 4.491589 | 62.82355
1093 | 0.483 | 4.514019 | 62.93871
1096 | 0.4835 | 4.518692 | 63.11146
1098 | 0.4849 | 4.531776 | 63.22663
1100 | 0.4869 | 4.550467 | 63.3418
1102 | 0.4882 | 4.562617 | 63.45697
1104 | 0.4896 | 4.575701 | 63.57213
1107 | 0.491 | 4.588785 | 63.74488
1109 | 0.4925 | 4.602804 | 63.86005
1111 | 0.4939 | 4.615888 | 63.97522
1114 | 0.4953 | 4.628972 | 64.14797
1116 | 0.4967 | 4.642056 | 64.26313
1119 | 0.4991 | 4.664486 | 64.43588
1121 | 0.5005 | 4.67757 | 64.55105
1122 | 0.502 | 4.691589 | 64.60863
1124 | 0.5033 | 4.703738 | 64.7238
1127 | 0.5048 | 4.717757 | 64.89655
1129 | 0.5067 | 4.735514 | 65.01172
1132 | 0.5081 | 4.748598 | 65.18447
1134 | 0.509 | 4.757009 | 65.29964
1137 | 0.5099 | 4.765421 | 65.47239
1138 | 0.5124 | 4.788785 | 65.52997
1141 | 0.5138 | 4.801869 | 65.70272
1144 | 0.5152 | 4.814953 | 65.87547
1146 | 0.5166 | 4.828037 | 65.99064
1148 | 0.518 | 4.841121 | 66.1058
1151 | 0.5194 | 4.854206 | 66.27855
1153 | 0.5206 | 4.865421 | 66.39372
1155 | 0.5226 | 4.884112 | 66.50889
1157 | 0.5242 | 4.899065 | 66.62405
1159 | 0.5256 | 4.91215 | 66.73922
1162 | 0.527 | 4.925234 | 66.91197
1163 | 0.5284 | 4.938318 | 66.96956
1165 | 0.5298 | 4.951402 | 67.08472
1167 | 0.5312 | 4.964486 | 67.19989
1169 | 0.5327 | 4.978505 | 67.31506
1172 | 0.5341 | 4.991589 | 67.48781
1174 | 0.5355 | 5.004673 | 67.60297
1176 | 0.5369 | 5.017757 | 67.71814
1178 | 0.539 | 5.037383 | 67.83331
1180 | 0.5402 | 5.048598 | 67.94847
1183 | 0.5416 | 5.061682 | 68.12122
1183 | 0.5431 | 5.075701 | 68.12122
1186 | 0.5445 | 5.088785 | 68.29398
1188 | 0.5459 | 5.101869 | 68.40914
1191 | 0.5473 | 5.114953 | 68.58189
1192 | 0.5487 | 5.128037 | 68.63948
1194 | 0.5501 | 5.141121 | 68.75464
1195 | 0.5515 | 5.154206 | 68.81223
1197 | 0.553 | 5.168224 | 68.92739
1199 | 0.5545 | 5.182243 | 69.04256
1201 | 0.5564 | 5.2 | 69.15773
1203 | 0.5577 | 5.21215 | 69.27289
1205 | 0.5591 | 5.225234 | 69.38806
1208 | 0.5605 | 5.238318 | 69.56081
1208 | 0.5619 | 5.251402 | 69.56081
1210 | 0.5634 | 5.265421 | 69.67598
1211 | 0.5648 | 5.278505 | 69.73356
1214 | 0.5662 | 5.291589 | 69.90631
1215 | 0.5676 | 5.304673 | 69.9639
1217 | 0.569 | 5.317757 | 70.07906
1219 | 0.5704 | 5.330841 | 70.19423
1221 | 0.5722 | 5.347664 | 70.3094
1222 | 0.5738 | 5.362617 | 70.36698
1224 | 0.5752 | 5.375701 | 70.48215
1225 | 0.5766 | 5.388785 | 70.53973
1227 | 0.578 | 5.401869 | 70.6549
1227 | 0.5794 | 5.414953 | 70.6549
1230 | 0.5813 | 5.43271 | 70.82765
1231 | 0.5827 | 5.445794 | 70.88523
1234 | 0.5842 | 5.459813 | 71.05798
1235 | 0.5856 | 5.472897 | 71.11556
1237 | 0.587 | 5.485981 | 71.23073
1238 | 0.5884 | 5.499065 | 71.28831
1239 | 0.5902 | 5.515888 | 71.3459
1241 | 0.5918 | 5.530841 | 71.46106
1244 | 0.5931 | 5.542991 | 71.63382
1245 | 0.5946 | 5.557009 | 71.6914
1247 | 0.596 | 5.570093 | 71.80657
1249 | 0.5974 | 5.583178 | 71.92173
1250 | 0.5988 | 5.596262 | 71.97932
1252 | 0.6002 | 5.609346 | 72.09448
1253 | 0.6016 | 5.62243 | 72.15207
1255 | 0.603 | 5.635514 | 72.26723
1257 | 0.6045 | 5.649533 | 72.3824
1258 | 0.6059 | 5.662617 | 72.43998
1260 | 0.6079 | 5.681308 | 72.55515
1262 | 0.6092 | 5.693458 | 72.67032
1264 | 0.6106 | 5.706542 | 72.78548
1265 | 0.612 | 5.719626 | 72.84307
1267 | 0.6134 | 5.73271 | 72.95823
1268 | 0.6149 | 5.746729 | 73.01582
1270 | 0.6163 | 5.759813 | 73.13099
1271 | 0.6177 | 5.772897 | 73.18857
1272 | 0.6191 | 5.785981 | 73.24615
1274 | 0.6205 | 5.799065 | 73.36132
1277 | 0.6219 | 5.81215 | 73.53407
1278 | 0.6235 | 5.827103 | 73.59165
1279 | 0.6254 | 5.84486 | 73.64924
1281 | 0.6267 | 5.857009 | 73.7644
1283 | 0.6281 | 5.870093 | 73.87957
1286 | 0.6295 | 5.883178 | 74.05232
1287 | 0.6309 | 5.896262 | 74.1099
1288 | 0.6323 | 5.909346 | 74.16749
1290 | 0.6345 | 5.929907 | 74.28265
1292 | 0.6352 | 5.936449 | 74.39782
1294 | 0.6372 | 5.95514 | 74.51299
1297 | 0.639 | 5.971963 | 74.68574
1297 | 0.6404 | 5.985047 | 74.68574
1300 | 0.6416 | 5.996262 | 74.85849
1303 | 0.6428 | 6.007477 | 75.03124
1304 | 0.6441 | 6.019626 | 75.08882
1306 | 0.6461 | 6.038318 | 75.20399
1308 | 0.648 | 6.056075 | 75.31916
1311 | 0.649 | 6.065421 | 75.49191
1312 | 0.6506 | 6.080374 | 75.54949
1314 | 0.6522 | 6.095327 | 75.66466
1316 | 0.6536 | 6.108411 | 75.77982
1317 | 0.6551 | 6.12243 | 75.83741
1319 | 0.6565 | 6.135514 | 75.95257
1320 | 0.6579 | 6.148598 | 76.01016
1323 | 0.659 | 6.158879 | 76.18291
1325 | 0.661 | 6.17757 | 76.29807
1326 | 0.6616 | 6.183178 | 76.35566
1328 | 0.664 | 6.205607 | 76.47083
1331 | 0.6655 | 6.219626 | 76.64358
1333 | 0.6669 | 6.23271 | 76.75874
1334 | 0.6683 | 6.245794 | 76.81633
1336 | 0.6697 | 6.258879 | 76.93149
1338 | 0.6715 | 6.275701 | 77.04666
1340 | 0.6724 | 6.284112 | 77.16183
1342 | 0.6742 | 6.300935 | 77.27699
1343 | 0.6758 | 6.315888 | 77.33458
1345 | 0.6769 | 6.326168 | 77.44974
1347 | 0.679 | 6.345794 | 77.56491
1348 | 0.6795 | 6.350467 | 77.62249
1350 | 0.6809 | 6.363551 | 77.73766
1352 | 0.6823 | 6.376636 | 77.85283
1355 | 0.6845 | 6.397196 | 78.02558
1357 | 0.6862 | 6.413084 | 78.14075
1359 | 0.6876 | 6.426168 | 78.25591
1362 | 0.689 | 6.439252 | 78.42866
1364 | 0.6904 | 6.452336 | 78.54383
1366 | 0.6918 | 6.465421 | 78.659
1369 | 0.6932 | 6.478505 | 78.83175
1371 | 0.6946 | 6.491589 | 78.94691
1373 | 0.6966 | 6.51028 | 79.06208
1375 | 0.698 | 6.523364 | 79.17725
1377 | 0.6994 | 6.536449 | 79.29241
1378 | 0.7008 | 6.549533 | 79.35
1380 | 0.7022 | 6.562617 | 79.46516
1382 | 0.7036 | 6.575701 | 79.58033
1383 | 0.7051 | 6.58972 | 79.63792
1386 | 0.7065 | 6.602804 | 79.81067
1388 | 0.7079 | 6.615888 | 79.92583
1390 | 0.7093 | 6.628972 | 80.041
1392 | 0.7105 | 6.640187 | 80.15617
1394 | 0.7124 | 6.657944 | 80.27133
1397 | 0.714 | 6.672897 | 80.44408
1397 | 0.7155 | 6.686916 | 80.44408
1400 | 0.7169 | 6.7 | 80.61683
1400 | 0.7183 | 6.713084 | 80.61683
1403 | 0.7197 | 6.726168 | 80.78958
1405 | 0.7211 | 6.739252 | 80.90475
1406 | 0.7225 | 6.752336 | 80.96233
1408 | 0.724 | 6.766355 | 81.0775
1409 | 0.7254 | 6.779439 | 81.13509
1411 | 0.7268 | 6.792523 | 81.25025
1412 | 0.7288 | 6.811215 | 81.30784
1414 | 0.7301 | 6.823364 | 81.423
1416 | 0.7315 | 6.836449 | 81.53817
1417 | 0.7329 | 6.849533 | 81.59575
1418 | 0.7344 | 6.863551 | 81.65334
1420 | 0.7358 | 6.876636 | 81.7685
1420 | 0.7372 | 6.88972 | 81.7685
1423 | 0.7386 | 6.902804 | 81.94125
1425 | 0.74 | 6.915888 | 82.05642
1427 | 0.7414 | 6.928972 | 82.17159
1428 | 0.7428 | 6.942056 | 82.22917
1429 | 0.7444 | 6.957009 | 82.28675
1430 | 0.7463 | 6.974766 | 82.34434
1433 | 0.7476 | 6.986916 | 82.51709
1433 | 0.749 | 7 | 82.51709
1435 | 0.7504 | 7.013084 | 82.63225
1435 | 0.7518 | 7.026168 | 82.63225
1437 | 0.7532 | 7.039252 | 82.74742
1438 | 0.7547 | 7.053271 | 82.80501
1440 | 0.7561 | 7.066355 | 82.92017
1442 | 0.7575 | 7.079439 | 83.03534
1443 | 0.7598 | 7.100935 | 83.09292
1445 | 0.7613 | 7.114953 | 83.20809
1446 | 0.7625 | 7.126168 | 83.26567
1448 | 0.7637 | 7.137383 | 83.38084
1448 | 0.7651 | 7.150467 | 83.38084
1451 | 0.7665 | 7.163551 | 83.55359
1452 | 0.7679 | 7.176636 | 83.61117
1454 | 0.7693 | 7.18972 | 83.72634
1455 | 0.7707 | 7.202804 | 83.78392
1457 | 0.7731 | 7.225234 | 83.89909
1458 | 0.7745 | 7.238318 | 83.95667
1460 | 0.776 | 7.252336 | 84.07184
1462 | 0.7774 | 7.265421 | 84.18701
1463 | 0.7788 | 7.278505 | 84.24459
1464 | 0.7805 | 7.294393 | 84.30217
1466 | 0.7817 | 7.305607 | 84.41734
1467 | 0.783 | 7.317757 | 84.47493
1468 | 0.7844 | 7.330841 | 84.53251
1470 | 0.7859 | 7.34486 | 84.64768
1472 | 0.7873 | 7.357944 | 84.76284
1473 | 0.7887 | 7.371028 | 84.82043
1475 | 0.7901 | 7.384112 | 84.93559
1476 | 0.7915 | 7.397196 | 84.99318
1477 | 0.7929 | 7.41028 | 85.05076
1478 | 0.7943 | 7.423364 | 85.10834
1480 | 0.7958 | 7.437383 | 85.22351
1480 | 0.7977 | 7.45514 | 85.22351
1482 | 0.7991 | 7.468224 | 85.33868
1484 | 0.8005 | 7.481308 | 85.45384
1485 | 0.8019 | 7.494393 | 85.51143
1487 | 0.8033 | 7.507477 | 85.62659
1488 | 0.8047 | 7.520561 | 85.68418
1490 | 0.8062 | 7.534579 | 85.79934
1491 | 0.8076 | 7.547664 | 85.85693
1492 | 0.81 | 7.570093 | 85.91451
1494 | 0.8114 | 7.583178 | 86.02968
1495 | 0.8128 | 7.596262 | 86.08726
1497 | 0.8142 | 7.609346 | 86.20243
1498 | 0.815 | 7.616822 | 86.26001
1498 | 0.8171 | 7.636449 | 86.26001
1501 | 0.8185 | 7.649533 | 86.43276
1502 | 0.8199 | 7.662617 | 86.49035
1503 | 0.8213 | 7.675701 | 86.54793
1505 | 0.8227 | 7.688785 | 86.6631
1507 | 0.8241 | 7.701869 | 86.77826
1508 | 0.8255 | 7.714953 | 86.83585
1508 | 0.827 | 7.728972 | 86.83585
1510 | 0.8284 | 7.742056 | 86.95101
1511 | 0.8298 | 7.75514 | 87.0086
1514 | 0.8313 | 7.769159 | 87.18135
1515 | 0.8332 | 7.786916 | 87.23893
1518 | 0.8345 | 7.799065 | 87.41168
1518 | 0.8359 | 7.81215 | 87.41168
1521 | 0.8374 | 7.826168 | 87.58443
1522 | 0.8388 | 7.839252 | 87.64202
1524 | 0.8402 | 7.852336 | 87.75718
1526 | 0.8416 | 7.865421 | 87.87235
1528 | 0.843 | 7.878505 | 87.98752
1529 | 0.8444 | 7.891589 | 88.0451
1530 | 0.8458 | 7.904673 | 88.10268
1532 | 0.8475 | 7.920561 | 88.21785
1534 | 0.8495 | 7.939252 | 88.33302
1536 | 0.8506 | 7.949533 | 88.44818
1538 | 0.852 | 7.962617 | 88.56335
1539 | 0.8534 | 7.975701 | 88.62093
1541 | 0.8548 | 7.988785 | 88.7361
1542 | 0.8562 | 8.001869 | 88.79368
1544 | 0.8577 | 8.015888 | 88.90885
1545 | 0.8591 | 8.028972 | 88.96643
1547 | 0.861 | 8.046729 | 89.0816
1550 | 0.8629 | 8.064486 | 89.25435
1551 | 0.8643 | 8.07757 | 89.31194
1553 | 0.8657 | 8.090654 | 89.4271
1555 | 0.8669 | 8.101869 | 89.54227
1557 | 0.8691 | 8.12243 | 89.65744
1559 | 0.87 | 8.130841 | 89.7726
1560 | 0.8709 | 8.139252 | 89.83019
1562 | 0.8726 | 8.15514 | 89.94535
1563 | 0.8747 | 8.174766 | 90.00294
1565 | 0.8761 | 8.18785 | 90.1181
1568 | 0.8776 | 8.201869 | 90.29085
1568 | 0.879 | 8.214953 | 90.29085
1571 | 0.8804 | 8.228037 | 90.4636
1573 | 0.8818 | 8.241121 | 90.57877
1575 | 0.8832 | 8.254206 | 90.69394
1577 | 0.8845 | 8.266355 | 90.80911
1579 | 0.8865 | 8.285047 | 90.92427
1582 | 0.888 | 8.299065 | 91.09702
1583 | 0.8894 | 8.31215 | 91.15461
1585 | 0.8908 | 8.325234 | 91.26977
1587 | 0.8922 | 8.338318 | 91.38494
1589 | 0.8936 | 8.351402 | 91.50011
1590 | 0.895 | 8.364486 | 91.55769
1592 | 0.8964 | 8.37757 | 91.67286
1595 | 0.8979 | 8.391589 | 91.84561
1597 | 0.8993 | 8.404673 | 91.96077
1598 | 0.901 | 8.420561 | 92.01836
1601 | 0.9027 | 8.436449 | 92.19111
1603 | 0.904 | 8.448598 | 92.30627
1606 | 0.9054 | 8.461682 | 92.47903
1608 | 0.9068 | 8.474766 | 92.59419
1610 | 0.9083 | 8.488785 | 92.70936
1611 | 0.9097 | 8.501869 | 92.76694
1613 | 0.9111 | 8.514953 | 92.88211
1614 | 0.9125 | 8.528037 | 92.93969
1617 | 0.9139 | 8.541121 | 93.11244
1619 | 0.9153 | 8.554206 | 93.22761
1621 | 0.9167 | 8.56729 | 93.34278
1623 | 0.9187 | 8.585981 | 93.45794
1625 | 0.9201 | 8.599065 | 93.57311
1627 | 0.9215 | 8.61215 | 93.68828
1628 | 0.9229 | 8.625234 | 93.74586
1631 | 0.9243 | 8.638318 | 93.91861
1633 | 0.9257 | 8.651402 | 94.03378
1635 | 0.9271 | 8.664486 | 94.14895
1637 | 0.9286 | 8.678505 | 94.26411
1638 | 0.93 | 8.691589 | 94.3217
1641 | 0.9314 | 8.704673 | 94.49445
1643 | 0.9328 | 8.717757 | 94.60961
1645 | 0.9343 | 8.731776 | 94.72478
1647 | 0.9362 | 8.749533 | 94.83995
1649 | 0.9375 | 8.761682 | 94.95511
1650 | 0.9389 | 8.774766 | 95.0127
1652 | 0.9404 | 8.788785 | 95.12786
1653 | 0.9418 | 8.801869 | 95.18545
1655 | 0.9432 | 8.814953 | 95.30061
1657 | 0.9451 | 8.83271 | 95.41578
1659 | 0.9465 | 8.845794 | 95.53095
1662 | 0.9479 | 8.858879 | 95.7037
1664 | 0.9494 | 8.872897 | 95.81887
1665 | 0.9508 | 8.885981 | 95.87645
1665 | 0.9521 | 8.898131 | 95.87645
1667 | 0.9532 | 8.908411 | 95.99162
1670 | 0.955 | 8.925234 | 96.16437
1672 | 0.9569 | 8.942991 | 96.27953
1674 | 0.9583 | 8.956075 | 96.3947
1677 | 0.9597 | 8.969159 | 96.56745
1678 | 0.961 | 8.981308 | 96.62503
1679 | 0.9624 | 8.994393 | 96.68262
1681 | 0.964 | 9.009346 | 96.79778
1684 | 0.966 | 9.028037 | 96.97053
1686 | 0.9666 | 9.033645 | 97.0857
1688 | 0.969 | 9.056075 | 97.20087
1689 | 0.97 | 9.065421 | 97.25845
1690 | 0.9712 | 9.076636 | 97.31604
1692 | 0.973 | 9.093458 | 97.4312
1693 | 0.974 | 9.102804 | 97.48879
1694 | 0.976 | 9.121495 | 97.54637
1696 | 0.9778 | 9.138318 | 97.66154
1697 | 0.979 | 9.149533 | 97.71912
1699 | 0.9806 | 9.164486 | 97.83429
1700 | 0.982 | 9.17757 | 97.89187
1702 | 0.9834 | 9.190654 | 98.00704
1703 | 0.9848 | 9.203738 | 98.06462
1705 | 0.986 | 9.214953 | 98.17979
1707 | 0.9876 | 9.229907 | 98.29495
1707 | 0.9894 | 9.246729 | 98.29495
1708 | 0.9908 | 9.259813 | 98.35254
1710 | 0.992 | 9.271028 | 98.4677
1712 | 0.9936 | 9.285981 | 98.58287
1713 | 0.995 | 9.299065 | 98.64045
1714 | 0.9964 | 9.31215 | 98.69804
1715 | 0.9978 | 9.325234 | 98.75562
1715 | 0.9991 | 9.337383 | 98.75562
1716 | 1.001 | 9.35514 | 98.81321
1717 | 1.003 | 9.373832 | 98.87079
1718 | 1.004 | 9.383178 | 98.92837
1718 | 1.005 | 9.392523 | 98.92837
1718 | 1.007 | 9.411215 | 98.92837
1717 | 1.008 | 9.420561 | 98.87079
1717 | 1.009 | 9.429907 | 98.87079
1717 | 1.011 | 9.448598 | 98.87079
1715 | 1.013 | 9.46729 | 98.75562
1713 | 1.014 | 9.476636 | 98.64045
1713 | 1.015 | 9.485981 | 98.64045
1712 | 1.017 | 9.504673 | 98.58287
1710 | 1.019 | 9.523364 | 98.4677
1710 | 1.02 | 9.53271 | 98.4677
1710 | 1.021 | 9.542056 | 98.4677
1710 | 1.023 | 9.560748 | 98.4677
1710 | 1.024 | 9.570093 | 98.4677
1710 | 1.026 | 9.588785 | 98.4677
1710 | 1.028 | 9.607477 | 98.4677
1712 | 1.029 | 9.616822 | 98.58287
1712 | 1.03 | 9.626168 | 98.58287
1713 | 1.032 | 9.64486 | 98.64045
1715 | 1.033 | 9.654206 | 98.75562
1715 | 1.035 | 9.672897 | 98.75562
1717 | 1.036 | 9.682243 | 98.87079
1718 | 1.038 | 9.700935 | 98.92837
1718 | 1.039 | 9.71028 | 98.92837
1720 | 1.041 | 9.728972 | 99.04354
1722 | 1.042 | 9.738318 | 99.15871
1723 | 1.043 | 9.747664 | 99.21629
1725 | 1.045 | 9.766355 | 99.33146
1726 | 1.047 | 9.785047 | 99.38904
1728 | 1.048 | 9.794393 | 99.50421
1730 | 1.049 | 9.803738 | 99.61937
1731 | 1.051 | 9.82243 | 99.67696
1733 | 1.053 | 9.841121 | 99.79212
1735 | 1.054 | 9.850467 | 99.90729
1735 | 1.055 | 9.859813 | 99.90729
1737 | 1.056 | 9.869159 | 100.0225
1739 | 1.058 | 9.88785 | 100.1376
1741 | 1.06 | 9.906542 | 100.2528
1743 | 1.061 | 9.915888 | 100.368
1745 | 1.063 | 9.934579 | 100.4831
1745 | 1.064 | 9.943925 | 100.4831
1747 | 1.065 | 9.953271 | 100.5983
1748 | 1.067 | 9.971963 | 100.6559
1750 | 1.069 | 9.990654 | 100.771
1752 | 1.07 | 10 | 100.8862
1754 | 1.071 | 10.00935 | 101.0014
1756 | 1.073 | 10.02804 | 101.1165
1758 | 1.074 | 10.03738 | 101.2317
1759 | 1.076 | 10.05607 | 101.2893
1761 | 1.078 | 10.07477 | 101.4045
1762 | 1.079 | 10.08411 | 101.462
1764 | 1.08 | 10.09346 | 101.5772
1767 | 1.082 | 10.11215 | 101.75
1768 | 1.083 | 10.1215 | 101.8075
1770 | 1.085 | 10.14019 | 101.9227
1772 | 1.086 | 10.14953 | 102.0379
1773 | 1.088 | 10.16822 | 102.0955
1775 | 1.089 | 10.17757 | 102.2106
1777 | 1.091 | 10.19626 | 102.3258
1780 | 1.092 | 10.20561 | 102.4985
1782 | 1.093 | 10.21495 | 102.6137
1785 | 1.095 | 10.23364 | 102.7865
1788 | 1.097 | 10.25234 | 102.9592
1790 | 1.098 | 10.26168 | 103.0744
1792 | 1.099 | 10.27103 | 103.1895
1793 | 1.101 | 10.28972 | 103.2471
1795 | 1.103 | 10.30841 | 103.3623
1797 | 1.104 | 10.31776 | 103.4775
1798 | 1.105 | 10.3271 | 103.535
1800 | 1.107 | 10.34579 | 103.6502
1803 | 1.109 | 10.36449 | 103.823
1804 | 1.11 | 10.37383 | 103.8805
1807 | 1.112 | 10.39252 | 104.0533
1808 | 1.113 | 10.40187 | 104.1109
1810 | 1.114 | 10.41121 | 104.226
1812 | 1.115 | 10.42056 | 104.3412
1815 | 1.117 | 10.43925 | 104.514
1817 | 1.119 | 10.45794 | 104.6291
1819 | 1.12 | 10.46729 | 104.7443
1821 | 1.122 | 10.48598 | 104.8595
1823 | 1.124 | 10.50467 | 104.9746
1825 | 1.125 | 10.51402 | 105.0898
1828 | 1.126 | 10.52336 | 105.2626
1830 | 1.128 | 10.54206 | 105.3777
1832 | 1.129 | 10.5514 | 105.4929
1833 | 1.13 | 10.56075 | 105.5505
1835 | 1.132 | 10.57944 | 105.6656
1837 | 1.133 | 10.58879 | 105.7808
1839 | 1.135 | 10.60748 | 105.896
1841 | 1.136 | 10.61682 | 106.0111
1843 | 1.138 | 10.63551 | 106.1263
1847 | 1.139 | 10.64486 | 106.3566
1847 | 1.141 | 10.66355 | 106.3566
1850 | 1.142 | 10.6729 | 106.5294
1852 | 1.144 | 10.69159 | 106.6446
1854 | 1.145 | 10.70093 | 106.7597
1856 | 1.147 | 10.71963 | 106.8749
1858 | 1.148 | 10.72897 | 106.9901
1862 | 1.15 | 10.74766 | 107.2204
1864 | 1.151 | 10.75701 | 107.3356
1866 | 1.153 | 10.7757 | 107.4507
1868 | 1.154 | 10.78505 | 107.5659
1870 | 1.155 | 10.79439 | 107.6811
1872 | 1.156 | 10.80374 | 107.7962
1875 | 1.158 | 10.82243 | 107.969
1877 | 1.16 | 10.84112 | 108.0841
1879 | 1.161 | 10.85047 | 108.1993
1882 | 1.163 | 10.86916 | 108.3721
1883 | 1.164 | 10.8785 | 108.4296
1885 | 1.166 | 10.8972 | 108.5448
1887 | 1.167 | 10.90654 | 108.66
1890 | 1.169 | 10.92523 | 108.8327
1893 | 1.17 | 10.93458 | 109.0055
1896 | 1.172 | 10.95327 | 109.1782
1898 | 1.174 | 10.97196 | 109.2934
1900 | 1.175 | 10.98131 | 109.4086
1902 | 1.176 | 10.99065 | 109.5237
1905 | 1.178 | 11.00935 | 109.6965
1908 | 1.18 | 11.02804 | 109.8692
1909 | 1.181 | 11.03738 | 109.9268
1911 | 1.182 | 11.04673 | 110.042
1913 | 1.183 | 11.05607 | 110.1571
1915 | 1.185 | 11.07477 | 110.2723
1918 | 1.187 | 11.09346 | 110.4451
1920 | 1.188 | 11.1028 | 110.5602
1922 | 1.189 | 11.11215 | 110.6754
1923 | 1.191 | 11.13084 | 110.733
1925 | 1.193 | 11.14953 | 110.8481
1928 | 1.194 | 11.15888 | 111.0209
1930 | 1.195 | 11.16822 | 111.1361
1932 | 1.197 | 11.18692 | 111.2512
1934 | 1.198 | 11.19626 | 111.3664
1937 | 1.199 | 11.20561 | 111.5391
1938 | 1.201 | 11.2243 | 111.5967
1940 | 1.203 | 11.24299 | 111.7119
1943 | 1.204 | 11.25234 | 111.8846
1945 | 1.205 | 11.26168 | 111.9998
1948 | 1.207 | 11.28037 | 112.1726
1951 | 1.208 | 11.28972 | 112.3453
1953 | 1.21 | 11.30841 | 112.4605
1955 | 1.211 | 11.31776 | 112.5757
1959 | 1.213 | 11.33645 | 112.806
1960 | 1.214 | 11.34579 | 112.8636
1962 | 1.216 | 11.36449 | 112.9787
1965 | 1.218 | 11.38318 | 113.1515
1967 | 1.219 | 11.39252 | 113.2667
1970 | 1.22 | 11.40187 | 113.4394
1972 | 1.221 | 11.41121 | 113.5546
1974 | 1.223 | 11.42991 | 113.6697
1977 | 1.225 | 11.4486 | 113.8425
1978 | 1.226 | 11.45794 | 113.9001
1981 | 1.227 | 11.46729 | 114.0728
1983 | 1.229 | 11.48598 | 114.188
1985 | 1.231 | 11.50467 | 114.3032
1988 | 1.232 | 11.51402 | 114.4759
1990 | 1.234 | 11.53271 | 114.5911
1993 | 1.235 | 11.54206 | 114.7638
1996 | 1.236 | 11.5514 | 114.9366
1998 | 1.238 | 11.57009 | 115.0517
2000 | 1.24 | 11.58879 | 115.1669
2003 | 1.241 | 11.59813 | 115.3397
2006 | 1.242 | 11.60748 | 115.5124
2008 | 1.244 | 11.62617 | 115.6276
2010 | 1.245 | 11.63551 | 115.7427
2012 | 1.247 | 11.65421 | 115.8579
2014 | 1.248 | 11.66355 | 115.9731
2017 | 1.25 | 11.68224 | 116.1458
2019 | 1.251 | 11.69159 | 116.261
2021 | 1.253 | 11.71028 | 116.3762
2023 | 1.254 | 11.71963 | 116.4913
2025 | 1.256 | 11.73832 | 116.6065
2027 | 1.257 | 11.74766 | 116.7217
2028 | 1.259 | 11.76636 | 116.7792
2030 | 1.26 | 11.7757 | 116.8944
2032 | 1.261 | 11.78505 | 117.0096
2033 | 1.263 | 11.80374 | 117.0672
2036 | 1.265 | 11.82243 | 117.2399
2038 | 1.266 | 11.83178 | 117.3551
2040 | 1.268 | 11.85047 | 117.4702
2042 | 1.269 | 11.85981 | 117.5854
2045 | 1.27 | 11.86916 | 117.7582
2047 | 1.272 | 11.88785 | 117.8733
2050 | 1.274 | 11.90654 | 118.0461
2052 | 1.275 | 11.91589 | 118.1612
2054 | 1.276 | 11.92523 | 118.2764
2056 | 1.278 | 11.94393 | 118.3916
2058 | 1.279 | 11.95327 | 118.5067
2062 | 1.281 | 11.97196 | 118.7371
2063 | 1.282 | 11.98131 | 118.7947
2065 | 1.284 | 12 | 118.9098
2067 | 1.285 | 12.00935 | 119.025
2069 | 1.286 | 12.01869 | 119.1402
2071 | 1.288 | 12.03738 | 119.2553
2073 | 1.289 | 12.04673 | 119.3705
2075 | 1.291 | 12.06542 | 119.4857
2078 | 1.293 | 12.08411 | 119.6584
2080 | 1.294 | 12.09346 | 119.7736
2083 | 1.295 | 12.1028 | 119.9463
2085 | 1.297 | 12.1215 | 120.0615
2087 | 1.299 | 12.14019 | 120.1767
2088 | 1.3 | 12.14953 | 120.2342
2089 | 1.301 | 12.15888 | 120.2918
2090 | 1.303 | 12.17757 | 120.3494
2092 | 1.304 | 12.18692 | 120.4646
2092 | 1.306 | 12.20561 | 120.4646
2094 | 1.307 | 12.21495 | 120.5798
2096 | 1.309 | 12.23364 | 120.6949
2097 | 1.31 | 12.24299 | 120.7525
2098 | 1.311 | 12.25234 | 120.8101
2099 | 1.313 | 12.27103 | 120.8677
2100 | 1.315 | 12.28972 | 120.9253
2098 | 1.316 | 12.29907 | 120.8101
2098 | 1.317 | 12.30841 | 120.8101
2093 | 1.319 | 12.3271 | 120.5222
2058 | 1.32 | 12.33645 | 118.5067
1967 | 1.322 | 12.35514 | 113.2667
1821 | 1.324 | 12.37383 | 104.8595
1637 | 1.325 | 12.38318 | 94.26411
1516 | 1.327 | 12.40187 | 87.29651
1435 | 1.328 | 12.41121 | 82.63225
1433 | 1.329 | 12.42056 | 82.51709
1432 | 1.331 | 12.43925 | 82.4595
1433 | 1.332 | 12.4486 | 82.51709
1434 | 1.333 | 12.45794 | 82.57467
1436 | 1.336 | 12.48598 | 82.68984
1437 | 1.337 | 12.49533 | 82.74742
1438 | 1.338 | 12.50467 | 82.80501
1440 | 1.339 | 12.51402 | 82.92017
1443 | 1.341 | 12.53271 | 83.09292
1445 | 1.342 | 12.54206 | 83.20809
1447 | 1.344 | 12.56075 | 83.32326
1450 | 1.346 | 12.57944 | 83.49601
1452 | 1.347 | 12.58879 | 83.61117
1453 | 1.349 | 12.60748 | 83.66876
1457 | 1.35 | 12.61682 | 83.89909
1459 | 1.352 | 12.63551 | 84.01426
1463 | 1.353 | 12.64486 | 84.24459
1465 | 1.354 | 12.65421 | 84.35976
1468 | 1.356 | 12.6729 | 84.53251
1470 | 1.358 | 12.69159 | 84.64768
1473 | 1.359 | 12.70093 | 84.82043
1475 | 1.36 | 12.71028 | 84.93559
1478 | 1.362 | 12.72897 | 85.10834
1480 | 1.363 | 12.73832 | 85.22351
1483 | 1.365 | 12.75701 | 85.39626
1485 | 1.366 | 12.76636 | 85.51143
1488 | 1.368 | 12.78505 | 85.68418
1490 | 1.369 | 12.79439 | 85.79934
1493 | 1.371 | 12.81308 | 85.9721
1496 | 1.372 | 12.82243 | 86.14485
1499 | 1.373 | 12.83178 | 86.3176
1501 | 1.375 | 12.85047 | 86.43276
1503 | 1.377 | 12.86916 | 86.54793
1506 | 1.378 | 12.8785 | 86.72068
1507 | 1.379 | 12.88785 | 86.77826
1509 | 1.381 | 12.90654 | 86.89343
1511 | 1.383 | 12.92523 | 87.0086
1513 | 1.384 | 12.93458 | 87.12376
1514 | 1.385 | 12.94393 | 87.18135
1516 | 1.387 | 12.96262 | 87.29651
1517 | 1.388 | 12.97196 | 87.3541
1518 | 1.39 | 12.99065 | 87.41168
1520 | 1.391 | 13 | 87.52685
1522 | 1.393 | 13.01869 | 87.64202
1523 | 1.394 | 13.02804 | 87.6996
1525 | 1.395 | 13.03738 | 87.81477
1527 | 1.397 | 13.05607 | 87.92993
1528 | 1.399 | 13.07477 | 87.98752
1529 | 1.4 | 13.08411 | 88.0451
1532 | 1.402 | 13.1028 | 88.21785
1533 | 1.403 | 13.11215 | 88.27543
1535 | 1.405 | 13.13084 | 88.3906
1537 | 1.406 | 13.14019 | 88.50577
1538 | 1.408 | 13.15888 | 88.56335
1540 | 1.409 | 13.16822 | 88.67852
1542 | 1.411 | 13.18692 | 88.79368
1543 | 1.412 | 13.19626 | 88.85127
1545 | 1.413 | 13.20561 | 88.96643
1545 | 1.415 | 13.2243 | 88.96643
1547 | 1.416 | 13.23364 | 89.0816
1548 | 1.418 | 13.25234 | 89.13918
1550 | 1.419 | 13.26168 | 89.25435
1552 | 1.421 | 13.28037 | 89.36952
1553 | 1.422 | 13.28972 | 89.4271
1554 | 1.424 | 13.30841 | 89.48469
1555 | 1.425 | 13.31776 | 89.54227
1557 | 1.426 | 13.3271 | 89.65744
1557 | 1.428 | 13.34579 | 89.65744
1558 | 1.429 | 13.35514 | 89.71502
1558 | 1.431 | 13.37383 | 89.71502
1557 | 1.433 | 13.39252 | 89.65744
1553 | 1.434 | 13.40187 | 89.4271
1549 | 1.436 | 13.42056 | 89.19677
1545 | 1.437 | 13.42991 | 88.96643
1541 | 1.438 | 13.43925 | 88.7361
1538 | 1.44 | 13.45794 | 88.56335
1535 | 1.442 | 13.47664 | 88.3906
1533 | 1.443 | 13.48598 | 88.27543
1529 | 1.444 | 13.49533 | 88.0451
1527 | 1.446 | 13.51402 | 87.92993
1527 | 1.447 | 13.52336 | 87.92993
1524 | 1.448 | 13.53271 | 87.75718
1522 | 1.45 | 13.5514 | 87.64202
1518 | 1.451 | 13.56075 | 87.41168
1511 | 1.453 | 13.57944 | 87.0086
1502 | 1.455 | 13.59813 | 86.49035
1493 | 1.456 | 13.60748 | 85.9721
1482 | 1.458 | 13.62617 | 85.33868
1469 | 1.459 | 13.63551 | 84.59009
1457 | 1.461 | 13.65421 | 83.89909
1391 | 1.462 | 13.66355 | 80.09858
1049 | 1.464 | 13.68224 | 60.40504
683.5 | 1.465 | 13.69159 | 39.35829
185 | 1.468 | 13.71963 | 10.65294

## Specimen_L4
Force (N) | Position (mm) | Strain [%] | Stress [MPa]
1.667 | 0 | 0 | 0.1006971
1.667 | 0.0005465 | 0.002160079 | 0.1006971
1.667 | 0.001 | 0.003952569 | 0.1006971
2.719 | 0.002263 | 0.008944664 | 0.1642444
4.55 | 0.00373 | 0.01474308 | 0.2748481
6.871 | 0.004123 | 0.01629644 | 0.4150508
10.12 | 0.00607 | 0.02399209 | 0.6113105
12.57 | 0.007 | 0.02766798 | 0.7593056
16.47 | 0.00794 | 0.0313834 | 0.9948896
20.98 | 0.009 | 0.03557312 | 1.267321
25 | 0.011 | 0.04347826 | 1.510154
29.04 | 0.012 | 0.04743083 | 1.754195
32.77 | 0.013 | 0.0513834 | 1.97951
36.49 | 0.014 | 0.05533597 | 2.204221
38.56 | 0.01514 | 0.0598419 | 2.329262
40.62 | 0.01637 | 0.06470356 | 2.453699
42.68 | 0.01761 | 0.06960474 | 2.578135
43.33 | 0.01885 | 0.07450593 | 2.617399
45 | 0.02 | 0.07905138 | 2.718278
46.67 | 0.021 | 0.08300395 | 2.819156
46.67 | 0.02259 | 0.08928854 | 2.819156
46.67 | 0.02349 | 0.09284585 | 2.819156
48.33 | 0.025 | 0.09881423 | 2.91943
48.33 | 0.026 | 0.1027668 | 2.91943
48.33 | 0.027 | 0.1067194 | 2.91943
50 | 0.02812 | 0.1111462 | 3.020309
50 | 0.02936 | 0.1160474 | 3.020309
50 | 0.03061 | 0.1209881 | 3.020309
50 | 0.03185 | 0.1258893 | 3.020309
51.67 | 0.033 | 0.1304348 | 3.121187
51.67 | 0.034 | 0.1343874 | 3.121187
51.67 | 0.035 | 0.1383399 | 3.121187
51.67 | 0.036 | 0.1422925 | 3.121187
51.67 | 0.03703 | 0.1463636 | 3.121187
51.67 | 0.03828 | 0.1513043 | 3.121187
52.54 | 0.03952 | 0.1562055 | 3.17374
53.33 | 0.04045 | 0.1598814 | 3.221461
53.33 | 0.042 | 0.1660079 | 3.221461
54.26 | 0.043 | 0.1699605 | 3.277639
55 | 0.044 | 0.173913 | 3.322339
55 | 0.04503 | 0.1779842 | 3.322339
56.67 | 0.04628 | 0.1829249 | 3.423218
56.67 | 0.04753 | 0.1878656 | 3.423218
58.33 | 0.049 | 0.1936759 | 3.523492
58.35 | 0.05 | 0.1976285 | 3.5247
60 | 0.051 | 0.201581 | 3.62437
61.67 | 0.05251 | 0.2075494 | 3.725249
63.33 | 0.05376 | 0.2124901 | 3.825523
65.02 | 0.055 | 0.2173913 | 3.927609
67.11 | 0.056 | 0.2213439 | 4.053858
68.33 | 0.057 | 0.2252964 | 4.127554
70 | 0.058 | 0.229249 | 4.228432
71.67 | 0.059 | 0.2332016 | 4.32931
73.33 | 0.06 | 0.2371542 | 4.429585
75 | 0.061 | 0.2411067 | 4.530463
78.33 | 0.062 | 0.2450593 | 4.731615
80.4 | 0.06324 | 0.2499605 | 4.856656
84.14 | 0.06448 | 0.2548617 | 5.082575
86.22 | 0.06573 | 0.2598024 | 5.20822
89.95 | 0.06697 | 0.2647036 | 5.433535
93.33 | 0.06821 | 0.2696047 | 5.637708
95.76 | 0.069 | 0.2727273 | 5.784495
99.5 | 0.07 | 0.2766798 | 6.010414
103.2 | 0.071 | 0.2806324 | 6.233917
105.6 | 0.073 | 0.2885375 | 6.378892
109.7 | 0.074 | 0.2924901 | 6.626557
113.6 | 0.07539 | 0.2979842 | 6.862141
117.4 | 0.07622 | 0.3012648 | 7.091684
122.3 | 0.0774 | 0.3059289 | 7.387675
126.1 | 0.07865 | 0.3108696 | 7.617218
131.3 | 0.0799 | 0.3158103 | 7.93133
135.2 | 0.081 | 0.3201581 | 8.166914
139 | 0.082 | 0.3241107 | 8.396458
143.3 | 0.083 | 0.3280632 | 8.656204
148.2 | 0.084 | 0.3320158 | 8.952195
153.6 | 0.08514 | 0.3365217 | 9.278388
158 | 0.08639 | 0.3414625 | 9.544175
162.7 | 0.08765 | 0.3464427 | 9.828084
167.8 | 0.08884 | 0.3511462 | 10.13616
173.1 | 0.08993 | 0.3554545 | 10.45631
176.7 | 0.09101 | 0.3597233 | 10.67377
182 | 0.09207 | 0.363913 | 10.99392
188.5 | 0.09355 | 0.3697628 | 11.38656
193.8 | 0.09465 | 0.3741107 | 11.70672
197.9 | 0.09575 | 0.3784585 | 11.95438
203.1 | 0.09684 | 0.3827668 | 12.26849
208.2 | 0.098 | 0.3873518 | 12.57656
211.7 | 0.09902 | 0.3913834 | 12.78799
218.4 | 0.1007 | 0.3980237 | 13.19271
222.5 | 0.101 | 0.3992095 | 13.44037
227.6 | 0.1027 | 0.4059289 | 13.74844
233.1 | 0.104 | 0.4110672 | 14.08068
238.6 | 0.105 | 0.4150198 | 14.41291
243.8 | 0.1061 | 0.4193676 | 14.72702
248.3 | 0.1072 | 0.4237154 | 14.99885
254.5 | 0.1083 | 0.4280632 | 15.37337
258.8 | 0.1093 | 0.4320158 | 15.63312
264.1 | 0.1103 | 0.4359684 | 15.95327
269 | 0.1121 | 0.443083 | 16.24926
274.1 | 0.113 | 0.4466403 | 16.55733
278.3 | 0.1136 | 0.4490119 | 16.81104
283.1 | 0.1154 | 0.4561265 | 17.10099
287.6 | 0.1165 | 0.4604743 | 17.37281
292 | 0.1176 | 0.4648221 | 17.6386
295.7 | 0.1187 | 0.46917 | 17.8621
300.7 | 0.1198 | 0.4735178 | 18.16414
304.7 | 0.1209 | 0.4778656 | 18.40576
310 | 0.122 | 0.4822134 | 18.72591
313.7 | 0.1231 | 0.4865613 | 18.94942
317.6 | 0.1242 | 0.4909091 | 19.185
322.6 | 0.1253 | 0.4952569 | 19.48703
326.5 | 0.1263 | 0.4992095 | 19.72261
330.8 | 0.1272 | 0.5027668 | 19.98236
337.1 | 0.1291 | 0.5102767 | 20.36292
342.3 | 0.1302 | 0.5146245 | 20.67703
346.4 | 0.1313 | 0.5189723 | 20.9247
351.9 | 0.1324 | 0.5233202 | 21.25693
356.5 | 0.1335 | 0.527668 | 21.5348
361.1 | 0.1346 | 0.5320158 | 21.81267
365.6 | 0.1357 | 0.5363636 | 22.0845
369.2 | 0.1368 | 0.5407115 | 22.30196
374.3 | 0.1379 | 0.5450593 | 22.61003
378.2 | 0.139 | 0.5494071 | 22.84561
383.6 | 0.1401 | 0.5537549 | 23.17181
388.8 | 0.1411 | 0.5577075 | 23.48592
392.9 | 0.1422 | 0.5620553 | 23.73358
398.4 | 0.1435 | 0.5671937 | 24.06582
403.7 | 0.1451 | 0.5735178 | 24.38597
408.6 | 0.146 | 0.5770751 | 24.68196
413.8 | 0.1471 | 0.5814229 | 24.99607
417.8 | 0.1482 | 0.5857708 | 25.2377
422.8 | 0.1493 | 0.5901186 | 25.53973
427.1 | 0.1504 | 0.5944664 | 25.79948
431.7 | 0.1515 | 0.5988142 | 26.07734
436.4 | 0.1526 | 0.6031621 | 26.36125
441.9 | 0.1537 | 0.6075099 | 26.69349
446.1 | 0.1548 | 0.6118577 | 26.94719
451.2 | 0.1559 | 0.6162055 | 27.25526
456.7 | 0.157 | 0.6205534 | 27.5875
462.2 | 0.1581 | 0.6249012 | 27.91973
467.3 | 0.1592 | 0.629249 | 28.2278
471.1 | 0.1604 | 0.6339921 | 28.45735
475.3 | 0.162 | 0.6403162 | 28.71105
481.7 | 0.163 | 0.6442688 | 29.09765
487 | 0.1641 | 0.6486166 | 29.41781
491 | 0.1652 | 0.6529644 | 29.65943
496 | 0.1663 | 0.6573123 | 29.96146
500.3 | 0.1674 | 0.6616601 | 30.22121
504.9 | 0.1685 | 0.6660079 | 30.49908
509.6 | 0.1696 | 0.6703557 | 30.78298
515 | 0.1707 | 0.6747036 | 31.10918
519.2 | 0.1718 | 0.6790514 | 31.36288
524.4 | 0.1729 | 0.6833992 | 31.677
528.2 | 0.174 | 0.687747 | 31.90654
533.7 | 0.1751 | 0.6920949 | 32.23877
538.9 | 0.1763 | 0.6968379 | 32.55289
542.9 | 0.1782 | 0.7043478 | 32.79451
548.4 | 0.179 | 0.7075099 | 33.12674
554.7 | 0.18 | 0.7114625 | 33.5073
558.6 | 0.181 | 0.715415 | 33.74289
563.8 | 0.1821 | 0.7197628 | 34.057
567.8 | 0.1832 | 0.7241107 | 34.29862
572.8 | 0.1843 | 0.7284585 | 34.60065
577.2 | 0.1859 | 0.7347826 | 34.86644
581.8 | 0.187 | 0.7391304 | 35.14431
586.4 | 0.1876 | 0.741502 | 35.42218
590.7 | 0.1894 | 0.7486166 | 35.68193
595.8 | 0.1908 | 0.7541502 | 35.99
599.7 | 0.1919 | 0.758498 | 36.22558
605 | 0.193 | 0.7628458 | 36.54573
608.9 | 0.1941 | 0.7671937 | 36.78132
614.1 | 0.1952 | 0.7715415 | 37.09543
618.2 | 0.196 | 0.7747036 | 37.34309
622.9 | 0.1978 | 0.7818182 | 37.627
626.7 | 0.199 | 0.7865613 | 37.85655
632 | 0.1991 | 0.7869565 | 38.1767
635.6 | 0.2002 | 0.7913043 | 38.39416
639.3 | 0.2016 | 0.7968379 | 38.61767
643.6 | 0.2034 | 0.8039526 | 38.87741
648.3 | 0.2045 | 0.8083004 | 39.16132
651.9 | 0.2056 | 0.8126482 | 39.37878
656.7 | 0.2067 | 0.816996 | 39.66873
660.9 | 0.2078 | 0.8213439 | 39.92244
666 | 0.2089 | 0.8256917 | 40.23051
669.9 | 0.21 | 0.8300395 | 40.46609
675.4 | 0.2111 | 0.8343874 | 40.79833
680.6 | 0.2121 | 0.8383399 | 41.11244
684.7 | 0.2129 | 0.841502 | 41.36011
689.4 | 0.2148 | 0.8490119 | 41.64401
693.2 | 0.216 | 0.8537549 | 41.87356
696.9 | 0.2171 | 0.8581028 | 42.09706
700.5 | 0.2182 | 0.8624506 | 42.31452
704.1 | 0.2192 | 0.8664032 | 42.53199
707.8 | 0.2203 | 0.870751 | 42.75549
712.2 | 0.2214 | 0.8750988 | 43.02128
716.8 | 0.2225 | 0.8794466 | 43.29914
720.5 | 0.2236 | 0.8837945 | 43.52265
725.3 | 0.2247 | 0.8881423 | 43.8126
729.4 | 0.2258 | 0.8924901 | 44.06026
733.1 | 0.2269 | 0.8968379 | 44.28376
736.7 | 0.228 | 0.9011858 | 44.50123
740.5 | 0.2292 | 0.9059289 | 44.73077
744.5 | 0.2308 | 0.912253 | 44.97239
749.1 | 0.2318 | 0.9162055 | 45.25026
753.1 | 0.2324 | 0.9185771 | 45.49189
756.7 | 0.2335 | 0.9229249 | 45.70935
760.4 | 0.2346 | 0.9272727 | 45.93285
764 | 0.2357 | 0.9316206 | 46.15031
767.7 | 0.2368 | 0.9359684 | 46.37382
771.3 | 0.2379 | 0.9403162 | 46.59128
776.7 | 0.24 | 0.9486166 | 46.91747
780.3 | 0.2411 | 0.9529644 | 47.13494
784 | 0.2422 | 0.9573123 | 47.35844
787.6 | 0.2433 | 0.9616601 | 47.5759
791.3 | 0.2444 | 0.9660079 | 47.7994
794.1 | 0.2455 | 0.9703557 | 47.96854
796.9 | 0.2466 | 0.9747036 | 48.13768
800.8 | 0.2475 | 0.9782609 | 48.37326
805.2 | 0.2487 | 0.983004 | 48.63905
809 | 0.2504 | 0.9897233 | 48.86859
811.6 | 0.2515 | 0.9940711 | 49.02565
815.2 | 0.2526 | 0.998419 | 49.24311
818.9 | 0.2537 | 1.002767 | 49.46661
822.5 | 0.2548 | 1.007115 | 49.68408
826.2 | 0.2559 | 1.011462 | 49.90758
829.9 | 0.257 | 1.01581 | 50.13108
833.4 | 0.2581 | 1.020158 | 50.3425
835.7 | 0.2591 | 1.024111 | 50.48144
840.8 | 0.2602 | 1.028458 | 50.78951
843.9 | 0.2613 | 1.032806 | 50.97677
846.4 | 0.2624 | 1.037154 | 51.12778
850.1 | 0.2635 | 1.041502 | 51.35129
853.2 | 0.2645 | 1.045455 | 51.53855
855.6 | 0.2657 | 1.050198 | 51.68352
857.8 | 0.2673 | 1.056522 | 51.81641
861.4 | 0.2684 | 1.06087 | 52.03388
864.2 | 0.2695 | 1.065217 | 52.20301
867.1 | 0.2706 | 1.069565 | 52.37819
869.5 | 0.2717 | 1.073913 | 52.52317
872.7 | 0.2728 | 1.078261 | 52.71647
874.8 | 0.2739 | 1.082609 | 52.84332
878.4 | 0.275 | 1.086957 | 53.06078
881.8 | 0.2761 | 1.091304 | 53.26616
884 | 0.2772 | 1.095652 | 53.39906
887.7 | 0.2783 | 1.1 | 53.62256
890.7 | 0.2794 | 1.104348 | 53.80378
893.3 | 0.2805 | 1.108696 | 53.96083
896.5 | 0.2814 | 1.112253 | 54.15413
898.8 | 0.2826 | 1.116996 | 54.29307
900.9 | 0.2843 | 1.123715 | 54.41992
904 | 0.2854 | 1.128063 | 54.60718
905.8 | 0.2865 | 1.132411 | 54.71591
908.6 | 0.2876 | 1.136759 | 54.88505
912.2 | 0.2887 | 1.141107 | 55.10251
914.6 | 0.2898 | 1.145455 | 55.24748
916.4 | 0.2909 | 1.149802 | 55.35622
918.3 | 0.292 | 1.15415 | 55.47099
920.1 | 0.2931 | 1.158498 | 55.57972
921.9 | 0.2942 | 1.162846 | 55.68845
923.8 | 0.2953 | 1.167194 | 55.80322
925.6 | 0.2964 | 1.171542 | 55.91195
928.2 | 0.2975 | 1.175889 | 56.06901
931.3 | 0.2988 | 1.181028 | 56.25627
933.8 | 0.3003 | 1.186957 | 56.40728
935.7 | 0.3014 | 1.191304 | 56.52205
938 | 0.3028 | 1.196838 | 56.66099
939.9 | 0.3039 | 1.201186 | 56.77576
941.7 | 0.305 | 1.205534 | 56.88449
943.8 | 0.306 | 1.209486 | 57.01134
946.2 | 0.3067 | 1.212253 | 57.15632
948 | 0.3078 | 1.216601 | 57.26505
949.9 | 0.3089 | 1.220949 | 57.37982
951.7 | 0.31 | 1.225296 | 57.48855
953.5 | 0.3112 | 1.23004 | 57.59728
955.4 | 0.313 | 1.237154 | 57.71206
957.2 | 0.3133 | 1.23834 | 57.82079
959 | 0.3148 | 1.244269 | 57.92952
961.3 | 0.3164 | 1.250593 | 58.06845
963.7 | 0.3172 | 1.253755 | 58.21343
965 | 0.3184 | 1.258498 | 58.29196
966.3 | 0.3198 | 1.264032 | 58.37048
968.1 | 0.3209 | 1.268379 | 58.47921
970 | 0.322 | 1.272727 | 58.59399
971.8 | 0.3231 | 1.277075 | 58.70272
973.6 | 0.3242 | 1.281423 | 58.81145
975.5 | 0.3253 | 1.285771 | 58.92622
977.3 | 0.3264 | 1.290119 | 59.03495
979.1 | 0.3275 | 1.294466 | 59.14368
981 | 0.3286 | 1.298814 | 59.25845
982.8 | 0.3297 | 1.303162 | 59.36718
984.6 | 0.3308 | 1.30751 | 59.47592
986.4 | 0.3319 | 1.311858 | 59.58465
988.3 | 0.333 | 1.316206 | 59.69942
989.6 | 0.3345 | 1.322134 | 59.77795
992.3 | 0.3357 | 1.326877 | 59.94104
994.6 | 0.3368 | 1.331225 | 60.07998
996.4 | 0.3378 | 1.335178 | 60.18871
998.2 | 0.3389 | 1.339526 | 60.29744
998.4 | 0.34 | 1.343874 | 60.30952
1000 | 0.3411 | 1.348221 | 60.40617
1002 | 0.3422 | 1.352569 | 60.52698
1006 | 0.3433 | 1.356917 | 60.76861
1007 | 0.3444 | 1.361265 | 60.82901
1009 | 0.3455 | 1.365613 | 60.94983
1011 | 0.3466 | 1.36996 | 61.07064
1012 | 0.3477 | 1.374308 | 61.13105
1013 | 0.3496 | 1.381818 | 61.19145
1015 | 0.3509 | 1.386957 | 61.31226
1016 | 0.3518 | 1.390514 | 61.37267
1019 | 0.3527 | 1.394071 | 61.55389
1021 | 0.3537 | 1.398024 | 61.6747
1023 | 0.3548 | 1.402372 | 61.79551
1025 | 0.3559 | 1.406719 | 61.91633
1027 | 0.357 | 1.411067 | 62.03714
1028 | 0.3581 | 1.415415 | 62.09754
1030 | 0.3592 | 1.419763 | 62.21836
1032 | 0.3603 | 1.424111 | 62.33917
1034 | 0.3618 | 1.43004 | 62.45998
1036 | 0.3635 | 1.436759 | 62.58079
1038 | 0.364 | 1.438735 | 62.70161
1039 | 0.3647 | 1.441502 | 62.76201
1040 | 0.3665 | 1.448617 | 62.82242
1041 | 0.3679 | 1.45415 | 62.88282
1043 | 0.3687 | 1.457312 | 63.00364
1045 | 0.3696 | 1.46087 | 63.12445
1048 | 0.3707 | 1.465217 | 63.30567
1050 | 0.3718 | 1.469565 | 63.42648
1051 | 0.3729 | 1.473913 | 63.48689
1055 | 0.374 | 1.478261 | 63.72851
1057 | 0.376 | 1.486166 | 63.84932
1058 | 0.3761 | 1.486561 | 63.90973
1059 | 0.3775 | 1.492095 | 63.97014
1061 | 0.3793 | 1.499209 | 64.09095
1062 | 0.3804 | 1.503557 | 64.15135
1064 | 0.3815 | 1.507905 | 64.27217
1066 | 0.3826 | 1.512253 | 64.39298
1068 | 0.3837 | 1.516601 | 64.51379
1070 | 0.3848 | 1.520949 | 64.6346
1072 | 0.3857 | 1.524506 | 64.75542
1074 | 0.3872 | 1.530435 | 64.87623
1076 | 0.3886 | 1.535968 | 64.99704
1078 | 0.3897 | 1.540316 | 65.11785
1080 | 0.39 | 1.541502 | 65.23866
1080 | 0.3918 | 1.548617 | 65.23866
1082 | 0.393 | 1.55336 | 65.35948
1083 | 0.3941 | 1.557708 | 65.41988
1085 | 0.3952 | 1.562055 | 65.5407
1087 | 0.3963 | 1.566403 | 65.66151
1089 | 0.3974 | 1.570751 | 65.78232
1091 | 0.3985 | 1.575099 | 65.90313
1093 | 0.3996 | 1.579447 | 66.02395
1094 | 0.4007 | 1.583794 | 66.08435
1096 | 0.4018 | 1.588142 | 66.20516
1098 | 0.4027 | 1.5917 | 66.32598
1099 | 0.4041 | 1.597233 | 66.38638
1101 | 0.4056 | 1.603162 | 66.50719
1103 | 0.4067 | 1.60751 | 66.62801
1105 | 0.4078 | 1.611858 | 66.74882
1106 | 0.4089 | 1.616206 | 66.80923
1108 | 0.41 | 1.620553 | 66.93004
1108 | 0.4111 | 1.624901 | 66.93004
1110 | 0.4122 | 1.629249 | 67.05085
1112 | 0.4132 | 1.633202 | 67.17166
1114 | 0.4143 | 1.637549 | 67.29247
1116 | 0.4154 | 1.641897 | 67.41329
1118 | 0.4165 | 1.646245 | 67.5341
1118 | 0.4176 | 1.650593 | 67.5341
1120 | 0.4187 | 1.654941 | 67.65491
1122 | 0.4202 | 1.66087 | 67.77572
1124 | 0.4215 | 1.666008 | 67.89654
1126 | 0.4225 | 1.66996 | 68.01735
1128 | 0.4236 | 1.674308 | 68.13816
1130 | 0.4247 | 1.678656 | 68.25897
1131 | 0.4258 | 1.683004 | 68.31938
1133 | 0.4269 | 1.687352 | 68.44019185
1133 | 0.428 | 1.6917 | 68.44019185
1135 | 0.4291 | 1.696047 | 68.561
1137 | 0.4302 | 1.700395 | 68.68182
1138 | 0.4313 | 1.704743 | 68.74222
1140 | 0.4324 | 1.709091 | 68.86304
1141 | 0.4335 | 1.713439 | 68.92344
1143 | 0.4346 | 1.717787 | 69.04425
1145 | 0.4357 | 1.722134 | 69.16507
1146 | 0.4372 | 1.728063 | 69.22547
1147 | 0.4385 | 1.733202 | 69.28588
1149 | 0.4395 | 1.737154 | 69.40669
1151 | 0.4406 | 1.741502 | 69.5275
1153 | 0.4417 | 1.74585 | 69.64832
1155 | 0.4428 | 1.750198 | 69.76913
1156 | 0.4439 | 1.754545 | 69.82953
1158 | 0.445 | 1.758893 | 69.95035
1160 | 0.4461 | 1.763241 | 70.07116
1162 | 0.4472 | 1.767589 | 70.19197
1164 | 0.4483 | 1.771937 | 70.31278
1166 | 0.4497 | 1.77747 | 70.4336
1167 | 0.4515 | 1.784585 | 70.494
1169 | 0.4526 | 1.788933 | 70.61481
1171 | 0.4536 | 1.792885 | 70.73563
1174 | 0.4544 | 1.796047 | 70.91684
1175 | 0.456 | 1.802372 | 70.97725
1177 | 0.457 | 1.806324 | 71.09806
1178 | 0.458 | 1.810277 | 71.15847
1180 | 0.4591 | 1.814625 | 71.27928
1182 | 0.4602 | 1.818972 | 71.40009
1184 | 0.4613 | 1.82332 | 71.52091
1186 | 0.4624 | 1.827668 | 71.64172
1187 | 0.4635 | 1.832016 | 71.70213
1188 | 0.4646 | 1.836364 | 71.76253
1190 | 0.4657 | 1.840711 | 71.88334
1191 | 0.4668 | 1.845059 | 71.94375
1193 | 0.4679 | 1.849407 | 72.06456
1195 | 0.469 | 1.853755 | 72.18537
1197 | 0.4701 | 1.858103 | 72.30619
1199 | 0.4713 | 1.862846 | 72.427
1200 | 0.4729 | 1.86917 | 72.48741
1202 | 0.4739 | 1.873123 | 72.60822
1203 | 0.475 | 1.87747 | 72.66862
1205 | 0.4761 | 1.881818 | 72.78944
1205 | 0.4772 | 1.886166 | 72.78944
1207 | 0.4783 | 1.890514 | 72.91025
1209 | 0.4794 | 1.894862 | 73.03106
1211 | 0.4805 | 1.899209 | 73.15187
1213 | 0.4816 | 1.903557 | 73.27269
1214 | 0.4827 | 1.907905 | 73.33309
1216 | 0.4838 | 1.912253 | 73.4539
1217 | 0.4849 | 1.916601 | 73.51431
1218 | 0.486 | 1.920949 | 73.57472
1220 | 0.4871 | 1.925296 | 73.69553
1220 | 0.4891 | 1.933202 | 73.69553
1222 | 0.4899 | 1.936364 | 73.81634
1225 | 0.4909 | 1.940316 | 73.99756
1225 | 0.492 | 1.944664 | 73.99756
1227 | 0.4931 | 1.949012 | 74.11837
1229 | 0.4942 | 1.95336 | 74.23918
1230 | 0.4952 | 1.957312 | 74.29959
1231 | 0.4963 | 1.96166 | 74.36
1232 | 0.4974 | 1.966008 | 74.4204
1234 | 0.4985 | 1.970356 | 74.54122
1236 | 0.4996 | 1.974704 | 74.66203
1238 | 0.5015 | 1.982213 | 74.78284
1240 | 0.5028 | 1.987352 | 74.90365
1240 | 0.503 | 1.988142 | 74.90365
1242 | 0.504 | 1.992095 | 75.02446
1243 | 0.5061 | 2.000395 | 75.08487
1245 | 0.5069 | 2.003557 | 75.20568
1246 | 0.5078 | 2.007115 | 75.26609
1248 | 0.5089 | 2.011462 | 75.3869
1248 | 0.51 | 2.01581 | 75.3869
1250 | 0.5111 | 2.020158 | 75.50771
1252 | 0.5124 | 2.025296 | 75.62853
1254 | 0.5143 | 2.032806 | 75.74934
1256 | 0.5154 | 2.037154 | 75.87015
1257 | 0.5165 | 2.041502 | 75.93056
1258 | 0.5175 | 2.045455 | 75.99096
1260 | 0.5182 | 2.048221 | 76.11178
1262 | 0.5193 | 2.052569 | 76.23259
1263 | 0.5204 | 2.056917 | 76.29299
1265 | 0.5219 | 2.062846 | 76.41381
1267 | 0.5231 | 2.067589 | 76.53462
1268 | 0.5239 | 2.070751 | 76.59502
1270 | 0.5256 | 2.07747 | 76.71584
1271 | 0.5269 | 2.082609 | 76.77624
1273 | 0.528 | 2.086957 | 76.89706
1275 | 0.529 | 2.090909 | 77.01787
1275 | 0.5293 | 2.092095 | 77.01787
1277 | 0.5313 | 2.1 | 77.13868
1279 | 0.5324 | 2.104348 | 77.25949
1281 | 0.5335 | 2.108696 | 77.38031
1282 | 0.5346 | 2.113043 | 77.44071
1283 | 0.5356 | 2.116996 | 77.50112
1285 | 0.5367 | 2.121344 | 77.62193
1286 | 0.5378 | 2.125692 | 77.68234
1288 | 0.5389 | 2.13004 | 77.80315
1289 | 0.5405 | 2.136364 | 77.86355
1291 | 0.5415 | 2.140316 | 77.98437
1292 | 0.5423 | 2.143478 | 78.04477
1294 | 0.5433 | 2.147431 | 78.16559
1296 | 0.5444 | 2.151779 | 78.2864
1297 | 0.5455 | 2.156126 | 78.3468
1298 | 0.5466 | 2.160474 | 78.40721
1298 | 0.5477 | 2.164822 | 78.40721
1300 | 0.5488 | 2.16917 | 78.52802
1302 | 0.5499 | 2.173518 | 78.64883
1303 | 0.551 | 2.177866 | 78.70924
1305 | 0.5531 | 2.186166 | 78.83005
1307 | 0.5542 | 2.190514 | 78.95087
1309 | 0.5553 | 2.194862 | 79.07168
1312 | 0.5564 | 2.199209 | 79.2529
1313 | 0.5575 | 2.203557 | 79.3133
1315 | 0.5584 | 2.207115 | 79.43411
1317 | 0.5593 | 2.210672 | 79.55493
1319 | 0.5603 | 2.214625 | 79.67574
1321 | 0.5614 | 2.218972 | 79.79655
1322 | 0.5625 | 2.22332 | 79.85696
1323 | 0.5642 | 2.23004 | 79.91736
1324 | 0.5657 | 2.235968 | 79.97777
1326 | 0.5668 | 2.240316 | 80.09858
1328 | 0.5679 | 2.244664 | 80.2194
1330 | 0.569 | 2.249012 | 80.34021
1330 | 0.5701 | 2.25336 | 80.34021
1332 | 0.5712 | 2.257708 | 80.46102
1334 | 0.5723 | 2.262055 | 80.58183
1335 | 0.5734 | 2.266403 | 80.64224
1336 | 0.5744 | 2.270356 | 80.70264
1337 | 0.5754 | 2.274308 | 80.76305
1339 | 0.5765 | 2.278656 | 80.88386
1340 | 0.5782 | 2.285375 | 80.94427
1342 | 0.5793 | 2.289723 | 81.06508
1343 | 0.5804 | 2.294071 | 81.12549
1344 | 0.5815 | 2.298419 | 81.18589
1346 | 0.5826 | 2.302767 | 81.30671
1348 | 0.5837 | 2.307115 | 81.42752
1350 | 0.5848 | 2.311462 | 81.54833
1352 | 0.5859 | 2.31581 | 81.66914
1353 | 0.587 | 2.320158 | 81.72955
1355 | 0.5881 | 2.324506 | 81.85036
1355 | 0.5892 | 2.328854 | 81.85036
1358 | 0.5903 | 2.333202 | 82.03158
1361 | 0.5914 | 2.337549 | 82.2128
1362 | 0.593 | 2.343874 | 82.27321
1363 | 0.5938 | 2.347036 | 82.33361
1365 | 0.5947 | 2.350593 | 82.45442
1366 | 0.5958 | 2.354941 | 82.51483
1369 | 0.5974 | 2.361265 | 82.69605
1371 | 0.5985 | 2.365613 | 82.81686
1373 | 0.5996 | 2.36996 | 82.93767
1373 | 0.6007 | 2.374308 | 82.93767
1375 | 0.6018 | 2.378656 | 83.05849
1376 | 0.6029 | 2.383004 | 83.11889
1378 | 0.604 | 2.387352 | 83.2397
1380 | 0.6051 | 2.3917 | 83.36052
1382 | 0.6062 | 2.396047 | 83.48133
1384 | 0.6073 | 2.400395 | 83.60214
1386 | 0.6084 | 2.404743 | 83.72295
1387 | 0.6095 | 2.409091 | 83.78336
1389 | 0.6108 | 2.414229 | 83.90417
1391 | 0.6123 | 2.420158 | 84.02498
1394 | 0.6132 | 2.423715 | 84.2062
1396 | 0.6143 | 2.428063 | 84.32701
1397 | 0.6154 | 2.432411 | 84.38742
1399 | 0.6165 | 2.436759 | 84.50823
1401 | 0.6176 | 2.441107 | 84.62905
1403 | 0.6187 | 2.445455 | 84.74986
1405 | 0.6198 | 2.449802 | 84.87067
1407 | 0.6209 | 2.45415 | 84.99148
1410 | 0.622 | 2.458498 | 85.1727
1412 | 0.6231 | 2.462846 | 85.29351
1414 | 0.6242 | 2.467194 | 85.41433
1416 | 0.6253 | 2.471542 | 85.53514
1417 | 0.6268 | 2.47747 | 85.59554
1419 | 0.6284 | 2.483794 | 85.71636
1420 | 0.6292 | 2.486957 | 85.77676
1422 | 0.6302 | 2.490909 | 85.89758
1424 | 0.6313 | 2.495257 | 86.01839
1426 | 0.6324 | 2.499605 | 86.1392
1428 | 0.6335 | 2.503953 | 86.26001
1428 | 0.6346 | 2.5083 | 86.26001
1431 | 0.6357 | 2.512648 | 86.44123
1432 | 0.6368 | 2.516996 | 86.50164
1433 | 0.6379 | 2.521344 | 86.56204
1435 | 0.639 | 2.525692 | 86.68286
1435 | 0.6402 | 2.530435 | 86.68286
1437 | 0.642 | 2.537549 | 86.80367
1439 | 0.6423 | 2.538735 | 86.92448
1441 | 0.6434 | 2.543083 | 87.04529
1442 | 0.6447 | 2.548221 | 87.1057
1444 | 0.6462 | 2.55415 | 87.22651
1445 | 0.6472 | 2.558103 | 87.28692
1447 | 0.6483 | 2.562451 | 87.40773
1448 | 0.6494 | 2.566798 | 87.46814
1449 | 0.6505 | 2.571146 | 87.52854
1452 | 0.6521 | 2.57747 | 87.70976
1452 | 0.6532 | 2.581818 | 87.70976
1454 | 0.6542 | 2.585771 | 87.83057
1455 | 0.6553 | 2.590119 | 87.89098
1456 | 0.6564 | 2.594466 | 87.95139
1458 | 0.6575 | 2.598814 | 88.0722
1458 | 0.6586 | 2.603162 | 88.0722
1460 | 0.6597 | 2.60751 | 88.19301
1461 | 0.6608 | 2.611858 | 88.25342
1462 | 0.6619 | 2.616206 | 88.31382
1464 | 0.6635 | 2.62253 | 88.43463
1466 | 0.6646 | 2.626877 | 88.55545
1467 | 0.6654 | 2.63004 | 88.61585
1468 | 0.6673 | 2.637549 | 88.67626
1469 | 0.6684 | 2.641897 | 88.73667
1471 | 0.6695 | 2.646245 | 88.85748
1472 | 0.6706 | 2.650593 | 88.91788
1473 | 0.6717 | 2.654941 | 88.97829
1473 | 0.6721 | 2.656522 | 88.97829
1475 | 0.674 | 2.664032 | 89.0991
1476 | 0.6749 | 2.667589 | 89.15951
1477 | 0.6762 | 2.672727 | 89.21991
1480 | 0.6771 | 2.676285 | 89.40113
1480 | 0.6782 | 2.680632 | 89.40113
1482 | 0.6793 | 2.68498 | 89.52195
1483 | 0.6806 | 2.690119 | 89.58235
1484 | 0.6821 | 2.696047 | 89.64276
1485 | 0.6831 | 2.7 | 89.70316
1485 | 0.6842 | 2.704348 | 89.70316
1487 | 0.6853 | 2.708696 | 89.82398
1487 | 0.6864 | 2.713043 | 89.82398
1489 | 0.6875 | 2.717391 | 89.94479
1490 | 0.6886 | 2.721739 | 90.00519
1490 | 0.6897 | 2.726087 | 90.00519
1491 | 0.6908 | 2.730435 | 90.0656
1492 | 0.6919 | 2.734783 | 90.12601
1493 | 0.693 | 2.73913 | 90.18641
1495 | 0.6941 | 2.743478 | 90.30723
1497 | 0.6952 | 2.747826 | 90.42804
1497 | 0.6963 | 2.752174 | 90.42804
1499 | 0.6975 | 2.756917 | 90.54885
1500 | 0.6991 | 2.763241 | 90.60926
1502 | 0.7 | 2.766798 | 90.73007
1502 | 0.7011 | 2.771146 | 90.73007
1503 | 0.7022 | 2.775494 | 90.79048
1504 | 0.7033 | 2.779842 | 90.85088
1505 | 0.7044 | 2.78419 | 90.91129
1506 | 0.7055 | 2.788538 | 90.97169
1508 | 0.7066 | 2.792885 | 91.09251
1508 | 0.7077 | 2.797233 | 91.09251
1510 | 0.7088 | 2.801581 | 91.21332
1510 | 0.7099 | 2.805929 | 91.21332
1512 | 0.712 | 2.814229 | 91.33413
1514 | 0.713 | 2.818182 | 91.45494
1515 | 0.7134 | 2.819763 | 91.51535
1517 | 0.7152 | 2.826877 | 91.63616
1518 | 0.716 | 2.83004 | 91.69657
1520 | 0.717 | 2.833992 | 91.81738
1520 | 0.7181 | 2.83834 | 91.81738
1522 | 0.7192 | 2.842688 | 91.93819
1522 | 0.7203 | 2.847036 | 91.93819
1524 | 0.7214 | 2.851383 | 92.059
1526 | 0.7225 | 2.855731 | 92.17982
1528 | 0.7242 | 2.862451 | 92.30063
1529 | 0.725 | 2.865613 | 92.36104
1530 | 0.7258 | 2.868775 | 92.42144
1531 | 0.7269 | 2.873123 | 92.48185
1533 | 0.729 | 2.881423 | 92.60266
1533 | 0.7301 | 2.885771 | 92.60266
1535 | 0.7312 | 2.890119 | 92.72347
1537 | 0.7322 | 2.894071 | 92.84428
1538 | 0.733 | 2.897233 | 92.90469
1540 | 0.734 | 2.901186 | 93.0255
1542 | 0.735 | 2.905138 | 93.14632
1542 | 0.7363 | 2.910277 | 93.14632
1544 | 0.7382 | 2.917787 | 93.26713
1546 | 0.739 | 2.920949 | 93.38794
1547 | 0.7399 | 2.924506 | 93.44835
1548 | 0.7415 | 2.93083 | 93.50875
1549 | 0.7426 | 2.935178 | 93.56916
1550 | 0.7437 | 2.939526 | 93.62957
1551 | 0.7448 | 2.943874 | 93.68997
1553 | 0.7459 | 2.948221 | 93.81078
1553 | 0.747 | 2.952569 | 93.81078
1555 | 0.7481 | 2.956917 | 93.9316
1557 | 0.7492 | 2.961265 | 94.05241
1558 | 0.75 | 2.964427 | 94.11281
1561 | 0.7515 | 2.970356 | 94.29403
1562 | 0.7525 | 2.974308 | 94.35444
1563 | 0.7536 | 2.978656 | 94.41485
1565 | 0.7547 | 2.983004 | 94.53566
1566 | 0.7558 | 2.987352 | 94.59606
1567 | 0.7569 | 2.9917 | 94.65647
1568 | 0.758 | 2.996047 | 94.71688
1570 | 0.7591 | 3.000395 | 94.83769
1572 | 0.7602 | 3.004743 | 94.9585
1572 | 0.7613 | 3.009091 | 94.9585
1574 | 0.7624 | 3.013439 | 95.07931
1576 | 0.7635 | 3.017787 | 95.20013
1578 | 0.7646 | 3.022134 | 95.32094
1578 | 0.7664 | 3.029249 | 95.32094
1580 | 0.7676 | 3.033992 | 95.44175
1582 | 0.7684 | 3.037154 | 95.56256
1583 | 0.77 | 3.043478 | 95.62297
1585 | 0.7711 | 3.047826 | 95.74378
1587 | 0.7722 | 3.052174 | 95.86459
1587 | 0.7733 | 3.056522 | 95.86459
1589 | 0.7744 | 3.06087 | 95.98541
1591 | 0.7755 | 3.065217 | 96.10622
1593 | 0.7766 | 3.069565 | 96.22703
1593 | 0.7776 | 3.073518 | 96.22703
1595 | 0.7787 | 3.077866 | 96.34784
1596 | 0.7798 | 3.082213 | 96.40825
1598 | 0.7809 | 3.086561 | 96.52906
1598 | 0.782 | 3.090909 | 96.52906
1600 | 0.7831 | 3.095257 | 96.64987
1602 | 0.7843 | 3.1 | 96.77069
1603 | 0.786 | 3.106719 | 96.83109
1605 | 0.7869 | 3.110277 | 96.9519
1607 | 0.788 | 3.114625 | 97.07272
1607 | 0.7891 | 3.118972 | 97.07272
1608 | 0.7904 | 3.124111 | 97.13312
1610 | 0.7918 | 3.129644 | 97.25394
1612 | 0.7929 | 3.133992 | 97.37475
1613 | 0.794 | 3.13834 | 97.43515
1615 | 0.7951 | 3.142688 | 97.55597
1615 | 0.7962 | 3.147036 | 97.55597
1617 | 0.7973 | 3.151383 | 97.67678
1619 | 0.7984 | 3.155731 | 97.79759
1621 | 0.7995 | 3.160079 | 97.9184
1622 | 0.8005 | 3.164032 | 97.97881
1624 | 0.8021 | 3.170356 | 98.09962
1625 | 0.803 | 3.173913 | 98.16003
1627 | 0.8039 | 3.17747 | 98.28084
1628 | 0.805 | 3.181818 | 98.34125
1630 | 0.8061 | 3.186166 | 98.46206
1632 | 0.8072 | 3.190514 | 98.58287
1634 | 0.8083 | 3.194862 | 98.70368
1636 | 0.8094 | 3.199209 | 98.8245
1637 | 0.8104 | 3.203162 | 98.8849
1637 | 0.812 | 3.209486 | 98.8849
1638 | 0.8138 | 3.216601 | 98.94531
1640 | 0.8148 | 3.220553 | 99.06612
1641 | 0.8159 | 3.224901 | 99.12653
1643 | 0.8169 | 3.228854 | 99.24734
1645 | 0.8181 | 3.233597 | 99.36815
1645 | 0.8191 | 3.237549 | 99.36815
1648 | 0.8199 | 3.240711 | 99.54937
1650 | 0.8209 | 3.244664 | 99.67018
1652 | 0.8219 | 3.248617 | 99.79099
1653 | 0.823 | 3.252964 | 99.8514
1654 | 0.8243 | 3.258103 | 99.91181
1655 | 0.826 | 3.264822 | 99.97221
1657 | 0.8263 | 3.266008 | 100.093
1658 | 0.8274 | 3.270356 | 100.1534
1659 | 0.829 | 3.27668 | 100.2138
1661 | 0.8306 | 3.283004 | 100.3347
1663 | 0.8317 | 3.287352 | 100.4555
1665 | 0.8328 | 3.2917 | 100.5763
1665 | 0.8339 | 3.296047 | 100.5763
1666 | 0.8349 | 3.3 | 100.6367
1668 | 0.8356 | 3.302767 | 100.7575
1669 | 0.8373 | 3.309486 | 100.8179
1671 | 0.838 | 3.312253 | 100.9387
1672 | 0.839 | 3.316206 | 100.9991
1674 | 0.8404 | 3.321739 | 101.1199
1675 | 0.8413 | 3.325296 | 101.1803
1678 | 0.843 | 3.332016 | 101.3616
1680 | 0.844 | 3.335968 | 101.4824
1681 | 0.845 | 3.339921 | 101.5428
1683 | 0.846 | 3.343874 | 101.6636
1683 | 0.8475 | 3.349802 | 101.6636
1685 | 0.8483 | 3.352964 | 101.7844
1687 | 0.8492 | 3.356522 | 101.9052
1688 | 0.851 | 3.363636 | 101.9656
1690 | 0.8519 | 3.367194 | 102.0864
1692 | 0.853 | 3.371542 | 102.2072
1693 | 0.8544 | 3.377075 | 102.2676
1695 | 0.855 | 3.379447 | 102.3885
1696 | 0.8567 | 3.386166 | 102.4489
1698 | 0.8576 | 3.389723 | 102.5697
1699 | 0.8584 | 3.392885 | 102.6301
1702 | 0.86 | 3.399209 | 102.8113
1703 | 0.8611 | 3.403557 | 102.8717
1705 | 0.862 | 3.407115 | 102.9925
1705 | 0.863 | 3.411067 | 102.9925
1707 | 0.8647 | 3.417787 | 103.1133
1709 | 0.8655 | 3.420949 | 103.2341
1711 | 0.867 | 3.426877 | 103.355
1712 | 0.868 | 3.43083 | 103.4154
1715 | 0.8691 | 3.435178 | 103.5966
1717 | 0.87 | 3.438735 | 103.7174
1718 | 0.871 | 3.442688 | 103.7778
1720 | 0.8721 | 3.447036 | 103.8986
1722 | 0.8739 | 3.45415 | 104.0194
1723 | 0.8748 | 3.457708 | 104.0798
1723 | 0.876 | 3.462451 | 104.0798
1726 | 0.877 | 3.466403 | 104.2611
1727 | 0.8784 | 3.471937 | 104.3215
1730 | 0.8792 | 3.475099 | 104.5027
1732 | 0.8801 | 3.478656 | 104.6235
1733 | 0.8819 | 3.485771 | 104.6839
1736 | 0.8828 | 3.489328 | 104.8651
1738 | 0.884 | 3.494071 | 104.9859
1739 | 0.885 | 3.498024 | 105.0463
1742 | 0.8864 | 3.503557 | 105.2276
1744 | 0.8872 | 3.506719 | 105.3484
1745 | 0.889 | 3.513834 | 105.4088
1748 | 0.8896 | 3.516206 | 105.59
1749 | 0.891 | 3.521739 | 105.6504
1750 | 0.892 | 3.525692 | 105.7108
1752 | 0.893 | 3.529644 | 105.8316
1753 | 0.8947 | 3.536364 | 105.892
1755 | 0.8956 | 3.539921 | 106.0128
1757 | 0.8964 | 3.543083 | 106.1336
1758 | 0.8973 | 3.54664 | 106.194
1760 | 0.899 | 3.55336 | 106.3149
1762 | 0.9 | 3.557312 | 106.4357
1763 | 0.901 | 3.561265 | 106.4961
1765 | 0.902 | 3.565217 | 106.6169
1767 | 0.903 | 3.56917 | 106.7377
1768 | 0.9044 | 3.574704 | 106.7981
1770 | 0.9053 | 3.578261 | 106.9189
1772 | 0.9071 | 3.585375 | 107.0397
1774 | 0.908 | 3.588933 | 107.1605
1775 | 0.909 | 3.592885 | 107.221
1777 | 0.9101 | 3.597233 | 107.3418
1778 | 0.911 | 3.600791 | 107.4022
1780 | 0.912 | 3.604743 | 107.523
1782 | 0.9137 | 3.611462 | 107.6438
1784 | 0.9145 | 3.614625 | 107.7646
1786 | 0.916 | 3.620553 | 107.8854
1787 | 0.917 | 3.624506 | 107.9458
1788 | 0.9181 | 3.628854 | 108.0062
1792 | 0.919 | 3.632411 | 108.2479
1793 | 0.9208 | 3.639526 | 108.3083
1795 | 0.9216 | 3.642688 | 108.4291
1797 | 0.9225 | 3.646245 | 108.5499
1799 | 0.924 | 3.652174 | 108.6707
1801 | 0.9247 | 3.654941 | 108.7915
1802 | 0.9264 | 3.66166 | 108.8519
1804 | 0.9273 | 3.665217 | 108.9727
1805 | 0.9281 | 3.668379 | 109.0331
1807 | 0.93 | 3.675889 | 109.154
1810 | 0.9308 | 3.679051 | 109.3352
1811 | 0.9317 | 3.682609 | 109.3956
1814 | 0.933 | 3.687747 | 109.5768
1816 | 0.9344 | 3.693281 | 109.6976
1818 | 0.935 | 3.695652 | 109.8184
1820 | 0.9361 | 3.7 | 109.9392
1822 | 0.9379 | 3.707115 | 110.06
1823 | 0.9388 | 3.710672 | 110.1204
1825 | 0.94 | 3.715415 | 110.2413
1827 | 0.941 | 3.719368 | 110.3621
1830 | 0.9418 | 3.72253 | 110.5433
1831 | 0.9436 | 3.729644 | 110.6037
1832 | 0.9444 | 3.732806 | 110.6641
1834 | 0.9453 | 3.736364 | 110.7849
1835 | 0.947 | 3.743083 | 110.8453
1838 | 0.948 | 3.747036 | 111.0265
1840 | 0.949 | 3.750988 | 111.1474
1841 | 0.95 | 3.754941 | 111.2078
1843 | 0.9515 | 3.76087 | 111.3286
1846 | 0.9524 | 3.764427 | 111.5098
1848 | 0.954 | 3.770751 | 111.6306
1850 | 0.955 | 3.774704 | 111.7514
1852 | 0.9559 | 3.778261 | 111.8722
1853 | 0.957 | 3.782609 | 111.9326
1854 | 0.958 | 3.786561 | 111.993
1855 | 0.9593 | 3.7917 | 112.0534
1858 | 0.96 | 3.794466 | 112.2347
1859 | 0.9616 | 3.800791 | 112.2951
1861 | 0.9624 | 3.803953 | 112.4159
1862 | 0.964 | 3.810277 | 112.4763
1865 | 0.9651 | 3.814625 | 112.6575
1867 | 0.966 | 3.818182 | 112.7783
1868 | 0.967 | 3.822134 | 112.8387
1871 | 0.9687 | 3.828854 | 113.0199
1873 | 0.9695 | 3.832016 | 113.1408
1874 | 0.971 | 3.837945 | 113.2012
1875 | 0.972 | 3.841897 | 113.2616
1877 | 0.973 | 3.84585 | 113.3824
1878 | 0.9739 | 3.849407 | 113.4428
1881 | 0.975 | 3.853755 | 113.624
1883 | 0.9767 | 3.860474 | 113.7448
1885 | 0.978 | 3.865613 | 113.8656
1887 | 0.9788 | 3.868775 | 113.9864
1888 | 0.9796 | 3.871937 | 114.0469
1890 | 0.981 | 3.87747 | 114.1677
1892 | 0.9823 | 3.882609 | 114.2885
1894 | 0.9832 | 3.886166 | 114.4093
1897 | 0.985 | 3.893281 | 114.5905
1898 | 0.9859 | 3.896838 | 114.6509
1900 | 0.9867 | 3.9 | 114.7717
1901 | 0.988 | 3.905138 | 114.8321
1902 | 0.989 | 3.909091 | 114.8925
1904 | 0.9903 | 3.914229 | 115.0133
1907 | 0.9911 | 3.917391 | 115.1946
1908 | 0.992 | 3.920949 | 115.255
1910 | 0.9938 | 3.928063 | 115.3758
1912 | 0.995 | 3.932806 | 115.4966
1913 | 0.996 | 3.936759 | 115.557
1916 | 0.997 | 3.940711 | 115.7382
1918 | 0.998 | 3.944664 | 115.859
1919 | 0.9995 | 3.950593 | 115.9194
1920 | 1 | 3.952569 | 115.9798
1923 | 1.002 | 3.960474 | 116.1611
1925 | 1.003 | 3.964427 | 116.2819
1926 | 1.003 | 3.964427 | 116.3423
1928 | 1.005 | 3.972332 | 116.4631
1930 | 1.006 | 3.976285 | 116.5839
1931 | 1.007 | 3.980237 | 116.6443
1933 | 1.008 | 3.98419 | 116.7651
1935 | 1.009 | 3.988142 | 116.8859
1938 | 1.011 | 3.996047 | 117.0672
1940 | 1.012 | 4 | 117.188
1941 | 1.013 | 4.003953 | 117.2484
1943 | 1.014 | 4.007905 | 117.3692
1945 | 1.015 | 4.011858 | 117.49
1947 | 1.016 | 4.01581 | 117.6108
1948 | 1.018 | 4.023715 | 117.6712
1950 | 1.019 | 4.027668 | 117.792
1952 | 1.02 | 4.031621 | 117.9128
1955 | 1.021 | 4.035573 | 118.0941
1956 | 1.022 | 4.039526 | 118.1545
1959 | 1.024 | 4.047431 | 118.3357
1962 | 1.024 | 4.047431 | 118.5169
1963 | 1.025 | 4.051383 | 118.5773
1965 | 1.027 | 4.059289 | 118.6981
1967 | 1.028 | 4.063241 | 118.8189
1968 | 1.029 | 4.067194 | 118.8793
1970 | 1.03 | 4.071146 | 119.0002
1972 | 1.031 | 4.075099 | 119.121
1973 | 1.032 | 4.079051 | 119.1814
1976 | 1.034 | 4.086957 | 119.3626
1977 | 1.035 | 4.090909 | 119.423
1980 | 1.036 | 4.094862 | 119.6042
1982 | 1.037 | 4.098814 | 119.725
1983 | 1.038 | 4.102767 | 119.7854
1986 | 1.039 | 4.106719 | 119.9667
1987 | 1.04 | 4.110672 | 120.0271
1990 | 1.042 | 4.118577 | 120.2083
1992 | 1.043 | 4.12253 | 120.3291
1993 | 1.044 | 4.126482 | 120.3895
1995 | 1.045 | 4.130435 | 120.5103
1996 | 1.046 | 4.134387 | 120.5707
1998 | 1.047 | 4.13834 | 120.6915
2001 | 1.049 | 4.146245 | 120.8727
2002 | 1.049 | 4.146245 | 120.9332
2005 | 1.051 | 4.15415 | 121.1144
2007 | 1.052 | 4.158103 | 121.2352
2009 | 1.053 | 4.162055 | 121.356
2011 | 1.054 | 4.166008 | 121.4768
2012 | 1.055 | 4.16996 | 121.5372
2015 | 1.056 | 4.173913 | 121.7184
2016 | 1.058 | 4.181818 | 121.7788
2018 | 1.058 | 4.181818 | 121.8997
2020 | 1.06 | 4.189723 | 122.0205
2022 | 1.061 | 4.193676 | 122.1413
2023 | 1.062 | 4.197628 | 122.2017
2025 | 1.063 | 4.201581 | 122.3225
2026 | 1.065 | 4.209486 | 122.3829
2027 | 1.065 | 4.209486 | 122.4433
2030 | 1.067 | 4.217391 | 122.6245
2032 | 1.068 | 4.221344 | 122.7453
2033 | 1.069 | 4.225296 | 122.8057
2036 | 1.07 | 4.229249 | 122.987
2038 | 1.071 | 4.233202 | 123.1078
2040 | 1.073 | 4.241107 | 123.2286
2043 | 1.074 | 4.245059 | 123.4098
2044 | 1.074 | 4.245059 | 123.4702
2047 | 1.076 | 4.252964 | 123.6514
2048 | 1.077 | 4.256917 | 123.7118
2049 | 1.078 | 4.26087 | 123.7722
2051 | 1.079 | 4.264822 | 123.8931
2052 | 1.08 | 4.268775 | 123.9535
2054 | 1.081 | 4.272727 | 124.0743
2055 | 1.083 | 4.280632 | 124.1347
2057 | 1.084 | 4.284585 | 124.2555
2058 | 1.085 | 4.288538 | 124.3159
2060 | 1.086 | 4.29249 | 124.4367
2062 | 1.087 | 4.296443 | 124.5575
2063 | 1.088 | 4.300395 | 124.6179
2066 | 1.09 | 4.3083 | 124.7991
2067 | 1.09 | 4.3083 | 124.8596
2068 | 1.092 | 4.316206 | 124.92
2070 | 1.093 | 4.320158 | 125.0408
2072 | 1.094 | 4.324111 | 125.1616
2073 | 1.095 | 4.328063 | 125.222
2075 | 1.096 | 4.332016 | 125.3428
2076 | 1.098 | 4.339921 | 125.4032
2078 | 1.099 | 4.343874 | 125.524
2080 | 1.1 | 4.347826 | 125.6448
2080 | 1.1 | 4.347826 | 125.6448
2080 | 1.102 | 4.355731 | 125.6448
2075 | 1.103 | 4.359684 | 125.3428
2052 | 1.105 | 4.367589 | 123.9535
2026 | 1.105 | 4.367589 | 122.3829
2002 | 1.106 | 4.371542 | 120.9332
1977 | 1.108 | 4.379447 | 119.423
1968 | 1.109 | 4.383399 | 118.8793
1969 | 1.11 | 4.387352 | 118.9398
1972 | 1.111 | 4.391304 | 119.121
1973 | 1.112 | 4.395257 | 119.1814
1973 | 1.114 | 4.403162 | 119.1814
1972 | 1.114 | 4.403162 | 119.121
1970 | 1.116 | 4.411067 | 119.0002
1970 | 1.117 | 4.41502 | 119.0002
1970 | 1.118 | 4.418972 | 119.0002
1970 | 1.119 | 4.422925 | 119.0002
1972 | 1.121 | 4.43083 | 119.121
1974 | 1.121 | 4.43083 | 119.2418
1977 | 1.123 | 4.438735 | 119.423
1978 | 1.124 | 4.442688 | 119.4834
1979 | 1.125 | 4.44664 | 119.5438
1980 | 1.126 | 4.450593 | 119.6042
1980 | 1.127 | 4.454545 | 119.6042
1980 | 1.128 | 4.458498 | 119.6042
1980 | 1.13 | 4.466403 | 119.6042
1980 | 1.13 | 4.466403 | 119.6042
1980 | 1.132 | 4.474308 | 119.6042
1981 | 1.133 | 4.478261 | 119.6646
1982 | 1.134 | 4.482213 | 119.725
1982 | 1.135 | 4.486166 | 119.725
1950 | 1.137 | 4.494071 | 117.792
1676 | 1.138 | 4.498024 | 101.2407
1239 | 1.139 | 4.501976 | 74.84325
801.3 | 1.14 | 4.505929 | 48.40346
90 | 1.143 | 4.517787 | 5.436555

## Specimen_L5
Force (N) | Position (mm) | Strain [%] | Stress [MPa]
0 | 0 | 0 | 0
1.667 | 0.001272 | 0.005007874 | 0.102711
3.551 | 0.003065 | 0.01206693 | 0.2187924
8.097 | 0.004858 | 0.01912598 | 0.4988909
11.44 | 0.006866 | 0.0270315 | 0.7048675
14.75 | 0.008851 | 0.03484646 | 0.9088108
15 | 0.01003 | 0.03948819 | 0.9242144
16.67 | 0.0124 | 0.0488189 | 1.02711
16.67 | 0.014 | 0.05511811 | 1.02711
16.67 | 0.016 | 0.06299213 | 1.02711
16.67 | 0.01836 | 0.07228346 | 1.02711
18.33 | 0.02002 | 0.0788189 | 1.12939
19.47 | 0.022 | 0.08661417 | 1.19963
21.67 | 0.024 | 0.09448819 | 1.335182
21.67 | 0.02602 | 0.1024409 | 1.335182
21.67 | 0.02796 | 0.1100787 | 1.335182
23.33 | 0.029 | 0.1141732 | 1.437461
25 | 0.0313 | 0.1232283 | 1.540357
28.33 | 0.033 | 0.1299213 | 1.745533
31.08 | 0.035 | 0.1377953 | 1.914972
33.33 | 0.037 | 0.1456693 | 2.053604
35 | 0.03899 | 0.1535039 | 2.1565
35 | 0.041 | 0.1614173 | 2.1565
36.67 | 0.04233 | 0.1666535 | 2.259396
37.16 | 0.0443 | 0.1744094 | 2.289587
40 | 0.046 | 0.1811024 | 2.464572
45 | 0.048 | 0.1889764 | 2.772643
50.54 | 0.05 | 0.1968504 | 3.113986
56.67 | 0.052 | 0.2047244 | 3.491682
63.76 | 0.05363 | 0.2111417 | 3.928527
71.02 | 0.05531 | 0.2177559 | 4.375847
76.67 | 0.057 | 0.2244094 | 4.723968
84.42 | 0.059 | 0.2322835 | 5.201479
91 | 0.061 | 0.2401575 | 5.606901
98.76 | 0.06326 | 0.2490551 | 6.085028
105 | 0.065 | 0.2559055 | 6.469501
112.6 | 0.067 | 0.2637795 | 6.93777
120 | 0.069 | 0.2716535 | 7.393715
126 | 0.07081 | 0.2787795 | 7.763401
132.4 | 0.07247 | 0.285315 | 8.157733
138.5 | 0.07413 | 0.2918504 | 8.53358
145 | 0.076 | 0.2992126 | 8.934073
151.2 | 0.07785 | 0.3064961 | 9.316081
156.3 | 0.08 | 0.3149606 | 9.630314
161.8 | 0.082 | 0.3228346 | 9.969193
168.3 | 0.08359 | 0.3290945 | 10.36969
175 | 0.08502 | 0.3347244 | 10.7825
181.7 | 0.087 | 0.3425197 | 11.19532
186.7 | 0.089 | 0.3503937 | 11.50339
193.3 | 0.091 | 0.3582677 | 11.91004
199.6 | 0.093 | 0.3661417 | 12.29821
207 | 0.09509 | 0.3743701 | 12.75416
214.7 | 0.09692 | 0.3815748 | 13.22859
220.6 | 0.09834 | 0.3871654 | 13.59211
227.1 | 0.1004 | 0.3952756 | 13.99261
233.8 | 0.1021 | 0.4019685 | 14.40542
239.8 | 0.1039 | 0.4090551 | 14.77511
247.4 | 0.1057 | 0.4161417 | 15.24338
253.4 | 0.108 | 0.4251969 | 15.61306
260.7 | 0.1098 | 0.4322835 | 16.06285
267 | 0.1116 | 0.4393701 | 16.45102
275.2 | 0.1131 | 0.4452756 | 16.95625
282.3 | 0.1157 | 0.4555118 | 17.39372
289.1 | 0.1175 | 0.4625984 | 17.81269
295.9 | 0.1193 | 0.469685 | 18.23167
303.6 | 0.1211 | 0.4767717 | 18.7061
309.5 | 0.1229 | 0.4838583 | 19.06962
317.2 | 0.1247 | 0.4909449 | 19.54405
323.2 | 0.1264 | 0.4976378 | 19.91374
330.8 | 0.1282 | 0.5047244 | 20.38201
337.2 | 0.1305 | 0.5137795 | 20.77634
345 | 0.1323 | 0.5208661 | 21.25693
352.1 | 0.1341 | 0.5279528 | 21.69439
358.1 | 0.1359 | 0.5350394 | 22.06408
365.2 | 0.1377 | 0.542126 | 22.50154
372.5 | 0.1395 | 0.5492126 | 22.95132
379.3 | 0.1413 | 0.5562992 | 23.3703
385.4 | 0.1431 | 0.5633858 | 23.74615
392.9 | 0.1449 | 0.5704724 | 24.20826
399.2 | 0.147 | 0.5787402 | 24.59643
406.5 | 0.149 | 0.5866142 | 25.04621
412.5 | 0.1508 | 0.5937008 | 25.4159
420.2 | 0.1526 | 0.6007874 | 25.89033
428.4 | 0.1543 | 0.6074803 | 26.39556
435.5 | 0.1561 | 0.6145669 | 26.83303
443 | 0.1579 | 0.6216535 | 27.29513
450.3 | 0.1597 | 0.6287402 | 27.74492
456.7 | 0.1615 | 0.6358268 | 28.13925
462.8 | 0.1642 | 0.6464567 | 28.5151
471.1 | 0.1657 | 0.6523622 | 29.02649
478 | 0.1674 | 0.6590551 | 29.45163
484.3 | 0.1692 | 0.6661417 | 29.8398
491.6 | 0.171 | 0.6732283 | 30.28959
497.6 | 0.1728 | 0.680315 | 30.65927
505.2 | 0.1751 | 0.6893701 | 31.12754
511.2 | 0.1774 | 0.6984252 | 31.49723
518.9 | 0.1792 | 0.7055118 | 31.97166
524.8 | 0.181 | 0.7125984 | 32.33518
531.7 | 0.1827 | 0.7192913 | 32.76032
538.5 | 0.185 | 0.7283465 | 33.1793
544.4 | 0.1867 | 0.7350394 | 33.54282
549.8 | 0.1886 | 0.7425197 | 33.87554
554.7 | 0.1904 | 0.7496063 | 34.17745
562.4 | 0.1922 | 0.7566929 | 34.65188
568.3 | 0.194 | 0.7637795 | 35.0154
573 | 0.1958 | 0.7708661 | 35.30499
578.7 | 0.1976 | 0.7779528 | 35.65619
585.1 | 0.1991 | 0.7838583 | 36.05052
590.6 | 0.2017 | 0.7940945 | 36.3894
595.8 | 0.2035 | 0.8011811 | 36.7098
600.8 | 0.2053 | 0.8082677 | 37.01787
605.2 | 0.2071 | 0.8153543 | 37.28897
611.2 | 0.2088 | 0.8220472 | 37.65866
616.1 | 0.2106 | 0.8291339 | 37.96057
621.5 | 0.2124 | 0.8362205 | 38.29328
625.8 | 0.2142 | 0.8433071 | 38.55823
630.9 | 0.2165 | 0.8523622 | 38.87246
637.2 | 0.2183 | 0.8594488 | 39.26063
641.8 | 0.2201 | 0.8665354 | 39.54405
646.3 | 0.2219 | 0.873622 | 39.82132
650.7 | 0.2237 | 0.8807087 | 40.09242
655 | 0.2255 | 0.8877953 | 40.35736
658.8 | 0.2273 | 0.8948819 | 40.5915
663.5 | 0.2291 | 0.9019685 | 40.88108
666.5 | 0.2309 | 0.9090551 | 41.06593
670.8 | 0.233 | 0.9173228 | 41.33087
674.9 | 0.235 | 0.9251969 | 41.58349
677.9 | 0.2367 | 0.9318898 | 41.76833
680.9 | 0.2385 | 0.9389764 | 41.95317
685.5 | 0.2403 | 0.946063 | 42.2366
686.9 | 0.2421 | 0.9531496 | 42.32286
689.9 | 0.2439 | 0.9602362 | 42.5077
692.8 | 0.2457 | 0.9673228 | 42.68638
695.8 | 0.2475 | 0.9744094 | 42.87123
698.7 | 0.2495 | 0.9822835 | 43.04991
701.1 | 0.2517 | 0.9909449 | 43.19778
704 | 0.2534 | 0.9976378 | 43.37646
707 | 0.2552 | 1.004724 | 43.56131
708.3 | 0.257 | 1.011811 | 43.6414
710 | 0.2588 | 1.018898 | 43.74615
712.6 | 0.2606 | 1.025984 | 43.90635
713.9 | 0.2627 | 1.034252 | 43.98644
716.7 | 0.2651 | 1.043701 | 44.15896
718.2 | 0.2669 | 1.050787 | 44.25139
720.6 | 0.2683 | 1.056299 | 44.39926
721.7 | 0.27 | 1.062992 | 44.46704
724.7 | 0.2718 | 1.070079 | 44.65188
726 | 0.2736 | 1.077165 | 44.73198
728.3 | 0.2758 | 1.085827 | 44.87369
730.3 | 0.2782 | 1.095276 | 44.99692
733.3 | 0.28 | 1.102362 | 45.18176
734.7 | 0.2818 | 1.109449 | 45.26802
737.6 | 0.2836 | 1.116535 | 45.4467
740 | 0.285 | 1.122047 | 45.59458
742.8 | 0.2873 | 1.131102 | 45.7671
745 | 0.2895 | 1.139764 | 45.90265
747.1 | 0.2913 | 1.14685 | 46.03204
750.1 | 0.293 | 1.153543 | 46.21688
751.7 | 0.2948 | 1.16063 | 46.31547
754.4 | 0.2966 | 1.167717 | 46.48182
757.4 | 0.2984 | 1.174803 | 46.66667
760 | 0.3002 | 1.18189 | 46.82686
762.5 | 0.3018 | 1.188189 | 46.9809
765.5 | 0.3043 | 1.198031 | 47.16574
768.3 | 0.3061 | 1.205118 | 47.33826
769.8 | 0.3079 | 1.212205 | 47.43068
772.8 | 0.3097 | 1.219291 | 47.61553
775 | 0.3115 | 1.226378 | 47.75108
777.1 | 0.3133 | 1.233465 | 47.88047
780.1 | 0.3151 | 1.240551 | 48.06531
783.1 | 0.3169 | 1.247638 | 48.25015
784.1 | 0.319 | 1.255906 | 48.31177
786.6 | 0.3209 | 1.263386 | 48.4658
789.6 | 0.3227 | 1.270472 | 48.65065
792.5 | 0.3245 | 1.277559 | 48.82933
795.5 | 0.3263 | 1.284646 | 49.01417
796.8 | 0.3281 | 1.291732 | 49.09427
799.8 | 0.3299 | 1.298819 | 49.27911
802.8 | 0.3317 | 1.305906 | 49.46396
805 | 0.3335 | 1.312992 | 49.59951
807.4 | 0.3354 | 1.320472 | 49.74738
811.1 | 0.3376 | 1.329134 | 49.97535
813.9 | 0.3394 | 1.33622 | 50.14787
816.9 | 0.3412 | 1.343307 | 50.33272
818.3 | 0.3429 | 1.35 | 50.41898
821.2 | 0.3447 | 1.357087 | 50.59766
824.2 | 0.3465 | 1.364173 | 50.7825
827.2 | 0.3483 | 1.37126 | 50.96734
828.5 | 0.3503 | 1.379134 | 51.04744
831.5 | 0.3529 | 1.38937 | 51.23229
834.4 | 0.3543 | 1.394882 | 51.41097
836.7 | 0.356 | 1.401575 | 51.55268
840 | 0.3578 | 1.408661 | 51.75601
842.7 | 0.3596 | 1.415748 | 51.92237
845.7 | 0.3614 | 1.422835 | 52.10721
847.3 | 0.3634 | 1.430709 | 52.20579
850 | 0.366 | 1.440945 | 52.37215
854.6 | 0.3678 | 1.448031 | 52.65558
857.6 | 0.3696 | 1.455118 | 52.84042
861.7 | 0.371 | 1.46063 | 53.09304
863.3 | 0.3737 | 1.47126 | 53.19162
865.7 | 0.3744 | 1.474016 | 53.33949
867.1 | 0.3772 | 1.485039 | 53.42575
870 | 0.379 | 1.492126 | 53.60444
871.4 | 0.3808 | 1.499213 | 53.6907
874.4 | 0.3826 | 1.506299 | 53.87554
875.7 | 0.3844 | 1.513386 | 53.95564
878.7 | 0.3862 | 1.520472 | 54.14048
881.2 | 0.3877 | 1.526378 | 54.29452
883.8 | 0.3903 | 1.536614 | 54.45471
885.1 | 0.3921 | 1.543701 | 54.53481
888.1 | 0.3939 | 1.550787 | 54.71965
889.4 | 0.3957 | 1.557874 | 54.79975
891.7 | 0.3975 | 1.564961 | 54.94147
893.7 | 0.3992 | 1.571654 | 55.0647
896.7 | 0.401 | 1.57874 | 55.24954
898.3 | 0.4028 | 1.585827 | 55.34812
900.8 | 0.4049 | 1.594094 | 55.50216
901.7 | 0.4069 | 1.601969 | 55.55761
904.5 | 0.4087 | 1.609055 | 55.73013
905.9 | 0.4105 | 1.616142 | 55.81639
908.8 | 0.4123 | 1.623228 | 55.99507
911.8 | 0.4141 | 1.630315 | 56.17991
913.3 | 0.4159 | 1.637402 | 56.27234
916.1 | 0.4177 | 1.644488 | 56.44486
918.3 | 0.4195 | 1.651575 | 56.58041
920.3 | 0.4214 | 1.659055 | 56.70364
922.7 | 0.4236 | 1.667717 | 56.85151
923.9 | 0.4254 | 1.674803 | 56.92545
925.2 | 0.4271 | 1.681496 | 57.00555
928.2 | 0.4289 | 1.688583 | 57.19039
929.6 | 0.4307 | 1.695669 | 57.27665
930.9 | 0.4325 | 1.702756 | 57.35675
932.2 | 0.4343 | 1.709843 | 57.43685
933.5 | 0.4371 | 1.720866 | 57.51694
936.5 | 0.438 | 1.724409 | 57.70179
938.8 | 0.4403 | 1.733465 | 57.8435
940 | 0.442 | 1.740157 | 57.91744
941.3 | 0.4438 | 1.747244 | 57.99754
941.7 | 0.4456 | 1.754331 | 58.02218
943.3 | 0.4474 | 1.761417 | 58.12076
943.3 | 0.45 | 1.771654 | 58.12076
944.9 | 0.451 | 1.775591 | 58.21935
945 | 0.4538 | 1.786614 | 58.22551
946.7 | 0.4555 | 1.793307 | 58.33025
946.7 | 0.457 | 1.799213 | 58.33025
946.7 | 0.4586 | 1.805512 | 58.33025
946.7 | 0.4604 | 1.812598 | 58.33025
948.3 | 0.4622 | 1.819685 | 58.42884
946.7 | 0.464 | 1.826772 | 58.33025
946.7 | 0.4666 | 1.837008 | 58.33025
946.7 | 0.4686 | 1.844882 | 58.33025
946 | 0.4704 | 1.851969 | 58.28712
945 | 0.4722 | 1.859055 | 58.22551
945 | 0.4737 | 1.864961 | 58.22551
944.6 | 0.4763 | 1.875197 | 58.20086
943.3 | 0.4781 | 1.882283 | 58.12076
941.9 | 0.4799 | 1.88937 | 58.0345
941.7 | 0.4816 | 1.896063 | 58.02218
940 | 0.4834 | 1.90315 | 57.91744
938.3 | 0.4852 | 1.910236 | 57.81269
936.7 | 0.487 | 1.917323 | 57.71411
936.7 | 0.4888 | 1.924409 | 57.71411
935 | 0.4905 | 1.931102 | 57.60937
935 | 0.4928 | 1.940157 | 57.60937
933.8 | 0.4947 | 1.947638 | 57.53543
933.3 | 0.4965 | 1.954724 | 57.50462
931.7 | 0.4983 | 1.961811 | 57.40604
929.9 | 0.5001 | 1.968898 | 57.29513
928.3 | 0.5019 | 1.975984 | 57.19655
926.4 | 0.5041 | 1.984646 | 57.07948
923.4 | 0.506 | 1.992126 | 56.89464
920.4 | 0.5078 | 1.999213 | 56.7098
918.3 | 0.5093 | 2.005118 | 56.58041
916.9 | 0.5118 | 2.014961 | 56.49415
915 | 0.5136 | 2.022047 | 56.37708
913.3 | 0.5154 | 2.029134 | 56.27234
911.3 | 0.5172 | 2.03622 | 56.14911
910 | 0.519 | 2.043307 | 56.06901
908.3 | 0.5208 | 2.050394 | 55.96426
908.3 | 0.5226 | 2.05748 | 55.96426
908.3 | 0.5244 | 2.064567 | 55.96426
908.3 | 0.5259 | 2.070472 | 55.96426
908.3 | 0.5285 | 2.080709 | 55.96426
908.3 | 0.5303 | 2.087795 | 55.96426
910 | 0.5321 | 2.094882 | 56.06901
911.4 | 0.5339 | 2.101969 | 56.15527
912.8 | 0.5357 | 2.109055 | 56.24153
914.1 | 0.5374 | 2.115748 | 56.32163
915.4 | 0.5392 | 2.122835 | 56.40173
918.4 | 0.541 | 2.129921 | 56.58657
921 | 0.5432 | 2.138583 | 56.74677
923.5 | 0.5451 | 2.146063 | 56.9008
925.7 | 0.5464 | 2.151181 | 57.03635
928.3 | 0.5484 | 2.159055 | 57.19655
930 | 0.551 | 2.169291 | 57.30129
933 | 0.5528 | 2.176378 | 57.48614
934.3 | 0.5546 | 2.183465 | 57.56624
937.3 | 0.5564 | 2.190551 | 57.75108
940.3 | 0.5582 | 2.197638 | 57.93592
941.7 | 0.56 | 2.204724 | 58.02218
943.9 | 0.5617 | 2.211417 | 58.15773
946.7 | 0.5641 | 2.220866 | 58.33025
949.7 | 0.565 | 2.224409 | 58.5151
952.7 | 0.5673 | 2.233465 | 58.69994
955.7 | 0.5694 | 2.241732 | 58.88478
958.7 | 0.5712 | 2.248819 | 59.06962
961.7 | 0.573 | 2.255906 | 59.25447
963 | 0.5748 | 2.262992 | 59.33457
966 | 0.5766 | 2.270079 | 59.51941
968.5 | 0.5781 | 2.275984 | 59.67344
971.7 | 0.5807 | 2.28622 | 59.87061
974.1 | 0.5825 | 2.293307 | 60.01848
977.1 | 0.5843 | 2.300394 | 60.20333
980 | 0.586 | 2.307087 | 60.38201
982.3 | 0.5884 | 2.316535 | 60.52372
985 | 0.5893 | 2.320079 | 60.69008
986.6 | 0.591 | 2.326772 | 60.78866
988.3 | 0.5937 | 2.337402 | 60.89341
991.3 | 0.5954 | 2.344094 | 61.07825
994.7 | 0.5968 | 2.349606 | 61.28774
997.7 | 0.5986 | 2.356693 | 61.47258
999 | 0.6008 | 2.365354 | 61.55268
1002 | 0.6024 | 2.371654 | 61.73752
1003 | 0.6045 | 2.379921 | 61.79914
1005 | 0.6063 | 2.387008 | 61.92237
1008 | 0.6081 | 2.394094 | 62.10721
1011 | 0.6099 | 2.401181 | 62.29205
1013 | 0.6117 | 2.408268 | 62.41528
1017 | 0.6141 | 2.417717 | 62.66174
1018 | 0.6158 | 2.424409 | 62.72335
1021 | 0.6175 | 2.431102 | 62.90819
1022 | 0.6193 | 2.438189 | 62.96981
1025 | 0.6211 | 2.445276 | 63.15465
1027 | 0.6229 | 2.452362 | 63.27788
1028 | 0.6247 | 2.459449 | 63.33949
1029 | 0.6275 | 2.470472 | 63.40111
1032 | 0.6293 | 2.477559 | 63.58595
1035 | 0.6308 | 2.483465 | 63.77079
1037 | 0.6324 | 2.489764 | 63.89402
1039 | 0.6342 | 2.49685 | 64.01725
1042 | 0.636 | 2.503937 | 64.20209
1042 | 0.6386 | 2.514173 | 64.20209
1044 | 0.6406 | 2.522047 | 64.32532
1046 | 0.6424 | 2.529134 | 64.44855
1048 | 0.6442 | 2.53622 | 64.57178
1050 | 0.646 | 2.543307 | 64.69501
1051 | 0.6476 | 2.549606 | 64.75662
1053 | 0.649 | 2.555118 | 64.87985
1055 | 0.6517 | 2.565748 | 65.00308
1058 | 0.6536 | 2.573228 | 65.18792
1059 | 0.6554 | 2.580315 | 65.24954
1062 | 0.6572 | 2.587402 | 65.43438
1063 | 0.659 | 2.594488 | 65.496
1065 | 0.6608 | 2.601575 | 65.61922
1068 | 0.6626 | 2.608661 | 65.80407
1069 | 0.6643 | 2.615354 | 65.86568
1071 | 0.6664 | 2.623622 | 65.98891
1074 | 0.6685 | 2.63189 | 66.17375
1075 | 0.6703 | 2.638976 | 66.23537
1077 | 0.672 | 2.645669 | 66.3586
1078 | 0.6738 | 2.652756 | 66.42021
1080 | 0.676 | 2.661417 | 66.54344
1082 | 0.6775 | 2.667323 | 66.66667
1083 | 0.6796 | 2.675591 | 66.72828
1086 | 0.6814 | 2.682677 | 66.91312
1088 | 0.6829 | 2.688583 | 67.03635
1090 | 0.6855 | 2.698819 | 67.15958
1092 | 0.6866 | 2.70315 | 67.28281
1093 | 0.6891 | 2.712992 | 67.34442
1095 | 0.6909 | 2.720079 | 67.46765
1096 | 0.6927 | 2.727165 | 67.52927
1097 | 0.6945 | 2.734252 | 67.59088
1100 | 0.6963 | 2.741339 | 67.77572
1102 | 0.6981 | 2.748425 | 67.89895
1104 | 0.6996 | 2.754331 | 68.02218
1105 | 0.7022 | 2.764567 | 68.0838
1107 | 0.704 | 2.771654 | 68.20702
1110 | 0.7057 | 2.778346 | 68.39187
1111 | 0.7075 | 2.785433 | 68.45348
1112 | 0.7093 | 2.79252 | 68.5151
1114 | 0.7111 | 2.799606 | 68.63832
1115 | 0.7129 | 2.806693 | 68.69994
1118 | 0.7147 | 2.81378 | 68.88478
1120 | 0.717 | 2.822835 | 69.00801
1122 | 0.7184 | 2.828346 | 69.13124
1123 | 0.7201 | 2.835039 | 69.19285
1125 | 0.7219 | 2.842126 | 69.31608
1128 | 0.7237 | 2.849213 | 69.50092
1130 | 0.726 | 2.858268 | 69.62415
1132 | 0.7283 | 2.867323 | 69.74738
1133 | 0.7301 | 2.874409 | 69.809
1135 | 0.7319 | 2.881496 | 69.93222
1137 | 0.7336 | 2.888189 | 70.05545
1138 | 0.7352 | 2.894488 | 70.11707
1140 | 0.737 | 2.901575 | 70.2403
1141 | 0.7395 | 2.911417 | 70.30191
1142 | 0.7413 | 2.918504 | 70.36352
1144 | 0.7431 | 2.925591 | 70.48675
1147 | 0.7449 | 2.932677 | 70.6716
1148 | 0.7467 | 2.939764 | 70.73321
1150 | 0.7485 | 2.94685 | 70.85644
1152 | 0.7503 | 2.953937 | 70.97967
1153 | 0.7518 | 2.959843 | 71.04128
1156 | 0.7544 | 2.970079 | 71.22612
1157 | 0.7553 | 2.973622 | 71.28774
1158 | 0.758 | 2.984252 | 71.34935
1160 | 0.7597 | 2.990945 | 71.47258
1163 | 0.7615 | 2.998031 | 71.65742
1164 | 0.7633 | 3.005118 | 71.71904
1167 | 0.7651 | 3.012205 | 71.90388
1168 | 0.7669 | 3.019291 | 71.9655
1169 | 0.7691 | 3.027953 | 72.02711
1172 | 0.771 | 3.035433 | 72.21195
1173 | 0.7728 | 3.04252 | 72.27357
1175 | 0.7746 | 3.049606 | 72.3968
1177 | 0.7764 | 3.056693 | 72.52002
1179 | 0.7782 | 3.06378 | 72.64325
1180 | 0.78 | 3.070866 | 72.70487
1181 | 0.7818 | 3.077953 | 72.76648
1183 | 0.7836 | 3.085039 | 72.88971
1184 | 0.7863 | 3.095669 | 72.95132
1186 | 0.7877 | 3.101181 | 73.07455
1187 | 0.7894 | 3.107874 | 73.13617
1188 | 0.7912 | 3.114961 | 73.19778
1190 | 0.793 | 3.122047 | 73.32101
1191 | 0.7948 | 3.129134 | 73.38262
1193 | 0.7966 | 3.13622 | 73.50585
1194 | 0.7984 | 3.143307 | 73.56747
1195 | 0.8004 | 3.151181 | 73.62908
1197 | 0.803 | 3.161417 | 73.75231
1197 | 0.8044 | 3.166929 | 73.75231
1198 | 0.8061 | 3.173622 | 73.81392
1200 | 0.8079 | 3.180709 | 73.93715
1201 | 0.8103 | 3.190157 | 73.99877
1202 | 0.8115 | 3.194882 | 74.06038
1202 | 0.8135 | 3.202756 | 74.06038
1203 | 0.816 | 3.212598 | 74.122
1205 | 0.8178 | 3.219685 | 74.24522
1206 | 0.8196 | 3.226772 | 74.30684
1207 | 0.8212 | 3.233071 | 74.36845
1208 | 0.8237 | 3.242913 | 74.43007
1208 | 0.8245 | 3.246063 | 74.43007
1210 | 0.8266 | 3.254331 | 74.5533
1210 | 0.8291 | 3.264173 | 74.5533
1212 | 0.8309 | 3.27126 | 74.67652
1213 | 0.8327 | 3.278346 | 74.73814
1213 | 0.8345 | 3.285433 | 74.73814
1213 | 0.8363 | 3.29252 | 74.73814
1215 | 0.8378 | 3.298425 | 74.86137
1215 | 0.8404 | 3.308661 | 74.86137
1215 | 0.8421 | 3.315354 | 74.86137
1215 | 0.8439 | 3.322441 | 74.86137
1216 | 0.8457 | 3.329528 | 74.92298
1217 | 0.8481 | 3.338976 | 74.9846
1217 | 0.8498 | 3.345669 | 74.9846
1217 | 0.8506 | 3.348819 | 74.9846
1217 | 0.8528 | 3.35748 | 74.9846
1217 | 0.8551 | 3.366535 | 74.9846
1218 | 0.8566 | 3.372441 | 75.04621
1219 | 0.8583 | 3.379134 | 75.10783
1220 | 0.8601 | 3.38622 | 75.16944
1221 | 0.8619 | 3.393307 | 75.23105
1222 | 0.8637 | 3.400394 | 75.29267
1222 | 0.8659 | 3.409055 | 75.29267
1222 | 0.8683 | 3.418504 | 75.29267
1223 | 0.87 | 3.425197 | 75.35428
1223 | 0.8718 | 3.432283 | 75.35428
1223 | 0.8735 | 3.438976 | 75.35428
1223 | 0.8759 | 3.448425 | 75.35428
1225 | 0.8777 | 3.455512 | 75.47751
1225 | 0.8795 | 3.462598 | 75.47751
1227 | 0.8813 | 3.469685 | 75.60074
1227 | 0.8831 | 3.476772 | 75.60074
1228 | 0.8849 | 3.483858 | 75.66235
1228 | 0.8867 | 3.490945 | 75.66235
1228 | 0.8885 | 3.498031 | 75.66235
1230 | 0.8899 | 3.503543 | 75.78558
1232 | 0.8926 | 3.514173 | 75.90881
1232 | 0.8944 | 3.52126 | 75.90881
1233 | 0.8962 | 3.528346 | 75.97043
1233 | 0.898 | 3.535433 | 75.97043
1233 | 0.8997 | 3.542126 | 75.97043
1234 | 0.9015 | 3.549213 | 76.03204
1235 | 0.9033 | 3.556299 | 76.09365
1235 | 0.9051 | 3.563386 | 76.09365
1237 | 0.9074 | 3.572441 | 76.21688
1238 | 0.9092 | 3.579528 | 76.2785
1238 | 0.911 | 3.586614 | 76.2785
1238 | 0.9128 | 3.593701 | 76.2785
1240 | 0.9146 | 3.600787 | 76.40173
1240 | 0.9164 | 3.607874 | 76.40173
1240 | 0.9182 | 3.614961 | 76.40173
1242 | 0.92 | 3.622047 | 76.52495
1242 | 0.9218 | 3.629134 | 76.52495
1242 | 0.9238 | 3.637008 | 76.52495
1242 | 0.9259 | 3.645276 | 76.52495
1242 | 0.9276 | 3.651969 | 76.52495
1242 | 0.9294 | 3.659055 | 76.52495
1243 | 0.9312 | 3.666142 | 76.58657
1243 | 0.933 | 3.673228 | 76.58657
1243 | 0.9348 | 3.680315 | 76.58657
1245 | 0.9372 | 3.689764 | 76.7098
1245 | 0.939 | 3.69685 | 76.7098
1245 | 0.9411 | 3.705118 | 76.7098
1247 | 0.9426 | 3.711024 | 76.83303
1247 | 0.9442 | 3.717323 | 76.83303
1248 | 0.9466 | 3.726772 | 76.89464
1248 | 0.9484 | 3.733858 | 76.89464
1248 | 0.9501 | 3.740551 | 76.89464
1250 | 0.9519 | 3.747638 | 77.01787
1250 | 0.9537 | 3.754724 | 77.01787
1250 | 0.9555 | 3.761811 | 77.01787
1251 | 0.9573 | 3.768898 | 77.07948
1252 | 0.9597 | 3.778346 | 77.1411
1252 | 0.9614 | 3.785039 | 77.1411
1253 | 0.9632 | 3.792126 | 77.20271
1253 | 0.965 | 3.799213 | 77.20271
1255 | 0.9668 | 3.806299 | 77.32594
1255 | 0.9686 | 3.813386 | 77.32594
1255 | 0.9704 | 3.820472 | 77.32594
1255 | 0.9722 | 3.827559 | 77.32594
1257 | 0.974 | 3.834646 | 77.44917
1258 | 0.9761 | 3.842913 | 77.51078
1260 | 0.9781 | 3.850787 | 77.63401
1261 | 0.9798 | 3.85748 | 77.69563
1262 | 0.9816 | 3.864567 | 77.75724
1262 | 0.9834 | 3.871654 | 77.75724
1263 | 0.9852 | 3.87874 | 77.81885
1265 | 0.987 | 3.885827 | 77.94208
1265 | 0.989 | 3.893701 | 77.94208
1267 | 0.991 | 3.901575 | 78.06531
1267 | 0.9933 | 3.91063 | 78.06531
1267 | 0.9947 | 3.916142 | 78.06531
1268 | 0.9965 | 3.923228 | 78.12693
1268 | 0.9983 | 3.930315 | 78.12693
1268 | 0.9999 | 3.936614 | 78.12693
1270 | 1.002 | 3.944882 | 78.25015
1270 | 1.004 | 3.952756 | 78.25015
1270 | 1.006 | 3.96063 | 78.25015
1271 | 1.008 | 3.968504 | 78.31177
1272 | 1.01 | 3.976378 | 78.37338
1272 | 1.011 | 3.980315 | 78.37338
1273 | 1.014 | 3.992126 | 78.435
1274 | 1.015 | 3.996063 | 78.49661
1275 | 1.017 | 4.003937 | 78.55823
1277 | 1.019 | 4.011811 | 78.68145
1278 | 1.021 | 4.019685 | 78.74307
1280 | 1.023 | 4.027559 | 78.8663
1280 | 1.024 | 4.031496 | 78.8663
1280 | 1.027 | 4.043307 | 78.8663
1282 | 1.029 | 4.051181 | 78.98953
1282 | 1.03 | 4.055118 | 78.98953
1282 | 1.032 | 4.062992 | 78.98953
1283 | 1.034 | 4.070866 | 79.05114
1283 | 1.036 | 4.07874 | 79.05114
1283 | 1.038 | 4.086614 | 79.05114
1283 | 1.04 | 4.094488 | 79.05114
1282 | 1.042 | 4.102362 | 78.98953
1282 | 1.043 | 4.106299 | 78.98953
1283 | 1.046 | 4.11811 | 79.05114
1283 | 1.047 | 4.122047 | 79.05114
1283 | 1.049 | 4.129921 | 79.05114
1282 | 1.051 | 4.137795 | 78.98953
1282 | 1.053 | 4.145669 | 78.98953
1282 | 1.055 | 4.153543 | 78.98953
1282 | 1.057 | 4.161417 | 78.98953
1282 | 1.059 | 4.169291 | 78.98953
1282 | 1.06 | 4.173228 | 78.98953
1282 | 1.062 | 4.181102 | 78.98953
1283 | 1.064 | 4.188976 | 79.05114
1283 | 1.066 | 4.19685 | 79.05114
1283 | 1.067 | 4.200787 | 79.05114
1283 | 1.07 | 4.212598 | 79.05114
1283 | 1.071 | 4.216535 | 79.05114
1283 | 1.073 | 4.224409 | 79.05114
1281 | 1.075 | 4.232283 | 78.92791
1280 | 1.077 | 4.240157 | 78.8663
1280 | 1.079 | 4.248031 | 78.8663
1278 | 1.081 | 4.255906 | 78.74307
1277 | 1.083 | 4.26378 | 78.68145
1277 | 1.085 | 4.271654 | 78.68145
1277 | 1.086 | 4.275591 | 78.68145
1275 | 1.088 | 4.283465 | 78.55823
1275 | 1.09 | 4.291339 | 78.55823
1275 | 1.092 | 4.299213 | 78.55823
1275 | 1.094 | 4.307087 | 78.55823
1273 | 1.096 | 4.314961 | 78.435
1273 | 1.098 | 4.322835 | 78.435
1273 | 1.099 | 4.326772 | 78.435
1272 | 1.101 | 4.334646 | 78.37338
1272 | 1.103 | 4.34252 | 78.37338
1270 | 1.105 | 4.350394 | 78.25015
1268 | 1.107 | 4.358268 | 78.12693
1268 | 1.109 | 4.366142 | 78.12693
1268 | 1.111 | 4.374016 | 78.12693
1268 | 1.113 | 4.38189 | 78.12693
1268 | 1.115 | 4.389764 | 78.12693
1268 | 1.116 | 4.393701 | 78.12693
1268 | 1.118 | 4.401575 | 78.12693
1268 | 1.12 | 4.409449 | 78.12693
1268 | 1.122 | 4.417323 | 78.12693
1268 | 1.123 | 4.42126 | 78.12693
1268 | 1.125 | 4.429134 | 78.12693
1268 | 1.128 | 4.440945 | 78.12693
1268 | 1.129 | 4.444882 | 78.12693
1268 | 1.131 | 4.452756 | 78.12693
1268 | 1.133 | 4.46063 | 78.12693
1268 | 1.135 | 4.468504 | 78.12693
1268 | 1.137 | 4.476378 | 78.12693
1268 | 1.139 | 4.484252 | 78.12693
1268 | 1.141 | 4.492126 | 78.12693
1268 | 1.143 | 4.5 | 78.12693
1268 | 1.144 | 4.503937 | 78.12693
1268 | 1.146 | 4.511811 | 78.12693
1268 | 1.148 | 4.519685 | 78.12693
1270 | 1.15 | 4.527559 | 78.25015
1270 | 1.152 | 4.535433 | 78.25015
1268 | 1.153 | 4.53937 | 78.12693
1270 | 1.155 | 4.547244 | 78.25015
1270 | 1.157 | 4.555118 | 78.25015
1270 | 1.159 | 4.562992 | 78.25015
1272 | 1.161 | 4.570866 | 78.37338
1272 | 1.163 | 4.57874 | 78.37338
1273 | 1.165 | 4.586614 | 78.435
1273 | 1.167 | 4.594488 | 78.435
1275 | 1.169 | 4.602362 | 78.55823
1275 | 1.171 | 4.610236 | 78.55823
1275 | 1.172 | 4.614173 | 78.55823
1277 | 1.174 | 4.622047 | 78.68145
1277 | 1.176 | 4.629921 | 78.68145
1277 | 1.178 | 4.637795 | 78.68145
1278 | 1.18 | 4.645669 | 78.74307
1280 | 1.181 | 4.649606 | 78.8663
1280 | 1.184 | 4.661417 | 78.8663
1282 | 1.185 | 4.665354 | 78.98953
1282 | 1.187 | 4.673228 | 78.98953
1283 | 1.189 | 4.681102 | 79.05114
1284 | 1.191 | 4.688976 | 79.11275
1286 | 1.193 | 4.69685 | 79.23598
1287 | 1.194 | 4.700787 | 79.2976
1288 | 1.196 | 4.708661 | 79.35921
1288 | 1.198 | 4.716535 | 79.35921
1290 | 1.2 | 4.724409 | 79.48244
1292 | 1.202 | 4.732283 | 79.60567
1292 | 1.204 | 4.740157 | 79.60567
1293 | 1.206 | 4.748031 | 79.66728
1295 | 1.208 | 4.755906 | 79.79051
1295 | 1.21 | 4.76378 | 79.79051
1297 | 1.211 | 4.767717 | 79.91374
1298 | 1.213 | 4.775591 | 79.97535
1300 | 1.215 | 4.783465 | 80.09858
1302 | 1.217 | 4.791339 | 80.22181
1302 | 1.219 | 4.799213 | 80.22181
1303 | 1.221 | 4.807087 | 80.28343
1303 | 1.223 | 4.814961 | 80.28343
1305 | 1.225 | 4.822835 | 80.40665
1305 | 1.227 | 4.830709 | 80.40665
1307 | 1.228 | 4.834646 | 80.52988
1308 | 1.23 | 4.84252 | 80.5915
1310 | 1.232 | 4.850394 | 80.71473
1311 | 1.234 | 4.858268 | 80.77634
1312 | 1.236 | 4.866142 | 80.83795
1313 | 1.238 | 4.874016 | 80.89957
1313 | 1.239 | 4.877953 | 80.89957
1315 | 1.241 | 4.885827 | 81.0228
1316 | 1.243 | 4.893701 | 81.08441
1317 | 1.245 | 4.901575 | 81.14603
1318 | 1.247 | 4.909449 | 81.20764
1318 | 1.249 | 4.917323 | 81.20764
1320 | 1.25 | 4.92126 | 81.33087
1322 | 1.252 | 4.929134 | 81.4541
1322 | 1.254 | 4.937008 | 81.4541
1323 | 1.256 | 4.944882 | 81.51571
1323 | 1.258 | 4.952756 | 81.51571
1325 | 1.26 | 4.96063 | 81.63894
1327 | 1.262 | 4.968504 | 81.76217
1328 | 1.264 | 4.976378 | 81.82378
1332 | 1.266 | 4.984252 | 82.07024
1333 | 1.268 | 4.992126 | 82.13185
1334 | 1.269 | 4.996063 | 82.19347
1335 | 1.271 | 5.003937 | 82.25508
1337 | 1.274 | 5.015748 | 82.37831
1339 | 1.275 | 5.019685 | 82.50154
1342 | 1.277 | 5.027559 | 82.68638
1343 | 1.279 | 5.035433 | 82.748
1345 | 1.281 | 5.043307 | 82.87123
1347 | 1.282 | 5.047244 | 82.99445
1350 | 1.284 | 5.055118 | 83.1793
1352 | 1.287 | 5.066929 | 83.30253
1355 | 1.288 | 5.070866 | 83.48737
1357 | 1.289 | 5.074803 | 83.6106
1360 | 1.292 | 5.086614 | 83.79544
1362 | 1.293 | 5.090551 | 83.91867
1364 | 1.295 | 5.098425 | 84.0419
1365 | 1.297 | 5.106299 | 84.10351
1368 | 1.299 | 5.114173 | 84.28835
1370 | 1.301 | 5.122047 | 84.41158
1372 | 1.302 | 5.125984 | 84.53481
1374 | 1.305 | 5.137795 | 84.65804
1375 | 1.306 | 5.141732 | 84.71965
1378 | 1.309 | 5.153543 | 84.9045
1381 | 1.311 | 5.161417 | 85.08934
1383 | 1.313 | 5.169291 | 85.21257
1386 | 1.314 | 5.173228 | 85.39741
1388 | 1.316 | 5.181102 | 85.52064
1390 | 1.318 | 5.188976 | 85.64387
1392 | 1.32 | 5.19685 | 85.7671
1395 | 1.322 | 5.204724 | 85.95194
1395 | 1.324 | 5.212598 | 85.95194
1397 | 1.325 | 5.216535 | 86.07517
1398 | 1.328 | 5.228346 | 86.13678
1400 | 1.329 | 5.232283 | 86.26001
1402 | 1.331 | 5.240157 | 86.38324
1403 | 1.333 | 5.248031 | 86.44486
1404 | 1.335 | 5.255906 | 86.50647
1406 | 1.337 | 5.26378 | 86.6297
1408 | 1.339 | 5.271654 | 86.75293
1410 | 1.34 | 5.275591 | 86.87616
1412 | 1.342 | 5.283465 | 86.99938
1414 | 1.344 | 5.291339 | 87.12261
1415 | 1.346 | 5.299213 | 87.18423
1417 | 1.347 | 5.30315 | 87.30746
1418 | 1.35 | 5.314961 | 87.36907
1419 | 1.351 | 5.318898 | 87.43068
1421 | 1.353 | 5.326772 | 87.55391
1422 | 1.355 | 5.334646 | 87.61553
1423 | 1.357 | 5.34252 | 87.67714
1425 | 1.359 | 5.350394 | 87.80037
1427 | 1.361 | 5.358268 | 87.9236
1427 | 1.363 | 5.366142 | 87.9236
1428 | 1.365 | 5.374016 | 87.98521
1428 | 1.366 | 5.377953 | 87.98521
1430 | 1.368 | 5.385827 | 88.10844
1432 | 1.37 | 5.393701 | 88.23167
1433 | 1.372 | 5.401575 | 88.29328
1433 | 1.374 | 5.409449 | 88.29328
1433 | 1.376 | 5.417323 | 88.29328
1435 | 1.378 | 5.425197 | 88.41651
1437 | 1.379 | 5.429134 | 88.53974
1438 | 1.381 | 5.437008 | 88.60136
1439 | 1.383 | 5.444882 | 88.66297
1441 | 1.386 | 5.456693 | 88.7862
1442 | 1.387 | 5.46063 | 88.84781
1443 | 1.389 | 5.468504 | 88.90943
1445 | 1.391 | 5.476378 | 89.03266
1445 | 1.393 | 5.484252 | 89.03266
1447 | 1.394 | 5.488189 | 89.15588
1448 | 1.396 | 5.496063 | 89.2175
1450 | 1.398 | 5.503937 | 89.34073
1452 | 1.4 | 5.511811 | 89.46396
1452 | 1.402 | 5.519685 | 89.46396
1453 | 1.404 | 5.527559 | 89.52557
1455 | 1.406 | 5.535433 | 89.6488
1457 | 1.408 | 5.543307 | 89.77203
1458 | 1.409 | 5.547244 | 89.83364
1459 | 1.411 | 5.555118 | 89.89526
1460 | 1.413 | 5.562992 | 89.95687
1462 | 1.415 | 5.570866 | 90.0801
1463 | 1.417 | 5.57874 | 90.14171
1466 | 1.419 | 5.586614 | 90.32656
1467 | 1.421 | 5.594488 | 90.38817
1468 | 1.423 | 5.602362 | 90.44978
1470 | 1.424 | 5.606299 | 90.57301
1471 | 1.426 | 5.614173 | 90.63463
1473 | 1.428 | 5.622047 | 90.75786
1476 | 1.43 | 5.629921 | 90.9427
1477 | 1.432 | 5.637795 | 91.00431
1479 | 1.433 | 5.641732 | 91.12754
1482 | 1.435 | 5.649606 | 91.31238
1483 | 1.437 | 5.65748 | 91.374
1485 | 1.439 | 5.665354 | 91.49723
1488 | 1.441 | 5.673228 | 91.68207
1490 | 1.443 | 5.681102 | 91.8053
1492 | 1.445 | 5.688976 | 91.92853
1494 | 1.447 | 5.69685 | 92.05176
1495 | 1.449 | 5.704724 | 92.11337
1498 | 1.451 | 5.712598 | 92.29821
1499 | 1.453 | 5.720472 | 92.35983
1502 | 1.455 | 5.728346 | 92.54467
1502 | 1.456 | 5.732283 | 92.54467
1503 | 1.458 | 5.740157 | 92.60628
1506 | 1.46 | 5.748031 | 92.79113
1508 | 1.462 | 5.755906 | 92.91436
1510 | 1.463 | 5.759843 | 93.03758
1512 | 1.465 | 5.767717 | 93.16081
1515 | 1.467 | 5.775591 | 93.34566
1517 | 1.469 | 5.783465 | 93.46888
1518 | 1.471 | 5.791339 | 93.5305
1519 | 1.473 | 5.799213 | 93.59211
1522 | 1.475 | 5.807087 | 93.77696
1523 | 1.476 | 5.811024 | 93.83857
1527 | 1.478 | 5.818898 | 94.08503
1528 | 1.48 | 5.826772 | 94.14664
1530 | 1.482 | 5.834646 | 94.26987
1531 | 1.484 | 5.84252 | 94.33148
1533 | 1.486 | 5.850394 | 94.45471
1535 | 1.488 | 5.858268 | 94.57794
1537 | 1.49 | 5.866142 | 94.70117
1540 | 1.492 | 5.874016 | 94.88601
1542 | 1.494 | 5.88189 | 95.00924
1543 | 1.495 | 5.885827 | 95.07086
1547 | 1.497 | 5.893701 | 95.31731
1547 | 1.499 | 5.901575 | 95.31731
1548 | 1.501 | 5.909449 | 95.37893
1551 | 1.503 | 5.917323 | 95.56377
1553 | 1.504 | 5.92126 | 95.687
1556 | 1.506 | 5.929134 | 95.87184
1558 | 1.509 | 5.940945 | 95.99507
1560 | 1.511 | 5.948819 | 96.1183
1562 | 1.512 | 5.952756 | 96.24153
1563 | 1.514 | 5.96063 | 96.30314
1566 | 1.516 | 5.968504 | 96.48799
1567 | 1.518 | 5.976378 | 96.5496
1568 | 1.52 | 5.984252 | 96.61121
1570 | 1.522 | 5.992126 | 96.73444
1572 | 1.523 | 5.996063 | 96.85767
1573 | 1.525 | 6.003937 | 96.91929
1575 | 1.527 | 6.011811 | 97.04251
1577 | 1.529 | 6.019685 | 97.16574
1578 | 1.53 | 6.023622 | 97.22736
1580 | 1.533 | 6.035433 | 97.35059
1582 | 1.535 | 6.043307 | 97.47381
1583 | 1.537 | 6.051181 | 97.53543
1586 | 1.538 | 6.055118 | 97.72027
1587 | 1.54 | 6.062992 | 97.78189
1588 | 1.542 | 6.070866 | 97.8435
1591 | 1.544 | 6.07874 | 98.02834
1593 | 1.546 | 6.086614 | 98.15157
1595 | 1.548 | 6.094488 | 98.2748
1597 | 1.549 | 6.098425 | 98.39803
1598 | 1.551 | 6.106299 | 98.45964
1600 | 1.553 | 6.114173 | 98.58287
1602 | 1.555 | 6.122047 | 98.7061
1604 | 1.557 | 6.129921 | 98.82933
1607 | 1.559 | 6.137795 | 99.01417
1608 | 1.56 | 6.141732 | 99.07579
1611 | 1.562 | 6.149606 | 99.26063
1612 | 1.564 | 6.15748 | 99.32224
1614 | 1.567 | 6.169291 | 99.44547
1617 | 1.568 | 6.173228 | 99.63031
1618 | 1.57 | 6.181102 | 99.69193
1622 | 1.572 | 6.188976 | 99.93839
1623 | 1.574 | 6.19685 | 100
1625 | 1.576 | 6.204724 | 100.1232
1628 | 1.578 | 6.212598 | 100.3081
1629 | 1.579 | 6.216535 | 100.3697
1632 | 1.581 | 6.224409 | 100.5545
1633 | 1.583 | 6.232283 | 100.6161
1637 | 1.585 | 6.240157 | 100.8626
1638 | 1.587 | 6.248031 | 100.9242
1640 | 1.589 | 6.255906 | 101.0474
1643 | 1.591 | 6.26378 | 101.2323
1646 | 1.593 | 6.271654 | 101.4171
1648 | 1.594 | 6.275591 | 101.5404
1650 | 1.596 | 6.283465 | 101.6636
1650 | 1.598 | 6.291339 | 101.6636
1653 | 1.6 | 6.299213 | 101.8484
1655 | 1.602 | 6.307087 | 101.9717
1659 | 1.604 | 6.314961 | 102.2181
1661 | 1.605 | 6.318898 | 102.3413
1663 | 1.607 | 6.326772 | 102.4646
1665 | 1.609 | 6.334646 | 102.5878
1667 | 1.611 | 6.34252 | 102.711
1668 | 1.613 | 6.350394 | 102.7726
1672 | 1.615 | 6.358268 | 103.0191
1673 | 1.617 | 6.366142 | 103.0807
1676 | 1.619 | 6.374016 | 103.2656
1678 | 1.62 | 6.377953 | 103.3888
1680 | 1.622 | 6.385827 | 103.512
1682 | 1.624 | 6.393701 | 103.6352
1683 | 1.626 | 6.401575 | 103.6969
1686 | 1.628 | 6.409449 | 103.8817
1688 | 1.63 | 6.417323 | 104.0049
1690 | 1.631 | 6.42126 | 104.1282
1692 | 1.633 | 6.429134 | 104.2514
1693 | 1.636 | 6.440945 | 104.313
1695 | 1.637 | 6.444882 | 104.4362
1696 | 1.639 | 6.452756 | 104.4978
1698 | 1.641 | 6.46063 | 104.6211
1700 | 1.643 | 6.468504 | 104.7443
1702 | 1.644 | 6.472441 | 104.8675
1704 | 1.646 | 6.480315 | 104.9908
1707 | 1.648 | 6.488189 | 105.1756
1710 | 1.65 | 6.496063 | 105.3604
1713 | 1.652 | 6.503937 | 105.5453
1715 | 1.654 | 6.511811 | 105.6685
1717 | 1.656 | 6.519685 | 105.7917
1718 | 1.658 | 6.527559 | 105.8534
1721 | 1.66 | 6.535433 | 106.0382
1723 | 1.662 | 6.543307 | 106.1614
1725 | 1.664 | 6.551181 | 106.2847
1727 | 1.665 | 6.555118 | 106.4079
1728 | 1.667 | 6.562992 | 106.4695
1730 | 1.669 | 6.570866 | 106.5927
1733 | 1.671 | 6.57874 | 106.7776
1734 | 1.673 | 6.586614 | 106.8392
1737 | 1.675 | 6.594488 | 107.024
1738 | 1.676 | 6.598425 | 107.0856
1740 | 1.678 | 6.606299 | 107.2089
1743 | 1.68 | 6.614173 | 107.3937
1744 | 1.682 | 6.622047 | 107.4553
1747 | 1.684 | 6.629921 | 107.6402
1748 | 1.686 | 6.637795 | 107.7018
1750 | 1.688 | 6.645669 | 107.825
1752 | 1.689 | 6.649606 | 107.9482
1753 | 1.691 | 6.65748 | 108.0099
1755 | 1.693 | 6.665354 | 108.1331
1757 | 1.695 | 6.673228 | 108.2563
1758 | 1.697 | 6.681102 | 108.3179
1760 | 1.699 | 6.688976 | 108.4412
1762 | 1.7 | 6.692913 | 108.5644
1765 | 1.702 | 6.700787 | 108.7492
1767 | 1.704 | 6.708661 | 108.8725
1768 | 1.706 | 6.716535 | 108.9341
1771 | 1.708 | 6.724409 | 109.1189
1773 | 1.71 | 6.732283 | 109.2421
1775 | 1.712 | 6.740157 | 109.3654
1777 | 1.714 | 6.748031 | 109.4886
1778 | 1.716 | 6.755906 | 109.5502
1780 | 1.718 | 6.76378 | 109.6734
1782 | 1.719 | 6.767717 | 109.7967
1785 | 1.721 | 6.775591 | 109.9815
1787 | 1.723 | 6.783465 | 110.1047
1788 | 1.725 | 6.791339 | 110.1664
1790 | 1.727 | 6.799213 | 110.2896
1792 | 1.729 | 6.807087 | 110.4128
1793 | 1.731 | 6.814961 | 110.4744
1793 | 1.732 | 6.818898 | 110.4744
1795 | 1.734 | 6.826772 | 110.5977
1795 | 1.736 | 6.834646 | 110.5977
1797 | 1.738 | 6.84252 | 110.7209
1798 | 1.74 | 6.850394 | 110.7825
1800 | 1.742 | 6.858268 | 110.9057
1802 | 1.743 | 6.862205 | 111.029
1803 | 1.745 | 6.870079 | 111.0906
1804 | 1.747 | 6.877953 | 111.1522
1805 | 1.749 | 6.885827 | 111.2138
1807 | 1.751 | 6.893701 | 111.337
1808 | 1.753 | 6.901575 | 111.3986
1810 | 1.755 | 6.909449 | 111.5219
1812 | 1.756 | 6.913386 | 111.6451
1815 | 1.758 | 6.92126 | 111.8299
1816 | 1.761 | 6.933071 | 111.8916
1817 | 1.762 | 6.937008 | 111.9532
1819 | 1.764 | 6.944882 | 112.0764
1822 | 1.766 | 6.952756 | 112.2612
1822 | 1.768 | 6.96063 | 112.2612
1823 | 1.77 | 6.968504 | 112.3229
1825 | 1.772 | 6.976378 | 112.4461
1828 | 1.774 | 6.984252 | 112.6309
1830 | 1.776 | 6.992126 | 112.7542
1832 | 1.777 | 6.996063 | 112.8774
1832 | 1.779 | 7.003937 | 112.8774
1833 | 1.781 | 7.011811 | 112.939
1835 | 1.783 | 7.019685 | 113.0622
1835 | 1.784 | 7.023622 | 113.0622
1835 | 1.786 | 7.031496 | 113.0622
1835 | 1.789 | 7.043307 | 113.0622
1833 | 1.79 | 7.047244 | 112.939
1815 | 1.792 | 7.055118 | 111.8299
1447 | 1.794 | 7.062992 | 89.15588
835.9 | 1.796 | 7.070866 | 51.50339
271.9 | 1.798 | 7.07874 | 16.75293
184.6 | 1.8 | 7.086614 | 11.374
187.1 | 1.802 | 7.094488 | 11.52803
191.7 | 1.803 | 7.098425 | 11.81146
193.9 | 1.805 | 7.106299 | 11.94701
196.7 | 1.807 | 7.114173 | 12.11953
199 | 1.809 | 7.122047 | 12.26124
201.7 | 1.811 | 7.129921 | 12.4276
203.3 | 1.813 | 7.137795 | 12.52619
206.5 | 1.815 | 7.145669 | 12.72335
208.3 | 1.817 | 7.153543 | 12.83426
210 | 1.819 | 7.161417 | 12.939
210 | 1.82 | 7.165354 | 12.939
213.3 | 1.822 | 7.173228 | 13.14233
215.1 | 1.824 | 7.181102 | 13.25323
216.9 | 1.826 | 7.188976 | 13.36414
218.3 | 1.828 | 7.19685 | 13.4504
218.8 | 1.83 | 7.204724 | 13.48121
218.3 | 1.832 | 7.212598 | 13.4504
220 | 1.834 | 7.220472 | 13.55514
220 | 1.835 | 7.224409 | 13.55514
220 | 1.837 | 7.232283 | 13.55514
220 | 1.839 | 7.240157 | 13.55514
220 | 1.841 | 7.248031 | 13.55514
220 | 1.843 | 7.255906 | 13.55514
218.3 | 1.845 | 7.26378 | 13.4504
216.8 | 1.847 | 7.271654 | 13.35798
216.1 | 1.848 | 7.275591 | 13.31485
215 | 1.85 | 7.283465 | 13.24707
213.3 | 1.852 | 7.291339 | 13.14233
211.7 | 1.854 | 7.299213 | 13.04375
207.6 | 1.855 | 7.30315 | 12.79113
204.2 | 1.857 | 7.311024 | 12.58164
200.9 | 1.859 | 7.318898 | 12.37831
197.5 | 1.862 | 7.330709 | 12.16882
192.4 | 1.863 | 7.334646 | 11.85459
176.7 | 1.867 | 7.350394 | 10.88725

## Specimen_L6
Force (N) | Position (mm) | Strain [%] | Stress [MPa]
0 | 0 | 0 | 0
0 | 0 | 0 | 0
1.667 | 0 | 0 | 0.102711
2.927 | 0.001756 | 0.006913386 | 0.180345
9.264 | 0.003779 | 0.01487795 | 0.5707948
16.26 | 0.00519 | 0.02043307 | 1.001848
24.18 | 0.007255 | 0.02856299 | 1.489834
32.17 | 0.00965 | 0.03799213 | 1.982132
37.14 | 0.01129 | 0.04444882 | 2.288355
43.58 | 0.01315 | 0.05177165 | 2.685151
50.02 | 0.016 | 0.06299213 | 3.081947
56.42 | 0.017 | 0.06692913 | 3.476278
61.67 | 0.01972 | 0.0776378 | 3.799754
66.67 | 0.02159 | 0.085 | 4.107825
68.78 | 0.02327 | 0.09161417 | 4.237831
72.68 | 0.02561 | 0.1008268 | 4.478127
75 | 0.02748 | 0.108189 | 4.621072
77.26 | 0.02936 | 0.1155906 | 4.76032
78.73 | 0.03124 | 0.1229921 | 4.850893
81.67 | 0.03309 | 0.1302756 | 5.032039
83.33 | 0.035 | 0.1377953 | 5.134319
85 | 0.037 | 0.1456693 | 5.237215
86.19 | 0.03971 | 0.1563386 | 5.310536
89.89 | 0.04193 | 0.1650787 | 5.538509
94.6 | 0.04376 | 0.1722835 | 5.828712
97.73 | 0.04564 | 0.179685 | 6.021565
100.9 | 0.04751 | 0.1870472 | 6.216882
101.7 | 0.04939 | 0.1944488 | 6.266174
101.7 | 0.05128 | 0.2018898 | 6.266174
103.3 | 0.05315 | 0.209252 | 6.364757
103.3 | 0.05503 | 0.2166535 | 6.364757
103.3 | 0.057 | 0.2244094 | 6.364757
103.3 | 0.05904 | 0.2324409 | 6.364757
103.3 | 0.061 | 0.2401575 | 6.364757
103.3 | 0.063 | 0.2480315 | 6.364757
103.3 | 0.0657 | 0.2586614 | 6.364757
105 | 0.067 | 0.2637795 | 6.469501
105 | 0.06945 | 0.2734252 | 6.469501
105 | 0.07133 | 0.2808268 | 6.469501
103.3 | 0.073 | 0.2874016 | 6.364757
103.3 | 0.07505 | 0.2954724 | 6.364757
103.3 | 0.077 | 0.3031496 | 6.364757
103.3 | 0.079 | 0.3110236 | 6.364757
103.3 | 0.081 | 0.3188976 | 6.364757
103.3 | 0.08291 | 0.3264173 | 6.364757
103.3 | 0.0848 | 0.3338583 | 6.364757
104.5 | 0.08668 | 0.3412598 | 6.438694
103.3 | 0.08857 | 0.3487008 | 6.364757
103.3 | 0.091 | 0.3582677 | 6.364757
103.3 | 0.09277 | 0.3652362 | 6.364757
105 | 0.095 | 0.3740157 | 6.469501
104.4 | 0.097 | 0.3818898 | 6.432532
103.3 | 0.099 | 0.3897638 | 6.364757
103.3 | 0.1009 | 0.3972441 | 6.364757
103.3 | 0.103 | 0.4055118 | 6.364757
105 | 0.105 | 0.4133858 | 6.469501
105 | 0.1068 | 0.4204724 | 6.469501
105 | 0.1084 | 0.4267717 | 6.469501
105 | 0.1103 | 0.434252 | 6.469501
106.7 | 0.112 | 0.4409449 | 6.574245
107.6 | 0.1146 | 0.4511811 | 6.629698
108.3 | 0.117 | 0.4606299 | 6.672828
109.7 | 0.1188 | 0.4677165 | 6.759088
111.7 | 0.1204 | 0.4740157 | 6.882317
111.7 | 0.122 | 0.480315 | 6.882317
111.7 | 0.124 | 0.488189 | 6.882317
113.3 | 0.1263 | 0.4972441 | 6.9809
115.4 | 0.1283 | 0.5051181 | 7.11029
118.1 | 0.13 | 0.511811 | 7.276648
119.2 | 0.132 | 0.519685 | 7.344424
120 | 0.1341 | 0.5279528 | 7.393715
122.8 | 0.136 | 0.5354331 | 7.566235
127.2 | 0.1383 | 0.5444882 | 7.837338
133.2 | 0.14 | 0.5511811 | 8.207024
140.9 | 0.142 | 0.5590551 | 8.681454
148.8 | 0.1441 | 0.5673228 | 9.168207
156.9 | 0.1461 | 0.5751969 | 9.667283
165 | 0.148 | 0.5826772 | 10.16636
174.7 | 0.1504 | 0.592126 | 10.76402
183.3 | 0.1523 | 0.5996063 | 11.2939
192.7 | 0.1542 | 0.6070866 | 11.87307
202.2 | 0.1561 | 0.6145669 | 12.45841
210.1 | 0.158 | 0.6220472 | 12.94516
219.5 | 0.1599 | 0.6295276 | 13.52434
227.3 | 0.1622 | 0.6385827 | 14.00493
236 | 0.1642 | 0.6464567 | 14.54097
245.3 | 0.1661 | 0.653937 | 15.11399
253.3 | 0.168 | 0.6614173 | 15.6069
261.3 | 0.1699 | 0.6688976 | 16.09982
269.3 | 0.1718 | 0.676378 | 16.59273
277.3 | 0.1737 | 0.6838583 | 17.08564
285.3 | 0.1756 | 0.6913386 | 17.57856
294.1 | 0.1775 | 0.6988189 | 18.12076
303.5 | 0.18 | 0.7086614 | 18.69994
312.2 | 0.1818 | 0.715748 | 19.23598
320 | 0.1837 | 0.7232283 | 19.71657
327.9 | 0.1856 | 0.7307087 | 20.20333
335.7 | 0.1875 | 0.738189 | 20.68392
342.9 | 0.1894 | 0.7456693 | 21.12754
351.3 | 0.1913 | 0.7531496 | 21.6451
359.2 | 0.1932 | 0.7606299 | 22.13185
367 | 0.1951 | 0.7681102 | 22.61245
376 | 0.1975 | 0.7775591 | 23.16697
384.5 | 0.1994 | 0.7850394 | 23.6907
391.3 | 0.2013 | 0.7925197 | 24.10967
399.1 | 0.2032 | 0.8 | 24.59026
408.6 | 0.2051 | 0.8074803 | 25.1756
418.1 | 0.207 | 0.8149606 | 25.76094
425.9 | 0.2098 | 0.8259843 | 26.24153
433.7 | 0.2117 | 0.8334646 | 26.72212
441.5 | 0.2135 | 0.8405512 | 27.20271
450.2 | 0.216 | 0.8503937 | 27.73876
458.1 | 0.217 | 0.8543307 | 28.22551
465.9 | 0.2188 | 0.8614173 | 28.7061
473.7 | 0.2217 | 0.8728346 | 29.18669
481.5 | 0.2236 | 0.880315 | 29.66728
488.4 | 0.2255 | 0.8877953 | 30.09242
496.4 | 0.2274 | 0.8952756 | 30.58534
504.4 | 0.2293 | 0.9027559 | 31.07825
511.2 | 0.2309 | 0.9090551 | 31.49723
520.4 | 0.2336 | 0.919685 | 32.06408
528.4 | 0.2355 | 0.9271654 | 32.55699
536.4 | 0.2368 | 0.9322835 | 33.04991
542.7 | 0.2393 | 0.942126 | 33.43808
549.7 | 0.241 | 0.9488189 | 33.86938
558.1 | 0.2426 | 0.9551181 | 34.38694
565 | 0.2445 | 0.9625984 | 34.81208
573 | 0.2474 | 0.9740157 | 35.30499
579.9 | 0.249 | 0.980315 | 35.73013
587.3 | 0.2507 | 0.9870079 | 36.18608
593.7 | 0.2526 | 0.9944882 | 36.58041
601.7 | 0.2545 | 1.001969 | 37.07332
608.7 | 0.2564 | 1.009449 | 37.50462
616.5 | 0.2586 | 1.01811 | 37.98521
624 | 0.2612 | 1.028346 | 38.44732
631.8 | 0.2621 | 1.03189 | 38.92791
638.3 | 0.2645 | 1.041339 | 39.3284
645.2 | 0.267 | 1.051181 | 39.75354
652.6 | 0.2688 | 1.058268 | 40.20949
658.9 | 0.2707 | 1.065748 | 40.59766
665.3 | 0.2726 | 1.073228 | 40.99199
671.6 | 0.2745 | 1.080709 | 41.38016
679.6 | 0.2764 | 1.088189 | 41.87307
685.9 | 0.2783 | 1.095669 | 42.26124
692.5 | 0.2802 | 1.10315 | 42.6679
700.2 | 0.2821 | 1.11063 | 43.14233
706 | 0.2845 | 1.120079 | 43.49969
712.9 | 0.2864 | 1.127559 | 43.92483
719.2 | 0.2883 | 1.135039 | 44.313
725.5 | 0.2902 | 1.14252 | 44.70117
731.8 | 0.2921 | 1.15 | 45.08934
738.2 | 0.294 | 1.15748 | 45.48367
744.5 | 0.2967 | 1.16811 | 45.87184
749.1 | 0.2987 | 1.175984 | 46.15527
755.7 | 0.3005 | 1.183071 | 46.56192
761.8 | 0.302 | 1.188976 | 46.93777
768.1 | 0.3039 | 1.196457 | 47.32594
773.1 | 0.3058 | 1.203937 | 47.63401
779.1 | 0.3077 | 1.211417 | 48.0037
783.8 | 0.3106 | 1.222835 | 48.29328
790.1 | 0.3125 | 1.230315 | 48.68145
796.4 | 0.3144 | 1.237795 | 49.06962
802.8 | 0.3163 | 1.245276 | 49.46396
808 | 0.3179 | 1.251575 | 49.78435
813.7 | 0.3206 | 1.262205 | 50.13555
820.1 | 0.3225 | 1.269685 | 50.52988
824.7 | 0.3244 | 1.277165 | 50.81331
831.1 | 0.3263 | 1.284646 | 51.20764
835.7 | 0.3282 | 1.292126 | 51.49107
842 | 0.3301 | 1.299606 | 51.87924
846.7 | 0.332 | 1.307087 | 52.16882
853 | 0.3339 | 1.314567 | 52.55699
857.3 | 0.3358 | 1.322047 | 52.82193
862 | 0.3382 | 1.331496 | 53.11152
866.8 | 0.3401 | 1.338976 | 53.40727
871.6 | 0.342 | 1.346457 | 53.70302
874.8 | 0.3439 | 1.353937 | 53.90018
878 | 0.3458 | 1.361417 | 54.09735
882.8 | 0.3477 | 1.368898 | 54.3931
887 | 0.3496 | 1.376378 | 54.65188
891.2 | 0.3517 | 1.384646 | 54.91066
894.8 | 0.3539 | 1.393307 | 55.13247
898 | 0.3558 | 1.400787 | 55.32964
901.1 | 0.3577 | 1.408268 | 55.52064
904.3 | 0.3596 | 1.415748 | 55.71781
907.5 | 0.3615 | 1.423228 | 55.91497
910.6 | 0.3634 | 1.430709 | 56.10598
913.3 | 0.3653 | 1.438189 | 56.27234
915.3 | 0.3672 | 1.445669 | 56.39556
918 | 0.3696 | 1.455118 | 56.56192
920.8 | 0.3715 | 1.462598 | 56.73444
923.9 | 0.3734 | 1.470079 | 56.92545
927.1 | 0.3753 | 1.477559 | 57.12261
929.5 | 0.3777 | 1.487008 | 57.27049
931.7 | 0.3796 | 1.494488 | 57.40604
934.1 | 0.3815 | 1.501969 | 57.55391
937.3 | 0.3834 | 1.509449 | 57.75108
940.4 | 0.3853 | 1.516929 | 57.94208
944.5 | 0.3869 | 1.523228 | 58.1947
947.6 | 0.3895 | 1.533465 | 58.38571
949.1 | 0.3914 | 1.540945 | 58.47813
952.2 | 0.3933 | 1.548425 | 58.66913
954.6 | 0.3947 | 1.553937 | 58.81701
957.7 | 0.3976 | 1.565354 | 59.00801
960.9 | 0.3995 | 1.572835 | 59.20518
963.3 | 0.4014 | 1.580315 | 59.35305
965.5 | 0.4033 | 1.587795 | 59.4886
968.2 | 0.4049 | 1.594094 | 59.65496
972.7 | 0.407 | 1.602362 | 59.93222
975 | 0.4085 | 1.608268 | 60.07394
977.4 | 0.4114 | 1.619685 | 60.22181
980.5 | 0.4133 | 1.627165 | 60.41282
983.7 | 0.4152 | 1.634646 | 60.60998
986.8 | 0.4171 | 1.642126 | 60.80099
990 | 0.419 | 1.649606 | 60.99815
991.7 | 0.4209 | 1.657087 | 61.1029
994 | 0.4228 | 1.664567 | 61.24461
997 | 0.4252 | 1.674016 | 61.42945
1000 | 0.4271 | 1.681496 | 61.61429
1002 | 0.429 | 1.688976 | 61.73752
1005 | 0.4309 | 1.696457 | 61.92237
1008 | 0.4328 | 1.703937 | 62.10721
1009 | 0.4347 | 1.711417 | 62.16882
1013 | 0.4366 | 1.718898 | 62.41528
1016 | 0.4384 | 1.725984 | 62.60012
1018 | 0.4408 | 1.735433 | 62.72335
1020 | 0.4428 | 1.743307 | 62.84658
1023 | 0.4447 | 1.750787 | 63.03142
1024 | 0.4466 | 1.758268 | 63.09304
1027 | 0.4485 | 1.765748 | 63.27788
1031 | 0.4507 | 1.774409 | 63.52434
1033 | 0.4528 | 1.782677 | 63.64757
1036 | 0.4547 | 1.790157 | 63.83241
1037 | 0.4564 | 1.79685 | 63.89402
1040 | 0.4589 | 1.806693 | 64.07887
1042 | 0.4609 | 1.814567 | 64.20209
1045 | 0.4628 | 1.822047 | 64.38694
1048 | 0.4647 | 1.829528 | 64.57178
1051 | 0.4666 | 1.837008 | 64.75662
1053 | 0.4684 | 1.844094 | 64.87985
1057 | 0.4704 | 1.851969 | 65.12631
1059 | 0.4722 | 1.859055 | 65.24954
1061 | 0.4747 | 1.868898 | 65.37277
1064 | 0.4765 | 1.875984 | 65.55761
1067 | 0.4784 | 1.883465 | 65.74245
1069 | 0.4803 | 1.890945 | 65.86568
1072 | 0.4822 | 1.898425 | 66.05052
1075 | 0.4841 | 1.905906 | 66.23537
1077 | 0.486 | 1.913386 | 66.3586
1080 | 0.4879 | 1.920866 | 66.54344
1083 | 0.4898 | 1.928346 | 66.72828
1086 | 0.4923 | 1.938189 | 66.91312
1089 | 0.4941 | 1.945276 | 67.09797
1092 | 0.496 | 1.952756 | 67.28281
1093 | 0.4979 | 1.960236 | 67.34442
1095 | 0.4998 | 1.967717 | 67.46765
1097 | 0.5017 | 1.975197 | 67.59088
1099 | 0.5036 | 1.982677 | 67.71411
1103 | 0.5055 | 1.990157 | 67.96057
1106 | 0.5076 | 1.998425 | 68.14541
1108 | 0.5098 | 2.007087 | 68.26864
1111 | 0.5117 | 2.014567 | 68.45348
1113 | 0.5136 | 2.022047 | 68.57671
1116 | 0.5155 | 2.029528 | 68.76155
1119 | 0.5174 | 2.037008 | 68.9464
1120 | 0.5193 | 2.044488 | 69.00801
1124 | 0.5212 | 2.051969 | 69.25447
1127 | 0.5241 | 2.063386 | 69.43931
1130 | 0.5257 | 2.069685 | 69.62415
1132 | 0.5274 | 2.076378 | 69.74738
1134 | 0.5293 | 2.083858 | 69.87061
1137 | 0.5312 | 2.091339 | 70.05545
1138 | 0.5331 | 2.098819 | 70.11707
1142 | 0.535 | 2.106299 | 70.36352
1143 | 0.5378 | 2.117323 | 70.42514
1146 | 0.5398 | 2.125197 | 70.60998
1149 | 0.5417 | 2.132677 | 70.79482
1151 | 0.5434 | 2.13937 | 70.91805
1155 | 0.546 | 2.149606 | 71.16451
1156 | 0.5469 | 2.15315 | 71.22612
1158 | 0.5498 | 2.164567 | 71.34935
1161 | 0.5517 | 2.172047 | 71.5342
1163 | 0.5536 | 2.179528 | 71.65742
1166 | 0.5554 | 2.186614 | 71.84227
1167 | 0.5574 | 2.194488 | 71.90388
1170 | 0.5592 | 2.201575 | 72.08872
1172 | 0.5614 | 2.210236 | 72.21195
1174 | 0.5635 | 2.218504 | 72.33518
1177 | 0.5654 | 2.225984 | 72.52002
1179 | 0.5673 | 2.233465 | 72.64325
1182 | 0.5692 | 2.240945 | 72.8281
1184 | 0.5711 | 2.248425 | 72.95132
1185 | 0.573 | 2.255906 | 73.01294
1188 | 0.5749 | 2.263386 | 73.19778
1189 | 0.5766 | 2.270079 | 73.2594
1192 | 0.5792 | 2.280315 | 73.44424
1194 | 0.5811 | 2.287795 | 73.56747
1197 | 0.583 | 2.295276 | 73.75231
1198 | 0.5849 | 2.302756 | 73.81392
1200 | 0.5868 | 2.310236 | 73.93715
1201 | 0.5887 | 2.317717 | 73.99877
1204 | 0.5906 | 2.325197 | 74.18361
1207 | 0.5925 | 2.332677 | 74.36845
1208 | 0.5951 | 2.342913 | 74.43007
1211 | 0.5968 | 2.349606 | 74.61491
1213 | 0.5987 | 2.357087 | 74.73814
1216 | 0.6006 | 2.364567 | 74.92298
1217 | 0.6025 | 2.372047 | 74.9846
1221 | 0.6044 | 2.379528 | 75.23105
1222 | 0.6063 | 2.387008 | 75.29267
1224 | 0.6092 | 2.398425 | 75.4159
1227 | 0.6101 | 2.401969 | 75.60074
1229 | 0.6126 | 2.411811 | 75.72397
1232 | 0.6144 | 2.418898 | 75.90881
1233 | 0.6163 | 2.426378 | 75.97043
1235 | 0.6182 | 2.433858 | 76.09365
1237 | 0.6211 | 2.445276 | 76.21688
1238 | 0.623 | 2.452756 | 76.2785
1240 | 0.6247 | 2.459449 | 76.40173
1243 | 0.6268 | 2.467717 | 76.58657
1245 | 0.6285 | 2.474409 | 76.7098
1247 | 0.6301 | 2.480709 | 76.83303
1248 | 0.632 | 2.488189 | 76.89464
1250 | 0.634 | 2.496063 | 77.01787
1253 | 0.6358 | 2.50315 | 77.20271
1254 | 0.6387 | 2.514567 | 77.26433
1256 | 0.6405 | 2.521654 | 77.38755
1257 | 0.6424 | 2.529134 | 77.44917
1260 | 0.6443 | 2.536614 | 77.63401
1262 | 0.6459 | 2.542913 | 77.75724
1264 | 0.6486 | 2.553543 | 77.88047
1266 | 0.6505 | 2.561024 | 78.0037
1268 | 0.6524 | 2.568504 | 78.12693
1271 | 0.6543 | 2.575984 | 78.31177
1272 | 0.6562 | 2.583465 | 78.37338
1273 | 0.6581 | 2.590945 | 78.435
1275 | 0.66 | 2.598425 | 78.55823
1277 | 0.6619 | 2.605906 | 78.68145
1279 | 0.6638 | 2.613386 | 78.80468
1280 | 0.6662 | 2.622835 | 78.8663
1280 | 0.6681 | 2.630315 | 78.8663
1282 | 0.67 | 2.637795 | 78.98953
1283 | 0.6722 | 2.646457 | 79.05114
1285 | 0.6737 | 2.652362 | 79.17437
1286 | 0.6758 | 2.66063 | 79.23598
1288 | 0.6776 | 2.667717 | 79.35921
1290 | 0.6798 | 2.676378 | 79.48244
1290 | 0.6819 | 2.684646 | 79.48244
1292 | 0.6838 | 2.692126 | 79.60567
1293 | 0.6857 | 2.699606 | 79.66728
1294 | 0.6876 | 2.707087 | 79.7289
1295 | 0.6895 | 2.714567 | 79.79051
1296 | 0.6914 | 2.722047 | 79.85213
1297 | 0.6933 | 2.729528 | 79.91374
1298 | 0.6952 | 2.737008 | 79.97535
1300 | 0.6976 | 2.746457 | 80.09858
1301 | 0.6995 | 2.753937 | 80.1602
1302 | 0.7014 | 2.761417 | 80.22181
1303 | 0.7033 | 2.768898 | 80.28343
1305 | 0.7052 | 2.776378 | 80.40665
1305 | 0.7071 | 2.783858 | 80.40665
1307 | 0.71 | 2.795276 | 80.52988
1308 | 0.711 | 2.799213 | 80.5915
1310 | 0.7136 | 2.809449 | 80.71473
1310 | 0.7153 | 2.816142 | 80.71473
1312 | 0.7171 | 2.823228 | 80.83795
1312 | 0.719 | 2.830709 | 80.83795
1313 | 0.7209 | 2.838189 | 80.89957
1313 | 0.723 | 2.846457 | 80.89957
1315 | 0.7247 | 2.85315 | 81.0228
1315 | 0.7276 | 2.864567 | 81.0228
1315 | 0.7295 | 2.872047 | 81.0228
1317 | 0.7313 | 2.879134 | 81.14603
1317 | 0.7336 | 2.888189 | 81.14603
1317 | 0.7357 | 2.896457 | 81.14603
1317 | 0.7366 | 2.9 | 81.14603
1317 | 0.7394 | 2.911024 | 81.14603
1316 | 0.7413 | 2.918504 | 81.08441
1315 | 0.7432 | 2.925984 | 81.0228
1315 | 0.7451 | 2.933465 | 81.0228
1313 | 0.7471 | 2.941339 | 80.89957
1313 | 0.7487 | 2.947638 | 80.89957
1312 | 0.7513 | 2.957874 | 80.83795
1312 | 0.7532 | 2.965354 | 80.83795
1312 | 0.7551 | 2.972835 | 80.83795
1310 | 0.757 | 2.980315 | 80.71473
1310 | 0.7589 | 2.987795 | 80.71473
1309 | 0.7608 | 2.995276 | 80.65311
1308 | 0.7627 | 3.002756 | 80.5915
1307 | 0.7646 | 3.010236 | 80.52988
1307 | 0.7671 | 3.020079 | 80.52988
1305 | 0.7689 | 3.027165 | 80.40665
1305 | 0.7708 | 3.034646 | 80.40665
1305 | 0.7727 | 3.042126 | 80.40665
1303 | 0.7746 | 3.049606 | 80.28343
1302 | 0.7765 | 3.057087 | 80.22181
1302 | 0.7784 | 3.064567 | 80.22181
1300 | 0.7803 | 3.072047 | 80.09858
1298 | 0.7823 | 3.079921 | 79.97535
1298 | 0.7847 | 3.08937 | 79.97535
1298 | 0.7865 | 3.096457 | 79.97535
1298 | 0.7884 | 3.103937 | 79.97535
1298 | 0.7903 | 3.111417 | 79.97535
1298 | 0.7922 | 3.118898 | 79.97535
1298 | 0.7941 | 3.126378 | 79.97535
1298 | 0.796 | 3.133858 | 79.97535
1300 | 0.7988 | 3.144882 | 80.09858
1302 | 0.8002 | 3.150394 | 80.22181
1302 | 0.8022 | 3.158268 | 80.22181
1303 | 0.8041 | 3.165748 | 80.28343
1305 | 0.806 | 3.173228 | 80.40665
1307 | 0.8079 | 3.180709 | 80.52988
1308 | 0.8105 | 3.190945 | 80.5915
1310 | 0.8127 | 3.199606 | 80.71473
1312 | 0.8141 | 3.205118 | 80.83795
1313 | 0.8165 | 3.214567 | 80.89957
1315 | 0.818 | 3.220472 | 81.0228
1317 | 0.8198 | 3.227559 | 81.14603
1318 | 0.8217 | 3.235039 | 81.20764
1319 | 0.824 | 3.244094 | 81.26925
1321 | 0.8259 | 3.251575 | 81.39248
1323 | 0.8283 | 3.261024 | 81.51571
1325 | 0.8302 | 3.268504 | 81.63894
1327 | 0.8321 | 3.275984 | 81.76217
1328 | 0.834 | 3.283465 | 81.82378
1331 | 0.836 | 3.291339 | 82.00863
1333 | 0.838 | 3.299213 | 82.13185
1335 | 0.8397 | 3.305906 | 82.25508
1338 | 0.8416 | 3.313386 | 82.43993
1339 | 0.8435 | 3.320866 | 82.50154
1342 | 0.8454 | 3.328346 | 82.68638
1345 | 0.8477 | 3.337402 | 82.87123
1347 | 0.8502 | 3.347244 | 82.99445
1350 | 0.8521 | 3.354724 | 83.1793
1353 | 0.8536 | 3.36063 | 83.36414
1356 | 0.8554 | 3.367717 | 83.54898
1357 | 0.8573 | 3.375197 | 83.6106
1360 | 0.8592 | 3.382677 | 83.79544
1362 | 0.8621 | 3.394094 | 83.91867
1365 | 0.864 | 3.401575 | 84.10351
1368 | 0.8659 | 3.409055 | 84.28835
1370 | 0.8678 | 3.416535 | 84.41158
1373 | 0.8695 | 3.423228 | 84.59643
1377 | 0.8712 | 3.429921 | 84.84288
1378 | 0.873 | 3.437008 | 84.9045
1380 | 0.8759 | 3.448425 | 85.02773
1383 | 0.8778 | 3.455906 | 85.21257
1384 | 0.8797 | 3.463386 | 85.27418
1388 | 0.8816 | 3.470866 | 85.52064
1390 | 0.8835 | 3.478346 | 85.64387
1392 | 0.8854 | 3.485827 | 85.7671
1395 | 0.887 | 3.492126 | 85.95194
1396 | 0.8897 | 3.502756 | 86.01356
1398 | 0.8916 | 3.510236 | 86.13678
1399 | 0.8935 | 3.517717 | 86.1984
1402 | 0.8954 | 3.525197 | 86.38324
1404 | 0.8973 | 3.532677 | 86.50647
1407 | 0.8992 | 3.540157 | 86.69131
1410 | 0.9011 | 3.547638 | 86.87616
1412 | 0.903 | 3.555118 | 86.99938
1413 | 0.9054 | 3.564567 | 87.061
1415 | 0.9073 | 3.572047 | 87.18423
1419 | 0.9092 | 3.579528 | 87.43068
1422 | 0.9111 | 3.587008 | 87.61553
1423 | 0.913 | 3.594488 | 87.67714
1426 | 0.9149 | 3.601969 | 87.86198
1430 | 0.9167 | 3.609055 | 88.10844
1432 | 0.9186 | 3.616535 | 88.23167
1434 | 0.9208 | 3.625197 | 88.3549
1437 | 0.923 | 3.633858 | 88.53974
1438 | 0.9248 | 3.640945 | 88.60136
1441 | 0.9267 | 3.648425 | 88.7862
1444 | 0.9286 | 3.655906 | 88.97104
1446 | 0.9305 | 3.663386 | 89.09427
1449 | 0.9324 | 3.670866 | 89.27911
1451 | 0.9343 | 3.678346 | 89.40234
1453 | 0.9365 | 3.687008 | 89.52557
1456 | 0.9388 | 3.696063 | 89.71041
1458 | 0.9405 | 3.702756 | 89.83364
1461 | 0.9424 | 3.710236 | 90.01848
1464 | 0.9443 | 3.717717 | 90.20333
1467 | 0.9462 | 3.725197 | 90.38817
1469 | 0.9481 | 3.732677 | 90.5114
1472 | 0.951 | 3.744094 | 90.69624
1473 | 0.952 | 3.748031 | 90.75786
1476 | 0.9546 | 3.758268 | 90.9427
1479 | 0.9563 | 3.764961 | 91.12754
1482 | 0.9581 | 3.772047 | 91.31238
1485 | 0.96 | 3.779528 | 91.49723
1486 | 0.9619 | 3.787008 | 91.55884
1490 | 0.9648 | 3.798425 | 91.8053
1491 | 0.9657 | 3.801969 | 91.86691
1494 | 0.9686 | 3.813386 | 92.05176
1497 | 0.9705 | 3.820866 | 92.2366
1499 | 0.9723 | 3.827953 | 92.35983
1501 | 0.9746 | 3.837008 | 92.48306
1504 | 0.9767 | 3.845276 | 92.6679
1508 | 0.9786 | 3.852756 | 92.91436
1510 | 0.9805 | 3.860236 | 93.03758
1512 | 0.9824 | 3.867717 | 93.16081
1515 | 0.9843 | 3.875197 | 93.34566
1517 | 0.9862 | 3.882677 | 93.46888
1519 | 0.9886 | 3.892126 | 93.59211
1522 | 0.9903 | 3.898819 | 93.77696
1525 | 0.9919 | 3.905118 | 93.9618
1526 | 0.9938 | 3.912598 | 94.02341
1529 | 0.9957 | 3.920079 | 94.20826
1532 | 0.9976 | 3.927559 | 94.3931
1534 | 1 | 3.937008 | 94.51633
1536 | 1.002 | 3.944882 | 94.63956
1538 | 1.004 | 3.952756 | 94.76278
1542 | 1.006 | 3.96063 | 95.00924
1544 | 1.008 | 3.968504 | 95.13247
1545 | 1.01 | 3.976378 | 95.19409
1548 | 1.012 | 3.984252 | 95.37893
1550 | 1.014 | 3.992126 | 95.50216
1553 | 1.016 | 4 | 95.687
1556 | 1.018 | 4.007874 | 95.87184
1558 | 1.02 | 4.015748 | 95.99507
1560 | 1.022 | 4.023622 | 96.1183
1563 | 1.023 | 4.027559 | 96.30314
1566 | 1.025 | 4.035433 | 96.48799
1568 | 1.028 | 4.047244 | 96.61121
1571 | 1.029 | 4.051181 | 96.79606
1573 | 1.032 | 4.062992 | 96.91929
1575 | 1.034 | 4.070866 | 97.04251
1577 | 1.035 | 4.074803 | 97.16574
1580 | 1.037 | 4.082677 | 97.35059
1582 | 1.039 | 4.090551 | 97.47381
1584 | 1.042 | 4.102362 | 97.59704
1588 | 1.044 | 4.110236 | 97.8435
1590 | 1.045 | 4.114173 | 97.96673
1593 | 1.048 | 4.125984 | 98.15157
1595 | 1.049 | 4.129921 | 98.2748
1597 | 1.051 | 4.137795 | 98.39803
1599 | 1.053 | 4.145669 | 98.52126
1601 | 1.056 | 4.15748 | 98.64449
1603 | 1.057 | 4.161417 | 98.76771
1605 | 1.059 | 4.169291 | 98.89094
1608 | 1.061 | 4.177165 | 99.07579
1610 | 1.063 | 4.185039 | 99.19901
1613 | 1.065 | 4.192913 | 99.38386
1617 | 1.067 | 4.200787 | 99.63031
1618 | 1.069 | 4.208661 | 99.69193
1620 | 1.071 | 4.216535 | 99.81516
1623 | 1.073 | 4.224409 | 100
1625 | 1.075 | 4.232283 | 100.1232
1627 | 1.077 | 4.240157 | 100.2465
1630 | 1.079 | 4.248031 | 100.4313
1632 | 1.081 | 4.255906 | 100.5545
1634 | 1.083 | 4.26378 | 100.6778
1637 | 1.085 | 4.271654 | 100.8626
1638 | 1.087 | 4.279528 | 100.9242
1641 | 1.089 | 4.287402 | 101.1091
1645 | 1.091 | 4.295276 | 101.3555
1647 | 1.093 | 4.30315 | 101.4787
1648 | 1.094 | 4.307087 | 101.5404
1652 | 1.097 | 4.318898 | 101.7868
1654 | 1.099 | 4.326772 | 101.91
1657 | 1.1 | 4.330709 | 102.0949
1658 | 1.103 | 4.34252 | 102.1565
1661 | 1.104 | 4.346457 | 102.3413
1663 | 1.106 | 4.354331 | 102.4646
1665 | 1.109 | 4.366142 | 102.5878
1667 | 1.11 | 4.370079 | 102.711
1670 | 1.112 | 4.377953 | 102.8959
1672 | 1.115 | 4.389764 | 103.0191
1673 | 1.117 | 4.397638 | 103.0807
1676 | 1.118 | 4.401575 | 103.2656
1678 | 1.12 | 4.409449 | 103.3888
1680 | 1.122 | 4.417323 | 103.512
1683 | 1.124 | 4.425197 | 103.6969
1685 | 1.126 | 4.433071 | 103.8201
1687 | 1.128 | 4.440945 | 103.9433
1690 | 1.13 | 4.448819 | 104.1282
1693 | 1.133 | 4.46063 | 104.313
1695 | 1.135 | 4.468504 | 104.4362
1697 | 1.136 | 4.472441 | 104.5595
1699 | 1.138 | 4.480315 | 104.6827
1702 | 1.14 | 4.488189 | 104.8675
1705 | 1.142 | 4.496063 | 105.0524
1706 | 1.144 | 4.503937 | 105.114
1708 | 1.146 | 4.511811 | 105.2372
1710 | 1.149 | 4.523622 | 105.3604
1712 | 1.15 | 4.527559 | 105.4837
1713 | 1.152 | 4.535433 | 105.5453
1715 | 1.154 | 4.543307 | 105.6685
1717 | 1.156 | 4.551181 | 105.7917
1717 | 1.158 | 4.559055 | 105.7917
1718 | 1.16 | 4.566929 | 105.8534
1720 | 1.162 | 4.574803 | 105.9766
1720 | 1.163 | 4.57874 | 105.9766
1720 | 1.166 | 4.590551 | 105.9766
1720 | 1.168 | 4.598425 | 105.9766
1718 | 1.17 | 4.606299 | 105.8534
1715 | 1.172 | 4.614173 | 105.6685
1710 | 1.174 | 4.622047 | 105.3604
1700 | 1.176 | 4.629921 | 104.7443
1684 | 1.178 | 4.637795 | 103.7585
1666 | 1.18 | 4.645669 | 102.6494
1648 | 1.181 | 4.649606 | 101.5404
1635 | 1.184 | 4.661417 | 100.7394
1626 | 1.186 | 4.669291 | 100.1848
1619 | 1.187 | 4.673228 | 99.75354
1615 | 1.19 | 4.685039 | 99.50709
1610 | 1.192 | 4.692913 | 99.19901
1607 | 1.193 | 4.69685 | 99.01417
1603 | 1.195 | 4.704724 | 98.76771
1601 | 1.197 | 4.712598 | 98.64449
1599 | 1.2 | 4.724409 | 98.52126
1598 | 1.201 | 4.728346 | 98.45964
1597 | 1.203 | 4.73622 | 98.39803
1598 | 1.206 | 4.748031 | 98.45964
1598 | 1.207 | 4.751969 | 98.45964
1600 | 1.209 | 4.759843 | 98.58287
1600 | 1.211 | 4.767717 | 98.58287
1602 | 1.214 | 4.779528 | 98.7061
1603 | 1.216 | 4.787402 | 98.76771
1605 | 1.217 | 4.791339 | 98.89094
1608 | 1.22 | 4.80315 | 99.07579
1610 | 1.221 | 4.807087 | 99.19901
1612 | 1.223 | 4.814961 | 99.32224
1615 | 1.225 | 4.822835 | 99.50709
1617 | 1.227 | 4.830709 | 99.63031
1619 | 1.229 | 4.838583 | 99.75354
1621 | 1.231 | 4.846457 | 99.87677
1625 | 1.233 | 4.854331 | 100.1232
1627 | 1.235 | 4.862205 | 100.2465
1628 | 1.237 | 4.870079 | 100.3081
1632 | 1.239 | 4.877953 | 100.5545
1634 | 1.241 | 4.885827 | 100.6778
1635 | 1.243 | 4.893701 | 100.7394
1637 | 1.245 | 4.901575 | 100.8626
1638 | 1.247 | 4.909449 | 100.9242
1642 | 1.249 | 4.917323 | 101.1707
1643 | 1.251 | 4.925197 | 101.2323
1645 | 1.253 | 4.933071 | 101.3555
1647 | 1.255 | 4.940945 | 101.4787
1650 | 1.257 | 4.948819 | 101.6636
1652 | 1.258 | 4.952756 | 101.7868
1655 | 1.261 | 4.964567 | 101.9717
1657 | 1.263 | 4.972441 | 102.0949
1660 | 1.265 | 4.980315 | 102.2797
1663 | 1.267 | 4.988189 | 102.4646
1665 | 1.268 | 4.992126 | 102.5878
1667 | 1.27 | 5 | 102.711
1668 | 1.272 | 5.007874 | 102.7726
1672 | 1.274 | 5.015748 | 103.0191
1673 | 1.276 | 5.023622 | 103.0807
1677 | 1.278 | 5.031496 | 103.3272
1679 | 1.28 | 5.03937 | 103.4504
1682 | 1.282 | 5.047244 | 103.6352
1685 | 1.284 | 5.055118 | 103.8201
1689 | 1.286 | 5.062992 | 104.0665
1693 | 1.289 | 5.074803 | 104.313
1696 | 1.291 | 5.082677 | 104.4978
1698 | 1.293 | 5.090551 | 104.6211
1701 | 1.295 | 5.098425 | 104.8059
1703 | 1.296 | 5.102362 | 104.9291
1706 | 1.298 | 5.110236 | 105.114
1710 | 1.3 | 5.11811 | 105.3604
1712 | 1.302 | 5.125984 | 105.4837
1715 | 1.304 | 5.133858 | 105.6685
1717 | 1.306 | 5.141732 | 105.7917
1721 | 1.308 | 5.149606 | 106.0382
1723 | 1.31 | 5.15748 | 106.1614
1725 | 1.312 | 5.165354 | 106.2847
1727 | 1.314 | 5.173228 | 106.4079
1730 | 1.316 | 5.181102 | 106.5927
1733 | 1.318 | 5.188976 | 106.7776
1736 | 1.32 | 5.19685 | 106.9624
1738 | 1.321 | 5.200787 | 107.0856
1740 | 1.324 | 5.212598 | 107.2089
1743 | 1.326 | 5.220472 | 107.3937
1747 | 1.328 | 5.228346 | 107.6402
1750 | 1.33 | 5.23622 | 107.825
1752 | 1.332 | 5.244094 | 107.9482
1755 | 1.334 | 5.251969 | 108.1331
1758 | 1.336 | 5.259843 | 108.3179
1762 | 1.338 | 5.267717 | 108.5644
1765 | 1.34 | 5.275591 | 108.7492
1767 | 1.342 | 5.283465 | 108.8725
1770 | 1.344 | 5.291339 | 109.0573
1773 | 1.346 | 5.299213 | 109.2421
1776 | 1.348 | 5.307087 | 109.427
1780 | 1.35 | 5.314961 | 109.6734
1782 | 1.352 | 5.322835 | 109.7967
1785 | 1.354 | 5.330709 | 109.9815
1788 | 1.356 | 5.338583 | 110.1664
1790 | 1.357 | 5.34252 | 110.2896
1792 | 1.359 | 5.350394 | 110.4128
1797 | 1.362 | 5.362205 | 110.7209
1799 | 1.364 | 5.370079 | 110.8441
1803 | 1.366 | 5.377953 | 111.0906
1806 | 1.368 | 5.385827 | 111.2754
1808 | 1.37 | 5.393701 | 111.3986
1811 | 1.371 | 5.397638 | 111.5835
1815 | 1.373 | 5.405512 | 111.8299
1817 | 1.375 | 5.413386 | 111.9532
1819 | 1.377 | 5.42126 | 112.0764
1822 | 1.379 | 5.429134 | 112.2612
1824 | 1.381 | 5.437008 | 112.3845
1827 | 1.383 | 5.444882 | 112.5693
1829 | 1.385 | 5.452756 | 112.6925
1832 | 1.387 | 5.46063 | 112.8774
1833 | 1.389 | 5.468504 | 112.939
1837 | 1.391 | 5.476378 | 113.1855
1840 | 1.393 | 5.484252 | 113.3703
1842 | 1.395 | 5.492126 | 113.4935
1843 | 1.397 | 5.5 | 113.5551
1847 | 1.399 | 5.507874 | 113.8016
1848 | 1.401 | 5.515748 | 113.8632
1852 | 1.403 | 5.523622 | 114.1097
1854 | 1.405 | 5.531496 | 114.2329
1857 | 1.407 | 5.53937 | 114.4177
1860 | 1.409 | 5.547244 | 114.6026
1863 | 1.411 | 5.555118 | 114.7874
1865 | 1.413 | 5.562992 | 114.9107
1867 | 1.415 | 5.570866 | 115.0339
1870 | 1.417 | 5.57874 | 115.2187
1872 | 1.419 | 5.586614 | 115.342
1875 | 1.421 | 5.594488 | 115.5268
1877 | 1.423 | 5.602362 | 115.65
1878 | 1.425 | 5.610236 | 115.7116
1880 | 1.427 | 5.61811 | 115.8349
1883 | 1.428 | 5.622047 | 116.0197
1886 | 1.43 | 5.629921 | 116.2046
1888 | 1.432 | 5.637795 | 116.3278
1890 | 1.434 | 5.645669 | 116.451
1893 | 1.436 | 5.653543 | 116.6359
1896 | 1.438 | 5.661417 | 116.8207
1898 | 1.44 | 5.669291 | 116.9439
1901 | 1.443 | 5.681102 | 117.1288
1903 | 1.444 | 5.685039 | 117.252
1907 | 1.446 | 5.692913 | 117.4985
1908 | 1.448 | 5.700787 | 117.5601
1912 | 1.45 | 5.708661 | 117.8065
1915 | 1.452 | 5.716535 | 117.9914
1918 | 1.454 | 5.724409 | 118.1762
1920 | 1.456 | 5.732283 | 118.2994
1922 | 1.458 | 5.740157 | 118.4227
1924 | 1.46 | 5.748031 | 118.5459
1926 | 1.462 | 5.755906 | 118.6691
1928 | 1.464 | 5.76378 | 118.7924
1931 | 1.466 | 5.771654 | 118.9772
1933 | 1.468 | 5.779528 | 119.1004
1936 | 1.47 | 5.787402 | 119.2853
1938 | 1.472 | 5.795276 | 119.4085
1942 | 1.474 | 5.80315 | 119.655
1945 | 1.476 | 5.811024 | 119.8398
1947 | 1.479 | 5.822835 | 119.963
1949 | 1.48 | 5.826772 | 120.0863
1952 | 1.482 | 5.834646 | 120.2711
1954 | 1.484 | 5.84252 | 120.3943
1957 | 1.486 | 5.850394 | 120.5792
1960 | 1.488 | 5.858268 | 120.764
1962 | 1.49 | 5.866142 | 120.8872
1964 | 1.492 | 5.874016 | 121.0105
1967 | 1.494 | 5.88189 | 121.1953
1969 | 1.496 | 5.889764 | 121.3185
1972 | 1.498 | 5.897638 | 121.5034
1974 | 1.5 | 5.905512 | 121.6266
1977 | 1.502 | 5.913386 | 121.8115
1979 | 1.504 | 5.92126 | 121.9347
1982 | 1.506 | 5.929134 | 122.1195
1984 | 1.508 | 5.937008 | 122.2428
1987 | 1.51 | 5.944882 | 122.4276
1990 | 1.511 | 5.948819 | 122.6124
1992 | 1.514 | 5.96063 | 122.7357
1995 | 1.516 | 5.968504 | 122.9205
1997 | 1.518 | 5.976378 | 123.0437
2000 | 1.52 | 5.984252 | 123.2286
2002 | 1.522 | 5.992126 | 123.3518
2005 | 1.524 | 6 | 123.5367
2007 | 1.525 | 6.003937 | 123.6599
2010 | 1.527 | 6.011811 | 123.8447
2012 | 1.529 | 6.019685 | 123.968
2014 | 1.531 | 6.027559 | 124.0912
2018 | 1.534 | 6.03937 | 124.3376
2020 | 1.536 | 6.047244 | 124.4609
2023 | 1.538 | 6.055118 | 124.6457
2025 | 1.54 | 6.062992 | 124.7689
2028 | 1.542 | 6.070866 | 124.9538
2031 | 1.543 | 6.074803 | 125.1386
2033 | 1.546 | 6.086614 | 125.2619
2036 | 1.547 | 6.090551 | 125.4467
2039 | 1.549 | 6.098425 | 125.6315
2042 | 1.551 | 6.106299 | 125.8164
2044 | 1.553 | 6.114173 | 125.9396
2047 | 1.555 | 6.122047 | 126.1245
2050 | 1.557 | 6.129921 | 126.3093
2052 | 1.559 | 6.137795 | 126.4325
2056 | 1.561 | 6.145669 | 126.679
2058 | 1.563 | 6.153543 | 126.8022
2061 | 1.565 | 6.161417 | 126.9871
2063 | 1.567 | 6.169291 | 127.1103
2066 | 1.569 | 6.177165 | 127.2951
2068 | 1.571 | 6.185039 | 127.4184
2072 | 1.573 | 6.192913 | 127.6648
2075 | 1.575 | 6.200787 | 127.8497
2077 | 1.577 | 6.208661 | 127.9729
2080 | 1.579 | 6.216535 | 128.1577
2082 | 1.581 | 6.224409 | 128.281
2085 | 1.583 | 6.232283 | 128.4658
2088 | 1.585 | 6.240157 | 128.6506
2091 | 1.587 | 6.248031 | 128.8355
2093 | 1.589 | 6.255906 | 128.9587
2095 | 1.591 | 6.26378 | 129.0819
2098 | 1.593 | 6.271654 | 129.2668
2100 | 1.595 | 6.279528 | 129.39
2103 | 1.597 | 6.287402 | 129.5749
2107 | 1.599 | 6.295276 | 129.8213
2109 | 1.6 | 6.299213 | 129.9445
2112 | 1.602 | 6.307087 | 130.1294
2115 | 1.604 | 6.314961 | 130.3142
2119 | 1.606 | 6.322835 | 130.5607
2122 | 1.608 | 6.330709 | 130.7455
2125 | 1.61 | 6.338583 | 130.9304
2127 | 1.612 | 6.346457 | 131.0536
2130 | 1.615 | 6.358268 | 131.2384
2132 | 1.616 | 6.362205 | 131.3617
2135 | 1.618 | 6.370079 | 131.5465
2138 | 1.62 | 6.377953 | 131.7314
2142 | 1.622 | 6.385827 | 131.9778
2144 | 1.624 | 6.393701 | 132.101
2147 | 1.626 | 6.401575 | 132.2859
2150 | 1.628 | 6.409449 | 132.4707
2152 | 1.63 | 6.417323 | 132.594
2154 | 1.632 | 6.425197 | 132.7172
2156 | 1.634 | 6.433071 | 132.8404
2160 | 1.636 | 6.440945 | 133.0869
2162 | 1.638 | 6.448819 | 133.2101
2163 | 1.64 | 6.456693 | 133.2717
2166 | 1.642 | 6.464567 | 133.4566
2170 | 1.644 | 6.472441 | 133.703
2172 | 1.646 | 6.480315 | 133.8262
2175 | 1.648 | 6.488189 | 134.0111
2177 | 1.65 | 6.496063 | 134.1343
2179 | 1.652 | 6.503937 | 134.2575
2182 | 1.654 | 6.511811 | 134.4424
2185 | 1.656 | 6.519685 | 134.6272
2187 | 1.658 | 6.527559 | 134.7505
2189 | 1.66 | 6.535433 | 134.8737
2192 | 1.662 | 6.543307 | 135.0585
2194 | 1.664 | 6.551181 | 135.1818
2197 | 1.666 | 6.559055 | 135.3666
2199 | 1.668 | 6.566929 | 135.4898
2203 | 1.67 | 6.574803 | 135.7363
2205 | 1.672 | 6.582677 | 135.8595
2208 | 1.674 | 6.590551 | 136.0444
2210 | 1.676 | 6.598425 | 136.1676
2212 | 1.678 | 6.606299 | 136.2908
2214 | 1.68 | 6.614173 | 136.414
2217 | 1.682 | 6.622047 | 136.5989
2220 | 1.683 | 6.625984 | 136.7837
2222 | 1.685 | 6.633858 | 136.907
2225 | 1.688 | 6.645669 | 137.0918
2228 | 1.69 | 6.653543 | 137.2766
2230 | 1.692 | 6.661417 | 137.3999
2232 | 1.694 | 6.669291 | 137.5231
2235 | 1.696 | 6.677165 | 137.7079
2237 | 1.697 | 6.681102 | 137.8312
2238 | 1.7 | 6.692913 | 137.8928
2240 | 1.701 | 6.69685 | 138.016
2243 | 1.704 | 6.708661 | 138.2009
2245 | 1.706 | 6.716535 | 138.3241
2247 | 1.708 | 6.724409 | 138.4473
2249 | 1.71 | 6.732283 | 138.5705
2252 | 1.712 | 6.740157 | 138.7554
2254 | 1.714 | 6.748031 | 138.8786
2257 | 1.715 | 6.751969 | 139.0635
2260 | 1.717 | 6.759843 | 139.2483
2262 | 1.72 | 6.771654 | 139.3715
2265 | 1.721 | 6.775591 | 139.5564
2267 | 1.723 | 6.783465 | 139.6796
2269 | 1.725 | 6.791339 | 139.8028
2272 | 1.727 | 6.799213 | 139.9877
2274 | 1.729 | 6.807087 | 140.1109
2276 | 1.731 | 6.814961 | 140.2341
2278 | 1.733 | 6.822835 | 140.3574
2280 | 1.735 | 6.830709 | 140.4806
2282 | 1.737 | 6.838583 | 140.6038
2285 | 1.739 | 6.846457 | 140.7887
2288 | 1.741 | 6.854331 | 140.9735
2290 | 1.743 | 6.862205 | 141.0967
2292 | 1.745 | 6.870079 | 141.22
2293 | 1.747 | 6.877953 | 141.2816
2295 | 1.749 | 6.885827 | 141.4048
2297 | 1.751 | 6.893701 | 141.528
2298 | 1.753 | 6.901575 | 141.5896
2299 | 1.755 | 6.909449 | 141.6513
2301 | 1.757 | 6.917323 | 141.7745
2303 | 1.759 | 6.925197 | 141.8977
2307 | 1.761 | 6.933071 | 142.1442
2308 | 1.763 | 6.940945 | 142.2058
2311 | 1.765 | 6.948819 | 142.3906
2313 | 1.767 | 6.956693 | 142.5139
2315 | 1.769 | 6.964567 | 142.6371
2318 | 1.771 | 6.972441 | 142.8219
2321 | 1.773 | 6.980315 | 143.0068
2322 | 1.774 | 6.984252 | 143.0684
2325 | 1.776 | 6.992126 | 143.2532
2329 | 1.778 | 7 | 143.4997
2332 | 1.78 | 7.007874 | 143.6845
2334 | 1.782 | 7.015748 | 143.8078
2336 | 1.784 | 7.023622 | 143.931
2338 | 1.787 | 7.035433 | 144.0542
2341 | 1.789 | 7.043307 | 144.2391
2343 | 1.79 | 7.047244 | 144.3623
2345 | 1.792 | 7.055118 | 144.4855
2347 | 1.794 | 7.062992 | 144.6087
2349 | 1.796 | 7.070866 | 144.732
2350 | 1.798 | 7.07874 | 144.7936
2352 | 1.8 | 7.086614 | 144.9168
2355 | 1.802 | 7.094488 | 145.1017
2357 | 1.804 | 7.102362 | 145.2249
2360 | 1.806 | 7.110236 | 145.4097
2362 | 1.808 | 7.11811 | 145.533
2365 | 1.81 | 7.125984 | 145.7178
2367 | 1.812 | 7.133858 | 145.841
2368 | 1.814 | 7.141732 | 145.9026
2370 | 1.816 | 7.149606 | 146.0259
2373 | 1.818 | 7.15748 | 146.2107
2375 | 1.82 | 7.165354 | 146.3339
2377 | 1.822 | 7.173228 | 146.4572
2380 | 1.824 | 7.181102 | 146.642
2382 | 1.826 | 7.188976 | 146.7652
2383 | 1.828 | 7.19685 | 146.8269
2386 | 1.83 | 7.204724 | 147.0117
2388 | 1.832 | 7.212598 | 147.1349
2390 | 1.834 | 7.220472 | 147.2582
2390 | 1.836 | 7.228346 | 147.2582
2393 | 1.838 | 7.23622 | 147.443
2395 | 1.84 | 7.244094 | 147.5662
2397 | 1.841 | 7.248031 | 147.6895
2400 | 1.844 | 7.259843 | 147.8743
2402 | 1.846 | 7.267717 | 147.9975
2405 | 1.847 | 7.271654 | 148.1824
2407 | 1.849 | 7.279528 | 148.3056
2410 | 1.851 | 7.287402 | 148.4904
2412 | 1.853 | 7.295276 | 148.6137
2414 | 1.855 | 7.30315 | 148.7369
2416 | 1.857 | 7.311024 | 148.8601
2418 | 1.86 | 7.322835 | 148.9834
2420 | 1.861 | 7.326772 | 149.1066
2423 | 1.864 | 7.338583 | 149.2914
2425 | 1.865 | 7.34252 | 149.4147
2427 | 1.867 | 7.350394 | 149.5379
2428 | 1.869 | 7.358268 | 149.5995
2432 | 1.871 | 7.366142 | 149.846
2434 | 1.873 | 7.374016 | 149.9692
2435 | 1.875 | 7.38189 | 150.0308
2438 | 1.878 | 7.393701 | 150.2157
2440 | 1.879 | 7.397638 | 150.3389
2443 | 1.881 | 7.405512 | 150.5237
2445 | 1.884 | 7.417323 | 150.647
2448 | 1.885 | 7.42126 | 150.8318
2450 | 1.887 | 7.429134 | 150.955
2452 | 1.889 | 7.437008 | 151.0783
2455 | 1.891 | 7.444882 | 151.2631
2456 | 1.893 | 7.452756 | 151.3247
2458 | 1.895 | 7.46063 | 151.4479
2460 | 1.897 | 7.468504 | 151.5712
2462 | 1.899 | 7.476378 | 151.6944
2465 | 1.901 | 7.484252 | 151.8792
2467 | 1.903 | 7.492126 | 152.0025
2469 | 1.905 | 7.5 | 152.1257
2472 | 1.907 | 7.507874 | 152.3105
2474 | 1.909 | 7.515748 | 152.4338
2477 | 1.911 | 7.523622 | 152.6186
2478 | 1.913 | 7.531496 | 152.6802
2480 | 1.915 | 7.53937 | 152.8035
2482 | 1.917 | 7.547244 | 152.9267
2483 | 1.919 | 7.555118 | 152.9883
2485 | 1.921 | 7.562992 | 153.1115
2488 | 1.923 | 7.570866 | 153.2964
2490 | 1.925 | 7.57874 | 153.4196
2492 | 1.927 | 7.586614 | 153.5428
2493 | 1.929 | 7.594488 | 153.6044
2496 | 1.931 | 7.602362 | 153.7893
2498 | 1.933 | 7.610236 | 153.9125
2501 | 1.935 | 7.61811 | 154.0974
2503 | 1.937 | 7.625984 | 154.2206
2505 | 1.939 | 7.633858 | 154.3438
2507 | 1.941 | 7.641732 | 154.467
2507 | 1.943 | 7.649606 | 154.467
2504 | 1.945 | 7.65748 | 154.2822
2499 | 1.946 | 7.661417 | 153.9741
2498 | 1.948 | 7.669291 | 153.9125
2497 | 1.95 | 7.677165 | 153.8509
2498 | 1.952 | 7.685039 | 153.9125
2499 | 1.954 | 7.692913 | 153.9741
2496 | 1.956 | 7.700787 | 153.7893
2490 | 1.959 | 7.712598 | 153.4196
2463 | 1.961 | 7.720472 | 151.756
1867 | 1.963 | 7.728346 | 115.0339
1020 | 1.965 | 7.73622 | 62.84658
303.4 | 1.967 | 7.744094 | 18.69378
260.4 | 1.969 | 7.751969 | 16.04436
248.3 | 1.972 | 7.76378 | 15.29883