## Parameter
Student number | 214049760
Student | Tshipoy William Mukind
Laboratory | CPUT Strength of Material Laboratory
Supervision | Ms Sheheeda Petersen
Date | 2022-05-05
Test perform | Tensile test
Standard | ASTM D3039
Machine | Hounsfield Univesral Testing Machine
Nominal force | 50 kN
Software | Horizon
Sample | FR-4 PCB
Specimen_L | Specimen cut along the fiber
Specimen_T | Specimen cut across the fiber
Raw data | Test result generated by the software
Computed data | Calculated results
Symbol | Characteristic | Dimension
LG | Gage length | mm |  | ѵ
wG | Gage width | mm
tG | Gage thickness | mm
A | Surface area | mm^2
Fult | Ultimate force | N
σult1 | Ultimate stress | MPa
δ | Maximum longitudinale displacement | mm | σUlt1
δlat | Maximum lateral displacement | mm | σUlt2
εUlt_long | Longitudinal ultimate strain | 100% | εUlt1
εlon | longitudinal Strain at the first point of the elastic region of the curve | 100% | εUlt2
εOffset_long | longitudinal Strain at the yield point | 100%
εUlt_lat | Lateral ultimate strain | 100%
εlat | Lateral strain at the first point of the elastic region of the curve | 100%
εOffset_lat | Lateral strain at the yield point | 100%
ѵ | Poisson's ratio | Dimensionless
σyield | Yield strength | MPa
Echord | Chord Modulus of Elasticity | GPa
%δ | Percentatge elongation | %
ΔΕ | Modulus of elasticity incertainties factor | Dimensionless
Δσ | Ultimate stress incertainties factor | Dimensionless
Δν | Poisson's ratio incertainties factor | Dimensionless
4%E | Youmg's modulus accuracy factor | Dimensionless
4%σult | Ultimate stress accuracy factor | Dimensionless
4%ѵ | Poisson's ratio accuracy factor | Dimensionless
X | arithmetic mean | Accordingly
S | Standard deviation
v | Variance [%]
σult2
Note
Accuracy condition | Uncertainties factor should be less than accuracy factor

## Raw data
Specimen | L_G [mm] | w [mm] | t [mm] | A [mm^2] | F [N] | σ [MPa] | l [mm]
L_1 | 25.2 | 10 | 1.6 | 16 | 2650 | 165 | 2.99
L_2 | 27 | 10 | 1.6 | 16 | 2960 | 185 | 3.06
L_3 | 27.2 | 10 | 1.6 | 16 | 4600 | 288 | 3.04
L_4 | 26.1 | 10 | 1.6 | 16 | 3660 | 229 | 4.03
L_5 | 26.9 | 11.1 | 1.6 | 17.8 | 3110 | 175 | 1.58
L_6 | 24.2 | 10.2 | 1.6 | 16.3 | 2360 | 145 | 2.56
X
S
v
T_1 | 25.1 | 10.1 | 1.6 | 16.2 | 2850 | 177 | 3.49
T_2 | 25.1 | 10.6 | 1.6 | 17 | 2270 | 134 | 1.84
T_3 | 26.4 | 10.4 | 1.6 | 16.6 | 2670 | 191 | 2.93
T_4 | 29.2 | 10.7 | 1.6 | 17.1 | 2800 | 164 | 2.03
T_5 | 25 | 10.3 | 1.6 | 16.5 | 2190 | 133 | 1.54
T_6 | 25.2 | 10 | 1.6 | 16 | 2000 | 125 | 1.41
X
S
v

## Computed data
[11 empty] | longitudinal |  | lateral
Specimen | LG1 | w | t | Alat | Fult | σUlt1 [MPa] | δ | LG2 | εUlt1[%] |  | σall1 [MPa] | εO [%] | εlateral_1 | εtlateral_2 | ѵ | σy1 [MPa] | E1 [GPa] | w1 | δlat | ѵ1 [%] | εlong_1 | εlong_2 | %δ1
L1 | 25.2 | 10 | 1.574 | 15.74 | 2645 | 168.0432 | 2.956 | 28.156 | 11.73016 | 0.2385714 | 11.53113 | 0.6805556 | -0.02624663 | -0.05249325 | 0.008950135 | 31.39136 | 4.493426 | 8.950135 | -1.049865 | 0.8950135 | 2.93254 | 5.865079 | 11.69276
L2 | 27 | 10 | 1.574 | 15.74 | 2955 | 187.7382 | 3.043 | 30.043 | 11.27037 | 0.05185185 | 4.560991 | 0.2686667 | -0.02532204 | -0.05064408 | 0.008987118 | 23.09403 | 9.414929 | 8.987118 | -1.012882 | 0.8987118 | 2.817593 | 5.635185 | 11.25043
L3 | 27.2 | 10 | 1.574 | 15.74 | 4602 | 292.3761 | 2.783 | 29.983 | 10.90074 | 0.3360294 | 18.25921 | 0.6055147 | -0.02320482 | -0.04640963 | 0.008514954 | 39.42186 | 7.475779 | 9.071807 | -0.9281926 | 0.8514954 | 2.725184 | 5.450368 | 10.86163
L4 | 26.1 | 10 | 1.574 | 15.74 | 3657 | 232.338 | 2.183418 | 28.28342 | 8.842912 | 0.1249808 | 6.670902 | 0.38659 | -0.01929945 | -0.0385989 | 0.008729907 | 50.90851 | 7.623135 | 9.228022 | -0.771978 | 0.8729907 | 2.210728 | 4.421456 | 8.812434
L5 | 26.9 | 11.1 | 1.574 | 17.4714 | 3107 | 177.8335 | 1.577 | 28.477 | 5.862454 | 0.04107807 | 3.62936 | 0.3914498 | -0.01384451 | -0.02768901 | 0.00944622 | 35.09736 | 5.555907 | 10.4853 | -0.6146961 | 0.944622 | 1.465613 | 2.931227 | 5.830446
L6 | 24.2 | 10.2 | 1.574 | 16.0548 | 2362 | 147.1211 | 2.292405 | 26.4924 | 10.31405 | 0.1694215 | 6.062984 | 0.4363636 | -0.02163266 | -0.04326532 | 0.00838959 | 19.21544 | 7.175719 | 9.317387 | -0.8826126 | 0.838959 | 2.578512 | 5.157025 | 10.29355
XL | 26.1 | 10.21667 | 1.574 | 16.08103 | 3221.333 | 200.9084 | 2.47247 | 28.57247 | 9.820113 | 0.1603222 | 8.45243 | 0.4615234 | -0.02159168 | -0.04318337 | 0.008836321 | 33.18809 | 6.956482 | 9.339962 | -0.8767043 | 0.8836321 | 2.455028 | 4.910057 | 9.790207
S | 1.086278 | 0.4017324 | 0 | 0.6323267 | 736.0554 | 48.36193 | 0.5121158 | 1.207258 | 1.990864 | 0.1035316 | 5.048762 | 0.1396786 | 0.004152529 | 0.008305059 | 0.0003468523 | 10.4632 | 1.572386 | 0.5280813 | 0.1476656 | 0.03468523 | 0.4977159 | 0.9954318 | 1.991189
v [%] | 4.161985 | 3.932128 | 0 | 3.932128 | 22.8494 | 24.07164 | 20.71272 | 4.22525 | 20.27333 | 64.57722 | 59.73148 | 30.26468 | -19.23208 | -19.23208 | 3.925302 | 31.52698 | 22.60317 | 5.653998 | -16.84326 | 3.925302 | 20.27333 | 20.27333 | 20.33858
Specimen | LG1 | w | t | Alat | Fult | σUlt1 [MPa] | δ | LG2 | εUlt2 |  | σall2[MPa] | εO [%] | εlateral_1 | εtlateral_2 | ѵ | σy2 [MPa] | E2 | w1 | δlat | ѵ2 [%] | εlong_1 | εlong_2 | %δ2
T1 | 25.1 | 10.1 | 1.574 | 15.8974 | 2853 | 179.4633 | 2.93141 | 28.03141 | 13.32789 | 0.09681275 | 6.497918 | 0.5549801 | -0.02614398 | -0.05228796 | 0.007846398 | 37.43379 | 6.752091 | 9.043783 | -1.056217 | 0.7846398 | 3.331972 | 6.663944 | 13.30131
T2 | 25.1 | 10.6 | 1.574 | 16.6844 | 2272 | 136.1751 | 1.334024 | 26.43402 | 6.824701 | 0.2988048 | 19.0777 | 0.647012 | -0.01261654 | -0.02523308 | 0.007394634 | 41.08628 | 8.824716 | 10.06506 | -0.5349414 | 0.7394634 | 1.706175 | 3.412351 | 6.80927
T3 | 26.4 | 10.4 | 1.574 | 16.3696 | 2674 | 163.3516 | 2.287061 | 28.68706 | 10.45833 | 0.03219697 | 3.71298 | 0.6128788 | -0.01993112 | -0.03986223 | 0.007623057 | 40.26977 | 5.292844 | 9.570866 | -0.8291345 | 0.7623057 | 2.614583 | 5.229167 | 10.42747
T4 | 29.2 | 10.7 | 1.574 | 16.8418 | 2802 | 166.3718 | 1.599493 | 30.79949 | 6.523973 | 0.2458904 | 14.22057 | 0.7599315 | -0.01298311 | -0.02596623 | 0.00796025 | 47.18617 | 5.919052 | 10.14432 | -0.5556772 | 0.796025 | 1.630993 | 3.261986 | 6.495865
T5 | 25 | 10.3 | 1.574 | 16.2122 | 2193 | 135.2685 | 1.0962 | 26.0962 | 5.6892 | 0.294 | 14.63096 | 1.0264 | -0.01050153 | -0.02100306 | 0.007383484 | 51.5476 | 4.107958 | 9.867337 | -0.432663 | 0.7383484 | 1.4223 | 2.8446 | 5.656272
T6 | 25.2 | 10 | 1.574 | 15.74 | 2003 | 127.2554 | 0.8516508 | 26.05165 | 5.030952 | 0.1857143 | 9.930114 | 0.6 | -0.008172714 | -0.01634543 | 0.006497946 | 29.42821 | 7.111985 | 9.673091 | -0.3269086 | 0.6497946 | 1.257738 | 2.515476 | 5.013059
XT | 26 | 10.35 | 1.574 | 16.2909 | 2466.167 | 151.3143 | 1.683306 | 27.68331 | 7.975841 | 0.1922365 | 11.34504 | 0.7002004 | -0.01505817 | -0.03011633 | 0.007450961 | 41.15864 | 6.334774 | 9.72741 | -0.6225902 | 0.7450961 | 1.99396 | 3.987921 | 7.950541
S | 1.508863 | 0.25 | 0 | 0.3935 | 324.6698 | 19.27643 | 0.7173621 | 1.711784 | 2.947918 | 0.09945873 | 5.205845 | 0.1589324 | 0.006124822 | 0.01224964 | 0.0004763272 | 7.030107 | 1.482969 | 0.3656512 | 0.2471006 | 0.04763272 | 0.7369795 | 1.473959 | 2.946098
v [%] | 5.803318 | 2.415459 | 0 | 2.415459 | 13.16496 | 12.73933 | 42.61625 | 6.183453 | 36.96059 | 51.73768 | 45.88653 | 22.69814 | -40.67442 | -40.67442 | 6.392828 | 17.08051 | 23.40997 | 3.758978 | -39.68912 | 6.392828 | 36.96059 | 36.96059 | 37.05531

## Specimen_L_1
Force (N) | Position (mm) | Strain [%] | Stress [MPa]
-1.667 | 0 | 0 | -0.1059085
-1.667 | 0 | 0 | -0.1059085
0 | 0 | 0 | 0
0 | 0 | 0 | 0
2.958 | 0.001775 | 0.007043651 | 0.1879288
13.47 | 0.005 | 0.01984127 | 0.8557814
26.83 | 0.008548 | 0.03392063 | 1.704574
38.25 | 0.01148 | 0.04555556 | 2.430114
46.67 | 0.01439 | 0.05710317 | 2.965057
51.67 | 0.0173 | 0.06865079 | 3.282719
55 | 0.021 | 0.08333333 | 3.494282
58.33 | 0.024 | 0.0952381 | 3.705845
62.23 | 0.027 | 0.1071429 | 3.953621
65.41 | 0.03 | 0.1190476 | 4.155654
70 | 0.033 | 0.1309524 | 4.447268
75 | 0.036 | 0.1428571 | 4.76493
78.33 | 0.03928 | 0.155873 | 4.976493
80.27 | 0.04216 | 0.1673016 | 5.099746
85.13 | 0.04508 | 0.1788889 | 5.408513
90 | 0.048 | 0.1904762 | 5.717916
94.86 | 0.051 | 0.202381 | 6.026684
100 | 0.054 | 0.2142857 | 6.35324
105 | 0.057 | 0.2261905 | 6.670902
109.9 | 0.06 | 0.2380952 | 6.982211
116.5 | 0.06288 | 0.2495238 | 7.401525
127.7 | 0.066 | 0.2619048 | 8.113088
137.8 | 0.069 | 0.2738095 | 8.754765
148 | 0.07191 | 0.2853571 | 9.402795
155 | 0.075 | 0.297619 | 9.847522
162.6 | 0.078 | 0.3095238 | 10.33037
170 | 0.081 | 0.3214286 | 10.80051
176.7 | 0.084 | 0.3333333 | 11.22618
183.8 | 0.087 | 0.3452381 | 11.67726
181.5 | 0.09012 | 0.357619 | 11.53113
178.3 | 0.09263 | 0.3675794 | 11.32783
186.7 | 0.096 | 0.3809524 | 11.8615
194.4 | 0.099 | 0.3928571 | 12.3507
203.6 | 0.1022 | 0.4055556 | 12.9352
210.2 | 0.1051 | 0.4170635 | 13.35451
219.9 | 0.1085 | 0.4305556 | 13.97078
227.8 | 0.1113 | 0.4416667 | 14.47268
235.8 | 0.1142 | 0.4531746 | 14.98094
245.2 | 0.1171 | 0.4646825 | 15.57814
253.4 | 0.12 | 0.4761905 | 16.09911
262.2 | 0.1227 | 0.4869048 | 16.6582
270.9 | 0.1263 | 0.5011905 | 17.21093
280.3 | 0.1292 | 0.5126984 | 17.80813
288.4 | 0.1321 | 0.5242063 | 18.32274
296.5 | 0.1349 | 0.5353175 | 18.83736
304.4 | 0.1378 | 0.5468254 | 19.33926
314.4 | 0.1413 | 0.5607143 | 19.97459
323.5 | 0.1441 | 0.5718254 | 20.55273
331.6 | 0.147 | 0.5833333 | 21.06734
341.3 | 0.1499 | 0.5948413 | 21.68361
350.9 | 0.1528 | 0.6063492 | 22.29352
361.6 | 0.1557 | 0.6178571 | 22.97332
373.5 | 0.1591 | 0.6313492 | 23.72935
383.1 | 0.1619 | 0.6424603 | 24.33926
392.7 | 0.1648 | 0.6539683 | 24.94917
402.4 | 0.1677 | 0.6654762 | 25.56544
412 | 0.1716 | 0.6809524 | 26.17535
421.2 | 0.1744 | 0.6920635 | 26.75985
429.6 | 0.177 | 0.702381 | 27.29352
437.5 | 0.1798 | 0.7134921 | 27.79543
445.5 | 0.1837 | 0.7289683 | 28.30368
455.1 | 0.1865 | 0.7400794 | 28.9136
464.8 | 0.1894 | 0.7515873 | 29.52986
473.3 | 0.192 | 0.7619048 | 30.06989
481.2 | 0.1957 | 0.7765873 | 30.57179
487.7 | 0.1986 | 0.7880952 | 30.98475
494.1 | 0.2015 | 0.7996032 | 31.39136
499.6 | 0.2044 | 0.8111111 | 31.74079
503.8 | 0.2073 | 0.822619 | 32.00762
508.3 | 0.2107 | 0.8361111 | 32.29352
510 | 0.2135 | 0.8472222 | 32.40152
511.7 | 0.2164 | 0.8587302 | 32.50953
513.3 | 0.2193 | 0.8702381 | 32.61118
515 | 0.2222 | 0.881746 | 32.71919
513.3 | 0.2251 | 0.893254 | 32.61118
513.3 | 0.228 | 0.9047619 | 32.61118
514.8 | 0.2309 | 0.9162698 | 32.70648
515 | 0.2347 | 0.9313492 | 32.71919
516.7 | 0.2376 | 0.9428571 | 32.82719
518.3 | 0.2405 | 0.9543651 | 32.92884
518.8 | 0.2433 | 0.9654762 | 32.96061
521.3 | 0.2468 | 0.9793651 | 33.11944
524.5 | 0.2497 | 0.990873 | 33.32274
526.7 | 0.2526 | 1.002381 | 33.46252
530 | 0.2555 | 1.013889 | 33.67217
533.3 | 0.2583 | 1.025 | 33.88183
535.9 | 0.2615 | 1.037698 | 34.04701
540 | 0.2641 | 1.048016 | 34.3075
543.3 | 0.267 | 1.059524 | 34.51715
546.5 | 0.2708 | 1.074603 | 34.72046
549.6 | 0.2738 | 1.086508 | 34.91741
552.8 | 0.2767 | 1.098016 | 35.12071
555.3 | 0.2794 | 1.10873 | 35.27954
559.9 | 0.2819 | 1.118651 | 35.57179
563.1 | 0.2858 | 1.134127 | 35.7751
566.7 | 0.2887 | 1.145635 | 36.00381
569.3 | 0.2916 | 1.157143 | 36.169
572.5 | 0.2945 | 1.168651 | 36.3723
575 | 0.2978 | 1.181746 | 36.53113
578 | 0.3008 | 1.193651 | 36.72173
580 | 0.3037 | 1.205159 | 36.84879
582.6 | 0.3065 | 1.21627 | 37.01398
585 | 0.3094 | 1.227778 | 37.16645
587.1 | 0.3125 | 1.240079 | 37.29987
589.5 | 0.3157 | 1.252778 | 37.45235
591.7 | 0.3186 | 1.264286 | 37.59212
595 | 0.3215 | 1.275794 | 37.80178
597.3 | 0.3244 | 1.287302 | 37.9479
600 | 0.3273 | 1.29881 | 38.11944
601.7 | 0.3307 | 1.312302 | 38.22745
603.3 | 0.3335 | 1.323413 | 38.3291
605.7 | 0.3364 | 1.334921 | 38.48158
608.3 | 0.3393 | 1.346429 | 38.64676
610 | 0.343 | 1.361111 | 38.75476
611.8 | 0.3461 | 1.373413 | 38.86912
614.2 | 0.3485 | 1.382937 | 39.0216
616.7 | 0.3514 | 1.394444 | 39.18043
618.7 | 0.3552 | 1.409524 | 39.3075
621.9 | 0.3581 | 1.421032 | 39.5108
625 | 0.361 | 1.43254 | 39.70775
628.2 | 0.3639 | 1.444048 | 39.91105
630.5 | 0.3663 | 1.453571 | 40.05718
633.3 | 0.3692 | 1.465079 | 40.23507
635.1 | 0.3731 | 1.480556 | 40.34943
638.3 | 0.376 | 1.492063 | 40.55273
641.7 | 0.3788 | 1.503175 | 40.76874
645.9 | 0.3815 | 1.513889 | 41.03558
648.5 | 0.3851 | 1.528175 | 41.20076
651.7 | 0.388 | 1.539683 | 41.40407
656.5 | 0.3909 | 1.55119 | 41.70902
659.6 | 0.3938 | 1.562698 | 41.90597
663.3 | 0.3967 | 1.574206 | 42.14104
667.3 | 0.4002 | 1.588095 | 42.39517
671.6 | 0.403 | 1.599206 | 42.66836
676.4 | 0.4058 | 1.610317 | 42.97332
679.5 | 0.4087 | 1.621825 | 43.17027
684.4 | 0.4116 | 1.633333 | 43.48158
687.5 | 0.4145 | 1.644841 | 43.67853
691.5 | 0.4179 | 1.658333 | 43.93266
694.6 | 0.4208 | 1.669841 | 44.12961
698.3 | 0.4237 | 1.681349 | 44.36468
704.3 | 0.4266 | 1.692857 | 44.74587
708.1 | 0.4299 | 1.705952 | 44.98729
712.1 | 0.4325 | 1.71627 | 45.24142
716.2 | 0.4357 | 1.728968 | 45.50191
720.1 | 0.4391 | 1.74246 | 45.74968
723.3 | 0.442 | 1.753968 | 45.95299
728.1 | 0.4449 | 1.765476 | 46.25794
731.3 | 0.4478 | 1.776984 | 46.46125
737.5 | 0.451 | 1.789683 | 46.85515
741.7 | 0.454 | 1.801587 | 47.12198
746.5 | 0.4569 | 1.813095 | 47.42694
751.4 | 0.4598 | 1.824603 | 47.73825
754.5 | 0.4627 | 1.836111 | 47.9352
759.3 | 0.4656 | 1.847619 | 48.24015
762 | 0.4691 | 1.861508 | 48.41169
767.3 | 0.4717 | 1.871825 | 48.74841
773.3 | 0.4753 | 1.886111 | 49.12961
776.9 | 0.4781 | 1.897222 | 49.35832
781.7 | 0.481 | 1.90873 | 49.66328
786.5 | 0.4839 | 1.920238 | 49.96823
789.7 | 0.4874 | 1.934127 | 50.17154
793.3 | 0.4897 | 1.943254 | 50.40025
797.6 | 0.4932 | 1.957143 | 50.67344
801.7 | 0.4955 | 1.96627 | 50.93393
803.9 | 0.4994 | 1.981746 | 51.0737
807.1 | 0.5022 | 1.992857 | 51.277
811.1 | 0.5054 | 2.005556 | 51.53113
815.9 | 0.5075 | 2.013889 | 51.83609
819 | 0.5108 | 2.026984 | 52.03304
821.7 | 0.5143 | 2.040873 | 52.20457
823.6 | 0.5172 | 2.052381 | 52.32529
828.4 | 0.5201 | 2.063889 | 52.63024
832.4 | 0.5235 | 2.077381 | 52.88437
835.6 | 0.5263 | 2.088492 | 53.08767
840.4 | 0.5292 | 2.1 | 53.39263
843.5 | 0.5321 | 2.111508 | 53.58958
848.3 | 0.535 | 2.123016 | 53.89454
851.1 | 0.5383 | 2.136111 | 54.07243
855 | 0.5413 | 2.148016 | 54.3202
857.2 | 0.5442 | 2.159524 | 54.45997
861.8 | 0.5471 | 2.171032 | 54.75222
864.9 | 0.5499 | 2.182143 | 54.94917
868.1 | 0.5528 | 2.193651 | 55.15248
872.2 | 0.5563 | 2.20754 | 55.41296
876.9 | 0.5591 | 2.218651 | 55.71156
880 | 0.562 | 2.230159 | 55.90851
883.3 | 0.5649 | 2.241667 | 56.11817
888 | 0.5678 | 2.253175 | 56.41677
891.1 | 0.571 | 2.265873 | 56.61372
895.1 | 0.574 | 2.277778 | 56.86785
899.9 | 0.5769 | 2.289286 | 57.17281
903 | 0.5798 | 2.300794 | 57.36976
906.7 | 0.5837 | 2.31627 | 57.60483
911 | 0.5866 | 2.327778 | 57.87802
914.5 | 0.5894 | 2.338889 | 58.10038
919.8 | 0.5919 | 2.34881 | 58.4371
921.7 | 0.5958 | 2.364286 | 58.55781
925 | 0.5983 | 2.374206 | 58.76747
928.3 | 0.6015 | 2.386905 | 58.97713
932.4 | 0.6044 | 2.398413 | 59.23761
936 | 0.6076 | 2.411111 | 59.46633
938.3 | 0.6102 | 2.421429 | 59.61245
940.1 | 0.6131 | 2.432937 | 59.72681
943.3 | 0.616 | 2.444444 | 59.93011
946.4 | 0.6197 | 2.459127 | 60.12706
948.3 | 0.6227 | 2.471032 | 60.24778
950 | 0.6253 | 2.481349 | 60.35578
951.7 | 0.628 | 2.492063 | 60.46379
953.3 | 0.6309 | 2.503571 | 60.56544
955 | 0.634 | 2.515873 | 60.67344
956.7 | 0.6377 | 2.530556 | 60.78145
957.6 | 0.6406 | 2.542063 | 60.83863
958.3 | 0.643 | 2.551587 | 60.8831
958.3 | 0.6469 | 2.567063 | 60.8831
960 | 0.6497 | 2.578175 | 60.99111
961.7 | 0.6526 | 2.589683 | 61.09911
963.3 | 0.6555 | 2.60119 | 61.20076
965.5 | 0.6583 | 2.612302 | 61.34053
966.7 | 0.6618 | 2.62619 | 61.41677
968.3 | 0.6647 | 2.637698 | 61.51842
971.2 | 0.6677 | 2.649603 | 61.70267
973.3 | 0.6705 | 2.660714 | 61.83609
975.6 | 0.6734 | 2.672222 | 61.98221
976.7 | 0.6769 | 2.686111 | 62.0521
978.3 | 0.6796 | 2.696825 | 62.15375
981.7 | 0.6825 | 2.708333 | 62.36976
984 | 0.6854 | 2.719841 | 62.51588
986.7 | 0.6883 | 2.731349 | 62.68742
988.3 | 0.6912 | 2.742857 | 62.78907
990 | 0.6946 | 2.756349 | 62.89708
992.4 | 0.6975 | 2.767857 | 63.04956
995 | 0.7009 | 2.781349 | 63.21474
997.9 | 0.7037 | 2.79246 | 63.39898
999.4 | 0.7066 | 2.803968 | 63.49428
1000 | 0.7095 | 2.815476 | 63.5324
1002 | 0.7128 | 2.828571 | 63.65947
1003 | 0.7158 | 2.840476 | 63.723
1005 | 0.7187 | 2.851984 | 63.85006
1005 | 0.7216 | 2.863492 | 63.85006
1006 | 0.7244 | 2.874603 | 63.9136
1007 | 0.7275 | 2.886905 | 63.97713
1008 | 0.7307 | 2.899603 | 64.04066
1008 | 0.7341 | 2.913095 | 64.04066
1010 | 0.737 | 2.924603 | 64.16773
1010 | 0.7399 | 2.936111 | 64.16773
1011 | 0.7428 | 2.947619 | 64.23126
1012 | 0.7458 | 2.959524 | 64.29479
1013 | 0.7485 | 2.970238 | 64.35832
1013 | 0.7514 | 2.981746 | 64.35832
1015 | 0.7543 | 2.993254 | 64.48539
1015 | 0.7574 | 3.005556 | 64.48539
1017 | 0.7611 | 3.020238 | 64.61245
1018 | 0.7636 | 3.030159 | 64.67598
1020 | 0.7664 | 3.04127 | 64.80305
1022 | 0.7698 | 3.054762 | 64.93011
1023 | 0.7732 | 3.068254 | 64.99365
1025 | 0.776 | 3.079365 | 65.12071
1027 | 0.7789 | 3.090873 | 65.24778
1029 | 0.7813 | 3.100397 | 65.37484
1032 | 0.7852 | 3.115873 | 65.56544
1033 | 0.7881 | 3.127381 | 65.62897
1035 | 0.791 | 3.138889 | 65.75604
1038 | 0.7939 | 3.150397 | 65.94663
1042 | 0.7966 | 3.161111 | 66.20076
1043 | 0.8001 | 3.175 | 66.26429
1045 | 0.803 | 3.186508 | 66.39136
1047 | 0.8059 | 3.198016 | 66.51842
1050 | 0.8088 | 3.209524 | 66.70902
1053 | 0.8117 | 3.221032 | 66.89962
1055 | 0.8144 | 3.231746 | 67.02668
1058 | 0.818 | 3.246032 | 67.21728
1062 | 0.8209 | 3.25754 | 67.47141
1063 | 0.8237 | 3.268651 | 67.53494
1066 | 0.8266 | 3.280159 | 67.72554
1068 | 0.83 | 3.293651 | 67.8526
1071 | 0.833 | 3.305556 | 68.0432
1074 | 0.8363 | 3.318651 | 68.2338
1077 | 0.8392 | 3.330159 | 68.4244
1078 | 0.8421 | 3.341667 | 68.48793
1082 | 0.845 | 3.353175 | 68.74206
1083 | 0.8478 | 3.364286 | 68.80559
1087 | 0.8512 | 3.377778 | 69.05972
1089 | 0.8541 | 3.389286 | 69.18679
1092 | 0.857 | 3.400794 | 69.37738
1095 | 0.8599 | 3.412302 | 69.56798
1098 | 0.8628 | 3.42381 | 69.75858
1101 | 0.866 | 3.436508 | 69.94917
1103 | 0.8691 | 3.44881 | 70.07624
1107 | 0.8724 | 3.461905 | 70.33037
1110 | 0.8753 | 3.473413 | 70.52097
1112 | 0.8782 | 3.484921 | 70.64803
1115 | 0.8811 | 3.496429 | 70.83863
1117 | 0.8837 | 3.506746 | 70.96569
1121 | 0.8874 | 3.521429 | 71.21982
1123 | 0.8903 | 3.532937 | 71.34689
1125 | 0.8932 | 3.544444 | 71.47395
1128 | 0.896 | 3.555556 | 71.66455
1132 | 0.8989 | 3.567063 | 71.91868
1133 | 0.9018 | 3.578571 | 71.98221
1135 | 0.9052 | 3.592063 | 72.10928
1138 | 0.9081 | 3.603571 | 72.29987
1140 | 0.911 | 3.615079 | 72.42694
1142 | 0.9139 | 3.626587 | 72.554
1145 | 0.9168 | 3.638095 | 72.7446
1147 | 0.9201 | 3.65119 | 72.87166
1148 | 0.923 | 3.662698 | 72.9352
1150 | 0.9259 | 3.674206 | 73.06226
1152 | 0.9288 | 3.685714 | 73.18933
1155 | 0.9317 | 3.697222 | 73.37992
1158 | 0.9349 | 3.709921 | 73.57052
1160 | 0.9379 | 3.721825 | 73.69759
1162 | 0.9414 | 3.735714 | 73.82465
1163 | 0.9442 | 3.746825 | 73.88818
1164 | 0.9476 | 3.760317 | 73.95172
1166 | 0.9505 | 3.771825 | 74.07878
1168 | 0.9531 | 3.782143 | 74.20584
1170 | 0.9558 | 3.792857 | 74.33291
1173 | 0.9587 | 3.804365 | 74.52351
1173 | 0.9621 | 3.817857 | 74.52351
1177 | 0.965 | 3.829365 | 74.77764
1177 | 0.9678 | 3.840476 | 74.77764
1179 | 0.9713 | 3.854365 | 74.9047
1182 | 0.9742 | 3.865873 | 75.0953
1183 | 0.9775 | 3.878968 | 75.15883
1184 | 0.9804 | 3.890476 | 75.22236
1185 | 0.9833 | 3.901984 | 75.2859
1188 | 0.9862 | 3.913492 | 75.47649
1190 | 0.9896 | 3.926984 | 75.60356
1192 | 0.9924 | 3.938095 | 75.73062
1194 | 0.9953 | 3.949603 | 75.85769
1195 | 0.9982 | 3.961111 | 75.92122
1197 | 1.001 | 3.972222 | 76.04828
1198 | 1.004 | 3.984127 | 76.11182
1200 | 1.007 | 3.996032 | 76.23888
1200 | 1.01 | 4.007937 | 76.23888
1200 | 1.013 | 4.019841 | 76.23888
1202 | 1.016 | 4.031746 | 76.36595
1202 | 1.019 | 4.043651 | 76.36595
1202 | 1.022 | 4.055556 | 76.36595
1203 | 1.025 | 4.06746 | 76.42948
1205 | 1.028 | 4.079365 | 76.55654
1205 | 1.031 | 4.09127 | 76.55654
1207 | 1.034 | 4.103175 | 76.68361
1208 | 1.037 | 4.115079 | 76.74714
1210 | 1.04 | 4.126984 | 76.87421
1212 | 1.043 | 4.138889 | 77.00127
1213 | 1.047 | 4.154762 | 77.0648
1215 | 1.05 | 4.166667 | 77.19187
1217 | 1.053 | 4.178571 | 77.31893
1218 | 1.055 | 4.186508 | 77.38247
1220 | 1.059 | 4.202381 | 77.50953
1221 | 1.061 | 4.210317 | 77.57306
1223 | 1.064 | 4.222222 | 77.70013
1223 | 1.067 | 4.234127 | 77.70013
1225 | 1.07 | 4.246032 | 77.82719
1225 | 1.073 | 4.257937 | 77.82719
1225 | 1.076 | 4.269841 | 77.82719
1225 | 1.079 | 4.281746 | 77.82719
1223 | 1.082 | 4.293651 | 77.70013
1223 | 1.085 | 4.305556 | 77.70013
1222 | 1.088 | 4.31746 | 77.63659
1220 | 1.092 | 4.333333 | 77.50953
1218 | 1.094 | 4.34127 | 77.38247
1218 | 1.097 | 4.353175 | 77.38247
1217 | 1.101 | 4.369048 | 77.31893
1217 | 1.104 | 4.380952 | 77.31893
1215 | 1.106 | 4.388889 | 77.19187
1213 | 1.109 | 4.400794 | 77.0648
1213 | 1.113 | 4.416667 | 77.0648
1212 | 1.116 | 4.428571 | 77.00127
1208 | 1.118 | 4.436508 | 76.74714
1206 | 1.122 | 4.452381 | 76.62008
1202 | 1.125 | 4.464286 | 76.36595
1200 | 1.128 | 4.47619 | 76.23888
1198 | 1.13 | 4.484127 | 76.11182
1197 | 1.134 | 4.5 | 76.04828
1197 | 1.136 | 4.507937 | 76.04828
1198 | 1.14 | 4.52381 | 76.11182
1197 | 1.143 | 4.535714 | 76.04828
1197 | 1.146 | 4.547619 | 76.04828
1198 | 1.149 | 4.559524 | 76.11182
1198 | 1.152 | 4.571429 | 76.11182
1200 | 1.155 | 4.583333 | 76.23888
1200 | 1.157 | 4.59127 | 76.23888
1200 | 1.161 | 4.607143 | 76.23888
1200 | 1.164 | 4.619048 | 76.23888
1201 | 1.166 | 4.626984 | 76.30241
1202 | 1.169 | 4.638889 | 76.36595
1203 | 1.173 | 4.654762 | 76.42948
1203 | 1.175 | 4.662698 | 76.42948
1205 | 1.179 | 4.678571 | 76.55654
1205 | 1.181 | 4.686508 | 76.55654
1205 | 1.184 | 4.698413 | 76.55654
1207 | 1.187 | 4.710317 | 76.68361
1205 | 1.191 | 4.72619 | 76.55654
1207 | 1.193 | 4.734127 | 76.68361
1205 | 1.196 | 4.746032 | 76.55654
1203 | 1.2 | 4.761905 | 76.42948
1203 | 1.203 | 4.77381 | 76.42948
1203 | 1.206 | 4.785714 | 76.42948
1201 | 1.209 | 4.797619 | 76.30241
1198 | 1.211 | 4.805556 | 76.11182
1197 | 1.214 | 4.81746 | 76.04828
1197 | 1.218 | 4.833333 | 76.04828
1194 | 1.22 | 4.84127 | 75.85769
1191 | 1.223 | 4.853175 | 75.66709
1188 | 1.227 | 4.869048 | 75.47649
1187 | 1.23 | 4.880952 | 75.41296
1185 | 1.233 | 4.892857 | 75.2859
1183 | 1.236 | 4.904762 | 75.15883
1178 | 1.239 | 4.916667 | 74.84117
1173 | 1.242 | 4.928571 | 74.52351
1167 | 1.245 | 4.940476 | 74.14231
1162 | 1.248 | 4.952381 | 73.82465
1155 | 1.251 | 4.964286 | 73.37992
1149 | 1.254 | 4.97619 | 72.99873
1144 | 1.257 | 4.988095 | 72.68107
1138 | 1.26 | 5 | 72.29987
1134 | 1.263 | 5.011905 | 72.04574
1130 | 1.265 | 5.019841 | 71.79161
1128 | 1.269 | 5.035714 | 71.66455
1125 | 1.271 | 5.043651 | 71.47395
1123 | 1.275 | 5.059524 | 71.34689
1120 | 1.278 | 5.071429 | 71.15629
1118 | 1.281 | 5.083333 | 71.02922
1115 | 1.284 | 5.095238 | 70.83863
1113 | 1.287 | 5.107143 | 70.71156
1113 | 1.29 | 5.119048 | 70.71156
1112 | 1.293 | 5.130952 | 70.64803
1111 | 1.296 | 5.142857 | 70.5845
1110 | 1.299 | 5.154762 | 70.52097
1110 | 1.302 | 5.166667 | 70.52097
1110 | 1.305 | 5.178571 | 70.52097
1112 | 1.308 | 5.190476 | 70.64803
1112 | 1.311 | 5.202381 | 70.64803
1113 | 1.314 | 5.214286 | 70.71156
1113 | 1.317 | 5.22619 | 70.71156
1114 | 1.32 | 5.238095 | 70.7751
1114 | 1.323 | 5.25 | 70.7751
1113 | 1.326 | 5.261905 | 70.71156
1115 | 1.329 | 5.27381 | 70.83863
1115 | 1.332 | 5.285714 | 70.83863
1115 | 1.335 | 5.297619 | 70.83863
1117 | 1.338 | 5.309524 | 70.96569
1117 | 1.341 | 5.321429 | 70.96569
1117 | 1.344 | 5.333333 | 70.96569
1117 | 1.347 | 5.345238 | 70.96569
1117 | 1.35 | 5.357143 | 70.96569
1118 | 1.353 | 5.369048 | 71.02922
1118 | 1.356 | 5.380952 | 71.02922
1118 | 1.359 | 5.392857 | 71.02922
1118 | 1.362 | 5.404762 | 71.02922
1118 | 1.365 | 5.416667 | 71.02922
1118 | 1.368 | 5.428571 | 71.02922
1119 | 1.371 | 5.440476 | 71.09276
1118 | 1.374 | 5.452381 | 71.02922
1118 | 1.377 | 5.464286 | 71.02922
1120 | 1.38 | 5.47619 | 71.15629
1118 | 1.383 | 5.488095 | 71.02922
1120 | 1.386 | 5.5 | 71.15629
1120 | 1.389 | 5.511905 | 71.15629
1120 | 1.392 | 5.52381 | 71.15629
1122 | 1.395 | 5.535714 | 71.28335
1123 | 1.398 | 5.547619 | 71.34689
1123 | 1.401 | 5.559524 | 71.34689
1125 | 1.404 | 5.571429 | 71.47395
1125 | 1.407 | 5.583333 | 71.47395
1125 | 1.41 | 5.595238 | 71.47395
1125 | 1.413 | 5.607143 | 71.47395
1125 | 1.416 | 5.619048 | 71.47395
1125 | 1.419 | 5.630952 | 71.47395
1125 | 1.422 | 5.642857 | 71.47395
1123 | 1.425 | 5.654762 | 71.34689
1123 | 1.429 | 5.670635 | 71.34689
1123 | 1.431 | 5.678571 | 71.34689
1122 | 1.434 | 5.690476 | 71.28335
1120 | 1.437 | 5.702381 | 71.15629
1120 | 1.44 | 5.714286 | 71.15629
1118 | 1.443 | 5.72619 | 71.02922
1117 | 1.446 | 5.738095 | 70.96569
1117 | 1.449 | 5.75 | 70.96569
1117 | 1.452 | 5.761905 | 70.96569
1115 | 1.455 | 5.77381 | 70.83863
1113 | 1.459 | 5.789683 | 70.71156
1113 | 1.461 | 5.797619 | 70.71156
1110 | 1.465 | 5.813492 | 70.52097
1110 | 1.467 | 5.821429 | 70.52097
1110 | 1.471 | 5.837302 | 70.52097
1110 | 1.474 | 5.849206 | 70.52097
1110 | 1.476 | 5.857143 | 70.52097
1110 | 1.479 | 5.869048 | 70.52097
1110 | 1.483 | 5.884921 | 70.52097
1110 | 1.485 | 5.892857 | 70.52097
1108 | 1.488 | 5.904762 | 70.3939
1108 | 1.491 | 5.916667 | 70.3939
1107 | 1.494 | 5.928571 | 70.33037
1105 | 1.497 | 5.940476 | 70.2033
1105 | 1.5 | 5.952381 | 70.2033
1107 | 1.503 | 5.964286 | 70.33037
1108 | 1.507 | 5.980159 | 70.3939
1107 | 1.51 | 5.992063 | 70.33037
1105 | 1.513 | 6.003968 | 70.2033
1105 | 1.516 | 6.015873 | 70.2033
1103 | 1.518 | 6.02381 | 70.07624
1103 | 1.521 | 6.035714 | 70.07624
1103 | 1.524 | 6.047619 | 70.07624
1102 | 1.527 | 6.059524 | 70.01271
1100 | 1.53 | 6.071429 | 69.88564
1098 | 1.534 | 6.087302 | 69.75858
1098 | 1.536 | 6.095238 | 69.75858
1097 | 1.54 | 6.111111 | 69.69504
1097 | 1.542 | 6.119048 | 69.69504
1097 | 1.546 | 6.134921 | 69.69504
1097 | 1.548 | 6.142857 | 69.69504
1097 | 1.552 | 6.15873 | 69.69504
1097 | 1.555 | 6.170635 | 69.69504
1097 | 1.558 | 6.18254 | 69.69504
1097 | 1.561 | 6.194444 | 69.69504
1097 | 1.564 | 6.206349 | 69.69504
1098 | 1.567 | 6.218254 | 69.75858
1098 | 1.57 | 6.230159 | 69.75858
1100 | 1.573 | 6.242063 | 69.88564
1102 | 1.576 | 6.253968 | 70.01271
1103 | 1.578 | 6.261905 | 70.07624
1105 | 1.581 | 6.27381 | 70.2033
1105 | 1.585 | 6.289683 | 70.2033
1107 | 1.587 | 6.297619 | 70.33037
1108 | 1.59 | 6.309524 | 70.3939
1108 | 1.594 | 6.325397 | 70.3939
1110 | 1.597 | 6.337302 | 70.52097
1110 | 1.6 | 6.349206 | 70.52097
1112 | 1.603 | 6.361111 | 70.64803
1113 | 1.606 | 6.373016 | 70.71156
1115 | 1.609 | 6.384921 | 70.83863
1115 | 1.612 | 6.396825 | 70.83863
1117 | 1.615 | 6.40873 | 70.96569
1117 | 1.618 | 6.420635 | 70.96569
1117 | 1.621 | 6.43254 | 70.96569
1117 | 1.624 | 6.444444 | 70.96569
1117 | 1.626 | 6.452381 | 70.96569
1117 | 1.63 | 6.468254 | 70.96569
1117 | 1.633 | 6.480159 | 70.96569
1117 | 1.635 | 6.488095 | 70.96569
1117 | 1.638 | 6.5 | 70.96569
1118 | 1.642 | 6.515873 | 71.02922
1118 | 1.645 | 6.527778 | 71.02922
1120 | 1.648 | 6.539683 | 71.15629
1120 | 1.651 | 6.551587 | 71.15629
1118 | 1.654 | 6.563492 | 71.02922
1120 | 1.657 | 6.575397 | 71.15629
1120 | 1.66 | 6.587302 | 71.15629
1119 | 1.663 | 6.599206 | 71.09276
1117 | 1.666 | 6.611111 | 70.96569
1117 | 1.668 | 6.619048 | 70.96569
1117 | 1.672 | 6.634921 | 70.96569
1118 | 1.675 | 6.646825 | 71.02922
1118 | 1.678 | 6.65873 | 71.02922
1118 | 1.681 | 6.670635 | 71.02922
1120 | 1.684 | 6.68254 | 71.15629
1120 | 1.687 | 6.694444 | 71.15629
1120 | 1.69 | 6.706349 | 71.15629
1120 | 1.693 | 6.718254 | 71.15629
1121 | 1.696 | 6.730159 | 71.21982
1122 | 1.699 | 6.742063 | 71.28335
1122 | 1.702 | 6.753968 | 71.28335
1123 | 1.705 | 6.765873 | 71.34689
1125 | 1.708 | 6.777778 | 71.47395
1127 | 1.711 | 6.789683 | 71.60102
1128 | 1.714 | 6.801587 | 71.66455
1130 | 1.717 | 6.813492 | 71.79161
1132 | 1.72 | 6.825397 | 71.91868
1133 | 1.723 | 6.837302 | 71.98221
1135 | 1.726 | 6.849206 | 72.10928
1137 | 1.729 | 6.861111 | 72.23634
1138 | 1.732 | 6.873016 | 72.29987
1142 | 1.735 | 6.884921 | 72.554
1142 | 1.738 | 6.896825 | 72.554
1143 | 1.741 | 6.90873 | 72.61753
1143 | 1.744 | 6.920635 | 72.61753
1143 | 1.747 | 6.93254 | 72.61753
1145 | 1.75 | 6.944444 | 72.7446
1143 | 1.753 | 6.956349 | 72.61753
1142 | 1.756 | 6.968254 | 72.554
1142 | 1.759 | 6.980159 | 72.554
1140 | 1.762 | 6.992063 | 72.42694
1138 | 1.765 | 7.003968 | 72.29987
1137 | 1.768 | 7.015873 | 72.23634
1137 | 1.771 | 7.027778 | 72.23634
1137 | 1.774 | 7.039683 | 72.23634
1137 | 1.777 | 7.051587 | 72.23634
1137 | 1.78 | 7.063492 | 72.23634
1137 | 1.783 | 7.075397 | 72.23634
1138 | 1.786 | 7.087302 | 72.29987
1138 | 1.789 | 7.099206 | 72.29987
1140 | 1.792 | 7.111111 | 72.42694
1140 | 1.795 | 7.123016 | 72.42694
1142 | 1.798 | 7.134921 | 72.554
1142 | 1.801 | 7.146825 | 72.554
1145 | 1.804 | 7.15873 | 72.7446
1145 | 1.807 | 7.170635 | 72.7446
1147 | 1.81 | 7.18254 | 72.87166
1148 | 1.813 | 7.194444 | 72.9352
1148 | 1.816 | 7.206349 | 72.9352
1150 | 1.819 | 7.218254 | 73.06226
1152 | 1.822 | 7.230159 | 73.18933
1153 | 1.825 | 7.242063 | 73.25286
1155 | 1.828 | 7.253968 | 73.37992
1158 | 1.831 | 7.265873 | 73.57052
1160 | 1.835 | 7.281746 | 73.69759
1163 | 1.837 | 7.289683 | 73.88818
1165 | 1.84 | 7.301587 | 74.01525
1168 | 1.843 | 7.313492 | 74.20584
1171 | 1.847 | 7.329365 | 74.39644
1174 | 1.849 | 7.337302 | 74.58704
1177 | 1.852 | 7.349206 | 74.77764
1182 | 1.855 | 7.361111 | 75.0953
1185 | 1.858 | 7.373016 | 75.2859
1187 | 1.861 | 7.384921 | 75.41296
1192 | 1.864 | 7.396825 | 75.73062
1195 | 1.867 | 7.40873 | 75.92122
1198 | 1.87 | 7.420635 | 76.11182
1202 | 1.873 | 7.43254 | 76.36595
1206 | 1.877 | 7.448413 | 76.62008
1210 | 1.879 | 7.456349 | 76.87421
1213 | 1.882 | 7.468254 | 77.0648
1217 | 1.886 | 7.484127 | 77.31893
1220 | 1.889 | 7.496032 | 77.50953
1224 | 1.891 | 7.503968 | 77.76366
1228 | 1.894 | 7.515873 | 78.01779
1230 | 1.898 | 7.531746 | 78.14485
1233 | 1.9 | 7.539683 | 78.33545
1235 | 1.903 | 7.551587 | 78.46252
1238 | 1.906 | 7.563492 | 78.65311
1240 | 1.909 | 7.575397 | 78.78018
1242 | 1.912 | 7.587302 | 78.90724
1243 | 1.915 | 7.599206 | 78.97078
1247 | 1.919 | 7.615079 | 79.2249
1250 | 1.922 | 7.626984 | 79.4155
1252 | 1.925 | 7.638889 | 79.54257
1255 | 1.927 | 7.646825 | 79.73316
1259 | 1.931 | 7.662698 | 79.98729
1262 | 1.933 | 7.670635 | 80.17789
1266 | 1.937 | 7.686508 | 80.43202
1269 | 1.94 | 7.698413 | 80.62262
1273 | 1.943 | 7.710317 | 80.87675
1277 | 1.945 | 7.718254 | 81.13088
1280 | 1.948 | 7.730159 | 81.32147
1285 | 1.952 | 7.746032 | 81.63914
1288 | 1.954 | 7.753968 | 81.82973
1292 | 1.957 | 7.765873 | 82.08386
1297 | 1.96 | 7.777778 | 82.40152
1300 | 1.964 | 7.793651 | 82.59212
1302 | 1.966 | 7.801587 | 82.71919
1307 | 1.97 | 7.81746 | 83.03685
1310 | 1.973 | 7.829365 | 83.22745
1313 | 1.976 | 7.84127 | 83.41804
1318 | 1.979 | 7.853175 | 83.73571
1321 | 1.982 | 7.865079 | 83.9263
1323 | 1.985 | 7.876984 | 84.05337
1327 | 1.988 | 7.888889 | 84.3075
1330 | 1.991 | 7.900794 | 84.49809
1332 | 1.993 | 7.90873 | 84.62516
1335 | 1.996 | 7.920635 | 84.81576
1337 | 2 | 7.936508 | 84.94282
1339 | 2.003 | 7.948413 | 85.06989
1342 | 2.005 | 7.956349 | 85.26048
1343 | 2.008 | 7.968254 | 85.32402
1345 | 2.012 | 7.984127 | 85.45108
1347 | 2.014 | 7.992063 | 85.57814
1348 | 2.018 | 8.007937 | 85.64168
1350 | 2.021 | 8.019841 | 85.76874
1352 | 2.023 | 8.027778 | 85.89581
1353 | 2.027 | 8.043651 | 85.95934
1355 | 2.03 | 8.055556 | 86.0864
1357 | 2.033 | 8.06746 | 86.21347
1358 | 2.036 | 8.079365 | 86.277
1360 | 2.039 | 8.09127 | 86.40407
1362 | 2.042 | 8.103175 | 86.53113
1364 | 2.045 | 8.115079 | 86.6582
1367 | 2.047 | 8.123016 | 86.84879
1370 | 2.05 | 8.134921 | 87.03939
1373 | 2.054 | 8.150794 | 87.22999
1375 | 2.057 | 8.162698 | 87.35705
1378 | 2.06 | 8.174603 | 87.54765
1380 | 2.063 | 8.186508 | 87.67471
1383 | 2.066 | 8.198413 | 87.86531
1388 | 2.069 | 8.210317 | 88.18297
1390 | 2.072 | 8.222222 | 88.31004
1393 | 2.075 | 8.234127 | 88.50064
1397 | 2.078 | 8.246032 | 88.75476
1400 | 2.081 | 8.257937 | 88.94536
1402 | 2.084 | 8.269841 | 89.07243
1405 | 2.087 | 8.281746 | 89.26302
1408 | 2.09 | 8.293651 | 89.45362
1410 | 2.093 | 8.305556 | 89.58069
1412 | 2.096 | 8.31746 | 89.70775
1414 | 2.099 | 8.329365 | 89.83482
1415 | 2.102 | 8.34127 | 89.89835
1415 | 2.104 | 8.349206 | 89.89835
1417 | 2.108 | 8.365079 | 90.02541
1420 | 2.111 | 8.376984 | 90.21601
1423 | 2.114 | 8.388889 | 90.40661
1428 | 2.117 | 8.400794 | 90.72427
1432 | 2.12 | 8.412698 | 90.9784
1436 | 2.123 | 8.424603 | 91.23253
1440 | 2.126 | 8.436508 | 91.48666
1445 | 2.129 | 8.448413 | 91.80432
1448 | 2.132 | 8.460317 | 91.99492
1453 | 2.135 | 8.472222 | 92.31258
1456 | 2.138 | 8.484127 | 92.50318
1460 | 2.141 | 8.496032 | 92.75731
1465 | 2.144 | 8.507937 | 93.07497
1468 | 2.147 | 8.519841 | 93.26557
1472 | 2.15 | 8.531746 | 93.5197
1477 | 2.153 | 8.543651 | 93.83736
1481 | 2.156 | 8.555556 | 94.09149
1483 | 2.159 | 8.56746 | 94.21855
1488 | 2.162 | 8.579365 | 94.53621
1492 | 2.165 | 8.59127 | 94.79034
1496 | 2.168 | 8.603175 | 95.04447
1499 | 2.171 | 8.615079 | 95.23507
1504 | 2.174 | 8.626984 | 95.55273
1507 | 2.177 | 8.638889 | 95.74333
1512 | 2.18 | 8.650794 | 96.06099
1515 | 2.183 | 8.662698 | 96.25159
1518 | 2.186 | 8.674603 | 96.44219
1523 | 2.189 | 8.686508 | 96.75985
1528 | 2.192 | 8.698413 | 97.07751
1532 | 2.195 | 8.710317 | 97.33164
1536 | 2.198 | 8.722222 | 97.58577
1539 | 2.201 | 8.734127 | 97.77637
1543 | 2.204 | 8.746032 | 98.0305
1546 | 2.207 | 8.757937 | 98.22109
1550 | 2.21 | 8.769841 | 98.47522
1553 | 2.213 | 8.781746 | 98.66582
1557 | 2.216 | 8.793651 | 98.91995
1561 | 2.219 | 8.805556 | 99.17408
1564 | 2.222 | 8.81746 | 99.36468
1568 | 2.225 | 8.829365 | 99.61881
1572 | 2.229 | 8.845238 | 99.87294
1577 | 2.231 | 8.853175 | 100.1906
1582 | 2.234 | 8.865079 | 100.5083
1585 | 2.237 | 8.876984 | 100.6989
1588 | 2.24 | 8.888889 | 100.8895
1592 | 2.243 | 8.900794 | 101.1436
1595 | 2.246 | 8.912698 | 101.3342
1598 | 2.249 | 8.924603 | 101.5248
1603 | 2.252 | 8.936508 | 101.8424
1608 | 2.255 | 8.948413 | 102.1601
1612 | 2.258 | 8.960317 | 102.4142
1615 | 2.261 | 8.972222 | 102.6048
1618 | 2.264 | 8.984127 | 102.7954
1623 | 2.267 | 8.996032 | 103.1131
1627 | 2.27 | 9.007937 | 103.3672
1632 | 2.274 | 9.02381 | 103.6849
1637 | 2.276 | 9.031746 | 104.0025
1640 | 2.279 | 9.043651 | 104.1931
1645 | 2.282 | 9.055556 | 104.5108
1648 | 2.285 | 9.06746 | 104.7014
1653 | 2.288 | 9.079365 | 105.0191
1657 | 2.291 | 9.09127 | 105.2732
1660 | 2.294 | 9.103175 | 105.4638
1665 | 2.297 | 9.115079 | 105.7814
1670 | 2.3 | 9.126984 | 106.0991
1673 | 2.303 | 9.138889 | 106.2897
1677 | 2.306 | 9.150794 | 106.5438
1682 | 2.309 | 9.162698 | 106.8615
1686 | 2.313 | 9.178571 | 107.1156
1690 | 2.315 | 9.186508 | 107.3698
1694 | 2.318 | 9.198413 | 107.6239
1698 | 2.321 | 9.210317 | 107.878
1703 | 2.324 | 9.222222 | 108.1957
1707 | 2.327 | 9.234127 | 108.4498
1710 | 2.331 | 9.25 | 108.6404
1715 | 2.333 | 9.257937 | 108.9581
1717 | 2.336 | 9.269841 | 109.0851
1722 | 2.339 | 9.281746 | 109.4028
1726 | 2.343 | 9.297619 | 109.6569
1730 | 2.345 | 9.305556 | 109.9111
1733 | 2.349 | 9.321429 | 110.1017
1738 | 2.352 | 9.333333 | 110.4193
1744 | 2.354 | 9.34127 | 110.8005
1748 | 2.358 | 9.357143 | 111.0546
1751 | 2.361 | 9.369048 | 111.2452
1756 | 2.363 | 9.376984 | 111.5629
1760 | 2.366 | 9.388889 | 111.817
1763 | 2.37 | 9.404762 | 112.0076
1768 | 2.373 | 9.416667 | 112.3253
1770 | 2.375 | 9.424603 | 112.4524
1775 | 2.379 | 9.440476 | 112.77
1779 | 2.381 | 9.448413 | 113.0241
1783 | 2.384 | 9.460317 | 113.2783
1787 | 2.387 | 9.472222 | 113.5324
1791 | 2.39 | 9.484127 | 113.7865
1795 | 2.393 | 9.496032 | 114.0407
1800 | 2.396 | 9.507937 | 114.3583
1803 | 2.399 | 9.519841 | 114.5489
1808 | 2.403 | 9.535714 | 114.8666
1812 | 2.405 | 9.543651 | 115.1207
1818 | 2.409 | 9.559524 | 115.5019
1822 | 2.411 | 9.56746 | 115.756
1826 | 2.415 | 9.583333 | 116.0102
1831 | 2.417 | 9.59127 | 116.3278
1835 | 2.42 | 9.603175 | 116.582
1840 | 2.424 | 9.619048 | 116.8996
1843 | 2.427 | 9.630952 | 117.0902
1848 | 2.429 | 9.638889 | 117.4079
1852 | 2.433 | 9.654762 | 117.662
1856 | 2.435 | 9.662698 | 117.9161
1860 | 2.439 | 9.678571 | 118.1703
1865 | 2.441 | 9.686508 | 118.4879
1870 | 2.445 | 9.702381 | 118.8056
1872 | 2.447 | 9.710317 | 118.9327
1878 | 2.451 | 9.72619 | 119.3139
1883 | 2.454 | 9.738095 | 119.6315
1886 | 2.457 | 9.75 | 119.8221
1890 | 2.46 | 9.761905 | 120.0762
1895 | 2.463 | 9.77381 | 120.3939
1899 | 2.465 | 9.781746 | 120.648
1903 | 2.469 | 9.797619 | 120.9022
1907 | 2.471 | 9.805556 | 121.1563
1913 | 2.475 | 9.821429 | 121.5375
1917 | 2.477 | 9.829365 | 121.7916
1920 | 2.481 | 9.845238 | 121.9822
1924 | 2.484 | 9.857143 | 122.2363
1928 | 2.487 | 9.869048 | 122.4905
1932 | 2.49 | 9.880952 | 122.7446
1936 | 2.493 | 9.892857 | 122.9987
1941 | 2.496 | 9.904762 | 123.3164
1945 | 2.499 | 9.916667 | 123.5705
1948 | 2.502 | 9.928571 | 123.7611
1953 | 2.505 | 9.940476 | 124.0788
1959 | 2.508 | 9.952381 | 124.46
1963 | 2.511 | 9.964286 | 124.7141
1967 | 2.513 | 9.972222 | 124.9682
1970 | 2.517 | 9.988095 | 125.1588
1975 | 2.52 | 10 | 125.4765
1979 | 2.523 | 10.0119 | 125.7306
1984 | 2.526 | 10.02381 | 126.0483
1988 | 2.529 | 10.03571 | 126.3024
1992 | 2.531 | 10.04365 | 126.5565
1997 | 2.535 | 10.05952 | 126.8742
1999 | 2.538 | 10.07143 | 127.0013
2004 | 2.541 | 10.08333 | 127.3189
2009 | 2.544 | 10.09524 | 127.6366
2013 | 2.547 | 10.10714 | 127.8907
2018 | 2.55 | 10.11905 | 128.2084
2022 | 2.553 | 10.13095 | 128.4625
2026 | 2.556 | 10.14286 | 128.7166
2030 | 2.559 | 10.15476 | 128.9708
2036 | 2.562 | 10.16667 | 129.352
2040 | 2.565 | 10.17857 | 129.6061
2043 | 2.568 | 10.19048 | 129.7967
2047 | 2.571 | 10.20238 | 130.0508
2052 | 2.574 | 10.21429 | 130.3685
2056 | 2.577 | 10.22619 | 130.6226
2063 | 2.58 | 10.2381 | 131.0673
2067 | 2.583 | 10.25 | 131.3215
2071 | 2.586 | 10.2619 | 131.5756
2076 | 2.589 | 10.27381 | 131.8933
2080 | 2.592 | 10.28571 | 132.1474
2085 | 2.595 | 10.29762 | 132.4651
2090 | 2.598 | 10.30952 | 132.7827
2095 | 2.601 | 10.32143 | 133.1004
2100 | 2.604 | 10.33333 | 133.418
2103 | 2.607 | 10.34524 | 133.6086
2108 | 2.61 | 10.35714 | 133.9263
2113 | 2.613 | 10.36905 | 134.244
2118 | 2.616 | 10.38095 | 134.5616
2123 | 2.619 | 10.39286 | 134.8793
2128 | 2.622 | 10.40476 | 135.197
2133 | 2.625 | 10.41667 | 135.5146
2138 | 2.628 | 10.42857 | 135.8323
2143 | 2.631 | 10.44048 | 136.1499
2147 | 2.634 | 10.45238 | 136.4041
2152 | 2.637 | 10.46429 | 136.7217
2155 | 2.64 | 10.47619 | 136.9123
2163 | 2.643 | 10.4881 | 137.4206
2168 | 2.646 | 10.5 | 137.7382
2174 | 2.649 | 10.5119 | 138.1194
2180 | 2.652 | 10.52381 | 138.5006
2185 | 2.655 | 10.53571 | 138.8183
2190 | 2.658 | 10.54762 | 139.136
2195 | 2.661 | 10.55952 | 139.4536
2198 | 2.664 | 10.57143 | 139.6442
2203 | 2.667 | 10.58333 | 139.9619
2208 | 2.67 | 10.59524 | 140.2795
2212 | 2.673 | 10.60714 | 140.5337
2218 | 2.676 | 10.61905 | 140.9149
2223 | 2.679 | 10.63095 | 141.2325
2228 | 2.682 | 10.64286 | 141.5502
2233 | 2.686 | 10.65873 | 141.8679
2238 | 2.688 | 10.66667 | 142.1855
2242 | 2.691 | 10.67857 | 142.4396
2248 | 2.694 | 10.69048 | 142.8208
2251 | 2.697 | 10.70238 | 143.0114
2257 | 2.7 | 10.71429 | 143.3926
2262 | 2.703 | 10.72619 | 143.7103
2267 | 2.706 | 10.7381 | 144.028
2273 | 2.709 | 10.75 | 144.4091
2278 | 2.712 | 10.7619 | 144.7268
2283 | 2.715 | 10.77381 | 145.0445
2287 | 2.718 | 10.78571 | 145.2986
2292 | 2.721 | 10.79762 | 145.6163
2297 | 2.724 | 10.80952 | 145.9339
2302 | 2.727 | 10.82143 | 146.2516
2306 | 2.731 | 10.8373 | 146.5057
2311 | 2.734 | 10.84921 | 146.8234
2316 | 2.736 | 10.85714 | 147.141
2320 | 2.739 | 10.86905 | 147.3952
2326 | 2.743 | 10.88492 | 147.7764
2330 | 2.745 | 10.89286 | 148.0305
2335 | 2.749 | 10.90873 | 148.3482
2341 | 2.751 | 10.91667 | 148.7294
2345 | 2.754 | 10.92857 | 148.9835
2348 | 2.757 | 10.94048 | 149.1741
2354 | 2.761 | 10.95635 | 149.5553
2359 | 2.763 | 10.96429 | 149.8729
2364 | 2.766 | 10.97619 | 150.1906
2368 | 2.769 | 10.9881 | 150.4447
2372 | 2.772 | 11 | 150.6989
2378 | 2.775 | 11.0119 | 151.0801
2383 | 2.779 | 11.02778 | 151.3977
2388 | 2.781 | 11.03571 | 151.7154
2392 | 2.784 | 11.04762 | 151.9695
2396 | 2.788 | 11.06349 | 152.2236
2401 | 2.79 | 11.07143 | 152.5413
2407 | 2.794 | 11.0873 | 152.9225
2410 | 2.797 | 11.09921 | 153.1131
2415 | 2.799 | 11.10714 | 153.4307
2419 | 2.802 | 11.11905 | 153.6849
2423 | 2.806 | 11.13492 | 153.939
2428 | 2.809 | 11.14683 | 154.2567
2432 | 2.811 | 11.15476 | 154.5108
2436 | 2.815 | 11.17063 | 154.7649
2441 | 2.817 | 11.17857 | 155.0826
2445 | 2.82 | 11.19048 | 155.3367
2448 | 2.824 | 11.20635 | 155.5273
2453 | 2.827 | 11.21825 | 155.845
2458 | 2.829 | 11.22619 | 156.1626
2461 | 2.833 | 11.24206 | 156.3532
2464 | 2.835 | 11.25 | 156.5438
2468 | 2.839 | 11.26587 | 156.798
2470 | 2.841 | 11.27381 | 156.925
2473 | 2.845 | 11.28968 | 157.1156
2478 | 2.847 | 11.29762 | 157.4333
2480 | 2.851 | 11.31349 | 157.5604
2482 | 2.854 | 11.3254 | 157.6874
2486 | 2.857 | 11.3373 | 157.9416
2490 | 2.859 | 11.34524 | 158.1957
2495 | 2.863 | 11.36111 | 158.5133
2500 | 2.865 | 11.36905 | 158.831
2503 | 2.869 | 11.38492 | 159.0216
2507 | 2.872 | 11.39683 | 159.2757
2510 | 2.875 | 11.40873 | 159.4663
2513 | 2.877 | 11.41667 | 159.6569
2509 | 2.881 | 11.43254 | 159.4028
2503 | 2.883 | 11.44048 | 159.0216
2508 | 2.887 | 11.45635 | 159.3393
2513 | 2.89 | 11.46825 | 159.6569
2518 | 2.893 | 11.48016 | 159.9746
2524 | 2.896 | 11.49206 | 160.3558
2530 | 2.899 | 11.50397 | 160.737
2533 | 2.902 | 11.51587 | 160.9276
2538 | 2.905 | 11.52778 | 161.2452
2543 | 2.908 | 11.53968 | 161.5629
2547 | 2.911 | 11.55159 | 161.817
2550 | 2.914 | 11.56349 | 162.0076
2555 | 2.917 | 11.5754 | 162.3253
2558 | 2.92 | 11.5873 | 162.5159
2563 | 2.923 | 11.59921 | 162.8335
2567 | 2.926 | 11.61111 | 163.0877
2571 | 2.929 | 11.62302 | 163.3418
2575 | 2.932 | 11.63492 | 163.5959
2578 | 2.935 | 11.64683 | 163.7865
2584 | 2.938 | 11.65873 | 164.1677
2590 | 2.941 | 11.67063 | 164.5489
2595 | 2.943 | 11.67857 | 164.8666
2598 | 2.947 | 11.69444 | 165.0572
2603 | 2.95 | 11.70635 | 165.3748
2607 | 2.953 | 11.71825 | 165.629
2611 | 2.956 | 11.73016 | 165.8831
2615 | 2.959 | 11.74206 | 166.1372
2619 | 2.961 | 11.75 | 166.3914
2623 | 2.965 | 11.76587 | 166.6455
2627 | 2.968 | 11.77778 | 166.8996
2630 | 2.971 | 11.78968 | 167.0902
2635 | 2.974 | 11.80159 | 167.4079
2638 | 2.977 | 11.81349 | 167.5985
2643 | 2.98 | 11.8254 | 167.9161
2645 | 2.983 | 11.8373 | 168.0432
2645 | 2.986 | 11.84921 | 168.0432
2643 | 2.989 | 11.86111 | 167.9161
2425 | 2.992 | 11.87302 | 154.0661
-31.67 | 2.998 | 11.89683 | -2.012071

## Specimen_L_2
Force (N) | Position (mm) | Strain [%] | Stress [MPa]
0 | 0 | 0 | 0
2.261 | 0.001357 | 0.005025926 | 0.1436468
14.22 | 0.004266 | 0.0158 | 0.9034307
34.99 | 0.007997 | 0.02961852 | 2.222999
55.1 | 0.011 | 0.04074074 | 3.500635
71.79 | 0.014 | 0.05185185 | 4.560991
91.8 | 0.017 | 0.06296296 | 5.832274
110.2 | 0.02009 | 0.07440741 | 7.001271
127 | 0.02306 | 0.08540741 | 8.068615
144.8 | 0.02644 | 0.09792593 | 9.199492
162 | 0.0294 | 0.1088889 | 10.29225
178.5 | 0.033 | 0.1222222 | 11.34053
193.9 | 0.03568 | 0.1321481 | 12.31893
210.9 | 0.03828 | 0.1417778 | 13.39898
225.7 | 0.042 | 0.1555556 | 14.33926
242.8 | 0.04483 | 0.166037 | 15.42567
257.4 | 0.048 | 0.1777778 | 16.35324
271.6 | 0.05099 | 0.1888519 | 17.2554
286 | 0.054 | 0.2 | 18.17027
300.3 | 0.057 | 0.2111111 | 19.07878
313.5 | 0.06013 | 0.2227037 | 19.91741
326.2 | 0.063 | 0.2333333 | 20.72427
338.9 | 0.06634 | 0.2457037 | 21.53113
351.4 | 0.069 | 0.2555556 | 22.32529
363.5 | 0.07254 | 0.2686667 | 23.09403
375.1 | 0.07509 | 0.2781111 | 23.831
385.1 | 0.079 | 0.2925926 | 24.46633
394.5 | 0.08171 | 0.3026296 | 25.06353
402.2 | 0.08432 | 0.3122963 | 25.55273
409.9 | 0.08792 | 0.3256296 | 26.04193
415.9 | 0.091 | 0.337037 | 26.42313
423.3 | 0.094 | 0.3481481 | 26.89327
430.1 | 0.097 | 0.3592593 | 27.32529
436.4 | 0.09985 | 0.3698148 | 27.72554
441.5 | 0.1029 | 0.3811111 | 28.04956
448 | 0.106 | 0.3925926 | 28.46252
454.6 | 0.1087 | 0.4025926 | 28.88183
462 | 0.1122 | 0.4155556 | 29.35197
470.2 | 0.1151 | 0.4262963 | 29.87294
478.3 | 0.118 | 0.437037 | 30.38755
484.8 | 0.121 | 0.4481481 | 30.80051
491.7 | 0.1248 | 0.4622222 | 31.23888
498.3 | 0.1277 | 0.472963 | 31.6582
505.1 | 0.131 | 0.4851852 | 32.09022
513.3 | 0.134 | 0.4962963 | 32.61118
519.7 | 0.1368 | 0.5066667 | 33.01779
526.1 | 0.1396 | 0.517037 | 33.4244
532.5 | 0.143 | 0.5296296 | 33.831
540.5 | 0.1456 | 0.5392593 | 34.33926
546.3 | 0.1488 | 0.5511111 | 34.70775
554.3 | 0.152 | 0.562963 | 35.21601
560.9 | 0.155 | 0.5740741 | 35.63532
569.1 | 0.1585 | 0.587037 | 36.15629
574.4 | 0.1613 | 0.5974074 | 36.49301
582.7 | 0.1638 | 0.6066667 | 37.02033
589.4 | 0.1676 | 0.6207407 | 37.446
595.9 | 0.1705 | 0.6314815 | 37.85896
602.3 | 0.1734 | 0.6422222 | 38.26557
608.8 | 0.1763 | 0.652963 | 38.67853
615 | 0.18 | 0.6666667 | 39.07243
621 | 0.1826 | 0.6762963 | 39.45362
626.6 | 0.1855 | 0.687037 | 39.8094
633.9 | 0.189 | 0.7 | 40.27319
638.6 | 0.192 | 0.7111111 | 40.57179
645.2 | 0.1951 | 0.7225926 | 40.99111
651.6 | 0.198 | 0.7333333 | 41.39771
656.7 | 0.201 | 0.7444444 | 41.72173
662.5 | 0.2045 | 0.7574074 | 42.09022
667.4 | 0.2075 | 0.7685185 | 42.40152
671.7 | 0.2099 | 0.7774074 | 42.67471
677.8 | 0.2128 | 0.7881481 | 43.06226
682.4 | 0.2162 | 0.8007407 | 43.35451
687.9 | 0.2197 | 0.8137037 | 43.70394
692.8 | 0.2227 | 0.8248148 | 44.01525
696 | 0.2256 | 0.8355556 | 44.21855
699.2 | 0.2285 | 0.8462963 | 44.42186
700 | 0.2315 | 0.8574074 | 44.47268
701.7 | 0.2342 | 0.8674074 | 44.58069
703.1 | 0.2379 | 0.8811111 | 44.66963
704.6 | 0.2407 | 0.8914815 | 44.76493
708.8 | 0.2443 | 0.9048148 | 45.03177
713.6 | 0.2472 | 0.9155556 | 45.33672
718.6 | 0.2501 | 0.9262963 | 45.65438
723.8 | 0.2533 | 0.9381481 | 45.98475
728.4 | 0.256 | 0.9481481 | 46.277
733.3 | 0.259 | 0.9592593 | 46.58831
736.5 | 0.2619 | 0.97 | 46.79161
741.4 | 0.2648 | 0.9807407 | 47.10292
744.6 | 0.2686 | 0.9948148 | 47.30623
748.7 | 0.2712 | 1.004444 | 47.56671
751.9 | 0.2742 | 1.015556 | 47.77001
755.2 | 0.2771 | 1.026296 | 47.97967
760 | 0.2801 | 1.037407 | 48.28463
763.3 | 0.284 | 1.051852 | 48.49428
766.1 | 0.2867 | 1.061852 | 48.67217
768.9 | 0.29 | 1.074074 | 48.85006
772.2 | 0.2926 | 1.083704 | 49.05972
775 | 0.2962 | 1.097037 | 49.23761
778.6 | 0.2992 | 1.108148 | 49.46633
781.7 | 0.3021 | 1.118889 | 49.66328
784.4 | 0.3053 | 1.130741 | 49.83482
786.7 | 0.3085 | 1.142593 | 49.98094
790 | 0.3114 | 1.153333 | 50.1906
791.7 | 0.3144 | 1.164444 | 50.2986
793.9 | 0.3173 | 1.175185 | 50.43837
797 | 0.3204 | 1.186667 | 50.63532
799.5 | 0.3237 | 1.198889 | 50.79416
801.7 | 0.3267 | 1.21 | 50.93393
803.3 | 0.3296 | 1.220741 | 51.03558
805.9 | 0.3325 | 1.231481 | 51.20076
808.3 | 0.3355 | 1.242593 | 51.35324
810 | 0.3391 | 1.255926 | 51.46125
811.7 | 0.3419 | 1.266296 | 51.56925
814.7 | 0.3448 | 1.277037 | 51.75985
816.7 | 0.3477 | 1.287778 | 51.88691
818.6 | 0.3512 | 1.300741 | 52.00762
821.7 | 0.3541 | 1.311481 | 52.20457
822.7 | 0.3572 | 1.322963 | 52.26811
825 | 0.36 | 1.333333 | 52.41423
826.6 | 0.363 | 1.344444 | 52.51588
828.2 | 0.3669 | 1.358889 | 52.61753
829.7 | 0.3698 | 1.36963 | 52.71283
830 | 0.3728 | 1.380741 | 52.73189
831.7 | 0.3752 | 1.38963 | 52.8399
833.3 | 0.379 | 1.403704 | 52.94155
835.1 | 0.3812 | 1.411852 | 53.05591
836.7 | 0.385 | 1.425926 | 53.15756
840 | 0.388 | 1.437037 | 53.36722
840 | 0.3907 | 1.447037 | 53.36722
842.3 | 0.3944 | 1.460741 | 53.51334
845 | 0.3973 | 1.471481 | 53.68488
846.7 | 0.4003 | 1.482593 | 53.79288
848.3 | 0.4032 | 1.493333 | 53.89454
850 | 0.4061 | 1.504074 | 54.00254
852 | 0.4092 | 1.515556 | 54.12961
853.3 | 0.412 | 1.525926 | 54.2122
855 | 0.4149 | 1.536667 | 54.3202
856.7 | 0.4179 | 1.547778 | 54.42821
858 | 0.4218 | 1.562222 | 54.5108
859.6 | 0.4248 | 1.573333 | 54.61245
861.7 | 0.4282 | 1.585926 | 54.74587
865 | 0.431 | 1.596296 | 54.95553
866.7 | 0.4341 | 1.607778 | 55.06353
868.4 | 0.437 | 1.618519 | 55.17154
871.6 | 0.44 | 1.62963 | 55.37484
873.3 | 0.4427 | 1.63963 | 55.48285
875.6 | 0.4464 | 1.653333 | 55.62897
878.8 | 0.4493 | 1.664074 | 55.83227
881.7 | 0.4522 | 1.674815 | 56.01652
883.3 | 0.4552 | 1.685926 | 56.11817
885 | 0.4581 | 1.696667 | 56.22618
887.7 | 0.4616 | 1.70963 | 56.39771
890 | 0.4645 | 1.72037 | 56.54384
891.7 | 0.4674 | 1.731111 | 56.65184
894 | 0.4704 | 1.742222 | 56.79797
898.3 | 0.4733 | 1.752963 | 57.07116
900 | 0.4764 | 1.764444 | 57.17916
902.9 | 0.4797 | 1.776667 | 57.36341
906.7 | 0.4827 | 1.787778 | 57.60483
908.3 | 0.4856 | 1.798519 | 57.70648
910 | 0.4885 | 1.809259 | 57.81449
912.5 | 0.4925 | 1.824074 | 57.97332
915.1 | 0.4951 | 1.833704 | 58.1385
918.1 | 0.4979 | 1.844074 | 58.3291
920 | 0.5008 | 1.854815 | 58.44981
920 | 0.5037 | 1.865556 | 58.44981
923.3 | 0.507 | 1.877778 | 58.65947
925 | 0.5106 | 1.891111 | 58.76747
925.1 | 0.5131 | 1.90037 | 58.77382
926.7 | 0.516 | 1.911111 | 58.87548
926.7 | 0.5199 | 1.925556 | 58.87548
926.7 | 0.5229 | 1.936667 | 58.87548
928.1 | 0.5258 | 1.947407 | 58.96442
928.3 | 0.5286 | 1.957778 | 58.97713
928.3 | 0.5322 | 1.971111 | 58.97713
926.7 | 0.5352 | 1.982222 | 58.87548
926.7 | 0.5381 | 1.992963 | 58.87548
928.3 | 0.541 | 2.003704 | 58.97713
928.3 | 0.544 | 2.014815 | 58.97713
930 | 0.547 | 2.025926 | 59.08513
928.3 | 0.5504 | 2.038519 | 58.97713
928.8 | 0.5533 | 2.049259 | 59.00889
930 | 0.5562 | 2.06 | 59.08513
928.3 | 0.5592 | 2.071111 | 58.97713
928.3 | 0.5622 | 2.082222 | 58.97713
928.3 | 0.5656 | 2.094815 | 58.97713
928.3 | 0.5685 | 2.105556 | 58.97713
928.3 | 0.5714 | 2.116296 | 58.97713
928.3 | 0.5744 | 2.127407 | 58.97713
928.3 | 0.5773 | 2.138148 | 58.97713
928.3 | 0.5809 | 2.151481 | 58.97713
929.5 | 0.5837 | 2.161852 | 59.05337
930 | 0.5866 | 2.172593 | 59.08513
930 | 0.5896 | 2.183704 | 59.08513
930 | 0.5931 | 2.196667 | 59.08513
931.7 | 0.5965 | 2.209259 | 59.19314
931.7 | 0.5989 | 2.218148 | 59.19314
931.7 | 0.6019 | 2.229259 | 59.19314
931.7 | 0.6048 | 2.24 | 59.19314
932.9 | 0.6087 | 2.254444 | 59.26938
932.8 | 0.6117 | 2.265556 | 59.26302
933.3 | 0.6145 | 2.275926 | 59.29479
933.3 | 0.6181 | 2.289259 | 59.29479
935 | 0.621 | 2.3 | 59.4028
933.3 | 0.6239 | 2.310741 | 59.29479
934.8 | 0.6269 | 2.321852 | 59.39009
935 | 0.6298 | 2.332593 | 59.4028
935 | 0.6334 | 2.345926 | 59.4028
935 | 0.6362 | 2.356296 | 59.4028
935 | 0.6392 | 2.367407 | 59.4028
936.7 | 0.6421 | 2.378148 | 59.5108
935 | 0.645 | 2.388889 | 59.4028
935 | 0.648 | 2.4 | 59.4028
936.7 | 0.6514 | 2.412593 | 59.5108
936.7 | 0.6544 | 2.423704 | 59.5108
936.7 | 0.6573 | 2.434444 | 59.5108
936.7 | 0.6602 | 2.445185 | 59.5108
936.7 | 0.6632 | 2.456296 | 59.5108
936.7 | 0.6658 | 2.465926 | 59.5108
936.7 | 0.6696 | 2.48 | 59.5108
936.7 | 0.6727 | 2.491481 | 59.5108
936.7 | 0.6759 | 2.503333 | 59.5108
938.3 | 0.6783 | 2.512222 | 59.61245
938.3 | 0.6815 | 2.524074 | 59.61245
938.3 | 0.6847 | 2.535926 | 59.61245
940 | 0.6876 | 2.546667 | 59.72046
938.3 | 0.691 | 2.559259 | 59.61245
940 | 0.6945 | 2.572222 | 59.72046
940 | 0.6974 | 2.582963 | 59.72046
940 | 0.7003 | 2.593704 | 59.72046
940.5 | 0.7033 | 2.604815 | 59.75222
941.2 | 0.7063 | 2.615926 | 59.7967
941.7 | 0.7092 | 2.626667 | 59.82846
941.7 | 0.7121 | 2.637407 | 59.82846
941.7 | 0.7161 | 2.652222 | 59.82846
942.9 | 0.7188 | 2.662222 | 59.9047
944.1 | 0.7215 | 2.672222 | 59.98094
945 | 0.7244 | 2.682963 | 60.03812
945.6 | 0.7283 | 2.697407 | 60.07624
946.7 | 0.7313 | 2.708519 | 60.14612
947 | 0.7342 | 2.719259 | 60.16518
949.5 | 0.7367 | 2.728519 | 60.32402
950 | 0.7402 | 2.741481 | 60.35578
951.7 | 0.743 | 2.751852 | 60.46379
951.7 | 0.7465 | 2.764815 | 60.46379
953.3 | 0.7494 | 2.775556 | 60.56544
953.8 | 0.7523 | 2.786296 | 60.5972
955 | 0.7558 | 2.799259 | 60.67344
956.7 | 0.7587 | 2.81 | 60.78145
958.3 | 0.7617 | 2.821111 | 60.8831
958.3 | 0.7646 | 2.831852 | 60.8831
960 | 0.7676 | 2.842963 | 60.99111
960.6 | 0.7704 | 2.853333 | 61.02922
961.7 | 0.7735 | 2.864815 | 61.09911
961.7 | 0.7764 | 2.875556 | 61.09911
963.9 | 0.78 | 2.888889 | 61.23888
965.5 | 0.7833 | 2.901111 | 61.34053
966.7 | 0.7862 | 2.911852 | 61.41677
968.3 | 0.7894 | 2.923704 | 61.51842
968.3 | 0.7926 | 2.935556 | 61.51842
970 | 0.795 | 2.944444 | 61.62643
971.6 | 0.798 | 2.955556 | 61.72808
973.2 | 0.8009 | 2.966296 | 61.82973
973.3 | 0.8049 | 2.981111 | 61.83609
975 | 0.8073 | 2.99 | 61.94409
976.7 | 0.8103 | 3.001111 | 62.0521
976.7 | 0.8132 | 3.011852 | 62.0521
978.3 | 0.817 | 3.025926 | 62.15375
979.9 | 0.8201 | 3.037407 | 62.2554
980 | 0.8228 | 3.047407 | 62.26175
980 | 0.8255 | 3.057407 | 62.26175
980 | 0.8288 | 3.06963 | 62.26175
980 | 0.8323 | 3.082593 | 62.26175
980 | 0.8353 | 3.093704 | 62.26175
981.3 | 0.8382 | 3.104444 | 62.34435
981.7 | 0.8414 | 3.116296 | 62.36976
981.7 | 0.844 | 3.125926 | 62.36976
981.7 | 0.8475 | 3.138889 | 62.36976
981.7 | 0.8505 | 3.15 | 62.36976
980.7 | 0.8534 | 3.160741 | 62.30623
980.4 | 0.8563 | 3.171481 | 62.28717
981.7 | 0.8598 | 3.184444 | 62.36976
983.3 | 0.8627 | 3.195185 | 62.47141
983.3 | 0.8657 | 3.206296 | 62.47141
983.3 | 0.8686 | 3.217037 | 62.47141
983.3 | 0.8716 | 3.228148 | 62.47141
983.3 | 0.8751 | 3.241111 | 62.47141
985 | 0.878 | 3.251852 | 62.57942
985 | 0.8809 | 3.262593 | 62.57942
985 | 0.8838 | 3.273333 | 62.57942
983.3 | 0.8868 | 3.284444 | 62.47141
985 | 0.8897 | 3.295185 | 62.57942
983.3 | 0.8932 | 3.308148 | 62.47141
983.3 | 0.8961 | 3.318889 | 62.47141
983.4 | 0.899 | 3.32963 | 62.47776
985 | 0.902 | 3.340741 | 62.57942
986.7 | 0.9059 | 3.355185 | 62.68742
986.7 | 0.9086 | 3.365185 | 62.68742
986.7 | 0.9116 | 3.376296 | 62.68742
988.3 | 0.9148 | 3.388148 | 62.78907
988.3 | 0.9177 | 3.398889 | 62.78907
988.3 | 0.9206 | 3.40963 | 62.78907
988.3 | 0.9241 | 3.422593 | 62.78907
988.3 | 0.9266 | 3.431852 | 62.78907
986.7 | 0.9305 | 3.446296 | 62.68742
984.3 | 0.9334 | 3.457037 | 62.53494
982.8 | 0.9363 | 3.467778 | 62.43964
981.7 | 0.9393 | 3.478889 | 62.36976
980 | 0.9422 | 3.48963 | 62.26175
978.9 | 0.9457 | 3.502593 | 62.19187
976.7 | 0.9486 | 3.513333 | 62.0521
976.7 | 0.9515 | 3.524074 | 62.0521
975 | 0.9545 | 3.535185 | 61.94409
973.3 | 0.9574 | 3.545926 | 61.83609
971.6 | 0.961 | 3.559259 | 61.72808
970 | 0.9638 | 3.56963 | 61.62643
968.3 | 0.9667 | 3.58037 | 61.51842
965.5 | 0.9697 | 3.591481 | 61.34053
963.3 | 0.9726 | 3.602222 | 61.20076
962.4 | 0.9756 | 3.613333 | 61.14358
960 | 0.979 | 3.625926 | 60.99111
958.3 | 0.982 | 3.637037 | 60.8831
956.7 | 0.9849 | 3.647778 | 60.78145
955 | 0.9878 | 3.658519 | 60.67344
950.7 | 0.9908 | 3.66963 | 60.40025
947.4 | 0.9941 | 3.681852 | 60.1906
943.3 | 0.9972 | 3.693333 | 59.93011
941.7 | 0.9999 | 3.703333 | 59.82846
938.3 | 1.003 | 3.714815 | 59.61245
935 | 1.007 | 3.72963 | 59.4028
932.1 | 1.01 | 3.740741 | 59.21855
930 | 1.013 | 3.751852 | 59.08513
928.3 | 1.015 | 3.759259 | 58.97713
926.7 | 1.019 | 3.774074 | 58.87548
925 | 1.022 | 3.785185 | 58.76747
925 | 1.025 | 3.796296 | 58.76747
925 | 1.028 | 3.807407 | 58.76747
923.3 | 1.031 | 3.818519 | 58.65947
923.3 | 1.034 | 3.82963 | 58.65947
921.7 | 1.037 | 3.840741 | 58.55781
921.7 | 1.04 | 3.851852 | 58.55781
923.3 | 1.043 | 3.862963 | 58.65947
925 | 1.046 | 3.874074 | 58.76747
925 | 1.05 | 3.888889 | 58.76747
926.7 | 1.052 | 3.896296 | 58.87548
928.3 | 1.055 | 3.907407 | 58.97713
930 | 1.058 | 3.918519 | 59.08513
930 | 1.061 | 3.92963 | 59.08513
932 | 1.065 | 3.944444 | 59.2122
934.5 | 1.068 | 3.955556 | 59.37103
936 | 1.071 | 3.966667 | 59.46633
936.7 | 1.074 | 3.977778 | 59.5108
936.7 | 1.077 | 3.988889 | 59.5108
939.2 | 1.08 | 4 | 59.66963
940 | 1.083 | 4.011111 | 59.72046
938.3 | 1.086 | 4.022222 | 59.61245
940 | 1.089 | 4.033333 | 59.72046
940 | 1.092 | 4.044444 | 59.72046
938.3 | 1.095 | 4.055556 | 59.61245
938.3 | 1.099 | 4.07037 | 59.61245
936.7 | 1.101 | 4.077778 | 59.5108
936.7 | 1.104 | 4.088889 | 59.5108
935 | 1.108 | 4.103704 | 59.4028
933.3 | 1.111 | 4.114815 | 59.29479
930 | 1.114 | 4.125926 | 59.08513
928.3 | 1.117 | 4.137037 | 58.97713
926 | 1.12 | 4.148148 | 58.831
925 | 1.123 | 4.159259 | 58.76747
923.3 | 1.126 | 4.17037 | 58.65947
923.3 | 1.129 | 4.181481 | 58.65947
923.3 | 1.132 | 4.192593 | 58.65947
921.7 | 1.135 | 4.203704 | 58.55781
921.7 | 1.138 | 4.214815 | 58.55781
921.7 | 1.141 | 4.225926 | 58.55781
922.3 | 1.144 | 4.237037 | 58.59593
923.3 | 1.147 | 4.248148 | 58.65947
925 | 1.15 | 4.259259 | 58.76747
926.2 | 1.154 | 4.274074 | 58.84371
928.3 | 1.157 | 4.285185 | 58.97713
930 | 1.16 | 4.296296 | 59.08513
931.7 | 1.163 | 4.307407 | 59.19314
933.3 | 1.166 | 4.318519 | 59.29479
935.8 | 1.168 | 4.325926 | 59.45362
938.1 | 1.172 | 4.340741 | 59.59975
939.7 | 1.175 | 4.351852 | 59.7014
940 | 1.178 | 4.362963 | 59.72046
940 | 1.181 | 4.374074 | 59.72046
941.7 | 1.184 | 4.385185 | 59.82846
940.7 | 1.187 | 4.396296 | 59.76493
940.1 | 1.19 | 4.407407 | 59.72681
941.7 | 1.193 | 4.418519 | 59.82846
941.7 | 1.196 | 4.42963 | 59.82846
941.7 | 1.199 | 4.440741 | 59.82846
941.7 | 1.203 | 4.455556 | 59.82846
941.7 | 1.205 | 4.462963 | 59.82846
940 | 1.208 | 4.474074 | 59.72046
941.7 | 1.212 | 4.488889 | 59.82846
943.3 | 1.215 | 4.5 | 59.93011
945 | 1.218 | 4.511111 | 60.03812
945 | 1.221 | 4.522222 | 60.03812
945 | 1.224 | 4.533333 | 60.03812
946.7 | 1.227 | 4.544444 | 60.14612
948.3 | 1.23 | 4.555556 | 60.24778
948.3 | 1.233 | 4.566667 | 60.24778
949.1 | 1.236 | 4.577778 | 60.2986
950 | 1.239 | 4.588889 | 60.35578
951.7 | 1.243 | 4.603704 | 60.46379
953.3 | 1.245 | 4.611111 | 60.56544
955 | 1.249 | 4.625926 | 60.67344
956.7 | 1.252 | 4.637037 | 60.78145
958.3 | 1.255 | 4.648148 | 60.8831
960.7 | 1.257 | 4.655556 | 61.03558
963.3 | 1.261 | 4.67037 | 61.20076
965 | 1.264 | 4.681481 | 61.30877
965 | 1.267 | 4.692593 | 61.30877
966.7 | 1.27 | 4.703704 | 61.41677
968.3 | 1.273 | 4.714815 | 61.51842
970.3 | 1.276 | 4.725926 | 61.64549
973.3 | 1.279 | 4.737037 | 61.83609
975 | 1.282 | 4.748148 | 61.94409
976.7 | 1.285 | 4.759259 | 62.0521
980 | 1.288 | 4.77037 | 62.26175
981.6 | 1.291 | 4.781481 | 62.36341
983.3 | 1.294 | 4.792593 | 62.47141
985.6 | 1.297 | 4.803704 | 62.61753
988.3 | 1.3 | 4.814815 | 62.78907
990 | 1.303 | 4.825926 | 62.89708
991.7 | 1.307 | 4.840741 | 63.00508
993.5 | 1.31 | 4.851852 | 63.11944
995 | 1.313 | 4.862963 | 63.21474
998.3 | 1.316 | 4.874074 | 63.4244
1000 | 1.319 | 4.885185 | 63.5324
1002 | 1.322 | 4.896296 | 63.65947
1003 | 1.325 | 4.907407 | 63.723
1003 | 1.328 | 4.918519 | 63.723
1005 | 1.331 | 4.92963 | 63.85006
1007 | 1.334 | 4.940741 | 63.97713
1008 | 1.338 | 4.955556 | 64.04066
1010 | 1.34 | 4.962963 | 64.16773
1010 | 1.343 | 4.974074 | 64.16773
1012 | 1.346 | 4.985185 | 64.29479
1013 | 1.349 | 4.996296 | 64.35832
1015 | 1.352 | 5.007407 | 64.48539
1017 | 1.356 | 5.022222 | 64.61245
1017 | 1.359 | 5.033333 | 64.61245
1018 | 1.362 | 5.044444 | 64.67598
1020 | 1.365 | 5.055556 | 64.80305
1022 | 1.368 | 5.066667 | 64.93011
1023 | 1.371 | 5.077778 | 64.99365
1023 | 1.374 | 5.088889 | 64.99365
1023 | 1.377 | 5.1 | 64.99365
1025 | 1.38 | 5.111111 | 65.12071
1027 | 1.384 | 5.125926 | 65.24778
1028 | 1.386 | 5.133333 | 65.31131
1028 | 1.389 | 5.144444 | 65.31131
1030 | 1.392 | 5.155556 | 65.43837
1031 | 1.395 | 5.166667 | 65.50191
1032 | 1.399 | 5.181481 | 65.56544
1032 | 1.402 | 5.192593 | 65.56544
1033 | 1.405 | 5.203704 | 65.62897
1033 | 1.408 | 5.214815 | 65.62897
1035 | 1.411 | 5.225926 | 65.75604
1035 | 1.414 | 5.237037 | 65.75604
1037 | 1.417 | 5.248148 | 65.8831
1038 | 1.42 | 5.259259 | 65.94663
1040 | 1.423 | 5.27037 | 66.0737
1040 | 1.426 | 5.281481 | 66.0737
1042 | 1.429 | 5.292593 | 66.20076
1043 | 1.433 | 5.307407 | 66.26429
1045 | 1.435 | 5.314815 | 66.39136
1047 | 1.438 | 5.325926 | 66.51842
1050 | 1.441 | 5.337037 | 66.70902
1052 | 1.445 | 5.351852 | 66.83609
1053 | 1.447 | 5.359259 | 66.89962
1054 | 1.45 | 5.37037 | 66.96315
1055 | 1.453 | 5.381481 | 67.02668
1057 | 1.457 | 5.396296 | 67.15375
1059 | 1.46 | 5.407407 | 67.28081
1060 | 1.463 | 5.418519 | 67.34435
1062 | 1.466 | 5.42963 | 67.47141
1063 | 1.469 | 5.440741 | 67.53494
1065 | 1.472 | 5.451852 | 67.66201
1067 | 1.475 | 5.462963 | 67.78907
1068 | 1.478 | 5.474074 | 67.8526
1070 | 1.481 | 5.485185 | 67.97967
1071 | 1.484 | 5.496296 | 68.0432
1073 | 1.487 | 5.507407 | 68.17027
1073 | 1.491 | 5.522222 | 68.17027
1077 | 1.494 | 5.533333 | 68.4244
1077 | 1.497 | 5.544444 | 68.4244
1078 | 1.5 | 5.555556 | 68.48793
1080 | 1.502 | 5.562963 | 68.61499
1080 | 1.506 | 5.577778 | 68.61499
1080 | 1.509 | 5.588889 | 68.61499
1081 | 1.512 | 5.6 | 68.67853
1082 | 1.515 | 5.611111 | 68.74206
1083 | 1.518 | 5.622222 | 68.80559
1082 | 1.521 | 5.633333 | 68.74206
1082 | 1.524 | 5.644444 | 68.74206
1082 | 1.527 | 5.655556 | 68.74206
1083 | 1.53 | 5.666667 | 68.80559
1083 | 1.533 | 5.677778 | 68.80559
1083 | 1.536 | 5.688889 | 68.80559
1085 | 1.539 | 5.7 | 68.93266
1085 | 1.542 | 5.711111 | 68.93266
1087 | 1.546 | 5.725926 | 69.05972
1088 | 1.548 | 5.733333 | 69.12325
1088 | 1.552 | 5.748148 | 69.12325
1090 | 1.554 | 5.755556 | 69.25032
1092 | 1.558 | 5.77037 | 69.37738
1092 | 1.561 | 5.781481 | 69.37738
1092 | 1.564 | 5.792593 | 69.37738
1094 | 1.567 | 5.803704 | 69.50445
1095 | 1.57 | 5.814815 | 69.56798
1097 | 1.573 | 5.825926 | 69.69504
1098 | 1.576 | 5.837037 | 69.75858
1098 | 1.58 | 5.851852 | 69.75858
1100 | 1.582 | 5.859259 | 69.88564
1102 | 1.586 | 5.874074 | 70.01271
1103 | 1.589 | 5.885185 | 70.07624
1105 | 1.592 | 5.896296 | 70.2033
1107 | 1.594 | 5.903704 | 70.33037
1108 | 1.598 | 5.918519 | 70.3939
1108 | 1.601 | 5.92963 | 70.3939
1110 | 1.604 | 5.940741 | 70.52097
1112 | 1.607 | 5.951852 | 70.64803
1113 | 1.61 | 5.962963 | 70.71156
1117 | 1.613 | 5.974074 | 70.96569
1118 | 1.616 | 5.985185 | 71.02922
1122 | 1.619 | 5.996296 | 71.28335
1123 | 1.622 | 6.007407 | 71.34689
1125 | 1.625 | 6.018519 | 71.47395
1126 | 1.629 | 6.033333 | 71.53748
1127 | 1.631 | 6.040741 | 71.60102
1130 | 1.634 | 6.051852 | 71.79161
1131 | 1.637 | 6.062963 | 71.85515
1133 | 1.64 | 6.074074 | 71.98221
1135 | 1.644 | 6.088889 | 72.10928
1138 | 1.647 | 6.1 | 72.29987
1140 | 1.65 | 6.111111 | 72.42694
1143 | 1.653 | 6.122222 | 72.61753
1144 | 1.656 | 6.133333 | 72.68107
1147 | 1.659 | 6.144444 | 72.87166
1150 | 1.662 | 6.155556 | 73.06226
1153 | 1.665 | 6.166667 | 73.25286
1155 | 1.668 | 6.177778 | 73.37992
1158 | 1.671 | 6.188889 | 73.57052
1161 | 1.674 | 6.2 | 73.76112
1164 | 1.677 | 6.211111 | 73.95172
1167 | 1.68 | 6.222222 | 74.14231
1170 | 1.683 | 6.233333 | 74.33291
1173 | 1.686 | 6.244444 | 74.52351
1177 | 1.69 | 6.259259 | 74.77764
1178 | 1.693 | 6.27037 | 74.84117
1182 | 1.695 | 6.277778 | 75.0953
1185 | 1.699 | 6.292593 | 75.2859
1187 | 1.702 | 6.303704 | 75.41296
1190 | 1.705 | 6.314815 | 75.60356
1192 | 1.708 | 6.325926 | 75.73062
1194 | 1.711 | 6.337037 | 75.85769
1197 | 1.714 | 6.348148 | 76.04828
1198 | 1.717 | 6.359259 | 76.11182
1201 | 1.72 | 6.37037 | 76.30241
1203 | 1.723 | 6.381481 | 76.42948
1206 | 1.726 | 6.392593 | 76.62008
1208 | 1.729 | 6.403704 | 76.74714
1210 | 1.733 | 6.418519 | 76.87421
1213 | 1.736 | 6.42963 | 77.0648
1215 | 1.739 | 6.440741 | 77.19187
1218 | 1.742 | 6.451852 | 77.38247
1221 | 1.745 | 6.462963 | 77.57306
1225 | 1.748 | 6.474074 | 77.82719
1228 | 1.751 | 6.485185 | 78.01779
1231 | 1.754 | 6.496296 | 78.20839
1233 | 1.757 | 6.507407 | 78.33545
1237 | 1.76 | 6.518519 | 78.58958
1238 | 1.763 | 6.52963 | 78.65311
1242 | 1.766 | 6.540741 | 78.90724
1245 | 1.769 | 6.551852 | 79.09784
1247 | 1.772 | 6.562963 | 79.2249
1250 | 1.775 | 6.574074 | 79.4155
1253 | 1.778 | 6.585185 | 79.6061
1255 | 1.781 | 6.596296 | 79.73316
1257 | 1.784 | 6.607407 | 79.86023
1260 | 1.787 | 6.618519 | 80.05083
1263 | 1.791 | 6.633333 | 80.24142
1265 | 1.794 | 6.644444 | 80.36849
1267 | 1.797 | 6.655556 | 80.49555
1270 | 1.8 | 6.666667 | 80.68615
1274 | 1.803 | 6.677778 | 80.94028
1277 | 1.806 | 6.688889 | 81.13088
1280 | 1.809 | 6.7 | 81.32147
1283 | 1.812 | 6.711111 | 81.51207
1286 | 1.815 | 6.722222 | 81.70267
1290 | 1.818 | 6.733333 | 81.9568
1295 | 1.822 | 6.748148 | 82.27446
1298 | 1.825 | 6.759259 | 82.46506
1302 | 1.828 | 6.77037 | 82.71919
1305 | 1.83 | 6.777778 | 82.90978
1308 | 1.834 | 6.792593 | 83.10038
1312 | 1.836 | 6.8 | 83.35451
1315 | 1.839 | 6.811111 | 83.54511
1320 | 1.843 | 6.825926 | 83.86277
1325 | 1.846 | 6.837037 | 84.18043
1330 | 1.849 | 6.848148 | 84.49809
1333 | 1.852 | 6.859259 | 84.68869
1338 | 1.855 | 6.87037 | 85.00635
1343 | 1.858 | 6.881481 | 85.32402
1347 | 1.861 | 6.892593 | 85.57814
1350 | 1.864 | 6.903704 | 85.76874
1353 | 1.867 | 6.914815 | 85.95934
1359 | 1.87 | 6.925926 | 86.34053
1364 | 1.873 | 6.937037 | 86.6582
1369 | 1.876 | 6.948148 | 86.97586
1374 | 1.879 | 6.959259 | 87.29352
1377 | 1.882 | 6.97037 | 87.48412
1382 | 1.885 | 6.981481 | 87.80178
1387 | 1.889 | 6.996296 | 88.11944
1390 | 1.891 | 7.003704 | 88.31004
1394 | 1.894 | 7.014815 | 88.56417
1398 | 1.898 | 7.02963 | 88.8183
1402 | 1.901 | 7.040741 | 89.07243
1405 | 1.904 | 7.051852 | 89.26302
1409 | 1.907 | 7.062963 | 89.51715
1414 | 1.91 | 7.074074 | 89.83482
1418 | 1.913 | 7.085185 | 90.08895
1422 | 1.917 | 7.1 | 90.34307
1426 | 1.919 | 7.107407 | 90.5972
1430 | 1.923 | 7.122222 | 90.85133
1435 | 1.925 | 7.12963 | 91.169
1438 | 1.929 | 7.144444 | 91.35959
1443 | 1.932 | 7.155556 | 91.67726
1446 | 1.935 | 7.166667 | 91.86785
1450 | 1.938 | 7.177778 | 92.12198
1453 | 1.941 | 7.188889 | 92.31258
1457 | 1.944 | 7.2 | 92.56671
1462 | 1.947 | 7.211111 | 92.88437
1465 | 1.95 | 7.222222 | 93.07497
1468 | 1.953 | 7.233333 | 93.26557
1472 | 1.956 | 7.244444 | 93.5197
1476 | 1.959 | 7.255556 | 93.77382
1480 | 1.962 | 7.266667 | 94.02795
1483 | 1.965 | 7.277778 | 94.21855
1487 | 1.968 | 7.288889 | 94.47268
1492 | 1.971 | 7.3 | 94.79034
1496 | 1.975 | 7.314815 | 95.04447
1499 | 1.978 | 7.325926 | 95.23507
1504 | 1.981 | 7.337037 | 95.55273
1508 | 1.983 | 7.344444 | 95.80686
1512 | 1.986 | 7.355556 | 96.06099
1516 | 1.989 | 7.366667 | 96.31512
1520 | 1.993 | 7.381481 | 96.56925
1525 | 1.996 | 7.392593 | 96.88691
1528 | 1.999 | 7.403704 | 97.07751
1533 | 2.002 | 7.414815 | 97.39517
1537 | 2.005 | 7.425926 | 97.6493
1541 | 2.008 | 7.437037 | 97.90343
1547 | 2.011 | 7.448148 | 98.28463
1552 | 2.014 | 7.459259 | 98.60229
1555 | 2.017 | 7.47037 | 98.79288
1560 | 2.02 | 7.481481 | 99.11055
1563 | 2.023 | 7.492593 | 99.30114
1567 | 2.026 | 7.503704 | 99.55527
1572 | 2.029 | 7.514815 | 99.87294
1577 | 2.032 | 7.525926 | 100.1906
1582 | 2.036 | 7.540741 | 100.5083
1587 | 2.039 | 7.551852 | 100.8259
1590 | 2.042 | 7.562963 | 101.0165
1595 | 2.044 | 7.57037 | 101.3342
1600 | 2.048 | 7.585185 | 101.6518
1605 | 2.051 | 7.596296 | 101.9695
1610 | 2.054 | 7.607407 | 102.2872
1615 | 2.057 | 7.618519 | 102.6048
1619 | 2.06 | 7.62963 | 102.859
1624 | 2.064 | 7.644444 | 103.1766
1628 | 2.066 | 7.651852 | 103.4307
1634 | 2.07 | 7.666667 | 103.8119
1638 | 2.073 | 7.677778 | 104.0661
1643 | 2.076 | 7.688889 | 104.3837
1648 | 2.079 | 7.7 | 104.7014
1653 | 2.082 | 7.711111 | 105.0191
1658 | 2.085 | 7.722222 | 105.3367
1663 | 2.088 | 7.733333 | 105.6544
1668 | 2.091 | 7.744444 | 105.972
1674 | 2.094 | 7.755556 | 106.3532
1678 | 2.097 | 7.766667 | 106.6074
1683 | 2.1 | 7.777778 | 106.925
1688 | 2.103 | 7.788889 | 107.2427
1692 | 2.106 | 7.8 | 107.4968
1697 | 2.109 | 7.811111 | 107.8145
1703 | 2.112 | 7.822222 | 108.1957
1708 | 2.115 | 7.833333 | 108.5133
1713 | 2.118 | 7.844444 | 108.831
1717 | 2.121 | 7.855556 | 109.0851
1722 | 2.124 | 7.866667 | 109.4028
1728 | 2.128 | 7.881481 | 109.784
1733 | 2.131 | 7.892593 | 110.1017
1738 | 2.134 | 7.903704 | 110.4193
1742 | 2.136 | 7.911111 | 110.6734
1748 | 2.14 | 7.925926 | 111.0546
1753 | 2.143 | 7.937037 | 111.3723
1759 | 2.146 | 7.948148 | 111.7535
1765 | 2.149 | 7.959259 | 112.1347
1769 | 2.152 | 7.97037 | 112.3888
1773 | 2.155 | 7.981481 | 112.6429
1780 | 2.158 | 7.992593 | 113.0877
1785 | 2.161 | 8.003704 | 113.4053
1789 | 2.164 | 8.014815 | 113.6595
1793 | 2.167 | 8.025926 | 113.9136
1798 | 2.17 | 8.037037 | 114.2313
1803 | 2.173 | 8.048148 | 114.5489
1808 | 2.176 | 8.059259 | 114.8666
1815 | 2.179 | 8.07037 | 115.3113
1819 | 2.183 | 8.085185 | 115.5654
1825 | 2.186 | 8.096296 | 115.9466
1830 | 2.188 | 8.103704 | 116.2643
1835 | 2.191 | 8.114815 | 116.582
1840 | 2.195 | 8.12963 | 116.8996
1845 | 2.197 | 8.137037 | 117.2173
1850 | 2.201 | 8.151852 | 117.5349
1856 | 2.204 | 8.162963 | 117.9161
1862 | 2.207 | 8.174074 | 118.2973
1868 | 2.21 | 8.185185 | 118.6785
1873 | 2.213 | 8.196296 | 118.9962
1878 | 2.216 | 8.207407 | 119.3139
1882 | 2.219 | 8.218519 | 119.568
1888 | 2.222 | 8.22963 | 119.9492
1893 | 2.226 | 8.244444 | 120.2668
1899 | 2.228 | 8.251852 | 120.648
1903 | 2.232 | 8.266667 | 120.9022
1909 | 2.235 | 8.277778 | 121.2834
1913 | 2.238 | 8.288889 | 121.5375
1918 | 2.24 | 8.296296 | 121.8551
1924 | 2.244 | 8.311111 | 122.2363
1930 | 2.247 | 8.322222 | 122.6175
1934 | 2.25 | 8.333333 | 122.8717
1940 | 2.253 | 8.344444 | 123.2529
1945 | 2.256 | 8.355556 | 123.5705
1948 | 2.259 | 8.366667 | 123.7611
1955 | 2.262 | 8.377778 | 124.2058
1961 | 2.265 | 8.388889 | 124.587
1965 | 2.268 | 8.4 | 124.8412
1972 | 2.271 | 8.411111 | 125.2859
1978 | 2.274 | 8.422222 | 125.6671
1983 | 2.278 | 8.437037 | 125.9848
1988 | 2.28 | 8.444444 | 126.3024
1994 | 2.284 | 8.459259 | 126.6836
1998 | 2.287 | 8.47037 | 126.9377
2003 | 2.29 | 8.481481 | 127.2554
2009 | 2.293 | 8.492593 | 127.6366
2015 | 2.296 | 8.503704 | 128.0178
2020 | 2.299 | 8.514815 | 128.3355
2026 | 2.302 | 8.525926 | 128.7166
2031 | 2.305 | 8.537037 | 129.0343
2036 | 2.308 | 8.548148 | 129.352
2042 | 2.311 | 8.559259 | 129.7332
2046 | 2.314 | 8.57037 | 129.9873
2052 | 2.317 | 8.581481 | 130.3685
2057 | 2.32 | 8.592593 | 130.6861
2064 | 2.323 | 8.603704 | 131.1309
2068 | 2.327 | 8.618519 | 131.385
2075 | 2.33 | 8.62963 | 131.8297
2081 | 2.332 | 8.637037 | 132.2109
2087 | 2.336 | 8.651852 | 132.5921
2092 | 2.339 | 8.662963 | 132.9098
2098 | 2.342 | 8.674074 | 133.291
2103 | 2.345 | 8.685185 | 133.6086
2107 | 2.348 | 8.696296 | 133.8628
2112 | 2.351 | 8.707407 | 134.1804
2118 | 2.354 | 8.718519 | 134.5616
2123 | 2.357 | 8.72963 | 134.8793
2129 | 2.361 | 8.744444 | 135.2605
2135 | 2.363 | 8.751852 | 135.6417
2140 | 2.366 | 8.762963 | 135.9593
2146 | 2.37 | 8.777778 | 136.3405
2152 | 2.372 | 8.785185 | 136.7217
2157 | 2.375 | 8.796296 | 137.0394
2163 | 2.378 | 8.807407 | 137.4206
2168 | 2.382 | 8.822222 | 137.7382
2174 | 2.385 | 8.833333 | 138.1194
2182 | 2.388 | 8.844444 | 138.6277
2188 | 2.391 | 8.855556 | 139.0089
2194 | 2.394 | 8.866667 | 139.3901
2198 | 2.397 | 8.877778 | 139.6442
2204 | 2.4 | 8.888889 | 140.0254
2210 | 2.403 | 8.9 | 140.4066
2216 | 2.406 | 8.911111 | 140.7878
2222 | 2.409 | 8.922222 | 141.169
2226 | 2.413 | 8.937037 | 141.4231
2232 | 2.415 | 8.944444 | 141.8043
2237 | 2.418 | 8.955556 | 142.122
2243 | 2.422 | 8.97037 | 142.5032
2247 | 2.424 | 8.977778 | 142.7573
2254 | 2.428 | 8.992593 | 143.202
2260 | 2.431 | 9.003704 | 143.5832
2265 | 2.434 | 9.014815 | 143.9009
2273 | 2.437 | 9.025926 | 144.4091
2277 | 2.44 | 9.037037 | 144.6633
2283 | 2.443 | 9.048148 | 145.0445
2289 | 2.446 | 9.059259 | 145.4257
2295 | 2.449 | 9.07037 | 145.8069
2301 | 2.452 | 9.081481 | 146.1881
2305 | 2.455 | 9.092593 | 146.4422
2311 | 2.458 | 9.103704 | 146.8234
2317 | 2.461 | 9.114815 | 147.2046
2321 | 2.465 | 9.12963 | 147.4587
2327 | 2.467 | 9.137037 | 147.8399
2332 | 2.47 | 9.148148 | 148.1576
2338 | 2.474 | 9.162963 | 148.5388
2344 | 2.477 | 9.174074 | 148.9199
2348 | 2.48 | 9.185185 | 149.1741
2354 | 2.483 | 9.196296 | 149.5553
2358 | 2.486 | 9.207407 | 149.8094
2365 | 2.489 | 9.218519 | 150.2541
2371 | 2.492 | 9.22963 | 150.6353
2375 | 2.495 | 9.240741 | 150.8895
2380 | 2.498 | 9.251852 | 151.2071
2385 | 2.501 | 9.262963 | 151.5248
2391 | 2.504 | 9.274074 | 151.906
2396 | 2.507 | 9.285185 | 152.2236
2402 | 2.51 | 9.296296 | 152.6048
2407 | 2.513 | 9.307407 | 152.9225
2413 | 2.516 | 9.318519 | 153.3037
2419 | 2.52 | 9.333333 | 153.6849
2426 | 2.522 | 9.340741 | 154.1296
2430 | 2.526 | 9.355556 | 154.3837
2435 | 2.529 | 9.366667 | 154.7014
2440 | 2.532 | 9.377778 | 155.0191
2446 | 2.535 | 9.388889 | 155.4003
2450 | 2.538 | 9.4 | 155.6544
2456 | 2.541 | 9.411111 | 156.0356
2461 | 2.544 | 9.422222 | 156.3532
2467 | 2.547 | 9.433333 | 156.7344
2472 | 2.55 | 9.444444 | 157.0521
2477 | 2.553 | 9.455556 | 157.3698
2481 | 2.556 | 9.466667 | 157.6239
2487 | 2.559 | 9.477778 | 158.0051
2492 | 2.562 | 9.488889 | 158.3227
2497 | 2.565 | 9.5 | 158.6404
2503 | 2.568 | 9.511111 | 159.0216
2508 | 2.572 | 9.525926 | 159.3393
2513 | 2.574 | 9.533333 | 159.6569
2518 | 2.578 | 9.548148 | 159.9746
2523 | 2.581 | 9.559259 | 160.2922
2528 | 2.584 | 9.57037 | 160.6099
2533 | 2.587 | 9.581481 | 160.9276
2539 | 2.59 | 9.592593 | 161.3088
2543 | 2.593 | 9.603704 | 161.5629
2548 | 2.596 | 9.614815 | 161.8806
2553 | 2.599 | 9.625926 | 162.1982
2557 | 2.602 | 9.637037 | 162.4524
2562 | 2.605 | 9.648148 | 162.77
2567 | 2.608 | 9.659259 | 163.0877
2572 | 2.612 | 9.674074 | 163.4053
2577 | 2.614 | 9.681481 | 163.723
2581 | 2.617 | 9.692593 | 163.9771
2585 | 2.621 | 9.707407 | 164.2313
2591 | 2.624 | 9.718519 | 164.6125
2596 | 2.626 | 9.725926 | 164.9301
2600 | 2.63 | 9.740741 | 165.1842
2605 | 2.633 | 9.751852 | 165.5019
2612 | 2.636 | 9.762963 | 165.9466
2616 | 2.639 | 9.774074 | 166.2008
2620 | 2.642 | 9.785185 | 166.4549
2625 | 2.645 | 9.796296 | 166.7726
2630 | 2.648 | 9.807407 | 167.0902
2635 | 2.651 | 9.818519 | 167.4079
2638 | 2.654 | 9.82963 | 167.5985
2643 | 2.657 | 9.840741 | 167.9161
2648 | 2.661 | 9.855556 | 168.2338
2652 | 2.663 | 9.862963 | 168.4879
2657 | 2.667 | 9.877778 | 168.8056
2662 | 2.669 | 9.885185 | 169.1233
2667 | 2.673 | 9.9 | 169.4409
2671 | 2.676 | 9.911111 | 169.695
2675 | 2.679 | 9.922222 | 169.9492
2680 | 2.682 | 9.933333 | 170.2668
2683 | 2.685 | 9.944444 | 170.4574
2688 | 2.688 | 9.955556 | 170.7751
2692 | 2.691 | 9.966667 | 171.0292
2697 | 2.694 | 9.977778 | 171.3469
2702 | 2.697 | 9.988889 | 171.6645
2707 | 2.7 | 10 | 171.9822
2710 | 2.703 | 10.01111 | 172.1728
2716 | 2.706 | 10.02222 | 172.554
2722 | 2.709 | 10.03333 | 172.9352
2725 | 2.713 | 10.04815 | 173.1258
2729 | 2.716 | 10.05926 | 173.3799
2734 | 2.718 | 10.06667 | 173.6976
2738 | 2.721 | 10.07778 | 173.9517
2742 | 2.725 | 10.09259 | 174.2058
2746 | 2.728 | 10.1037 | 174.46
2750 | 2.731 | 10.11481 | 174.7141
2755 | 2.734 | 10.12593 | 175.0318
2758 | 2.737 | 10.13704 | 175.2224
2763 | 2.74 | 10.14815 | 175.54
2766 | 2.743 | 10.15926 | 175.7306
2770 | 2.746 | 10.17037 | 175.9848
2773 | 2.749 | 10.18148 | 176.1753
2778 | 2.752 | 10.19259 | 176.493
2781 | 2.755 | 10.2037 | 176.6836
2784 | 2.759 | 10.21852 | 176.8742
2788 | 2.761 | 10.22593 | 177.1283
2791 | 2.765 | 10.24074 | 177.3189
2795 | 2.768 | 10.25185 | 177.5731
2798 | 2.77 | 10.25926 | 177.7637
2801 | 2.773 | 10.27037 | 177.9543
2805 | 2.777 | 10.28519 | 178.2084
2808 | 2.78 | 10.2963 | 178.399
2812 | 2.783 | 10.30741 | 178.6531
2815 | 2.786 | 10.31852 | 178.8437
2818 | 2.789 | 10.32963 | 179.0343
2820 | 2.792 | 10.34074 | 179.1614
2825 | 2.795 | 10.35185 | 179.479
2828 | 2.798 | 10.36296 | 179.6696
2830 | 2.801 | 10.37407 | 179.7967
2832 | 2.805 | 10.38889 | 179.9238
2835 | 2.807 | 10.3963 | 180.1144
2837 | 2.81 | 10.40741 | 180.2414
2838 | 2.814 | 10.42222 | 180.305
2840 | 2.817 | 10.43333 | 180.432
2840 | 2.82 | 10.44444 | 180.432
2842 | 2.822 | 10.45185 | 180.5591
2842 | 2.826 | 10.46667 | 180.5591
2842 | 2.829 | 10.47778 | 180.5591
2839 | 2.832 | 10.48889 | 180.3685
2838 | 2.835 | 10.5 | 180.305
2835 | 2.838 | 10.51111 | 180.1144
2832 | 2.841 | 10.52222 | 179.9238
2825 | 2.844 | 10.53333 | 179.479
2819 | 2.847 | 10.54444 | 179.0978
2813 | 2.85 | 10.55556 | 178.7166
2807 | 2.853 | 10.56667 | 178.3355
2802 | 2.857 | 10.58148 | 178.0178
2797 | 2.859 | 10.58889 | 177.7001
2792 | 2.863 | 10.6037 | 177.3825
2789 | 2.865 | 10.61111 | 177.1919
2787 | 2.869 | 10.62593 | 177.0648
2783 | 2.872 | 10.63704 | 176.8107
2782 | 2.874 | 10.64444 | 176.7471
2782 | 2.878 | 10.65926 | 176.7471
2783 | 2.881 | 10.67037 | 176.8107
2785 | 2.884 | 10.68148 | 176.9377
2787 | 2.887 | 10.69259 | 177.0648
2788 | 2.89 | 10.7037 | 177.1283
2792 | 2.893 | 10.71481 | 177.3825
2795 | 2.896 | 10.72593 | 177.5731
2798 | 2.899 | 10.73704 | 177.7637
2801 | 2.902 | 10.74815 | 177.9543
2805 | 2.905 | 10.75926 | 178.2084
2810 | 2.909 | 10.77407 | 178.526
2814 | 2.911 | 10.78148 | 178.7802
2818 | 2.915 | 10.7963 | 179.0343
2824 | 2.917 | 10.8037 | 179.4155
2828 | 2.921 | 10.81852 | 179.6696
2835 | 2.924 | 10.82963 | 180.1144
2839 | 2.927 | 10.84074 | 180.3685
2843 | 2.93 | 10.85185 | 180.6226
2848 | 2.933 | 10.86296 | 180.9403
2853 | 2.936 | 10.87407 | 181.2579
2858 | 2.939 | 10.88519 | 181.5756
2862 | 2.942 | 10.8963 | 181.8297
2867 | 2.945 | 10.90741 | 182.1474
2872 | 2.948 | 10.91852 | 182.4651
2876 | 2.951 | 10.92963 | 182.7192
2880 | 2.955 | 10.94444 | 182.9733
2884 | 2.957 | 10.95185 | 183.2274
2888 | 2.96 | 10.96296 | 183.4816
2893 | 2.963 | 10.97407 | 183.7992
2898 | 2.967 | 10.98889 | 184.1169
2902 | 2.97 | 11 | 184.371
2905 | 2.973 | 11.01111 | 184.5616
2910 | 2.976 | 11.02222 | 184.8793
2914 | 2.979 | 11.03333 | 185.1334
2918 | 2.982 | 11.04444 | 185.3875
2922 | 2.985 | 11.05556 | 185.6417
2925 | 2.988 | 11.06667 | 185.8323
2928 | 2.991 | 11.07778 | 186.0229
2932 | 2.995 | 11.09259 | 186.277
2936 | 2.997 | 11.1 | 186.5311
2937 | 3 | 11.11111 | 186.5947
2940 | 3.003 | 11.12222 | 186.7853
2942 | 3.007 | 11.13704 | 186.9123
2943 | 3.01 | 11.14815 | 186.9759
2945 | 3.012 | 11.15556 | 187.1029
2947 | 3.016 | 11.17037 | 187.23
2948 | 3.019 | 11.18148 | 187.2935
2951 | 3.022 | 11.19259 | 187.4841
2952 | 3.025 | 11.2037 | 187.5476
2953 | 3.028 | 11.21481 | 187.6112
2953 | 3.031 | 11.22593 | 187.6112
2953 | 3.034 | 11.23704 | 187.6112
2955 | 3.037 | 11.24815 | 187.7382
2955 | 3.04 | 11.25926 | 187.7382
2955 | 3.043 | 11.27037 | 187.7382
2953 | 3.047 | 11.28519 | 187.6112
2951 | 3.049 | 11.29259 | 187.4841
2947 | 3.052 | 11.3037 | 187.23
2940 | 3.055 | 11.31481 | 186.7853
31.67 | 3.062 | 11.34074 | 2.012071

## Specimen_L_3
Force (N) | Position (mm) | Strain [%] | Stress [MPa]
-1.667 | 0 | 0 | -0.1059085
-0.03438 | 0 | 0 | -0.002184244
-0.09673 | 0 | 0 | -0.006145489
4.966 | 0.00298 | 0.01095588 | 0.3155019
17.27 | 0.00618 | 0.02272059 | 1.097205
27.14 | 0.009286 | 0.03413971 | 1.724269
36.26 | 0.01275 | 0.046875 | 2.303685
46.67 | 0.01571 | 0.05775735 | 2.965057
59.47 | 0.019 | 0.06985294 | 3.778272
73.09 | 0.02193 | 0.080625 | 4.643583
84.69 | 0.025 | 0.09191176 | 5.380559
96.05 | 0.028 | 0.1029412 | 6.102287
104.6 | 0.03178 | 0.1168382 | 6.645489
106.7 | 0.034 | 0.125 | 6.778907
105 | 0.03771 | 0.1386397 | 6.670902
101.7 | 0.04001 | 0.1470956 | 6.461245
100 | 0.04396 | 0.1616176 | 6.35324
100.1 | 0.046 | 0.1691176 | 6.359593
101.7 | 0.049 | 0.1801471 | 6.461245
101.7 | 0.052 | 0.1911765 | 6.461245
101.7 | 0.056 | 0.2058824 | 6.461245
105 | 0.059 | 0.2169118 | 6.670902
106.7 | 0.062 | 0.2279412 | 6.778907
108.3 | 0.065 | 0.2389706 | 6.880559
111.7 | 0.068 | 0.25 | 7.096569
113.3 | 0.071 | 0.2610294 | 7.198221
116.7 | 0.074 | 0.2720588 | 7.414231
120 | 0.077 | 0.2830882 | 7.623888
122.2 | 0.08031 | 0.2952574 | 7.763659
125 | 0.08332 | 0.3063235 | 7.94155
128.9 | 0.08632 | 0.3173529 | 8.189327
133.9 | 0.08918 | 0.3278676 | 8.506989
141 | 0.092 | 0.3382353 | 8.958069
148.3 | 0.095 | 0.3492647 | 9.421855
156.7 | 0.098 | 0.3602941 | 9.955527
165 | 0.1013 | 0.3724265 | 10.48285
174.2 | 0.1043 | 0.3834559 | 11.06734
184.3 | 0.1077 | 0.3959559 | 11.70902
192.7 | 0.1106 | 0.4066176 | 12.24269
198.4 | 0.1135 | 0.4172794 | 12.60483
204.8 | 0.1165 | 0.4283088 | 13.01144
211.3 | 0.1194 | 0.4389706 | 13.4244
218.8 | 0.1223 | 0.4496324 | 13.90089
227.6 | 0.1258 | 0.4625 | 14.45997
233.9 | 0.1287 | 0.4731618 | 14.86023
243.6 | 0.1316 | 0.4838235 | 15.47649
251.7 | 0.1345 | 0.4944853 | 15.99111
261.3 | 0.138 | 0.5073529 | 16.60102
269.6 | 0.1409 | 0.5180147 | 17.12834
279.3 | 0.1443 | 0.5305147 | 17.7446
287.4 | 0.1472 | 0.5411765 | 18.25921
295.5 | 0.1501 | 0.5518382 | 18.77382
305.2 | 0.1531 | 0.5628676 | 19.39009
315 | 0.156 | 0.5735294 | 20.01271
325.1 | 0.1594 | 0.5860294 | 20.65438
336.7 | 0.1623 | 0.5966912 | 21.39136
349.7 | 0.1653 | 0.6077206 | 22.21728
364 | 0.1682 | 0.6183824 | 23.12579
377.1 | 0.1711 | 0.6290441 | 23.95807
388.6 | 0.1741 | 0.6400735 | 24.68869
402 | 0.1776 | 0.6529412 | 25.54003
414.7 | 0.1804 | 0.6632353 | 26.34689
427.8 | 0.1833 | 0.6738971 | 27.17916
440.9 | 0.1863 | 0.6849265 | 28.01144
454.3 | 0.1893 | 0.6959559 | 28.86277
467 | 0.1926 | 0.7080882 | 29.66963
480.2 | 0.196 | 0.7205882 | 30.50826
493.2 | 0.199 | 0.7316176 | 31.33418
505.3 | 0.202 | 0.7426471 | 32.10292
517.7 | 0.2053 | 0.7547794 | 32.89072
529.2 | 0.2083 | 0.7658088 | 33.62135
540.9 | 0.2111 | 0.7761029 | 34.36468
554.6 | 0.2146 | 0.7889706 | 35.23507
565.1 | 0.2175 | 0.7996324 | 35.90216
577.2 | 0.2204 | 0.8102941 | 36.6709
587.9 | 0.2234 | 0.8213235 | 37.3507
597.7 | 0.2263 | 0.8319853 | 37.97332
607.9 | 0.2289 | 0.8415441 | 38.62135
620.5 | 0.2327 | 0.8555147 | 39.42186
631.1 | 0.2356 | 0.8661765 | 40.0953
640.9 | 0.2385 | 0.8768382 | 40.71792
651.4 | 0.2414 | 0.8875 | 41.38501
659.5 | 0.2444 | 0.8985294 | 41.89962
670.7 | 0.2478 | 0.9110294 | 42.61118
680.7 | 0.2507 | 0.9216912 | 43.24651
690.5 | 0.2536 | 0.9323529 | 43.86912
698.5 | 0.2566 | 0.9433824 | 44.37738
705.8 | 0.2595 | 0.9540441 | 44.84117
714.9 | 0.2626 | 0.9654412 | 45.41931
724.5 | 0.2658 | 0.9772059 | 46.02922
730.9 | 0.2688 | 0.9882353 | 46.43583
739 | 0.2717 | 0.9988971 | 46.95044
745.4 | 0.2752 | 1.011765 | 47.35705
751.8 | 0.2776 | 1.020588 | 47.76366
758.5 | 0.2811 | 1.033456 | 48.18933
764.7 | 0.2839 | 1.04375 | 48.58323
769.7 | 0.2868 | 1.054412 | 48.90089
774.6 | 0.2897 | 1.065074 | 49.2122
777.8 | 0.2937 | 1.079779 | 49.4155
782.7 | 0.2966 | 1.090441 | 49.72681
786.7 | 0.3 | 1.102941 | 49.98094
790 | 0.302 | 1.110294 | 50.1906
793.2 | 0.3059 | 1.124632 | 50.3939
796.4 | 0.3088 | 1.135294 | 50.5972
798.3 | 0.3117 | 1.145956 | 50.71792
798.3 | 0.3145 | 1.15625 | 50.71792
798.5 | 0.3181 | 1.169485 | 50.73062
800 | 0.321 | 1.180147 | 50.82592
801.6 | 0.324 | 1.191176 | 50.92757
801.7 | 0.3269 | 1.201838 | 50.93393
801.7 | 0.3298 | 1.2125 | 50.93393
803.9 | 0.3333 | 1.225368 | 51.0737
805.2 | 0.3361 | 1.235662 | 51.15629
808.3 | 0.3391 | 1.246691 | 51.35324
810 | 0.342 | 1.257353 | 51.46125
811.5 | 0.3449 | 1.268015 | 51.55654
813.3 | 0.3479 | 1.279044 | 51.6709
816.7 | 0.3513 | 1.291544 | 51.88691
818.3 | 0.3542 | 1.302206 | 51.98856
820.2 | 0.3571 | 1.312868 | 52.10928
823.3 | 0.3601 | 1.323897 | 52.30623
826.7 | 0.363 | 1.334559 | 52.52224
829.5 | 0.3664 | 1.347059 | 52.70013
832.2 | 0.3693 | 1.357721 | 52.87166
836.7 | 0.3723 | 1.36875 | 53.15756
838.6 | 0.3762 | 1.383088 | 53.27827
841.9 | 0.3791 | 1.39375 | 53.48793
845.1 | 0.382 | 1.404412 | 53.69123
847.6 | 0.3845 | 1.413603 | 53.85006
850 | 0.3874 | 1.424265 | 54.00254
853.3 | 0.391 | 1.4375 | 54.2122
855.4 | 0.3943 | 1.449632 | 54.34562
858.6 | 0.3972 | 1.460294 | 54.54892
861.8 | 0.4001 | 1.470956 | 54.75222
865.9 | 0.4035 | 1.483456 | 55.01271
869.1 | 0.4064 | 1.494118 | 55.21601
872.3 | 0.4094 | 1.505147 | 55.41931
875.5 | 0.4123 | 1.515809 | 55.62262
880.4 | 0.4152 | 1.526471 | 55.93393
883 | 0.4186 | 1.538971 | 56.09911
886.8 | 0.4211 | 1.548162 | 56.34053
891.7 | 0.424 | 1.558824 | 56.65184
895 | 0.4279 | 1.573162 | 56.8615
899.8 | 0.4309 | 1.584191 | 57.16645
903 | 0.4338 | 1.594853 | 57.36976
906.1 | 0.4363 | 1.604044 | 57.56671
910.2 | 0.4401 | 1.618015 | 57.82719
915.1 | 0.4421 | 1.625368 | 58.1385
918.3 | 0.446 | 1.639706 | 58.3418
921.7 | 0.4489 | 1.650368 | 58.55781
926.4 | 0.4519 | 1.661397 | 58.85642
930.5 | 0.4553 | 1.673897 | 59.1169
933.7 | 0.4582 | 1.684559 | 59.3202
936.9 | 0.4611 | 1.695221 | 59.52351
941.7 | 0.464 | 1.705882 | 59.82846
946.6 | 0.467 | 1.716912 | 60.13977
949.5 | 0.4704 | 1.729412 | 60.32402
953.3 | 0.473 | 1.738971 | 60.56544
957.9 | 0.4758 | 1.749265 | 60.85769
961.1 | 0.4797 | 1.763603 | 61.06099
964.3 | 0.4826 | 1.774265 | 61.26429
968.3 | 0.4855 | 1.784926 | 61.51842
971.8 | 0.4882 | 1.794853 | 61.74079
974.8 | 0.4919 | 1.808456 | 61.93139
978 | 0.4946 | 1.818382 | 62.13469
981.2 | 0.4977 | 1.829779 | 62.33799
984.4 | 0.5007 | 1.840809 | 62.5413
988.3 | 0.5036 | 1.851471 | 62.78907
991.7 | 0.507 | 1.863971 | 63.00508
994.9 | 0.5099 | 1.874632 | 63.20839
998.1 | 0.5129 | 1.885662 | 63.41169
1003 | 0.5158 | 1.896324 | 63.723
1006 | 0.5187 | 1.906985 | 63.9136
1009 | 0.522 | 1.919118 | 64.10419
1013 | 0.5251 | 1.930515 | 64.35832
1017 | 0.528 | 1.941176 | 64.61245
1020 | 0.5309 | 1.951838 | 64.80305
1023 | 0.5339 | 1.962868 | 64.99365
1028 | 0.5368 | 1.973529 | 65.31131
1032 | 0.5403 | 1.986397 | 65.56544
1035 | 0.5431 | 1.996691 | 65.75604
1040 | 0.5461 | 2.007721 | 66.0737
1042 | 0.549 | 2.018382 | 66.20076
1047 | 0.5519 | 2.029044 | 66.51842
1050 | 0.5558 | 2.043382 | 66.70902
1053 | 0.5583 | 2.052574 | 66.89962
1057 | 0.5612 | 2.063235 | 67.15375
1060 | 0.5641 | 2.073897 | 67.34435
1063 | 0.568 | 2.088235 | 67.53494
1067 | 0.57 | 2.095588 | 67.78907
1070 | 0.5736 | 2.108824 | 67.97967
1075 | 0.5768 | 2.120588 | 68.29733
1079 | 0.5803 | 2.133456 | 68.55146
1082 | 0.5832 | 2.144118 | 68.74206
1089 | 0.5861 | 2.154779 | 69.18679
1092 | 0.589 | 2.165441 | 69.37738
1097 | 0.5917 | 2.175368 | 69.69504
1104 | 0.5954 | 2.188971 | 70.13977
1107 | 0.5983 | 2.199632 | 70.33037
1112 | 0.6012 | 2.210294 | 70.64803
1115 | 0.6042 | 2.221324 | 70.83863
1120 | 0.6071 | 2.231985 | 71.15629
1124 | 0.6106 | 2.244853 | 71.41042
1129 | 0.6134 | 2.255147 | 71.72808
1134 | 0.6164 | 2.266176 | 72.04574
1138 | 0.6193 | 2.276838 | 72.29987
1142 | 0.6222 | 2.2875 | 72.554
1147 | 0.6252 | 2.298529 | 72.87166
1151 | 0.6286 | 2.311029 | 73.12579
1155 | 0.6315 | 2.321691 | 73.37992
1159 | 0.6344 | 2.332353 | 73.63405
1164 | 0.6373 | 2.343015 | 73.95172
1167 | 0.6405 | 2.354779 | 74.14231
1173 | 0.6439 | 2.367279 | 74.52351
1176 | 0.6466 | 2.377206 | 74.7141
1179 | 0.6496 | 2.388235 | 74.9047
1184 | 0.6525 | 2.398897 | 75.22236
1188 | 0.656 | 2.411765 | 75.47649
1193 | 0.6588 | 2.422059 | 75.79416
1196 | 0.6624 | 2.435294 | 75.98475
1199 | 0.6654 | 2.446324 | 76.17535
1203 | 0.6686 | 2.458088 | 76.42948
1207 | 0.6714 | 2.468382 | 76.68361
1210 | 0.6739 | 2.477574 | 76.87421
1213 | 0.6768 | 2.488235 | 77.0648
1217 | 0.6803 | 2.501103 | 77.31893
1218 | 0.6833 | 2.512132 | 77.38247
1222 | 0.6866 | 2.524265 | 77.63659
1224 | 0.6895 | 2.534926 | 77.76366
1227 | 0.6925 | 2.545956 | 77.95426
1228 | 0.6953 | 2.55625 | 78.01779
1231 | 0.6988 | 2.569118 | 78.20839
1233 | 0.7017 | 2.579779 | 78.33545
1235 | 0.7047 | 2.590809 | 78.46252
1238 | 0.7076 | 2.601471 | 78.65311
1240 | 0.7105 | 2.612132 | 78.78018
1242 | 0.7141 | 2.625368 | 78.90724
1245 | 0.7169 | 2.635662 | 79.09784
1247 | 0.7198 | 2.646324 | 79.2249
1249 | 0.7232 | 2.658824 | 79.35197
1252 | 0.7262 | 2.669853 | 79.54257
1255 | 0.7291 | 2.680515 | 79.73316
1258 | 0.7326 | 2.693382 | 79.92376
1260 | 0.7354 | 2.703676 | 80.05083
1262 | 0.7384 | 2.714706 | 80.17789
1265 | 0.7413 | 2.725368 | 80.36849
1268 | 0.7442 | 2.736029 | 80.55909
1270 | 0.7472 | 2.747059 | 80.68615
1272 | 0.7506 | 2.759559 | 80.81321
1274 | 0.7535 | 2.770221 | 80.94028
1275 | 0.7564 | 2.780882 | 81.00381
1277 | 0.7593 | 2.791544 | 81.13088
1280 | 0.7623 | 2.802574 | 81.32147
1283 | 0.7658 | 2.815441 | 81.51207
1285 | 0.7686 | 2.825735 | 81.63914
1288 | 0.7715 | 2.836397 | 81.82973
1290 | 0.7745 | 2.847426 | 81.9568
1292 | 0.7774 | 2.858088 | 82.08386
1295 | 0.7813 | 2.872426 | 82.27446
1297 | 0.7838 | 2.881618 | 82.40152
1298 | 0.7867 | 2.892279 | 82.46506
1299 | 0.7896 | 2.902941 | 82.52859
1301 | 0.7935 | 2.917279 | 82.65565
1303 | 0.7965 | 2.928309 | 82.78272
1307 | 0.7993 | 2.938603 | 83.03685
1308 | 0.8028 | 2.951471 | 83.10038
1310 | 0.8057 | 2.962132 | 83.22745
1314 | 0.8087 | 2.973162 | 83.48158
1317 | 0.8116 | 2.983824 | 83.67217
1319 | 0.8145 | 2.994485 | 83.79924
1320 | 0.8172 | 3.004412 | 83.86277
1323 | 0.8209 | 3.018015 | 84.05337
1325 | 0.8238 | 3.028676 | 84.18043
1328 | 0.8267 | 3.039338 | 84.37103
1330 | 0.8296 | 3.05 | 84.49809
1331 | 0.8326 | 3.061029 | 84.56163
1333 | 0.836 | 3.073529 | 84.68869
1335 | 0.8389 | 3.084191 | 84.81576
1337 | 0.8419 | 3.095221 | 84.94282
1337 | 0.8448 | 3.105882 | 84.94282
1338 | 0.8477 | 3.116544 | 85.00635
1339 | 0.8509 | 3.128309 | 85.06989
1342 | 0.8541 | 3.140074 | 85.26048
1343 | 0.857 | 3.150735 | 85.32402
1347 | 0.8599 | 3.161397 | 85.57814
1350 | 0.8628 | 3.172059 | 85.76874
1353 | 0.8658 | 3.183088 | 85.95934
1357 | 0.8693 | 3.195956 | 86.21347
1362 | 0.8721 | 3.20625 | 86.53113
1365 | 0.875 | 3.216912 | 86.72173
1370 | 0.878 | 3.227941 | 87.03939
1373 | 0.8818 | 3.241912 | 87.22999
1378 | 0.8848 | 3.252941 | 87.54765
1382 | 0.8873 | 3.262132 | 87.80178
1385 | 0.8902 | 3.272794 | 87.99238
1389 | 0.8932 | 3.283824 | 88.24651
1393 | 0.897 | 3.297794 | 88.50064
1398 | 0.8999 | 3.308456 | 88.8183
1402 | 0.9027 | 3.31875 | 89.07243
1407 | 0.9063 | 3.331985 | 89.39009
1411 | 0.9087 | 3.340809 | 89.64422
1414 | 0.9117 | 3.351838 | 89.83482
1419 | 0.9156 | 3.366176 | 90.15248
1424 | 0.9185 | 3.376838 | 90.47014
1428 | 0.9211 | 3.386397 | 90.72427
1433 | 0.9239 | 3.396691 | 91.04193
1436 | 0.9276 | 3.410294 | 91.23253
1441 | 0.93 | 3.419118 | 91.55019
1446 | 0.9336 | 3.432353 | 91.86785
1451 | 0.9366 | 3.443382 | 92.18551
1455 | 0.94 | 3.455882 | 92.43964
1458 | 0.9429 | 3.466544 | 92.63024
1463 | 0.9458 | 3.477206 | 92.9479
1466 | 0.9488 | 3.488235 | 93.1385
1471 | 0.9517 | 3.498897 | 93.45616
1476 | 0.9545 | 3.509191 | 93.77382
1480 | 0.9581 | 3.522426 | 94.02795
1483 | 0.961 | 3.533088 | 94.21855
1488 | 0.9639 | 3.54375 | 94.53621
1491 | 0.9668 | 3.554412 | 94.72681
1496 | 0.9698 | 3.565441 | 95.04447
1500 | 0.9733 | 3.578309 | 95.2986
1504 | 0.9761 | 3.588603 | 95.55273
1508 | 0.979 | 3.599265 | 95.80686
1512 | 0.9825 | 3.612132 | 96.06099
1517 | 0.9854 | 3.622794 | 96.37865
1521 | 0.9883 | 3.633456 | 96.63278
1525 | 0.9915 | 3.645221 | 96.88691
1529 | 0.9942 | 3.655147 | 97.14104
1533 | 0.9971 | 3.665809 | 97.39517
1538 | 0.9999 | 3.676103 | 97.71283
1542 | 1.004 | 3.691176 | 97.96696
1546 | 1.007 | 3.702206 | 98.22109
1550 | 1.009 | 3.709559 | 98.47522
1555 | 1.013 | 3.724265 | 98.79288
1558 | 1.016 | 3.735294 | 98.98348
1561 | 1.019 | 3.746324 | 99.17408
1565 | 1.022 | 3.757353 | 99.42821
1567 | 1.024 | 3.764706 | 99.55527
1570 | 1.027 | 3.775735 | 99.74587
1573 | 1.031 | 3.790441 | 99.93647
1577 | 1.034 | 3.801471 | 100.1906
1580 | 1.037 | 3.8125 | 100.3812
1583 | 1.04 | 3.823529 | 100.5718
1587 | 1.043 | 3.834559 | 100.8259
1589 | 1.046 | 3.845588 | 100.953
1592 | 1.049 | 3.856618 | 101.1436
1593 | 1.052 | 3.867647 | 101.2071
1597 | 1.055 | 3.878676 | 101.4612
1600 | 1.058 | 3.889706 | 101.6518
1602 | 1.061 | 3.900735 | 101.7789
1603 | 1.064 | 3.911765 | 101.8424
1605 | 1.067 | 3.922794 | 101.9695
1608 | 1.07 | 3.933824 | 102.1601
1610 | 1.074 | 3.948529 | 102.2872
1612 | 1.076 | 3.955882 | 102.4142
1615 | 1.08 | 3.970588 | 102.6048
1619 | 1.082 | 3.977941 | 102.859
1622 | 1.086 | 3.992647 | 103.0496
1625 | 1.088 | 4 | 103.2402
1628 | 1.092 | 4.014706 | 103.4307
1630 | 1.094 | 4.022059 | 103.5578
1633 | 1.098 | 4.036765 | 103.7484
1637 | 1.101 | 4.047794 | 104.0025
1642 | 1.104 | 4.058824 | 104.3202
1643 | 1.107 | 4.069853 | 104.3837
1647 | 1.11 | 4.080882 | 104.6379
1650 | 1.113 | 4.091912 | 104.8285
1652 | 1.116 | 4.102941 | 104.9555
1655 | 1.119 | 4.113971 | 105.1461
1657 | 1.122 | 4.125 | 105.2732
1660 | 1.125 | 4.136029 | 105.4638
1663 | 1.128 | 4.147059 | 105.6544
1667 | 1.131 | 4.158088 | 105.9085
1670 | 1.134 | 4.169118 | 106.0991
1673 | 1.138 | 4.183824 | 106.2897
1677 | 1.14 | 4.191176 | 106.5438
1680 | 1.143 | 4.202206 | 106.7344
1683 | 1.146 | 4.213235 | 106.925
1686 | 1.15 | 4.227941 | 107.1156
1690 | 1.152 | 4.235294 | 107.3698
1693 | 1.156 | 4.25 | 107.5604
1697 | 1.159 | 4.261029 | 107.8145
1702 | 1.162 | 4.272059 | 108.1321
1706 | 1.165 | 4.283088 | 108.3863
1709 | 1.168 | 4.294118 | 108.5769
1712 | 1.171 | 4.305147 | 108.7675
1715 | 1.174 | 4.316176 | 108.9581
1719 | 1.177 | 4.327206 | 109.2122
1722 | 1.18 | 4.338235 | 109.4028
1727 | 1.183 | 4.349265 | 109.7205
1730 | 1.186 | 4.360294 | 109.9111
1734 | 1.189 | 4.371324 | 110.1652
1737 | 1.192 | 4.382353 | 110.3558
1741 | 1.195 | 4.393382 | 110.6099
1746 | 1.198 | 4.404412 | 110.9276
1749 | 1.201 | 4.415441 | 111.1182
1753 | 1.204 | 4.426471 | 111.3723
1756 | 1.208 | 4.441176 | 111.5629
1762 | 1.21 | 4.448529 | 111.9441
1765 | 1.214 | 4.463235 | 112.1347
1769 | 1.216 | 4.470588 | 112.3888
1772 | 1.22 | 4.485294 | 112.5794
1775 | 1.223 | 4.496324 | 112.77
1779 | 1.226 | 4.507353 | 113.0241
1782 | 1.229 | 4.518382 | 113.2147
1786 | 1.232 | 4.529412 | 113.4689
1790 | 1.235 | 4.540441 | 113.723
1792 | 1.238 | 4.551471 | 113.8501
1795 | 1.241 | 4.5625 | 114.0407
1798 | 1.244 | 4.573529 | 114.2313
1801 | 1.247 | 4.584559 | 114.4219
1805 | 1.25 | 4.595588 | 114.676
1807 | 1.253 | 4.606618 | 114.803
1810 | 1.256 | 4.617647 | 114.9936
1812 | 1.259 | 4.628676 | 115.1207
1814 | 1.262 | 4.639706 | 115.2478
1817 | 1.265 | 4.650735 | 115.4384
1818 | 1.268 | 4.661765 | 115.5019
1823 | 1.272 | 4.676471 | 115.8196
1827 | 1.274 | 4.683824 | 116.0737
1828 | 1.278 | 4.698529 | 116.1372
1832 | 1.281 | 4.709559 | 116.3914
1835 | 1.284 | 4.720588 | 116.582
1838 | 1.287 | 4.731618 | 116.7726
1842 | 1.29 | 4.742647 | 117.0267
1847 | 1.293 | 4.753676 | 117.3443
1849 | 1.296 | 4.764706 | 117.4714
1853 | 1.299 | 4.775735 | 117.7255
1857 | 1.302 | 4.786765 | 117.9797
1862 | 1.305 | 4.797794 | 118.2973
1864 | 1.308 | 4.808824 | 118.4244
1868 | 1.311 | 4.819853 | 118.6785
1872 | 1.314 | 4.830882 | 118.9327
1877 | 1.317 | 4.841912 | 119.2503
1880 | 1.32 | 4.852941 | 119.4409
1883 | 1.323 | 4.863971 | 119.6315
1887 | 1.326 | 4.875 | 119.8856
1890 | 1.33 | 4.889706 | 120.0762
1893 | 1.332 | 4.897059 | 120.2668
1898 | 1.335 | 4.908088 | 120.5845
1902 | 1.338 | 4.919118 | 120.8386
1905 | 1.342 | 4.933824 | 121.0292
1908 | 1.345 | 4.944853 | 121.2198
1912 | 1.348 | 4.955882 | 121.474
1915 | 1.351 | 4.966912 | 121.6645
1919 | 1.353 | 4.974265 | 121.9187
1923 | 1.357 | 4.988971 | 122.1728
1926 | 1.36 | 5 | 122.3634
1930 | 1.363 | 5.011029 | 122.6175
1932 | 1.366 | 5.022059 | 122.7446
1936 | 1.369 | 5.033088 | 122.9987
1940 | 1.372 | 5.044118 | 123.2529
1944 | 1.375 | 5.055147 | 123.507
1947 | 1.378 | 5.066176 | 123.6976
1951 | 1.381 | 5.077206 | 123.9517
1954 | 1.384 | 5.088235 | 124.1423
1958 | 1.387 | 5.099265 | 124.3964
1960 | 1.39 | 5.110294 | 124.5235
1964 | 1.394 | 5.125 | 124.7776
1967 | 1.396 | 5.132353 | 124.9682
1970 | 1.399 | 5.143382 | 125.1588
1974 | 1.403 | 5.158088 | 125.413
1977 | 1.405 | 5.165441 | 125.6036
1980 | 1.408 | 5.176471 | 125.7942
1983 | 1.412 | 5.191176 | 125.9848
1986 | 1.415 | 5.202206 | 126.1753
1988 | 1.418 | 5.213235 | 126.3024
1992 | 1.421 | 5.224265 | 126.5565
1995 | 1.424 | 5.235294 | 126.7471
1998 | 1.427 | 5.246324 | 126.9377
2002 | 1.43 | 5.257353 | 127.1919
2004 | 1.433 | 5.268382 | 127.3189
2008 | 1.436 | 5.279412 | 127.5731
2012 | 1.439 | 5.290441 | 127.8272
2014 | 1.442 | 5.301471 | 127.9543
2019 | 1.445 | 5.3125 | 128.2719
2023 | 1.448 | 5.323529 | 128.526
2027 | 1.451 | 5.334559 | 128.7802
2030 | 1.454 | 5.345588 | 128.9708
2035 | 1.457 | 5.356618 | 129.2884
2038 | 1.46 | 5.367647 | 129.479
2043 | 1.464 | 5.382353 | 129.7967
2047 | 1.466 | 5.389706 | 130.0508
2050 | 1.469 | 5.400735 | 130.2414
2055 | 1.473 | 5.415441 | 130.5591
2058 | 1.476 | 5.426471 | 130.7497
2063 | 1.479 | 5.4375 | 131.0673
2067 | 1.482 | 5.448529 | 131.3215
2071 | 1.485 | 5.459559 | 131.5756
2076 | 1.488 | 5.470588 | 131.8933
2080 | 1.491 | 5.481618 | 132.1474
2084 | 1.494 | 5.492647 | 132.4015
2088 | 1.497 | 5.503676 | 132.6557
2092 | 1.5 | 5.514706 | 132.9098
2096 | 1.503 | 5.525735 | 133.1639
2100 | 1.506 | 5.536765 | 133.418
2104 | 1.509 | 5.547794 | 133.6722
2108 | 1.512 | 5.558824 | 133.9263
2112 | 1.515 | 5.569853 | 134.1804
2117 | 1.518 | 5.580882 | 134.4981
2122 | 1.521 | 5.591912 | 134.8158
2125 | 1.524 | 5.602941 | 135.0064
2129 | 1.528 | 5.617647 | 135.2605
2133 | 1.53 | 5.625 | 135.5146
2138 | 1.534 | 5.639706 | 135.8323
2142 | 1.536 | 5.647059 | 136.0864
2145 | 1.54 | 5.661765 | 136.277
2150 | 1.543 | 5.672794 | 136.5947
2153 | 1.546 | 5.683824 | 136.7853
2158 | 1.549 | 5.694853 | 137.1029
2162 | 1.552 | 5.705882 | 137.3571
2168 | 1.555 | 5.716912 | 137.7382
2173 | 1.558 | 5.727941 | 138.0559
2177 | 1.561 | 5.738971 | 138.31
2182 | 1.564 | 5.75 | 138.6277
2187 | 1.567 | 5.761029 | 138.9454
2191 | 1.57 | 5.772059 | 139.1995
2197 | 1.573 | 5.783088 | 139.5807
2200 | 1.576 | 5.794118 | 139.7713
2206 | 1.579 | 5.805147 | 140.1525
2210 | 1.583 | 5.819853 | 140.4066
2214 | 1.586 | 5.830882 | 140.6607
2220 | 1.588 | 5.838235 | 141.0419
2225 | 1.591 | 5.849265 | 141.3596
2228 | 1.595 | 5.863971 | 141.5502
2235 | 1.598 | 5.875 | 141.9949
2238 | 1.6 | 5.882353 | 142.1855
2243 | 1.604 | 5.897059 | 142.5032
2248 | 1.607 | 5.908088 | 142.8208
2254 | 1.609 | 5.915441 | 143.202
2260 | 1.613 | 5.930147 | 143.5832
2265 | 1.616 | 5.941176 | 143.9009
2270 | 1.619 | 5.952206 | 144.2186
2275 | 1.622 | 5.963235 | 144.5362
2280 | 1.625 | 5.974265 | 144.8539
2285 | 1.628 | 5.985294 | 145.1715
2291 | 1.631 | 5.996324 | 145.5527
2296 | 1.634 | 6.007353 | 145.8704
2301 | 1.637 | 6.018382 | 146.1881
2307 | 1.64 | 6.029412 | 146.5693
2312 | 1.643 | 6.040441 | 146.8869
2317 | 1.646 | 6.051471 | 147.2046
2322 | 1.649 | 6.0625 | 147.5222
2327 | 1.652 | 6.073529 | 147.8399
2332 | 1.656 | 6.088235 | 148.1576
2338 | 1.658 | 6.095588 | 148.5388
2343 | 1.661 | 6.106618 | 148.8564
2347 | 1.665 | 6.121324 | 149.1105
2353 | 1.668 | 6.132353 | 149.4917
2358 | 1.67 | 6.139706 | 149.8094
2363 | 1.674 | 6.154412 | 150.1271
2368 | 1.677 | 6.165441 | 150.4447
2373 | 1.68 | 6.176471 | 150.7624
2379 | 1.683 | 6.1875 | 151.1436
2384 | 1.686 | 6.198529 | 151.4612
2388 | 1.689 | 6.209559 | 151.7154
2394 | 1.692 | 6.220588 | 152.0966
2399 | 1.695 | 6.231618 | 152.4142
2405 | 1.698 | 6.242647 | 152.7954
2409 | 1.701 | 6.253676 | 153.0496
2415 | 1.704 | 6.264706 | 153.4307
2420 | 1.707 | 6.275735 | 153.7484
2425 | 1.71 | 6.286765 | 154.0661
2430 | 1.713 | 6.297794 | 154.3837
2435 | 1.716 | 6.308824 | 154.7014
2441 | 1.72 | 6.323529 | 155.0826
2446 | 1.722 | 6.330882 | 155.4003
2450 | 1.725 | 6.341912 | 155.6544
2456 | 1.729 | 6.356618 | 156.0356
2461 | 1.731 | 6.363971 | 156.3532
2465 | 1.735 | 6.378676 | 156.6074
2470 | 1.738 | 6.389706 | 156.925
2476 | 1.741 | 6.400735 | 157.3062
2480 | 1.744 | 6.411765 | 157.5604
2485 | 1.747 | 6.422794 | 157.878
2493 | 1.75 | 6.433824 | 158.3863
2498 | 1.753 | 6.444853 | 158.7039
2502 | 1.756 | 6.455882 | 158.9581
2507 | 1.759 | 6.466912 | 159.2757
2512 | 1.762 | 6.477941 | 159.5934
2517 | 1.765 | 6.488971 | 159.9111
2522 | 1.768 | 6.5 | 160.2287
2527 | 1.771 | 6.511029 | 160.5464
2531 | 1.775 | 6.525735 | 160.8005
2536 | 1.778 | 6.536765 | 161.1182
2542 | 1.78 | 6.544118 | 161.4994
2547 | 1.783 | 6.555147 | 161.817
2551 | 1.787 | 6.569853 | 162.0712
2558 | 1.79 | 6.580882 | 162.5159
2562 | 1.792 | 6.588235 | 162.77
2568 | 1.796 | 6.602941 | 163.1512
2573 | 1.799 | 6.613971 | 163.4689
2579 | 1.801 | 6.621324 | 163.8501
2584 | 1.805 | 6.636029 | 164.1677
2588 | 1.808 | 6.647059 | 164.4219
2596 | 1.811 | 6.658088 | 164.9301
2602 | 1.814 | 6.669118 | 165.3113
2609 | 1.817 | 6.680147 | 165.756
2613 | 1.82 | 6.691176 | 166.0102
2618 | 1.823 | 6.702206 | 166.3278
2623 | 1.826 | 6.713235 | 166.6455
2628 | 1.829 | 6.724265 | 166.9632
2633 | 1.832 | 6.735294 | 167.2808
2639 | 1.835 | 6.746324 | 167.662
2645 | 1.838 | 6.757353 | 168.0432
2652 | 1.841 | 6.768382 | 168.4879
2655 | 1.844 | 6.779412 | 168.6785
2661 | 1.848 | 6.794118 | 169.0597
2667 | 1.85 | 6.801471 | 169.4409
2673 | 1.853 | 6.8125 | 169.8221
2678 | 1.857 | 6.827206 | 170.1398
2683 | 1.86 | 6.838235 | 170.4574
2689 | 1.863 | 6.849265 | 170.8386
2695 | 1.865 | 6.856618 | 171.2198
2701 | 1.869 | 6.871324 | 171.601
2707 | 1.872 | 6.882353 | 171.9822
2713 | 1.875 | 6.893382 | 172.3634
2717 | 1.878 | 6.904412 | 172.6175
2723 | 1.881 | 6.915441 | 172.9987
2728 | 1.884 | 6.926471 | 173.3164
2733 | 1.887 | 6.9375 | 173.6341
2738 | 1.89 | 6.948529 | 173.9517
2743 | 1.893 | 6.959559 | 174.2694
2748 | 1.896 | 6.970588 | 174.587
2754 | 1.899 | 6.981618 | 174.9682
2760 | 1.902 | 6.992647 | 175.3494
2765 | 1.905 | 7.003676 | 175.6671
2770 | 1.908 | 7.014706 | 175.9848
2775 | 1.912 | 7.029412 | 176.3024
2780 | 1.914 | 7.036765 | 176.6201
2785 | 1.918 | 7.051471 | 176.9377
2791 | 1.921 | 7.0625 | 177.3189
2797 | 1.923 | 7.069853 | 177.7001
2802 | 1.927 | 7.084559 | 178.0178
2808 | 1.93 | 7.095588 | 178.399
2813 | 1.933 | 7.106618 | 178.7166
2819 | 1.936 | 7.117647 | 179.0978
2823 | 1.939 | 7.128676 | 179.352
2828 | 1.942 | 7.139706 | 179.6696
2833 | 1.945 | 7.150735 | 179.9873
2839 | 1.948 | 7.161765 | 180.3685
2845 | 1.951 | 7.172794 | 180.7497
2850 | 1.954 | 7.183824 | 181.0673
2854 | 1.957 | 7.194853 | 181.3215
2860 | 1.96 | 7.205882 | 181.7027
2865 | 1.963 | 7.216912 | 182.0203
2870 | 1.966 | 7.227941 | 182.338
2874 | 1.97 | 7.242647 | 182.5921
2880 | 1.972 | 7.25 | 182.9733
2885 | 1.976 | 7.264706 | 183.291
2892 | 1.978 | 7.272059 | 183.7357
2897 | 1.982 | 7.286765 | 184.0534
2902 | 1.984 | 7.294118 | 184.371
2908 | 1.988 | 7.308824 | 184.7522
2913 | 1.991 | 7.319853 | 185.0699
2918 | 1.993 | 7.327206 | 185.3875
2923 | 1.997 | 7.341912 | 185.7052
2929 | 2 | 7.352941 | 186.0864
2935 | 2.003 | 7.363971 | 186.4676
2939 | 2.005 | 7.371324 | 186.7217
2944 | 2.009 | 7.386029 | 187.0394
2950 | 2.012 | 7.397059 | 187.4206
2955 | 2.015 | 7.408088 | 187.7382
2961 | 2.018 | 7.419118 | 188.1194
2967 | 2.021 | 7.430147 | 188.5006
2972 | 2.024 | 7.441176 | 188.8183
2976 | 2.028 | 7.455882 | 189.0724
2981 | 2.03 | 7.463235 | 189.3901
2987 | 2.033 | 7.474265 | 189.7713
2992 | 2.036 | 7.485294 | 190.0889
2998 | 2.04 | 7.5 | 190.4701
3003 | 2.042 | 7.507353 | 190.7878
3008 | 2.045 | 7.518382 | 191.1055
3014 | 2.049 | 7.533088 | 191.4867
3020 | 2.052 | 7.544118 | 191.8679
3026 | 2.055 | 7.555147 | 192.249
3032 | 2.057 | 7.5625 | 192.6302
3037 | 2.061 | 7.577206 | 192.9479
3042 | 2.064 | 7.588235 | 193.2656
3046 | 2.067 | 7.599265 | 193.5197
3052 | 2.069 | 7.606618 | 193.9009
3058 | 2.073 | 7.621324 | 194.2821
3063 | 2.076 | 7.632353 | 194.5997
3069 | 2.079 | 7.643382 | 194.9809
3074 | 2.082 | 7.654412 | 195.2986
3080 | 2.085 | 7.665441 | 195.6798
3084 | 2.088 | 7.676471 | 195.9339
3090 | 2.091 | 7.6875 | 196.3151
3095 | 2.094 | 7.698529 | 196.6328
3101 | 2.098 | 7.713235 | 197.014
3106 | 2.1 | 7.720588 | 197.3316
3112 | 2.103 | 7.731618 | 197.7128
3118 | 2.107 | 7.746324 | 198.094
3123 | 2.11 | 7.757353 | 198.4117
3129 | 2.112 | 7.764706 | 198.7929
3135 | 2.116 | 7.779412 | 199.1741
3140 | 2.119 | 7.790441 | 199.4917
3145 | 2.122 | 7.801471 | 199.8094
3150 | 2.125 | 7.8125 | 200.1271
3155 | 2.128 | 7.823529 | 200.4447
3161 | 2.131 | 7.834559 | 200.8259
3165 | 2.134 | 7.845588 | 201.0801
3171 | 2.137 | 7.856618 | 201.4612
3177 | 2.14 | 7.867647 | 201.8424
3183 | 2.143 | 7.878676 | 202.2236
3187 | 2.146 | 7.889706 | 202.4778
3193 | 2.149 | 7.900735 | 202.859
3198 | 2.152 | 7.911765 | 203.1766
3203 | 2.155 | 7.922794 | 203.4943
3208 | 2.158 | 7.933824 | 203.8119
3214 | 2.161 | 7.944853 | 204.1931
3218 | 2.164 | 7.955882 | 204.4473
3224 | 2.168 | 7.970588 | 204.8285
3230 | 2.171 | 7.981618 | 205.2097
3237 | 2.173 | 7.988971 | 205.6544
3243 | 2.176 | 8 | 206.0356
3248 | 2.18 | 8.014706 | 206.3532
3254 | 2.182 | 8.022059 | 206.7344
3260 | 2.186 | 8.036765 | 207.1156
3265 | 2.189 | 8.047794 | 207.4333
3270 | 2.192 | 8.058824 | 207.751
3275 | 2.195 | 8.069853 | 208.0686
3280 | 2.198 | 8.080882 | 208.3863
3286 | 2.201 | 8.091912 | 208.7675
3293 | 2.204 | 8.102941 | 209.2122
3298 | 2.207 | 8.113971 | 209.5299
3304 | 2.21 | 8.125 | 209.9111
3308 | 2.213 | 8.136029 | 210.1652
3315 | 2.216 | 8.147059 | 210.6099
3319 | 2.219 | 8.158088 | 210.864
3323 | 2.222 | 8.169118 | 211.1182
3329 | 2.225 | 8.180147 | 211.4994
3335 | 2.228 | 8.191176 | 211.8806
3341 | 2.231 | 8.202206 | 212.2618
3347 | 2.234 | 8.213235 | 212.6429
3353 | 2.238 | 8.227941 | 213.0241
3358 | 2.241 | 8.238971 | 213.3418
3363 | 2.243 | 8.246324 | 213.6595
3369 | 2.247 | 8.261029 | 214.0407
3373 | 2.25 | 8.272059 | 214.2948
3379 | 2.252 | 8.279412 | 214.676
3385 | 2.256 | 8.294118 | 215.0572
3390 | 2.259 | 8.305147 | 215.3748
3397 | 2.262 | 8.316176 | 215.8196
3402 | 2.265 | 8.327206 | 216.1372
3407 | 2.268 | 8.338235 | 216.4549
3413 | 2.271 | 8.349265 | 216.8361
3418 | 2.274 | 8.360294 | 217.1537
3423 | 2.277 | 8.371324 | 217.4714
3428 | 2.28 | 8.382353 | 217.7891
3435 | 2.283 | 8.393382 | 218.2338
3440 | 2.287 | 8.408088 | 218.5515
3446 | 2.289 | 8.415441 | 218.9327
3452 | 2.292 | 8.426471 | 219.3139
3458 | 2.295 | 8.4375 | 219.695
3463 | 2.298 | 8.448529 | 220.0127
3469 | 2.302 | 8.463235 | 220.3939
3474 | 2.304 | 8.470588 | 220.7116
3479 | 2.308 | 8.485294 | 221.0292
3485 | 2.311 | 8.496324 | 221.4104
3490 | 2.314 | 8.507353 | 221.7281
3496 | 2.316 | 8.514706 | 222.1093
3500 | 2.32 | 8.529412 | 222.3634
3506 | 2.323 | 8.540441 | 222.7446
3510 | 2.326 | 8.551471 | 222.9987
3516 | 2.329 | 8.5625 | 223.3799
3522 | 2.332 | 8.573529 | 223.7611
3528 | 2.335 | 8.584559 | 224.1423
3533 | 2.338 | 8.595588 | 224.46
3539 | 2.341 | 8.606618 | 224.8412
3542 | 2.344 | 8.617647 | 225.0318
3548 | 2.347 | 8.628676 | 225.413
3554 | 2.351 | 8.643382 | 225.7942
3560 | 2.353 | 8.650735 | 226.1753
3567 | 2.356 | 8.661765 | 226.6201
3571 | 2.359 | 8.672794 | 226.8742
3576 | 2.363 | 8.6875 | 227.1919
3582 | 2.365 | 8.694853 | 227.5731
3585 | 2.369 | 8.709559 | 227.7637
3591 | 2.372 | 8.720588 | 228.1449
3597 | 2.374 | 8.727941 | 228.526
3602 | 2.377 | 8.738971 | 228.8437
3607 | 2.381 | 8.753676 | 229.1614
3613 | 2.384 | 8.764706 | 229.5426
3617 | 2.387 | 8.775735 | 229.7967
3622 | 2.39 | 8.786765 | 230.1144
3626 | 2.393 | 8.797794 | 230.3685
3631 | 2.396 | 8.808824 | 230.6861
3636 | 2.399 | 8.819853 | 231.0038
3640 | 2.402 | 8.830882 | 231.2579
3645 | 2.405 | 8.841912 | 231.5756
3651 | 2.409 | 8.856618 | 231.9568
3657 | 2.411 | 8.863971 | 232.338
3662 | 2.414 | 8.875 | 232.6557
3668 | 2.417 | 8.886029 | 233.0368
3673 | 2.421 | 8.900735 | 233.3545
3678 | 2.423 | 8.908088 | 233.6722
3683 | 2.427 | 8.922794 | 233.9898
3688 | 2.429 | 8.930147 | 234.3075
3693 | 2.433 | 8.944853 | 234.6252
3697 | 2.435 | 8.952206 | 234.8793
3700 | 2.438 | 8.963235 | 235.0699
3706 | 2.442 | 8.977941 | 235.4511
3712 | 2.444 | 8.985294 | 235.8323
3717 | 2.448 | 9 | 236.1499
3722 | 2.451 | 9.011029 | 236.4676
3727 | 2.454 | 9.022059 | 236.7853
3732 | 2.456 | 9.029412 | 237.1029
3738 | 2.46 | 9.044118 | 237.4841
3743 | 2.463 | 9.055147 | 237.8018
3747 | 2.466 | 9.066176 | 238.0559
3753 | 2.469 | 9.077206 | 238.4371
3757 | 2.472 | 9.088235 | 238.6912
3762 | 2.475 | 9.099265 | 239.0089
3768 | 2.479 | 9.113971 | 239.3901
3775 | 2.482 | 9.125 | 239.8348
3779 | 2.484 | 9.132353 | 240.0889
3783 | 2.487 | 9.143382 | 240.3431
3788 | 2.491 | 9.158088 | 240.6607
3794 | 2.493 | 9.165441 | 241.0419
3798 | 2.497 | 9.180147 | 241.2961
3803 | 2.499 | 9.1875 | 241.6137
3808 | 2.503 | 9.202206 | 241.9314
3814 | 2.505 | 9.209559 | 242.3126
3819 | 2.509 | 9.224265 | 242.6302
3825 | 2.512 | 9.235294 | 243.0114
3830 | 2.515 | 9.246324 | 243.3291
3834 | 2.518 | 9.257353 | 243.5832
3839 | 2.521 | 9.268382 | 243.9009
3843 | 2.524 | 9.279412 | 244.155
3849 | 2.527 | 9.290441 | 244.5362
3855 | 2.53 | 9.301471 | 244.9174
3859 | 2.534 | 9.316176 | 245.1715
3865 | 2.536 | 9.323529 | 245.5527
3871 | 2.539 | 9.334559 | 245.9339
3877 | 2.542 | 9.345588 | 246.3151
3883 | 2.545 | 9.356618 | 246.6963
3888 | 2.549 | 9.371324 | 247.014
3895 | 2.551 | 9.378676 | 247.4587
3899 | 2.555 | 9.393382 | 247.7128
3904 | 2.557 | 9.400735 | 248.0305
3908 | 2.561 | 9.415441 | 248.2846
3914 | 2.564 | 9.426471 | 248.6658
3919 | 2.566 | 9.433824 | 248.9835
3924 | 2.569 | 9.444853 | 249.3011
3930 | 2.573 | 9.459559 | 249.6823
3935 | 2.576 | 9.470588 | 250
3941 | 2.579 | 9.481618 | 250.3812
3947 | 2.582 | 9.492647 | 250.7624
3951 | 2.585 | 9.503676 | 251.0165
3956 | 2.588 | 9.514706 | 251.3342
3962 | 2.591 | 9.525735 | 251.7154
3967 | 2.594 | 9.536765 | 252.033
3972 | 2.597 | 9.547794 | 252.3507
3977 | 2.6 | 9.558824 | 252.6684
3982 | 2.603 | 9.569853 | 252.986
3987 | 2.606 | 9.580882 | 253.3037
3992 | 2.609 | 9.591912 | 253.6213
3997 | 2.612 | 9.602941 | 253.939
4002 | 2.615 | 9.613971 | 254.2567
4007 | 2.619 | 9.628676 | 254.5743
4011 | 2.622 | 9.639706 | 254.8285
4016 | 2.625 | 9.650735 | 255.1461
4022 | 2.627 | 9.658088 | 255.5273
4026 | 2.631 | 9.672794 | 255.7814
4031 | 2.634 | 9.683824 | 256.0991
4035 | 2.637 | 9.694853 | 256.3532
4040 | 2.64 | 9.705882 | 256.6709
4045 | 2.643 | 9.716912 | 256.9886
4051 | 2.646 | 9.727941 | 257.3698
4056 | 2.649 | 9.738971 | 257.6874
4060 | 2.652 | 9.75 | 257.9416
4064 | 2.655 | 9.761029 | 258.1957
4068 | 2.658 | 9.772059 | 258.4498
4073 | 2.662 | 9.786765 | 258.7675
4079 | 2.664 | 9.794118 | 259.1487
4083 | 2.667 | 9.805147 | 259.4028
4089 | 2.671 | 9.819853 | 259.784
4093 | 2.674 | 9.830882 | 260.0381
4099 | 2.676 | 9.838235 | 260.4193
4103 | 2.679 | 9.849265 | 260.6734
4108 | 2.683 | 9.863971 | 260.9911
4113 | 2.685 | 9.871324 | 261.3088
4118 | 2.689 | 9.886029 | 261.6264
4122 | 2.691 | 9.893382 | 261.8806
4126 | 2.695 | 9.908088 | 262.1347
4132 | 2.697 | 9.915441 | 262.5159
4135 | 2.701 | 9.930147 | 262.7065
4140 | 2.704 | 9.941176 | 263.0241
4145 | 2.707 | 9.952206 | 263.3418
4150 | 2.71 | 9.963235 | 263.6595
4155 | 2.713 | 9.974265 | 263.9771
4160 | 2.716 | 9.985294 | 264.2948
4164 | 2.719 | 9.996324 | 264.5489
4168 | 2.722 | 10.00735 | 264.803
4172 | 2.725 | 10.01838 | 265.0572
4177 | 2.728 | 10.02941 | 265.3748
4181 | 2.732 | 10.04412 | 265.629
4187 | 2.734 | 10.05147 | 266.0102
4192 | 2.737 | 10.0625 | 266.3278
4196 | 2.741 | 10.07721 | 266.582
4200 | 2.744 | 10.08824 | 266.8361
4205 | 2.746 | 10.09559 | 267.1537
4210 | 2.749 | 10.10662 | 267.4714
4215 | 2.753 | 10.12132 | 267.7891
4219 | 2.755 | 10.12868 | 268.0432
4223 | 2.759 | 10.14338 | 268.2973
4227 | 2.761 | 10.15074 | 268.5515
4232 | 2.765 | 10.16544 | 268.8691
4237 | 2.768 | 10.17647 | 269.1868
4240 | 2.771 | 10.1875 | 269.3774
4247 | 2.774 | 10.19853 | 269.8221
4250 | 2.777 | 10.20956 | 270.0127
4255 | 2.78 | 10.22059 | 270.3304
4261 | 2.783 | 10.23162 | 270.7116
4265 | 2.786 | 10.24265 | 270.9657
4270 | 2.789 | 10.25368 | 271.2834
4274 | 2.792 | 10.26471 | 271.5375
4278 | 2.796 | 10.27941 | 271.7916
4282 | 2.798 | 10.28676 | 272.0457
4286 | 2.802 | 10.30147 | 272.2999
4293 | 2.805 | 10.3125 | 272.7446
4297 | 2.807 | 10.31985 | 272.9987
4300 | 2.811 | 10.33456 | 273.1893
4305 | 2.814 | 10.34559 | 273.507
4310 | 2.817 | 10.35662 | 273.8247
4315 | 2.819 | 10.36397 | 274.1423
4320 | 2.823 | 10.37868 | 274.46
4323 | 2.826 | 10.38971 | 274.6506
4328 | 2.829 | 10.40074 | 274.9682
4332 | 2.831 | 10.40809 | 275.2224
4337 | 2.835 | 10.42279 | 275.54
4341 | 2.838 | 10.43382 | 275.7942
4346 | 2.841 | 10.44485 | 276.1118
4350 | 2.844 | 10.45588 | 276.3659
4355 | 2.847 | 10.46691 | 276.6836
4358 | 2.85 | 10.47794 | 276.8742
4363 | 2.853 | 10.48897 | 277.1919
4368 | 2.856 | 10.5 | 277.5095
4371 | 2.859 | 10.51103 | 277.7001
4377 | 2.862 | 10.52206 | 278.0813
4382 | 2.866 | 10.53676 | 278.399
4387 | 2.868 | 10.54412 | 278.7166
4390 | 2.872 | 10.55882 | 278.9072
4395 | 2.875 | 10.56985 | 279.2249
4400 | 2.877 | 10.57721 | 279.5426
4405 | 2.88 | 10.58824 | 279.8602
4408 | 2.884 | 10.60294 | 280.0508
4415 | 2.887 | 10.61397 | 280.4956
4418 | 2.889 | 10.62132 | 280.6861
4423 | 2.893 | 10.63603 | 281.0038
4428 | 2.896 | 10.64706 | 281.3215
4432 | 2.899 | 10.65809 | 281.5756
4436 | 2.902 | 10.66912 | 281.8297
4442 | 2.905 | 10.68015 | 282.2109
4445 | 2.908 | 10.69118 | 282.4015
4449 | 2.911 | 10.70221 | 282.6557
4454 | 2.914 | 10.71324 | 282.9733
4459 | 2.917 | 10.72426 | 283.291
4463 | 2.92 | 10.73529 | 283.5451
4468 | 2.923 | 10.74632 | 283.8628
4472 | 2.926 | 10.75735 | 284.1169
4478 | 2.929 | 10.76838 | 284.4981
4482 | 2.932 | 10.77941 | 284.7522
4485 | 2.936 | 10.79412 | 284.9428
4489 | 2.938 | 10.80147 | 285.197
4494 | 2.942 | 10.81618 | 285.5146
4497 | 2.945 | 10.82721 | 285.7052
4502 | 2.947 | 10.83456 | 286.0229
4506 | 2.951 | 10.84926 | 286.277
4512 | 2.954 | 10.86029 | 286.6582
4517 | 2.957 | 10.87132 | 286.9759
4521 | 2.96 | 10.88235 | 287.23
4525 | 2.963 | 10.89338 | 287.4841
4530 | 2.966 | 10.90441 | 287.8018
4533 | 2.969 | 10.91544 | 287.9924
4537 | 2.972 | 10.92647 | 288.2465
4541 | 2.975 | 10.9375 | 288.5006
4543 | 2.978 | 10.94853 | 288.6277
4548 | 2.981 | 10.95956 | 288.9454
4551 | 2.984 | 10.97059 | 289.136
4554 | 2.987 | 10.98162 | 289.3266
4557 | 2.99 | 10.99265 | 289.5172
4558 | 2.994 | 11.00735 | 289.5807
4563 | 2.996 | 11.01471 | 289.8983
4567 | 2.999 | 11.02574 | 290.1525
4570 | 3.002 | 11.03676 | 290.3431
4573 | 3.006 | 11.05147 | 290.5337
4578 | 3.009 | 11.0625 | 290.8513
4582 | 3.012 | 11.07353 | 291.1055
4586 | 3.015 | 11.08456 | 291.3596
4589 | 3.018 | 11.09559 | 291.5502
4592 | 3.021 | 11.10662 | 291.7408
4593 | 3.024 | 11.11765 | 291.8043
4595 | 3.027 | 11.12868 | 291.9314
4598 | 3.03 | 11.13971 | 292.122
4602 | 3.033 | 11.15074 | 292.3761
4601 | 3.036 | 11.16176 | 292.3126
-31.67 | 3.043 | 11.1875 | -2.012071

## Specimen_L_4
Force (N) | Position (mm) | Strain [%] | Stress [MPa]
0 | 0 | 0 | 0
7.671 | 0.003301 | 0.01264751 | 0.4873571
30.14 | 0.007042 | 0.02698084 | 1.914867
53.38 | 0.012 | 0.04597701 | 3.39136
68.25 | 0.01595 | 0.06111111 | 4.336086
76.48 | 0.01989 | 0.0762069 | 4.858958
80.8 | 0.02348 | 0.08996169 | 5.133418
80 | 0.028 | 0.1072797 | 5.082592
80 | 0.032 | 0.1226054 | 5.082592
84.65 | 0.036 | 0.137931 | 5.378018
94.46 | 0.04 | 0.1532567 | 6.001271
98.33 | 0.044 | 0.1685824 | 6.247141
96.67 | 0.048 | 0.183908 | 6.141677
96.67 | 0.052 | 0.1992337 | 6.141677
95 | 0.05654 | 0.2166284 | 6.035578
93.33 | 0.06 | 0.2298851 | 5.929479
95 | 0.064 | 0.2452107 | 6.035578
98.33 | 0.068 | 0.2605364 | 6.247141
102.3 | 0.072 | 0.2758621 | 6.499365
105 | 0.07662 | 0.2935632 | 6.670902
105 | 0.08054 | 0.3085824 | 6.670902
108.3 | 0.08443 | 0.3234866 | 6.880559
110.6 | 0.08833 | 0.3384291 | 7.026684
115.2 | 0.09214 | 0.3530268 | 7.318933
125 | 0.09645 | 0.3695402 | 7.94155
136.7 | 0.1002 | 0.383908 | 8.684879
147.6 | 0.104 | 0.3984674 | 9.377382
161.5 | 0.1089 | 0.4172414 | 10.26048
170.7 | 0.1122 | 0.4298851 | 10.84498
180.1 | 0.1161 | 0.4448276 | 11.44219
189.8 | 0.1209 | 0.4632184 | 12.05845
199.3 | 0.1248 | 0.4781609 | 12.66201
209.7 | 0.1285 | 0.4923372 | 13.32274
220.1 | 0.133 | 0.5095785 | 13.98348
231.3 | 0.1369 | 0.5245211 | 14.69504
244.2 | 0.1408 | 0.5394636 | 15.51461
254.9 | 0.1449 | 0.5551724 | 16.19441
268.3 | 0.149 | 0.5708812 | 17.04574
284.3 | 0.1529 | 0.5858238 | 18.06226
304.5 | 0.1572 | 0.6022989 | 19.34562
322.2 | 0.1611 | 0.6172414 | 20.47014
342.3 | 0.165 | 0.6321839 | 21.74714
360 | 0.1693 | 0.648659 | 22.87166
379.7 | 0.1732 | 0.6636015 | 24.12325
398.8 | 0.1771 | 0.6785441 | 25.33672
419.3 | 0.181 | 0.6934866 | 26.63914
439.8 | 0.1853 | 0.7099617 | 27.94155
460.8 | 0.1892 | 0.7249042 | 29.27573
480.2 | 0.193 | 0.7394636 | 30.50826
498.4 | 0.1967 | 0.7536398 | 31.66455
517.6 | 0.2013 | 0.7712644 | 32.88437
535.7 | 0.2051 | 0.7858238 | 34.03431
555 | 0.209 | 0.8007663 | 35.26048
572.7 | 0.2129 | 0.8157088 | 36.38501
590.8 | 0.2172 | 0.8321839 | 37.53494
607.2 | 0.2211 | 0.8471264 | 38.57687
625.8 | 0.2255 | 0.8639847 | 39.75858
641.7 | 0.2293 | 0.8785441 | 40.76874
658.3 | 0.2335 | 0.894636 | 41.82338
675.3 | 0.2376 | 0.9103448 | 42.90343
690.6 | 0.2414 | 0.9249042 | 43.87548
706.6 | 0.2453 | 0.9398467 | 44.89199
721.1 | 0.2498 | 0.9570881 | 45.81321
737.7 | 0.2535 | 0.9712644 | 46.86785
751.3 | 0.2574 | 0.9862069 | 47.73189
762.6 | 0.2613 | 1.001149 | 48.44981
777.2 | 0.2652 | 1.016092 | 49.37738
790.9 | 0.2695 | 1.032567 | 50.24778
801.3 | 0.2734 | 1.04751 | 50.90851
814.2 | 0.2773 | 1.062452 | 51.72808
823.5 | 0.2821 | 1.080843 | 52.31893
832.5 | 0.2855 | 1.09387 | 52.89072
840.6 | 0.2894 | 1.108812 | 53.40534
845.7 | 0.2934 | 1.124138 | 53.72935
853.5 | 0.2981 | 1.142146 | 54.2249
859.2 | 0.3021 | 1.157471 | 54.58704
865.5 | 0.3056 | 1.170881 | 54.98729
870 | 0.3102 | 1.188506 | 55.27319
873.3 | 0.3141 | 1.203448 | 55.48285
876.7 | 0.3177 | 1.217241 | 55.69886
880 | 0.3223 | 1.234866 | 55.90851
881.7 | 0.3257 | 1.247893 | 56.01652
883.3 | 0.3295 | 1.262452 | 56.11817
886.5 | 0.3339 | 1.27931 | 56.32147
888.3 | 0.338 | 1.295019 | 56.43583
890 | 0.3416 | 1.308812 | 56.54384
892.5 | 0.3465 | 1.327586 | 56.70267
895 | 0.3499 | 1.340613 | 56.8615
896.7 | 0.3542 | 1.357088 | 56.9695
896.7 | 0.3581 | 1.372031 | 56.9695
896.7 | 0.362 | 1.386973 | 56.9695
898.3 | 0.3658 | 1.401533 | 57.07116
898.3 | 0.3703 | 1.418774 | 57.07116
900 | 0.3741 | 1.433333 | 57.17916
901.6 | 0.3779 | 1.447893 | 57.28081
903.3 | 0.3826 | 1.4659 | 57.38882
905 | 0.3865 | 1.480843 | 57.49682
906.7 | 0.39 | 1.494253 | 57.60483
909.8 | 0.3939 | 1.509195 | 57.80178
910 | 0.398 | 1.524904 | 57.81449
910 | 0.4026 | 1.542529 | 57.81449
910 | 0.407 | 1.559387 | 57.81449
910 | 0.4109 | 1.57433 | 57.81449
908.3 | 0.4147 | 1.588889 | 57.70648
910 | 0.4186 | 1.603831 | 57.81449
911.7 | 0.423 | 1.62069 | 57.92249
913.3 | 0.4268 | 1.635249 | 58.02414
916.2 | 0.4307 | 1.650192 | 58.20839
918.3 | 0.4346 | 1.665134 | 58.3418
920.2 | 0.4391 | 1.682375 | 58.46252
924.7 | 0.4428 | 1.696552 | 58.74841
926.7 | 0.4467 | 1.711494 | 58.87548
929.2 | 0.4505 | 1.726054 | 59.03431
932.2 | 0.4546 | 1.741762 | 59.2249
933.3 | 0.4588 | 1.757854 | 59.29479
935 | 0.4627 | 1.772797 | 59.4028
936.7 | 0.4665 | 1.787356 | 59.5108
940 | 0.471 | 1.804598 | 59.72046
943.3 | 0.4753 | 1.821073 | 59.93011
945.2 | 0.4791 | 1.835632 | 60.05083
948.3 | 0.483 | 1.850575 | 60.24778
953.1 | 0.4869 | 1.865517 | 60.55273
955.5 | 0.4913 | 1.882375 | 60.70521
958.5 | 0.4951 | 1.896935 | 60.89581
963.3 | 0.499 | 1.911877 | 61.20076
966.7 | 0.5028 | 1.926437 | 61.41677
970.9 | 0.507 | 1.942529 | 61.68361
976.7 | 0.5111 | 1.958238 | 62.0521
979.9 | 0.5149 | 1.972797 | 62.2554
981.7 | 0.5188 | 1.987739 | 62.36976
985 | 0.5237 | 2.006513 | 62.57942
988.3 | 0.527 | 2.019157 | 62.78907
991.5 | 0.5309 | 2.0341 | 62.99238
995 | 0.5353 | 2.050958 | 63.21474
996.7 | 0.5391 | 2.065517 | 63.32274
1001 | 0.5436 | 2.082759 | 63.59593
1004 | 0.5474 | 2.097318 | 63.78653
1007 | 0.5512 | 2.111877 | 63.97713
1012 | 0.5551 | 2.12682 | 64.29479
1016 | 0.5594 | 2.143295 | 64.54892
1020 | 0.5633 | 2.158238 | 64.80305
1023 | 0.5682 | 2.177011 | 64.99365
1027 | 0.5721 | 2.191954 | 65.24778
1028 | 0.5759 | 2.206513 | 65.31131
1030 | 0.5803 | 2.223372 | 65.43837
1032 | 0.5842 | 2.238314 | 65.56544
1032 | 0.588 | 2.252874 | 65.56544
1033 | 0.5919 | 2.267816 | 65.62897
1035 | 0.5963 | 2.284674 | 65.75604
1037 | 0.6001 | 2.299234 | 65.8831
1038 | 0.604 | 2.314176 | 65.94663
1040 | 0.6078 | 2.328736 | 66.0737
1042 | 0.6119 | 2.344444 | 66.20076
1043 | 0.6156 | 2.358621 | 66.26429
1043 | 0.62 | 2.375479 | 66.26429
1040 | 0.6238 | 2.390038 | 66.0737
1033 | 0.6277 | 2.404981 | 65.62897
1020 | 0.6321 | 2.421839 | 64.80305
1009 | 0.6359 | 2.436398 | 64.10419
999.5 | 0.6403 | 2.453257 | 63.50064
995 | 0.6442 | 2.468199 | 63.21474
993.3 | 0.6482 | 2.483525 | 63.10673
996.7 | 0.6524 | 2.499617 | 63.32274
1000 | 0.6563 | 2.514559 | 63.5324
1005 | 0.6602 | 2.529502 | 63.85006
1011 | 0.6645 | 2.545977 | 64.23126
1017 | 0.6684 | 2.56092 | 64.61245
1023 | 0.6727 | 2.577395 | 64.99365
1029 | 0.6763 | 2.591188 | 65.37484
1033 | 0.6805 | 2.60728 | 65.62897
1038 | 0.6849 | 2.624138 | 65.94663
1041 | 0.6887 | 2.638697 | 66.13723
1043 | 0.6926 | 2.65364 | 66.26429
1045 | 0.6965 | 2.668582 | 66.39136
1045 | 0.7007 | 2.684674 | 66.39136
1045 | 0.7047 | 2.7 | 66.39136
1045 | 0.7086 | 2.714943 | 66.39136
1043 | 0.7124 | 2.729502 | 66.26429
1042 | 0.7169 | 2.746743 | 66.20076
1042 | 0.7207 | 2.761303 | 66.20076
1042 | 0.7245 | 2.775862 | 66.20076
1042 | 0.7284 | 2.790805 | 66.20076
1042 | 0.7324 | 2.80613 | 66.20076
1042 | 0.7367 | 2.822605 | 66.20076
1042 | 0.7405 | 2.837165 | 66.20076
1043 | 0.7444 | 2.852107 | 66.26429
1045 | 0.7492 | 2.870498 | 66.39136
1047 | 0.7526 | 2.883525 | 66.51842
1049 | 0.7565 | 2.898467 | 66.64549
1052 | 0.7607 | 2.914559 | 66.83609
1055 | 0.7652 | 2.931801 | 67.02668
1058 | 0.7693 | 2.94751 | 67.21728
1060 | 0.773 | 2.961686 | 67.34435
1063 | 0.7768 | 2.976245 | 67.53494
1065 | 0.7807 | 2.991188 | 67.66201
1067 | 0.7854 | 3.009195 | 67.78907
1072 | 0.7889 | 3.022605 | 68.10673
1073 | 0.7928 | 3.037548 | 68.17027
1078 | 0.7977 | 3.056322 | 68.48793
1080 | 0.8015 | 3.070881 | 68.61499
1085 | 0.8049 | 3.083908 | 68.93266
1089 | 0.8093 | 3.100766 | 69.18679
1093 | 0.8136 | 3.117241 | 69.44091
1097 | 0.8175 | 3.132184 | 69.69504
1102 | 0.8218 | 3.148659 | 70.01271
1107 | 0.8252 | 3.161686 | 70.33037
1113 | 0.8291 | 3.176628 | 70.71156
1117 | 0.833 | 3.191571 | 70.96569
1123 | 0.8372 | 3.207663 | 71.34689
1129 | 0.8412 | 3.222989 | 71.72808
1135 | 0.8451 | 3.237931 | 72.10928
1141 | 0.8494 | 3.254406 | 72.49047
1147 | 0.8533 | 3.269349 | 72.87166
1154 | 0.8577 | 3.286207 | 73.31639
1159 | 0.8615 | 3.300766 | 73.63405
1166 | 0.8654 | 3.315709 | 74.07878
1172 | 0.8693 | 3.330651 | 74.45997
1179 | 0.8737 | 3.34751 | 74.9047
1185 | 0.878 | 3.363985 | 75.2859
1190 | 0.8819 | 3.378927 | 75.60356
1196 | 0.8857 | 3.393487 | 75.98475
1202 | 0.8899 | 3.409579 | 76.36595
1208 | 0.894 | 3.425287 | 76.74714
1213 | 0.8978 | 3.439847 | 77.0648
1220 | 0.9017 | 3.454789 | 77.50953
1226 | 0.9056 | 3.469732 | 77.89072
1232 | 0.9099 | 3.486207 | 78.27192
1236 | 0.9138 | 3.501149 | 78.52605
1243 | 0.9177 | 3.516092 | 78.97078
1249 | 0.9221 | 3.53295 | 79.35197
1255 | 0.9259 | 3.54751 | 79.73316
1261 | 0.9298 | 3.562452 | 80.11436
1266 | 0.9336 | 3.577011 | 80.43202
1272 | 0.9375 | 3.591954 | 80.81321
1277 | 0.942 | 3.609195 | 81.13088
1283 | 0.9457 | 3.623372 | 81.51207
1289 | 0.9501 | 3.64023 | 81.89327
1295 | 0.954 | 3.655172 | 82.27446
1302 | 0.9583 | 3.671648 | 82.71919
1307 | 0.9622 | 3.68659 | 83.03685
1312 | 0.9661 | 3.701533 | 83.35451
1317 | 0.97 | 3.716475 | 83.67217
1321 | 0.9748 | 3.734866 | 83.9263
1327 | 0.9782 | 3.747893 | 84.3075
1330 | 0.9821 | 3.762835 | 84.49809
1335 | 0.9868 | 3.780843 | 84.81576
1338 | 0.9908 | 3.796169 | 85.00635
1344 | 0.9943 | 3.809579 | 85.38755
1347 | 0.999 | 3.827586 | 85.57814
1351 | 1.003 | 3.842912 | 85.83227
1357 | 1.007 | 3.858238 | 86.21347
1361 | 1.011 | 3.873563 | 86.4676
1368 | 1.015 | 3.888889 | 86.91233
1372 | 1.019 | 3.904215 | 87.16645
1377 | 1.023 | 3.91954 | 87.48412
1383 | 1.027 | 3.934866 | 87.86531
1387 | 1.031 | 3.950192 | 88.11944
1393 | 1.035 | 3.965517 | 88.50064
1400 | 1.039 | 3.980843 | 88.94536
1406 | 1.043 | 3.996169 | 89.32656
1413 | 1.047 | 4.011494 | 89.77128
1417 | 1.051 | 4.02682 | 90.02541
1422 | 1.055 | 4.042146 | 90.34307
1427 | 1.059 | 4.057471 | 90.66074
1433 | 1.063 | 4.072797 | 91.04193
1438 | 1.067 | 4.088123 | 91.35959
1443 | 1.071 | 4.103448 | 91.67726
1448 | 1.075 | 4.118774 | 91.99492
1453 | 1.079 | 4.1341 | 92.31258
1459 | 1.083 | 4.149425 | 92.69377
1463 | 1.087 | 4.164751 | 92.9479
1468 | 1.091 | 4.180077 | 93.26557
1473 | 1.095 | 4.195402 | 93.58323
1478 | 1.099 | 4.210728 | 93.90089
1483 | 1.103 | 4.226054 | 94.21855
1490 | 1.108 | 4.245211 | 94.66328
1497 | 1.111 | 4.256705 | 95.10801
1502 | 1.115 | 4.272031 | 95.42567
1508 | 1.12 | 4.291188 | 95.80686
1515 | 1.123 | 4.302682 | 96.25159
1522 | 1.128 | 4.321839 | 96.69632
1527 | 1.131 | 4.333333 | 97.01398
1533 | 1.135 | 4.348659 | 97.39517
1540 | 1.14 | 4.367816 | 97.8399
1545 | 1.143 | 4.37931 | 98.15756
1550 | 1.148 | 4.398467 | 98.47522
1555 | 1.152 | 4.413793 | 98.79288
1562 | 1.155 | 4.425287 | 99.23761
1566 | 1.16 | 4.444444 | 99.49174
1572 | 1.163 | 4.455939 | 99.87294
1578 | 1.168 | 4.475096 | 100.2541
1583 | 1.172 | 4.490421 | 100.5718
1590 | 1.176 | 4.505747 | 101.0165
1595 | 1.18 | 4.521073 | 101.3342
1602 | 1.184 | 4.536398 | 101.7789
1607 | 1.188 | 4.551724 | 102.0966
1613 | 1.192 | 4.56705 | 102.4778
1619 | 1.196 | 4.582375 | 102.859
1627 | 1.2 | 4.597701 | 103.3672
1633 | 1.204 | 4.613027 | 103.7484
1639 | 1.208 | 4.628352 | 104.1296
1646 | 1.212 | 4.643678 | 104.5743
1653 | 1.216 | 4.659004 | 105.0191
1660 | 1.22 | 4.67433 | 105.4638
1666 | 1.224 | 4.689655 | 105.845
1673 | 1.228 | 4.704981 | 106.2897
1680 | 1.232 | 4.720307 | 106.7344
1687 | 1.236 | 4.735632 | 107.1792
1693 | 1.24 | 4.750958 | 107.5604
1702 | 1.244 | 4.766284 | 108.1321
1709 | 1.248 | 4.781609 | 108.5769
1715 | 1.252 | 4.796935 | 108.9581
1722 | 1.256 | 4.812261 | 109.4028
1730 | 1.26 | 4.827586 | 109.9111
1738 | 1.264 | 4.842912 | 110.4193
1745 | 1.268 | 4.858238 | 110.864
1753 | 1.273 | 4.877395 | 111.3723
1758 | 1.276 | 4.888889 | 111.69
1764 | 1.281 | 4.908046 | 112.0712
1770 | 1.285 | 4.923372 | 112.4524
1777 | 1.288 | 4.934866 | 112.8971
1785 | 1.293 | 4.954023 | 113.4053
1791 | 1.297 | 4.969349 | 113.7865
1798 | 1.3 | 4.980843 | 114.2313
1807 | 1.305 | 5 | 114.803
1813 | 1.309 | 5.015326 | 115.1842
1821 | 1.313 | 5.030651 | 115.6925
1828 | 1.317 | 5.045977 | 116.1372
1837 | 1.321 | 5.061303 | 116.709
1845 | 1.325 | 5.076628 | 117.2173
1851 | 1.329 | 5.091954 | 117.5985
1858 | 1.333 | 5.10728 | 118.0432
1865 | 1.337 | 5.122605 | 118.4879
1875 | 1.341 | 5.137931 | 119.1233
1882 | 1.345 | 5.153257 | 119.568
1889 | 1.349 | 5.168582 | 120.0127
1897 | 1.353 | 5.183908 | 120.521
1904 | 1.357 | 5.199234 | 120.9657
1912 | 1.361 | 5.214559 | 121.474
1918 | 1.365 | 5.229885 | 121.8551
1926 | 1.369 | 5.245211 | 122.3634
1933 | 1.373 | 5.260536 | 122.8081
1942 | 1.377 | 5.275862 | 123.3799
1949 | 1.381 | 5.291188 | 123.8247
1958 | 1.385 | 5.306513 | 124.3964
1963 | 1.389 | 5.321839 | 124.7141
1970 | 1.393 | 5.337165 | 125.1588
1978 | 1.397 | 5.35249 | 125.6671
1985 | 1.401 | 5.367816 | 126.1118
1992 | 1.405 | 5.383142 | 126.5565
1999 | 1.409 | 5.398467 | 127.0013
2006 | 1.413 | 5.413793 | 127.446
2013 | 1.417 | 5.429119 | 127.8907
2020 | 1.421 | 5.444444 | 128.3355
2025 | 1.425 | 5.45977 | 128.6531
2033 | 1.429 | 5.475096 | 129.1614
2040 | 1.433 | 5.490421 | 129.6061
2047 | 1.437 | 5.505747 | 130.0508
2053 | 1.441 | 5.521073 | 130.432
2060 | 1.445 | 5.536398 | 130.8767
2067 | 1.45 | 5.555556 | 131.3215
2074 | 1.453 | 5.56705 | 131.7662
2081 | 1.457 | 5.582375 | 132.2109
2086 | 1.462 | 5.601533 | 132.5286
2094 | 1.465 | 5.613027 | 133.0368
2099 | 1.469 | 5.628352 | 133.3545
2106 | 1.474 | 5.64751 | 133.7992
2113 | 1.478 | 5.662835 | 134.244
2119 | 1.482 | 5.678161 | 134.6252
2125 | 1.486 | 5.693487 | 135.0064
2130 | 1.49 | 5.708812 | 135.324
2136 | 1.494 | 5.724138 | 135.7052
2143 | 1.498 | 5.739464 | 136.1499
2150 | 1.502 | 5.754789 | 136.5947
2158 | 1.506 | 5.770115 | 137.1029
2165 | 1.51 | 5.785441 | 137.5476
2172 | 1.514 | 5.800766 | 137.9924
2178 | 1.518 | 5.816092 | 138.3736
2185 | 1.522 | 5.831418 | 138.8183
2190 | 1.526 | 5.846743 | 139.136
2197 | 1.53 | 5.862069 | 139.5807
2203 | 1.534 | 5.877395 | 139.9619
2210 | 1.538 | 5.89272 | 140.4066
2217 | 1.542 | 5.908046 | 140.8513
2223 | 1.546 | 5.923372 | 141.2325
2230 | 1.55 | 5.938697 | 141.6773
2237 | 1.554 | 5.954023 | 142.122
2245 | 1.558 | 5.969349 | 142.6302
2252 | 1.562 | 5.984674 | 143.075
2258 | 1.567 | 6.003831 | 143.4562
2267 | 1.57 | 6.015326 | 144.028
2273 | 1.574 | 6.030651 | 144.4091
2281 | 1.579 | 6.049808 | 144.9174
2287 | 1.583 | 6.065134 | 145.2986
2294 | 1.586 | 6.076628 | 145.7433
2301 | 1.591 | 6.095785 | 146.1881
2308 | 1.595 | 6.111111 | 146.6328
2316 | 1.599 | 6.126437 | 147.141
2322 | 1.602 | 6.137931 | 147.5222
2329 | 1.607 | 6.157088 | 147.967
2336 | 1.611 | 6.172414 | 148.4117
2343 | 1.615 | 6.187739 | 148.8564
2350 | 1.618 | 6.199234 | 149.3011
2358 | 1.623 | 6.218391 | 149.8094
2367 | 1.627 | 6.233716 | 150.3812
2374 | 1.631 | 6.249042 | 150.8259
2381 | 1.635 | 6.264368 | 151.2706
2388 | 1.639 | 6.279693 | 151.7154
2395 | 1.643 | 6.295019 | 152.1601
2402 | 1.647 | 6.310345 | 152.6048
2409 | 1.651 | 6.32567 | 153.0496
2417 | 1.655 | 6.340996 | 153.5578
2425 | 1.659 | 6.356322 | 154.0661
2432 | 1.663 | 6.371648 | 154.5108
2438 | 1.667 | 6.386973 | 154.892
2446 | 1.671 | 6.402299 | 155.4003
2454 | 1.675 | 6.417625 | 155.9085
2461 | 1.679 | 6.43295 | 156.3532
2468 | 1.683 | 6.448276 | 156.798
2476 | 1.687 | 6.463602 | 157.3062
2483 | 1.691 | 6.478927 | 157.751
2490 | 1.695 | 6.494253 | 158.1957
2498 | 1.699 | 6.509579 | 158.7039
2505 | 1.703 | 6.524904 | 159.1487
2512 | 1.707 | 6.54023 | 159.5934
2519 | 1.712 | 6.559387 | 160.0381
2526 | 1.716 | 6.574713 | 160.4828
2535 | 1.719 | 6.586207 | 161.0546
2541 | 1.724 | 6.605364 | 161.4358
2549 | 1.728 | 6.62069 | 161.9441
2556 | 1.732 | 6.636015 | 162.3888
2565 | 1.735 | 6.64751 | 162.9606
2572 | 1.739 | 6.662835 | 163.4053
2581 | 1.744 | 6.681992 | 163.9771
2590 | 1.748 | 6.697318 | 164.5489
2597 | 1.752 | 6.712644 | 164.9936
2604 | 1.755 | 6.724138 | 165.4384
2612 | 1.76 | 6.743295 | 165.9466
2619 | 1.764 | 6.758621 | 166.3914
2627 | 1.768 | 6.773946 | 166.8996
2634 | 1.771 | 6.785441 | 167.3443
2642 | 1.776 | 6.804598 | 167.8526
2649 | 1.78 | 6.819923 | 168.2973
2657 | 1.784 | 6.835249 | 168.8056
2662 | 1.788 | 6.850575 | 169.1233
2669 | 1.792 | 6.8659 | 169.568
2677 | 1.796 | 6.881226 | 170.0762
2686 | 1.8 | 6.896552 | 170.648
2693 | 1.804 | 6.911877 | 171.0928
2700 | 1.808 | 6.927203 | 171.5375
2707 | 1.812 | 6.942529 | 171.9822
2716 | 1.816 | 6.957854 | 172.554
2723 | 1.82 | 6.97318 | 172.9987
2731 | 1.824 | 6.988506 | 173.507
2737 | 1.828 | 7.003831 | 173.8882
2745 | 1.832 | 7.019157 | 174.3964
2753 | 1.836 | 7.034483 | 174.9047
2760 | 1.84 | 7.049808 | 175.3494
2768 | 1.844 | 7.065134 | 175.8577
2775 | 1.848 | 7.08046 | 176.3024
2781 | 1.852 | 7.095785 | 176.6836
2790 | 1.856 | 7.111111 | 177.2554
2797 | 1.86 | 7.126437 | 177.7001
2805 | 1.865 | 7.145594 | 178.2084
2812 | 1.868 | 7.157088 | 178.6531
2819 | 1.872 | 7.172414 | 179.0978
2826 | 1.876 | 7.187739 | 179.5426
2833 | 1.88 | 7.203065 | 179.9873
2842 | 1.884 | 7.218391 | 180.5591
2848 | 1.888 | 7.233716 | 180.9403
2856 | 1.893 | 7.252874 | 181.4485
2862 | 1.896 | 7.264368 | 181.8297
2870 | 1.9 | 7.279693 | 182.338
2877 | 1.904 | 7.295019 | 182.7827
2884 | 1.909 | 7.314176 | 183.2274
2891 | 1.913 | 7.329502 | 183.6722
2900 | 1.916 | 7.340996 | 184.244
2907 | 1.921 | 7.360153 | 184.6887
2913 | 1.925 | 7.375479 | 185.0699
2921 | 1.929 | 7.390805 | 185.5781
2927 | 1.932 | 7.402299 | 185.9593
2934 | 1.937 | 7.421456 | 186.4041
2943 | 1.941 | 7.436782 | 186.9759
2950 | 1.945 | 7.452107 | 187.4206
2957 | 1.949 | 7.467433 | 187.8653
2965 | 1.953 | 7.482759 | 188.3736
2972 | 1.957 | 7.498084 | 188.8183
2978 | 1.961 | 7.51341 | 189.1995
2985 | 1.965 | 7.528736 | 189.6442
2993 | 1.969 | 7.544061 | 190.1525
3002 | 1.973 | 7.559387 | 190.7243
3010 | 1.977 | 7.574713 | 191.2325
3017 | 1.981 | 7.590038 | 191.6773
3023 | 1.985 | 7.605364 | 192.0584
3030 | 1.989 | 7.62069 | 192.5032
3037 | 1.993 | 7.636015 | 192.9479
3044 | 1.998 | 7.655172 | 193.3926
3050 | 2.001 | 7.666667 | 193.7738
3058 | 2.005 | 7.681992 | 194.2821
3064 | 2.01 | 7.701149 | 194.6633
3073 | 2.014 | 7.716475 | 195.2351
3078 | 2.018 | 7.731801 | 195.5527
3084 | 2.021 | 7.743295 | 195.9339
3092 | 2.026 | 7.762452 | 196.4422
3098 | 2.03 | 7.777778 | 196.8234
3105 | 2.034 | 7.793103 | 197.2681
3115 | 2.037 | 7.804598 | 197.9034
3122 | 2.042 | 7.823755 | 198.3482
3128 | 2.046 | 7.83908 | 198.7294
3135 | 2.05 | 7.854406 | 199.1741
3141 | 2.054 | 7.869732 | 199.5553
3148 | 2.058 | 7.885057 | 200
3155 | 2.062 | 7.900383 | 200.4447
3162 | 2.066 | 7.915709 | 200.8895
3170 | 2.07 | 7.931034 | 201.3977
3176 | 2.074 | 7.94636 | 201.7789
3183 | 2.078 | 7.961686 | 202.2236
3190 | 2.082 | 7.977011 | 202.6684
3197 | 2.086 | 7.992337 | 203.1131
3203 | 2.09 | 8.007663 | 203.4943
3210 | 2.094 | 8.022989 | 203.939
3219 | 2.098 | 8.038314 | 204.5108
3227 | 2.102 | 8.05364 | 205.0191
3233 | 2.106 | 8.068966 | 205.4003
3240 | 2.11 | 8.084291 | 205.845
3247 | 2.114 | 8.099617 | 206.2897
3254 | 2.118 | 8.114943 | 206.7344
3261 | 2.123 | 8.1341 | 207.1792
3268 | 2.126 | 8.145594 | 207.6239
3274 | 2.13 | 8.16092 | 208.0051
3281 | 2.134 | 8.176245 | 208.4498
3288 | 2.138 | 8.191571 | 208.8945
3295 | 2.142 | 8.206897 | 209.3393
3303 | 2.147 | 8.226054 | 209.8475
3309 | 2.151 | 8.241379 | 210.2287
3316 | 2.155 | 8.256705 | 210.6734
3323 | 2.158 | 8.268199 | 211.1182
3331 | 2.163 | 8.287356 | 211.6264
3338 | 2.167 | 8.302682 | 212.0712
3345 | 2.17 | 8.314176 | 212.5159
3353 | 2.175 | 8.333333 | 213.0241
3359 | 2.179 | 8.348659 | 213.4053
3366 | 2.183 | 8.363985 | 213.8501
3373 | 2.187 | 8.37931 | 214.2948
3382 | 2.19 | 8.390805 | 214.8666
3388 | 2.195 | 8.409962 | 215.2478
3395 | 2.199 | 8.425287 | 215.6925
3402 | 2.203 | 8.440613 | 216.1372
3410 | 2.207 | 8.455939 | 216.6455
3416 | 2.211 | 8.471264 | 217.0267
3423 | 2.215 | 8.48659 | 217.4714
3432 | 2.219 | 8.501916 | 218.0432
3440 | 2.223 | 8.517241 | 218.5515
3448 | 2.227 | 8.532567 | 219.0597
3455 | 2.231 | 8.547893 | 219.5044
3460 | 2.235 | 8.563218 | 219.8221
3468 | 2.239 | 8.578544 | 220.3304
3476 | 2.243 | 8.59387 | 220.8386
3483 | 2.247 | 8.609195 | 221.2834
3491 | 2.251 | 8.624521 | 221.7916
3497 | 2.255 | 8.639847 | 222.1728
3504 | 2.259 | 8.655172 | 222.6175
3512 | 2.263 | 8.670498 | 223.1258
3519 | 2.267 | 8.685824 | 223.5705
3527 | 2.271 | 8.701149 | 224.0788
3533 | 2.275 | 8.716475 | 224.46
3540 | 2.279 | 8.731801 | 224.9047
3548 | 2.284 | 8.750958 | 225.413
3555 | 2.287 | 8.762452 | 225.8577
3562 | 2.291 | 8.777778 | 226.3024
3567 | 2.295 | 8.793103 | 226.6201
3575 | 2.299 | 8.808429 | 227.1283
3581 | 2.303 | 8.823755 | 227.5095
3588 | 2.307 | 8.83908 | 227.9543
3595 | 2.311 | 8.854406 | 228.399
3603 | 2.315 | 8.869732 | 228.9072
3608 | 2.319 | 8.885057 | 229.2249
3615 | 2.323 | 8.900383 | 229.6696
3620 | 2.327 | 8.915709 | 229.9873
3625 | 2.331 | 8.931034 | 230.305
3632 | 2.335 | 8.94636 | 230.7497
3638 | 2.339 | 8.961686 | 231.1309
3645 | 2.344 | 8.980843 | 231.5756
3651 | 2.348 | 8.996169 | 231.9568
3657 | 2.352 | 9.011494 | 232.338
3639 | 2.356 | 9.02682 | 231.1944
3600 | 2.36 | 9.042146 | 228.7166
3593 | 2.364 | 9.057471 | 228.2719
3564 | 2.368 | 9.072797 | 226.4295
3239 | 2.373 | 9.091954 | 205.7814
1072 | 2.376 | 9.103448 | 68.10673
779.2 | 2.381 | 9.122605 | 49.50445
804.1 | 2.384 | 9.1341 | 51.0864
825 | 2.388 | 9.149425 | 52.41423
840.1 | 2.392 | 9.164751 | 53.37357
848.5 | 2.396 | 9.180077 | 53.90724
853.3 | 2.4 | 9.195402 | 54.2122
851.7 | 2.404 | 9.210728 | 54.11055
846.4 | 2.408 | 9.226054 | 53.77382
835.6 | 2.412 | 9.241379 | 53.08767
823.1 | 2.416 | 9.256705 | 52.29352
811.7 | 2.42 | 9.272031 | 51.56925
803.3 | 2.424 | 9.287356 | 51.03558
794.8 | 2.428 | 9.302682 | 50.49555
788.3 | 2.433 | 9.321839 | 50.08259
783.3 | 2.437 | 9.337165 | 49.76493
779.8 | 2.44 | 9.348659 | 49.54257
773.9 | 2.445 | 9.367816 | 49.16773
766.4 | 2.448 | 9.37931 | 48.69123
755.3 | 2.452 | 9.394636 | 47.98602
743.3 | 2.456 | 9.409962 | 47.22363
733.1 | 2.461 | 9.429119 | 46.5756
723.9 | 2.465 | 9.444444 | 45.99111
716.4 | 2.468 | 9.455939 | 45.51461
708.1 | 2.472 | 9.471264 | 44.98729
700.6 | 2.477 | 9.490421 | 44.5108
693.3 | 2.481 | 9.505747 | 44.04701
687.1 | 2.485 | 9.521073 | 43.65311
683.3 | 2.489 | 9.536398 | 43.41169
680 | 2.493 | 9.551724 | 43.20203
675.4 | 2.497 | 9.56705 | 42.90978
671.2 | 2.501 | 9.582375 | 42.64295
665 | 2.505 | 9.597701 | 42.24905
658.3 | 2.509 | 9.613027 | 41.82338
653.3 | 2.513 | 9.628352 | 41.50572
650 | 2.517 | 9.643678 | 41.29606
645 | 2.521 | 9.659004 | 40.9784
640 | 2.525 | 9.67433 | 40.66074
635 | 2.529 | 9.689655 | 40.34307
630 | 2.533 | 9.704981 | 40.02541
625.2 | 2.537 | 9.720307 | 39.72046
621.7 | 2.541 | 9.735632 | 39.49809
617.8 | 2.545 | 9.750958 | 39.25032
612 | 2.549 | 9.766284 | 38.88183
606.2 | 2.553 | 9.781609 | 38.51334
601.7 | 2.557 | 9.796935 | 38.22745
598.3 | 2.561 | 9.812261 | 38.01144
592.9 | 2.565 | 9.827586 | 37.66836
587 | 2.569 | 9.842912 | 37.29352
583.3 | 2.573 | 9.858238 | 37.05845
581.7 | 2.577 | 9.873563 | 36.9568
578.3 | 2.582 | 9.89272 | 36.74079
575 | 2.585 | 9.904215 | 36.53113
571.7 | 2.59 | 9.923372 | 36.32147
571.7 | 2.593 | 9.934866 | 36.32147
569.5 | 2.597 | 9.950192 | 36.1817
566.7 | 2.602 | 9.969349 | 36.00381
565 | 2.605 | 9.980843 | 35.89581
565 | 2.61 | 10 | 35.89581
566.7 | 2.614 | 10.01533 | 36.00381
568.3 | 2.617 | 10.02682 | 36.10546
570 | 2.622 | 10.04598 | 36.21347
573.3 | 2.625 | 10.05747 | 36.42313
576.7 | 2.629 | 10.0728 | 36.63914
578.2 | 2.634 | 10.09195 | 36.73443
578.3 | 2.637 | 10.10345 | 36.74079
576.7 | 2.642 | 10.12261 | 36.63914
573.4 | 2.646 | 10.13793 | 36.42948
569.3 | 2.649 | 10.14943 | 36.169
565 | 2.654 | 10.16858 | 35.89581
561.7 | 2.658 | 10.18391 | 35.68615
561.7 | 2.662 | 10.19923 | 35.68615
563.3 | 2.666 | 10.21456 | 35.7878
566.7 | 2.67 | 10.22989 | 36.00381
570 | 2.674 | 10.24521 | 36.21347
573.8 | 2.678 | 10.26054 | 36.45489
577.1 | 2.682 | 10.27586 | 36.66455
580 | 2.686 | 10.29119 | 36.84879
583.8 | 2.69 | 10.30651 | 37.09022
588.3 | 2.694 | 10.32184 | 37.37611
590 | 2.698 | 10.33716 | 37.48412
593.9 | 2.702 | 10.35249 | 37.73189
596.7 | 2.706 | 10.36782 | 37.90978
598.3 | 2.71 | 10.38314 | 38.01144
600 | 2.714 | 10.39847 | 38.11944
598.6 | 2.718 | 10.41379 | 38.0305
595 | 2.722 | 10.42912 | 37.80178
586.7 | 2.726 | 10.44444 | 37.27446
579.3 | 2.73 | 10.45977 | 36.80432
573.3 | 2.734 | 10.4751 | 36.42313
565.1 | 2.738 | 10.49042 | 35.90216
552.6 | 2.742 | 10.50575 | 35.10801
535.2 | 2.747 | 10.5249 | 34.00254
525.2 | 2.751 | 10.54023 | 33.36722
518.3 | 2.754 | 10.55172 | 32.92884
511.7 | 2.759 | 10.57088 | 32.50953
499.1 | 2.763 | 10.58621 | 31.70902
488.3 | 2.767 | 10.60153 | 31.02287
483.4 | 2.77 | 10.61303 | 30.71156
479.2 | 2.774 | 10.62835 | 30.44473
473.4 | 2.779 | 10.64751 | 30.07624
471.7 | 2.782 | 10.659 | 29.96823
470 | 2.787 | 10.67816 | 29.86023
468.3 | 2.791 | 10.69349 | 29.75222
467.4 | 2.794 | 10.70498 | 29.69504
466.7 | 2.799 | 10.72414 | 29.65057
463.4 | 2.803 | 10.73946 | 29.44091
461.7 | 2.807 | 10.75479 | 29.33291
460.1 | 2.811 | 10.77011 | 29.23126
458.3 | 2.815 | 10.78544 | 29.1169
456.7 | 2.819 | 10.80077 | 29.01525
453.5 | 2.823 | 10.81609 | 28.81194
451.7 | 2.827 | 10.83142 | 28.69759
450 | 2.831 | 10.84674 | 28.58958
448.3 | 2.835 | 10.86207 | 28.48158
446.7 | 2.839 | 10.87739 | 28.37992
443.3 | 2.843 | 10.89272 | 28.16391
441.7 | 2.847 | 10.90805 | 28.06226
440 | 2.851 | 10.92337 | 27.95426
440 | 2.855 | 10.9387 | 27.95426
439.1 | 2.86 | 10.95785 | 27.89708
438.3 | 2.863 | 10.96935 | 27.84625
435.7 | 2.868 | 10.98851 | 27.68107
433.3 | 2.871 | 11 | 27.52859
431.7 | 2.875 | 11.01533 | 27.42694
430 | 2.88 | 11.03448 | 27.31893
428.3 | 2.883 | 11.04598 | 27.21093
425.5 | 2.888 | 11.06513 | 27.03304
423.3 | 2.892 | 11.08046 | 26.89327
423.3 | 2.895 | 11.09195 | 26.89327
421.7 | 2.9 | 11.11111 | 26.79161
421.7 | 2.903 | 11.12261 | 26.79161
421.7 | 2.907 | 11.13793 | 26.79161
421.7 | 2.912 | 11.15709 | 26.79161
423.3 | 2.915 | 11.16858 | 26.89327
425 | 2.92 | 11.18774 | 27.00127
428.3 | 2.924 | 11.20307 | 27.21093
431.7 | 2.928 | 11.21839 | 27.42694
435 | 2.932 | 11.23372 | 27.63659
436.9 | 2.936 | 11.24904 | 27.75731
438.3 | 2.94 | 11.26437 | 27.84625
438.3 | 2.944 | 11.27969 | 27.84625
436.4 | 2.948 | 11.29502 | 27.72554
433.3 | 2.952 | 11.31034 | 27.52859
431.7 | 2.956 | 11.32567 | 27.42694
431.3 | 2.96 | 11.341 | 27.40152
431.7 | 2.964 | 11.35632 | 27.42694
436.7 | 2.968 | 11.37165 | 27.7446
441.4 | 2.972 | 11.38697 | 28.0432
448.3 | 2.976 | 11.4023 | 28.48158
455 | 2.98 | 11.41762 | 28.90724
460 | 2.984 | 11.43295 | 29.2249
466.7 | 2.988 | 11.44828 | 29.65057
471.5 | 2.992 | 11.4636 | 29.95553
476.7 | 2.996 | 11.47893 | 30.2859
481.7 | 3 | 11.49425 | 30.60356
486.6 | 3.004 | 11.50958 | 30.91487
490.7 | 3.008 | 11.5249 | 31.17535
496 | 3.012 | 11.54023 | 31.51207
501.5 | 3.016 | 11.55556 | 31.8615
505 | 3.02 | 11.57088 | 32.08386
509.8 | 3.024 | 11.58621 | 32.38882
513.3 | 3.028 | 11.60153 | 32.61118
516.7 | 3.032 | 11.61686 | 32.82719
520 | 3.037 | 11.63602 | 33.03685
523.3 | 3.04 | 11.64751 | 33.24651
526.5 | 3.045 | 11.66667 | 33.44981
531.4 | 3.049 | 11.68199 | 33.76112
532.2 | 3.053 | 11.69732 | 33.81194
535 | 3.057 | 11.71264 | 33.98983
537.1 | 3.061 | 11.72797 | 34.12325
540 | 3.065 | 11.7433 | 34.3075
541.7 | 3.069 | 11.75862 | 34.4155
543.8 | 3.073 | 11.77395 | 34.54892
546.7 | 3.077 | 11.78927 | 34.73316
550 | 3.081 | 11.8046 | 34.94282
552.2 | 3.085 | 11.81992 | 35.08259
556.4 | 3.089 | 11.83525 | 35.34943
558.3 | 3.093 | 11.85057 | 35.47014
559.9 | 3.097 | 11.8659 | 35.57179
561.7 | 3.101 | 11.88123 | 35.68615
561.7 | 3.105 | 11.89655 | 35.68615
560 | 3.109 | 11.91188 | 35.57814
560.8 | 3.113 | 11.9272 | 35.62897
558.3 | 3.117 | 11.94253 | 35.47014
555 | 3.121 | 11.95785 | 35.26048
551.7 | 3.125 | 11.97318 | 35.05083
546.5 | 3.129 | 11.98851 | 34.72046
541.7 | 3.133 | 12.00383 | 34.4155
535.8 | 3.137 | 12.01916 | 34.04066
529.9 | 3.141 | 12.03448 | 33.66582
525.7 | 3.145 | 12.04981 | 33.39898
521.7 | 3.149 | 12.06513 | 33.14485
520 | 3.153 | 12.08046 | 33.03685
520 | 3.158 | 12.09962 | 33.03685
520 | 3.161 | 12.11111 | 33.03685
520 | 3.166 | 12.13027 | 33.03685
516.7 | 3.17 | 12.14559 | 32.82719
515 | 3.173 | 12.15709 | 32.71919
512.3 | 3.178 | 12.17625 | 32.54765
508 | 3.181 | 12.18774 | 32.27446
503.3 | 3.186 | 12.2069 | 31.97586
501.7 | 3.19 | 12.22222 | 31.87421
498.3 | 3.194 | 12.23755 | 31.6582
496.7 | 3.198 | 12.25287 | 31.55654
495 | 3.202 | 12.2682 | 31.44854
493.3 | 3.205 | 12.27969 | 31.34053
493.3 | 3.21 | 12.29885 | 31.34053
495 | 3.214 | 12.31418 | 31.44854
495 | 3.218 | 12.3295 | 31.44854
495 | 3.222 | 12.34483 | 31.44854
495 | 3.226 | 12.36015 | 31.44854
495 | 3.23 | 12.37548 | 31.44854
496.7 | 3.234 | 12.3908 | 31.55654
496.7 | 3.238 | 12.40613 | 31.55654
498.3 | 3.242 | 12.42146 | 31.6582
500 | 3.246 | 12.43678 | 31.7662
502.9 | 3.25 | 12.45211 | 31.95044
505.5 | 3.254 | 12.46743 | 32.11563
508.3 | 3.258 | 12.48276 | 32.29352
508.3 | 3.262 | 12.49808 | 32.29352
510 | 3.266 | 12.51341 | 32.40152
508.3 | 3.27 | 12.52874 | 32.29352
506.7 | 3.274 | 12.54406 | 32.19187
503.3 | 3.278 | 12.55939 | 31.97586
498.7 | 3.282 | 12.57471 | 31.68361
496.7 | 3.286 | 12.59004 | 31.55654
495 | 3.29 | 12.60536 | 31.44854
492.1 | 3.294 | 12.62069 | 31.26429
491.7 | 3.298 | 12.63602 | 31.23888
491.7 | 3.303 | 12.65517 | 31.23888
491.7 | 3.306 | 12.66667 | 31.23888
495 | 3.31 | 12.68199 | 31.44854
498.3 | 3.315 | 12.70115 | 31.6582
502.2 | 3.318 | 12.71264 | 31.90597
506.7 | 3.323 | 12.7318 | 32.19187
511.5 | 3.327 | 12.74713 | 32.49682
515.6 | 3.33 | 12.75862 | 32.75731
520 | 3.334 | 12.77395 | 33.03685
525.6 | 3.338 | 12.78927 | 33.39263
531.7 | 3.342 | 12.8046 | 33.78018
538 | 3.347 | 12.82375 | 34.18043
541.7 | 3.351 | 12.83908 | 34.4155
546.3 | 3.355 | 12.85441 | 34.70775
548.3 | 3.359 | 12.86973 | 34.83482
551.7 | 3.363 | 12.88506 | 35.05083
554.5 | 3.367 | 12.90038 | 35.22872
556.7 | 3.371 | 12.91571 | 35.36849
558.3 | 3.375 | 12.93103 | 35.47014
560 | 3.379 | 12.94636 | 35.57814
560.3 | 3.382 | 12.95785 | 35.5972
563.3 | 3.387 | 12.97701 | 35.7878
565 | 3.391 | 12.99234 | 35.89581
566.7 | 3.395 | 13.00766 | 36.00381
568.3 | 3.399 | 13.02299 | 36.10546
568.3 | 3.403 | 13.03831 | 36.10546
570 | 3.407 | 13.05364 | 36.21347
570 | 3.411 | 13.06897 | 36.21347
571.7 | 3.415 | 13.08429 | 36.32147
571.7 | 3.419 | 13.09962 | 36.32147
571.7 | 3.423 | 13.11494 | 36.32147
571.7 | 3.427 | 13.13027 | 36.32147
568.6 | 3.431 | 13.14559 | 36.12452
566.7 | 3.435 | 13.16092 | 36.00381
565 | 3.439 | 13.17625 | 35.89581
563.3 | 3.443 | 13.19157 | 35.7878
561.7 | 3.448 | 13.21073 | 35.68615
560 | 3.452 | 13.22605 | 35.57814
558.3 | 3.455 | 13.23755 | 35.47014
556.7 | 3.459 | 13.25287 | 35.36849
556.7 | 3.464 | 13.27203 | 35.36849
556.7 | 3.467 | 13.28352 | 35.36849
555 | 3.471 | 13.29885 | 35.26048
555 | 3.476 | 13.31801 | 35.26048
554.8 | 3.48 | 13.33333 | 35.24778
553.3 | 3.483 | 13.34483 | 35.15248
551.7 | 3.488 | 13.36398 | 35.05083
551.7 | 3.492 | 13.37931 | 35.05083
550 | 3.496 | 13.39464 | 34.94282
546.7 | 3.5 | 13.40996 | 34.73316
545 | 3.504 | 13.42529 | 34.62516
543.3 | 3.508 | 13.44061 | 34.51715
540 | 3.512 | 13.45594 | 34.3075
540 | 3.516 | 13.47126 | 34.3075
536.7 | 3.52 | 13.48659 | 34.09784
535 | 3.524 | 13.50192 | 33.98983
535.8 | 3.528 | 13.51724 | 34.04066
536.7 | 3.532 | 13.53257 | 34.09784
535 | 3.535 | 13.54406 | 33.98983
535 | 3.54 | 13.56322 | 33.98983
534.8 | 3.544 | 13.57854 | 33.97713
532.3 | 3.548 | 13.59387 | 33.8183
531.7 | 3.552 | 13.6092 | 33.78018
531.7 | 3.556 | 13.62452 | 33.78018
531.7 | 3.56 | 13.63985 | 33.78018
531.3 | 3.564 | 13.65517 | 33.75476
530 | 3.568 | 13.6705 | 33.67217
527.1 | 3.572 | 13.68582 | 33.48793
523.3 | 3.576 | 13.70115 | 33.24651
520 | 3.58 | 13.71648 | 33.03685
516.7 | 3.584 | 13.7318 | 32.82719
511.7 | 3.588 | 13.74713 | 32.50953
503.6 | 3.592 | 13.76245 | 31.99492
496 | 3.596 | 13.77778 | 31.51207
486.8 | 3.601 | 13.79693 | 30.92757
481.7 | 3.604 | 13.80843 | 30.60356
476.7 | 3.608 | 13.82375 | 30.2859
473.3 | 3.612 | 13.83908 | 30.06989
470 | 3.616 | 13.85441 | 29.86023
468.3 | 3.62 | 13.86973 | 29.75222
465.1 | 3.625 | 13.88889 | 29.54892
463.3 | 3.628 | 13.90038 | 29.43456
461.7 | 3.633 | 13.91954 | 29.33291
460 | 3.636 | 13.93103 | 29.2249
458.4 | 3.641 | 13.95019 | 29.12325
458.3 | 3.645 | 13.96552 | 29.1169
456.7 | 3.648 | 13.97701 | 29.01525
456.7 | 3.653 | 13.99617 | 29.01525
454.1 | 3.657 | 14.01149 | 28.85006
452.5 | 3.66 | 14.02299 | 28.74841
450 | 3.665 | 14.04215 | 28.58958
447.4 | 3.669 | 14.05747 | 28.4244
444.9 | 3.673 | 14.0728 | 28.26557
442.7 | 3.676 | 14.08429 | 28.12579
441.7 | 3.681 | 14.10345 | 28.06226
439.8 | 3.685 | 14.11877 | 27.94155
436.7 | 3.689 | 14.1341 | 27.7446
433.3 | 3.693 | 14.14943 | 27.52859
431.7 | 3.697 | 14.16475 | 27.42694
431.7 | 3.701 | 14.18008 | 27.42694
430 | 3.705 | 14.1954 | 27.31893
430 | 3.709 | 14.21073 | 27.31893
430.4 | 3.713 | 14.22605 | 27.34435
431.7 | 3.717 | 14.24138 | 27.42694
431.7 | 3.721 | 14.2567 | 27.42694
433.3 | 3.725 | 14.27203 | 27.52859
433.3 | 3.73 | 14.29119 | 27.52859
433.3 | 3.734 | 14.30651 | 27.52859
433.3 | 3.737 | 14.31801 | 27.52859
433.3 | 3.742 | 14.33716 | 27.52859
433.3 | 3.745 | 14.34866 | 27.52859
433.3 | 3.749 | 14.36398 | 27.52859
433.3 | 3.753 | 14.37931 | 27.52859
435 | 3.757 | 14.39464 | 27.63659
435 | 3.762 | 14.41379 | 27.63659
433.8 | 3.766 | 14.42912 | 27.56036
433.3 | 3.769 | 14.44061 | 27.52859
433.3 | 3.774 | 14.45977 | 27.52859
433.3 | 3.777 | 14.47126 | 27.52859
433.3 | 3.782 | 14.49042 | 27.52859
433.3 | 3.786 | 14.50575 | 27.52859
433.3 | 3.789 | 14.51724 | 27.52859
435 | 3.794 | 14.5364 | 27.63659
435 | 3.797 | 14.54789 | 27.63659
435 | 3.801 | 14.56322 | 27.63659
435 | 3.806 | 14.58238 | 27.63659
432.6 | 3.809 | 14.59387 | 27.48412
431.7 | 3.814 | 14.61303 | 27.42694
430 | 3.818 | 14.62835 | 27.31893
430 | 3.822 | 14.64368 | 27.31893
431.7 | 3.826 | 14.659 | 27.42694
431.7 | 3.83 | 14.67433 | 27.42694
431.7 | 3.834 | 14.68966 | 27.42694
431.7 | 3.838 | 14.70498 | 27.42694
435 | 3.842 | 14.72031 | 27.63659
440.2 | 3.846 | 14.73563 | 27.96696
443.3 | 3.85 | 14.75096 | 28.16391
448.3 | 3.854 | 14.76628 | 28.48158
453.3 | 3.858 | 14.78161 | 28.79924
457.6 | 3.863 | 14.80077 | 29.07243
463.3 | 3.866 | 14.81226 | 29.43456
468.3 | 3.87 | 14.82759 | 29.75222
472.6 | 3.875 | 14.84674 | 30.02541
476.8 | 3.878 | 14.85824 | 30.29225
480 | 3.883 | 14.87739 | 30.49555
482.8 | 3.886 | 14.88889 | 30.67344
485 | 3.89 | 14.90421 | 30.81321
486.7 | 3.895 | 14.92337 | 30.92122
488.3 | 3.898 | 14.93487 | 31.02287
488.3 | 3.903 | 14.95402 | 31.02287
490 | 3.907 | 14.96935 | 31.13088
490 | 3.91 | 14.98084 | 31.13088
490 | 3.915 | 15 | 31.13088
488.3 | 3.919 | 15.01533 | 31.02287
486.7 | 3.923 | 15.03065 | 30.92122
483.3 | 3.927 | 15.04598 | 30.70521
481.7 | 3.931 | 15.0613 | 30.60356
475.6 | 3.935 | 15.07663 | 30.21601
465.7 | 3.939 | 15.09195 | 29.58704
454.8 | 3.943 | 15.10728 | 28.89454
443.9 | 3.947 | 15.12261 | 28.20203
434.7 | 3.951 | 15.13793 | 27.61753
425 | 3.955 | 15.15326 | 27.00127
416.7 | 3.959 | 15.16858 | 26.47395
409.7 | 3.963 | 15.18391 | 26.02922
405.6 | 3.967 | 15.19923 | 25.76874
400 | 3.971 | 15.21456 | 25.41296
396.5 | 3.975 | 15.22989 | 25.1906
391.7 | 3.979 | 15.24521 | 24.88564
388.3 | 3.983 | 15.26054 | 24.66963
385 | 3.987 | 15.27586 | 24.45997
381.7 | 3.991 | 15.29119 | 24.25032
378.2 | 3.995 | 15.30651 | 24.02795
376.7 | 3.999 | 15.32184 | 23.93266
375 | 4.003 | 15.33716 | 23.82465
372.2 | 4.007 | 15.35249 | 23.64676
370 | 4.011 | 15.36782 | 23.50699
368.3 | 4.015 | 15.38314 | 23.39898
366.7 | 4.02 | 15.4023 | 23.29733
365 | 4.027 | 15.42912 | 23.18933

## Specimen_L_5
Force (N) | Position (mm) | Strain [%] | Stress [MPa]
0 | 0 | 0 | 0
0 | 0 | 0 | 0
0 | 0 | 0 | 0
0 | 0 | 0 | 0
2.087 | 0.001252 | 0.004654275 | 0.1194524
7.754 | 0.002884 | 0.01072119 | 0.443811
15.66 | 0.0048 | 0.01784387 | 0.896322
26.27 | 0.006153 | 0.02287361 | 1.5036
38.98 | 0.008077 | 0.03002602 | 2.231075
49.86 | 0.009959 | 0.0370223 | 2.853807
63.41 | 0.01105 | 0.04107807 | 3.62936
74.1 | 0.01315 | 0.04888476 | 4.241217
85.37 | 0.015 | 0.05576208 | 4.886271
96.68 | 0.01634 | 0.06074349 | 5.533615
108.2 | 0.018 | 0.0669145 | 6.192978
119.5 | 0.01957 | 0.07275093 | 6.83975
131.3 | 0.02095 | 0.07788104 | 7.515139
140.2 | 0.023 | 0.08550186 | 8.024543
151.9 | 0.02416 | 0.08981413 | 8.694209
160.9 | 0.026 | 0.09665428 | 9.209336
170.8 | 0.028 | 0.1040892 | 9.775977
181.9 | 0.02914 | 0.1083271 | 10.4113
190.2 | 0.031 | 0.1152416 | 10.88636
201.6 | 0.032 | 0.1189591 | 11.53886
210.9 | 0.03384 | 0.1257993 | 12.07116
222.1 | 0.03575 | 0.1328996 | 12.7122
231.7 | 0.037 | 0.1375465 | 13.26167
242.9 | 0.03893 | 0.1447212 | 13.90272
252.6 | 0.04078 | 0.1515985 | 14.45791
262.3 | 0.042 | 0.1561338 | 15.01311
271.9 | 0.04358 | 0.1620074 | 15.56258
280.7 | 0.045 | 0.1672862 | 16.06626
291.3 | 0.047 | 0.1747212 | 16.67296
301 | 0.0483 | 0.1795539 | 17.22816
310.3 | 0.05 | 0.1858736 | 17.76045
320.3 | 0.052 | 0.1933086 | 18.33282
328.4 | 0.053 | 0.197026 | 18.79643
339.7 | 0.05491 | 0.2041264 | 19.4432
350.3 | 0.05615 | 0.2087361 | 20.04991
356.8 | 0.058 | 0.2156134 | 20.42195
366.5 | 0.059 | 0.2193309 | 20.97714
376.1 | 0.06084 | 0.226171 | 21.52661
385.4 | 0.06275 | 0.2332714 | 22.05891
393.9 | 0.064 | 0.2379182 | 22.54542
402.6 | 0.066 | 0.2453532 | 23.04337
410.8 | 0.067 | 0.2490706 | 23.51271
419.6 | 0.06839 | 0.2542379 | 24.01639
428.2 | 0.07031 | 0.2613755 | 24.50863
437 | 0.072 | 0.267658 | 25.01231
446.6 | 0.07347 | 0.2731227 | 25.56178
456.3 | 0.07538 | 0.280223 | 26.11697
465.5 | 0.077 | 0.2862454 | 26.64354
475.4 | 0.079 | 0.2936803 | 27.21018
482.1 | 0.08 | 0.2973978 | 27.59367
491.8 | 0.08104 | 0.3012639 | 28.14886
499.9 | 0.08296 | 0.3084015 | 28.61248
509.4 | 0.08487 | 0.3155019 | 29.15622
516.3 | 0.086 | 0.3197026 | 29.55115
524.5 | 0.08769 | 0.3259851 | 30.02049
532 | 0.0896 | 0.3330855 | 30.44976
541.4 | 0.091 | 0.33829 | 30.98779
549.3 | 0.09278 | 0.3449071 | 31.43995
559 | 0.094 | 0.3494424 | 31.99515
567 | 0.0956 | 0.3553903 | 32.45304
574.1 | 0.097 | 0.3605948 | 32.85942
582.3 | 0.099 | 0.3680297 | 33.32875
590.4 | 0.1007 | 0.3743494 | 33.79237
597.9 | 0.1023 | 0.3802974 | 34.22164
605.6 | 0.1038 | 0.3858736 | 34.66236
613.2 | 0.1053 | 0.3914498 | 35.09736
620.8 | 0.1068 | 0.397026 | 35.53236
628.4 | 0.109 | 0.4052045 | 35.96735
636.9 | 0.1104 | 0.4104089 | 36.45386
644.5 | 0.1119 | 0.4159851 | 36.88886
652.1 | 0.1134 | 0.4215613 | 37.32385
658.1 | 0.1149 | 0.4271375 | 37.66727
665.7 | 0.1165 | 0.4330855 | 38.10227
673.3 | 0.118 | 0.4386617 | 38.53727
680.9 | 0.1195 | 0.4442379 | 38.97226
686.9 | 0.121 | 0.4498141 | 39.31568
694.5 | 0.1226 | 0.4557621 | 39.75068
702 | 0.1241 | 0.4613383 | 40.17995
708.2 | 0.1262 | 0.469145 | 40.53482
715.5 | 0.1276 | 0.4743494 | 40.95264
722.2 | 0.1292 | 0.4802974 | 41.33613
728.4 | 0.1307 | 0.4858736 | 41.69099
734 | 0.1322 | 0.4914498 | 42.01152
740.3 | 0.1337 | 0.497026 | 42.37211
746.3 | 0.1353 | 0.502974 | 42.71552
752.6 | 0.1368 | 0.5085502 | 43.07611
757.7 | 0.1383 | 0.5141264 | 43.36802
762.7 | 0.1406 | 0.5226766 | 43.6542
768 | 0.1423 | 0.5289963 | 43.95755
774 | 0.1435 | 0.5334572 | 44.30097
779.7 | 0.1449 | 0.5386617 | 44.62722
783.3 | 0.1469 | 0.5460967 | 44.83327
788.1 | 0.1484 | 0.5516729 | 45.10801
791.6 | 0.15 | 0.5576208 | 45.30833
795.8 | 0.1515 | 0.563197 | 45.54873
798.4 | 0.153 | 0.5687732 | 45.69754
801.8 | 0.1545 | 0.5743494 | 45.89214
805.1 | 0.1561 | 0.5802974 | 46.08102
807.6 | 0.1576 | 0.5858736 | 46.22411
810.1 | 0.1592 | 0.5918216 | 46.36721
812.5 | 0.1613 | 0.5996283 | 46.50457
815 | 0.1627 | 0.6048327 | 46.64766
817 | 0.1642 | 0.6104089 | 46.76214
819.5 | 0.1657 | 0.6159851 | 46.90523
820.4 | 0.1672 | 0.6215613 | 46.95674
822.9 | 0.1688 | 0.6275093 | 47.09983
825.5 | 0.1703 | 0.6330855 | 47.24865
826.7 | 0.1718 | 0.6386617 | 47.31733
828.9 | 0.1733 | 0.6442379 | 47.44325
830 | 0.1748 | 0.6498141 | 47.50621
831.7 | 0.1766 | 0.6565056 | 47.60351
832.5 | 0.1785 | 0.6635688 | 47.6493
834.9 | 0.1799 | 0.6687732 | 47.78667
836.7 | 0.1814 | 0.6743494 | 47.88969
838.3 | 0.183 | 0.6802974 | 47.98127
838.3 | 0.1845 | 0.6858736 | 47.98127
840 | 0.186 | 0.6914498 | 48.07857
840 | 0.1875 | 0.697026 | 48.07857
841.7 | 0.1891 | 0.702974 | 48.17588
841.7 | 0.1912 | 0.7107807 | 48.17588
843.5 | 0.1931 | 0.7178439 | 48.2789
845 | 0.1945 | 0.7230483 | 48.36476
846.2 | 0.1957 | 0.7275093 | 48.43344
847 | 0.1972 | 0.7330855 | 48.47923
848.3 | 0.1987 | 0.7386617 | 48.55364
850 | 0.2002 | 0.7442379 | 48.65094
851.3 | 0.2018 | 0.7501859 | 48.72535
852.1 | 0.2036 | 0.7568773 | 48.77113
853.3 | 0.2058 | 0.7650558 | 48.83982
855 | 0.2073 | 0.770632 | 48.93712
856.4 | 0.2089 | 0.7765799 | 49.01725
856.7 | 0.2104 | 0.7821561 | 49.03442
857.8 | 0.2117 | 0.7869888 | 49.09738
859.9 | 0.2129 | 0.7914498 | 49.21758
862.4 | 0.2144 | 0.797026 | 49.36067
863.3 | 0.216 | 0.802974 | 49.41218
864.1 | 0.2185 | 0.8122677 | 49.45797
865 | 0.22 | 0.8178439 | 49.50948
866.7 | 0.2215 | 0.8234201 | 49.60679
868.3 | 0.2231 | 0.829368 | 49.69836
869.3 | 0.2246 | 0.8349442 | 49.7556
870.2 | 0.2261 | 0.8405204 | 49.80711
871.7 | 0.2276 | 0.8460967 | 49.89297
873.1 | 0.2289 | 0.8509294 | 49.9731
875 | 0.2312 | 0.8594796 | 50.08185
876.2 | 0.2327 | 0.8650558 | 50.15053
877 | 0.2342 | 0.870632 | 50.19632
879.6 | 0.2358 | 0.8765799 | 50.34514
880.5 | 0.2373 | 0.8821561 | 50.39665
883 | 0.2388 | 0.8877323 | 50.53974
883.3 | 0.2406 | 0.8944238 | 50.55691
885.6 | 0.2423 | 0.9007435 | 50.68855
886.7 | 0.2439 | 0.9066914 | 50.75151
888.3 | 0.2454 | 0.9122677 | 50.84309
888.3 | 0.2467 | 0.9171004 | 50.84309
889.9 | 0.248 | 0.9219331 | 50.93467
890.8 | 0.25 | 0.929368 | 50.98618
891.7 | 0.251 | 0.9330855 | 51.0377
894.2 | 0.2525 | 0.9386617 | 51.18079
895.1 | 0.255 | 0.9479554 | 51.2323
896.7 | 0.2566 | 0.9539033 | 51.32388
898.3 | 0.2581 | 0.9594796 | 51.41546
899.4 | 0.2596 | 0.9650558 | 51.47842
900.2 | 0.2611 | 0.970632 | 51.52421
902.8 | 0.2627 | 0.9765799 | 51.67302
903.3 | 0.2639 | 0.9810409 | 51.70164
905.3 | 0.2662 | 0.9895911 | 51.81611
907.9 | 0.2677 | 0.9951673 | 51.96493
910.4 | 0.2693 | 1.001115 | 52.10802
911.7 | 0.2708 | 1.006691 | 52.18242
913.8 | 0.2723 | 1.012268 | 52.30262
916.4 | 0.2738 | 1.017844 | 52.45143
917.2 | 0.2753 | 1.02342 | 52.49722
919.8 | 0.2769 | 1.029368 | 52.64604
920.7 | 0.2784 | 1.034944 | 52.69755
923.2 | 0.2799 | 1.04052 | 52.84064
925.1 | 0.2821 | 1.048699 | 52.94939
927.4 | 0.2835 | 1.053903 | 53.08104
930 | 0.285 | 1.05948 | 53.22985
932.5 | 0.2865 | 1.065056 | 53.37294
935.1 | 0.288 | 1.070632 | 53.52176
937.6 | 0.2896 | 1.07658 | 53.66485
938.5 | 0.2911 | 1.082156 | 53.71636
941 | 0.2926 | 1.087732 | 53.85945
941.9 | 0.2941 | 1.093309 | 53.91096
944.4 | 0.2957 | 1.099257 | 54.05405
946.9 | 0.2973 | 1.105204 | 54.19715
948.9 | 0.2993 | 1.112639 | 54.31162
951.2 | 0.3007 | 1.117844 | 54.44326
953.8 | 0.3023 | 1.123792 | 54.59208
956.3 | 0.3038 | 1.129368 | 54.73517
958.8 | 0.3053 | 1.134944 | 54.87826
961.4 | 0.3068 | 1.14052 | 55.02707
963.9 | 0.3084 | 1.146468 | 55.17016
966.5 | 0.3099 | 1.152045 | 55.31898
969 | 0.3114 | 1.157621 | 55.46207
971.5 | 0.3129 | 1.163197 | 55.60516
973.9 | 0.3153 | 1.172119 | 55.74253
976.8 | 0.3165 | 1.17658 | 55.90851
980 | 0.318 | 1.182156 | 56.09167
982.5 | 0.3195 | 1.187732 | 56.23476
983.4 | 0.321 | 1.193309 | 56.28627
985.9 | 0.3226 | 1.199257 | 56.42936
988.5 | 0.3241 | 1.204833 | 56.57818
991 | 0.3256 | 1.210409 | 56.72127
993.5 | 0.3271 | 1.215985 | 56.86436
995 | 0.3287 | 1.221933 | 56.95022
997 | 0.3312 | 1.231227 | 57.06469
999.2 | 0.3325 | 1.236059 | 57.19061
1001 | 0.3338 | 1.240892 | 57.29363
1002 | 0.3352 | 1.246097 | 57.35087
1005 | 0.3368 | 1.252045 | 57.52258
1007 | 0.3386 | 1.258736 | 57.63705
1010 | 0.34 | 1.263941 | 57.80876
1012 | 0.3413 | 1.268773 | 57.92323
1013 | 0.3437 | 1.277695 | 57.98047
1014 | 0.3454 | 1.284015 | 58.03771
1017 | 0.3469 | 1.289591 | 58.20942
1017 | 0.3484 | 1.295167 | 58.20942
1020 | 0.3497 | 1.3 | 58.38113
1022 | 0.352 | 1.30855 | 58.4956
1024 | 0.353 | 1.312268 | 58.61007
1025 | 0.3541 | 1.316357 | 58.66731
1028 | 0.3566 | 1.325651 | 58.83902
1028 | 0.358 | 1.330855 | 58.83902
1031 | 0.3596 | 1.336803 | 59.01073
1032 | 0.3611 | 1.342379 | 59.06796
1033 | 0.3627 | 1.348327 | 59.1252
1035 | 0.3642 | 1.353903 | 59.23967
1037 | 0.3657 | 1.35948 | 59.35414
1040 | 0.3669 | 1.363941 | 59.52585
1042 | 0.3693 | 1.372862 | 59.64033
1043 | 0.3708 | 1.378439 | 59.69756
1045 | 0.3723 | 1.384015 | 59.81204
1048 | 0.3738 | 1.389591 | 59.98374
1049 | 0.3753 | 1.395167 | 60.04098
1051 | 0.3769 | 1.401115 | 60.15545
1052 | 0.3784 | 1.406691 | 60.21269
1055 | 0.3799 | 1.412268 | 60.3844
1058 | 0.3814 | 1.417844 | 60.55611
1060 | 0.383 | 1.423792 | 60.67058
1062 | 0.3851 | 1.431599 | 60.78505
1065 | 0.3865 | 1.436803 | 60.95676
1067 | 0.388 | 1.442379 | 61.07124
1068 | 0.3896 | 1.448327 | 61.12847
1068 | 0.3911 | 1.453903 | 61.12847
1071 | 0.3926 | 1.45948 | 61.30018
1074 | 0.3941 | 1.465056 | 61.47189
1075 | 0.3957 | 1.471004 | 61.52913
1077 | 0.3972 | 1.47658 | 61.6436
1080 | 0.3987 | 1.482156 | 61.81531
1080 | 0.4004 | 1.488476 | 61.81531
1082 | 0.4024 | 1.495911 | 61.92978
1085 | 0.4038 | 1.501115 | 62.10149
1088 | 0.4053 | 1.506691 | 62.2732
1090 | 0.4068 | 1.512268 | 62.38767
1092 | 0.4083 | 1.517844 | 62.50215
1093 | 0.4099 | 1.523792 | 62.55938
1096 | 0.4114 | 1.529368 | 62.73109
1098 | 0.4129 | 1.534944 | 62.84556
1099 | 0.4144 | 1.54052 | 62.9028
1100 | 0.416 | 1.546468 | 62.96004
1102 | 0.4177 | 1.552788 | 63.07451
1103 | 0.4196 | 1.559851 | 63.13175
1105 | 0.421 | 1.565056 | 63.24622
1106 | 0.4226 | 1.571004 | 63.30346
1108 | 0.4241 | 1.57658 | 63.41793
1109 | 0.4256 | 1.582156 | 63.47517
1112 | 0.4273 | 1.588476 | 63.64687
1113 | 0.429 | 1.594796 | 63.70411
1115 | 0.4304 | 1.6 | 63.81858
1118 | 0.4327 | 1.60855 | 63.99029
1119 | 0.4342 | 1.614126 | 64.04753
1121 | 0.4356 | 1.619331 | 64.162
1123 | 0.4368 | 1.623792 | 64.27647
1124 | 0.4383 | 1.629368 | 64.33371
1126 | 0.4407 | 1.63829 | 64.44818
1127 | 0.4423 | 1.644238 | 64.50542
1130 | 0.4439 | 1.650186 | 64.67713
1131 | 0.4454 | 1.655762 | 64.73437
1133 | 0.4469 | 1.661338 | 64.84884
1134 | 0.4484 | 1.666914 | 64.90608
1137 | 0.45 | 1.672862 | 65.07778
1138 | 0.4519 | 1.679926 | 65.13502
1141 | 0.4534 | 1.685502 | 65.30673
1143 | 0.4546 | 1.689963 | 65.4212
1143 | 0.4561 | 1.695539 | 65.4212
1145 | 0.4576 | 1.701115 | 65.53568
1147 | 0.4591 | 1.706691 | 65.65015
1148 | 0.4606 | 1.712268 | 65.70738
1150 | 0.4622 | 1.718216 | 65.82186
1152 | 0.4637 | 1.723792 | 65.93633
1155 | 0.4652 | 1.729368 | 66.10804
1156 | 0.4667 | 1.734944 | 66.16528
1159 | 0.4682 | 1.74052 | 66.33699
1161 | 0.4701 | 1.747584 | 66.45146
1163 | 0.4718 | 1.753903 | 66.56593
1165 | 0.4733 | 1.75948 | 66.6804
1166 | 0.4748 | 1.765056 | 66.73764
1169 | 0.4764 | 1.771004 | 66.90935
1171 | 0.4788 | 1.779926 | 67.02382
1174 | 0.48 | 1.784387 | 67.19553
1177 | 0.4819 | 1.79145 | 67.36724
1177 | 0.4835 | 1.797398 | 67.36724
1180 | 0.485 | 1.802974 | 67.53895
1183 | 0.4865 | 1.80855 | 67.71066
1185 | 0.4878 | 1.813383 | 67.82513
1187 | 0.4901 | 1.821933 | 67.9396
1189 | 0.4916 | 1.827509 | 68.05408
1192 | 0.4931 | 1.833086 | 68.22579
1195 | 0.4946 | 1.838662 | 68.3975
1197 | 0.4962 | 1.84461 | 68.51197
1199 | 0.4977 | 1.850186 | 68.62644
1202 | 0.4994 | 1.856506 | 68.79815
1205 | 0.5002 | 1.85948 | 68.96986
1208 | 0.5025 | 1.86803 | 69.14157
1210 | 0.5043 | 1.874721 | 69.25604
1214 | 0.5056 | 1.879554 | 69.48499
1216 | 0.5068 | 1.884015 | 69.59946
1220 | 0.5084 | 1.889963 | 69.82841
1223 | 0.5099 | 1.895539 | 70.00011
1226 | 0.5114 | 1.901115 | 70.17182
1228 | 0.5129 | 1.906691 | 70.2863
1231 | 0.5144 | 1.912268 | 70.45801
1233 | 0.5169 | 1.921561 | 70.57248
1236 | 0.5185 | 1.927509 | 70.74419
1238 | 0.52 | 1.933086 | 70.85866
1241 | 0.5215 | 1.938662 | 71.03037
1244 | 0.5228 | 1.943494 | 71.20208
1247 | 0.5241 | 1.948327 | 71.37379
1249 | 0.5256 | 1.953903 | 71.48826
1252 | 0.5273 | 1.960223 | 71.65997
1256 | 0.5297 | 1.969145 | 71.88892
1259 | 0.531 | 1.973978 | 72.06062
1262 | 0.5322 | 1.978439 | 72.23233
1265 | 0.5337 | 1.984015 | 72.40404
1267 | 0.5353 | 1.989963 | 72.51852
1270 | 0.5368 | 1.995539 | 72.69023
1272 | 0.5383 | 2.001115 | 72.8047
1275 | 0.5402 | 2.008178 | 72.97641
1278 | 0.5419 | 2.014498 | 73.14812
1281 | 0.5434 | 2.020074 | 73.31983
1285 | 0.5449 | 2.025651 | 73.54877
1287 | 0.5464 | 2.031227 | 73.66324
1290 | 0.5479 | 2.036803 | 73.83495
1292 | 0.5495 | 2.042751 | 73.94943
1295 | 0.551 | 2.048327 | 74.12114
1299 | 0.5525 | 2.053903 | 74.35008
1302 | 0.5541 | 2.059851 | 74.52179
1305 | 0.5566 | 2.069145 | 74.6935
1309 | 0.5578 | 2.073606 | 74.92244
1312 | 0.5591 | 2.078439 | 75.09415
1316 | 0.5606 | 2.084015 | 75.3231
1319 | 0.5622 | 2.089963 | 75.49481
1321 | 0.5637 | 2.095539 | 75.60928
1324 | 0.5652 | 2.101115 | 75.78099
1327 | 0.5667 | 2.106691 | 75.9527
1330 | 0.5693 | 2.116357 | 76.12441
1333 | 0.57 | 2.118959 | 76.29612
1337 | 0.5723 | 2.127509 | 76.52506
1340 | 0.5738 | 2.133086 | 76.69677
1342 | 0.575 | 2.137546 | 76.81125
1346 | 0.5764 | 2.142751 | 77.04019
1348 | 0.5779 | 2.148327 | 77.15466
1351 | 0.5798 | 2.15539 | 77.32637
1353 | 0.5819 | 2.163197 | 77.44085
1357 | 0.5835 | 2.169145 | 77.66979
1360 | 0.585 | 2.174721 | 77.8415
1363 | 0.5865 | 2.180297 | 78.01321
1367 | 0.588 | 2.185874 | 78.24216
1369 | 0.5896 | 2.191822 | 78.35663
1372 | 0.5911 | 2.197398 | 78.52834
1375 | 0.5924 | 2.20223 | 78.70005
1379 | 0.5941 | 2.20855 | 78.92899
1381 | 0.5957 | 2.214498 | 79.04347
1385 | 0.5972 | 2.220074 | 79.27241
1388 | 0.5987 | 2.225651 | 79.44412
1390 | 0.6002 | 2.231227 | 79.55859
1393 | 0.6018 | 2.237175 | 79.7303
1397 | 0.6033 | 2.242751 | 79.95925
1400 | 0.6056 | 2.251301 | 80.13096
1402 | 0.6073 | 2.257621 | 80.24543
1406 | 0.6088 | 2.263197 | 80.47438
1408 | 0.61 | 2.267658 | 80.58885
1412 | 0.6114 | 2.272862 | 80.81779
1415 | 0.6129 | 2.278439 | 80.9895
1419 | 0.6144 | 2.284015 | 81.21845
1422 | 0.616 | 2.289963 | 81.39016
1424 | 0.6185 | 2.299257 | 81.50463
1427 | 0.62 | 2.304833 | 81.67634
1429 | 0.6215 | 2.310409 | 81.79081
1433 | 0.6231 | 2.316357 | 82.01976
1436 | 0.6246 | 2.321933 | 82.19147
1439 | 0.6261 | 2.327509 | 82.36318
1442 | 0.6273 | 2.33197 | 82.53489
1444 | 0.6293 | 2.339405 | 82.64936
1447 | 0.6312 | 2.346468 | 82.82107
1451 | 0.6327 | 2.352045 | 83.05001
1454 | 0.6342 | 2.357621 | 83.22172
1456 | 0.6358 | 2.363569 | 83.3362
1459 | 0.6373 | 2.369145 | 83.5079
1461 | 0.6388 | 2.374721 | 83.62238
1464 | 0.6403 | 2.380297 | 83.79409
1466 | 0.6419 | 2.386245 | 83.90856
1470 | 0.6436 | 2.392565 | 84.1375
1473 | 0.6455 | 2.399628 | 84.30921
1477 | 0.6469 | 2.404833 | 84.53816
1479 | 0.6484 | 2.410409 | 84.65263
1480 | 0.65 | 2.416357 | 84.70987
1484 | 0.6515 | 2.421933 | 84.93881
1487 | 0.653 | 2.427509 | 85.11052
1489 | 0.6545 | 2.433086 | 85.225
1492 | 0.6561 | 2.439033 | 85.39671
1494 | 0.6576 | 2.44461 | 85.51118
1499 | 0.6591 | 2.450186 | 85.79736
1501 | 0.661 | 2.457249 | 85.91183
1503 | 0.6627 | 2.463569 | 86.02631
1505 | 0.6642 | 2.469145 | 86.14078
1508 | 0.6657 | 2.474721 | 86.31249
1511 | 0.6673 | 2.480669 | 86.4842
1514 | 0.669 | 2.486989 | 86.65591
1517 | 0.6703 | 2.491822 | 86.82762
1521 | 0.6723 | 2.499257 | 87.05656
1525 | 0.6739 | 2.505204 | 87.28551
1527 | 0.6754 | 2.510781 | 87.39998
1530 | 0.6769 | 2.516357 | 87.57169
1532 | 0.6783 | 2.521561 | 87.68616
1535 | 0.6801 | 2.528253 | 87.85787
1538 | 0.682 | 2.535316 | 88.02958
1541 | 0.6835 | 2.540892 | 88.20129
1545 | 0.685 | 2.546468 | 88.43023
1548 | 0.6865 | 2.552045 | 88.60194
1550 | 0.6881 | 2.557993 | 88.71642
1553 | 0.6896 | 2.563569 | 88.88813
1555 | 0.6911 | 2.569145 | 89.0026
1558 | 0.6926 | 2.574721 | 89.17431
1562 | 0.6942 | 2.580669 | 89.40325
1563 | 0.6955 | 2.585502 | 89.46049
1566 | 0.6975 | 2.592937 | 89.6322
1569 | 0.6992 | 2.599257 | 89.80391
1571 | 0.7008 | 2.605204 | 89.91838
1575 | 0.7023 | 2.610781 | 90.14733
1579 | 0.7038 | 2.616357 | 90.37627
1582 | 0.7053 | 2.621933 | 90.54798
1585 | 0.7069 | 2.627881 | 90.71969
1587 | 0.7084 | 2.633457 | 90.83416
1590 | 0.7099 | 2.639033 | 91.00587
1592 | 0.7114 | 2.64461 | 91.12035
1596 | 0.7134 | 2.652045 | 91.34929
1598 | 0.715 | 2.657993 | 91.46376
1602 | 0.7165 | 2.663569 | 91.69271
1603 | 0.718 | 2.669145 | 91.74995
1607 | 0.7196 | 2.675093 | 91.97889
1610 | 0.7211 | 2.680669 | 92.1506
1613 | 0.7226 | 2.686245 | 92.32231
1615 | 0.7242 | 2.692193 | 92.43678
1619 | 0.7261 | 2.699257 | 92.66573
1621 | 0.7277 | 2.705204 | 92.7802
1624 | 0.7292 | 2.710781 | 92.95191
1628 | 0.7305 | 2.715613 | 93.18086
1630 | 0.7326 | 2.72342 | 93.29533
1634 | 0.7343 | 2.72974 | 93.52427
1636 | 0.7358 | 2.735316 | 93.63875
1639 | 0.7373 | 2.740892 | 93.81046
1641 | 0.7388 | 2.746468 | 93.92493
1644 | 0.7404 | 2.752416 | 94.09664
1648 | 0.7419 | 2.757993 | 94.32558
1651 | 0.7434 | 2.763569 | 94.49729
1653 | 0.7449 | 2.769145 | 94.61177
1656 | 0.7468 | 2.776208 | 94.78347
1659 | 0.7484 | 2.782156 | 94.95518
1661 | 0.7496 | 2.786617 | 95.06966
1663 | 0.751 | 2.791822 | 95.18413
1666 | 0.7525 | 2.797398 | 95.35584
1669 | 0.7545 | 2.804833 | 95.52755
1672 | 0.7561 | 2.810781 | 95.69926
1674 | 0.7576 | 2.816357 | 95.81373
1677 | 0.7591 | 2.821933 | 95.98544
1680 | 0.7607 | 2.827881 | 96.15715
1683 | 0.762 | 2.832714 | 96.32886
1686 | 0.7638 | 2.839405 | 96.50057
1689 | 0.7652 | 2.84461 | 96.67228
1692 | 0.767 | 2.851301 | 96.84399
1695 | 0.768 | 2.855019 | 97.01569
1698 | 0.7705 | 2.864312 | 97.1874
1700 | 0.7721 | 2.87026 | 97.30188
1703 | 0.7736 | 2.875836 | 97.47359
1705 | 0.7752 | 2.881784 | 97.58806
1710 | 0.7768 | 2.887732 | 97.87424
1712 | 0.7783 | 2.893309 | 97.98871
1715 | 0.7799 | 2.899257 | 98.16042
1717 | 0.7814 | 2.904833 | 98.27489
1720 | 0.7826 | 2.909294 | 98.4466
1723 | 0.785 | 2.918216 | 98.61831
1728 | 0.786 | 2.921933 | 98.9045
1730 | 0.7871 | 2.926022 | 99.01897
1733 | 0.7897 | 2.935688 | 99.19068
1737 | 0.791 | 2.94052 | 99.41962
1741 | 0.7928 | 2.947212 | 99.64857
1744 | 0.7943 | 2.952788 | 99.82028
1748 | 0.7959 | 2.958736 | 100.0492
1751 | 0.7975 | 2.964684 | 100.2209
1753 | 0.799 | 2.97026 | 100.3354
1757 | 0.8 | 2.973978 | 100.5644
1759 | 0.802 | 2.981413 | 100.6788
1762 | 0.804 | 2.988848 | 100.8505
1765 | 0.805 | 2.992565 | 101.0222
1768 | 0.8063 | 2.997398 | 101.194
1770 | 0.8088 | 3.006691 | 101.3084
1774 | 0.8104 | 3.012639 | 101.5374
1777 | 0.8119 | 3.018216 | 101.7091
1779 | 0.8135 | 3.024164 | 101.8236
1783 | 0.815 | 3.02974 | 102.0525
1786 | 0.8167 | 3.036059 | 102.2242
1788 | 0.818 | 3.040892 | 102.3387
1792 | 0.8192 | 3.045353 | 102.5676
1793 | 0.8208 | 3.051301 | 102.6249
1797 | 0.823 | 3.05948 | 102.8538
1800 | 0.824 | 3.063197 | 103.0255
1803 | 0.8255 | 3.068773 | 103.1972
1807 | 0.8271 | 3.074721 | 103.4262
1808 | 0.829 | 3.081784 | 103.4834
1812 | 0.8302 | 3.086245 | 103.7124
1815 | 0.832 | 3.092937 | 103.8841
1819 | 0.8342 | 3.101115 | 104.113
1821 | 0.8353 | 3.105204 | 104.2275
1825 | 0.8369 | 3.111152 | 104.4564
1827 | 0.8385 | 3.1171 | 104.5709
1830 | 0.8401 | 3.123048 | 104.7426
1833 | 0.8417 | 3.128996 | 104.9143
1835 | 0.8432 | 3.134572 | 105.0288
1840 | 0.8448 | 3.14052 | 105.315
1842 | 0.8464 | 3.146468 | 105.4294
1845 | 0.848 | 3.152416 | 105.6012
1848 | 0.8495 | 3.157993 | 105.7729
1852 | 0.8511 | 3.163941 | 106.0018
1854 | 0.853 | 3.171004 | 106.1163
1856 | 0.8547 | 3.177323 | 106.2308
1859 | 0.856 | 3.182156 | 106.4025
1861 | 0.8579 | 3.189219 | 106.5169
1864 | 0.8594 | 3.194796 | 106.6886
1867 | 0.861 | 3.200743 | 106.8604
1870 | 0.862 | 3.204461 | 107.0321
1873 | 0.864 | 3.211896 | 107.2038
1876 | 0.8657 | 3.218216 | 107.3755
1879 | 0.8673 | 3.224164 | 107.5472
1883 | 0.8689 | 3.230112 | 107.7761
1885 | 0.87 | 3.234201 | 107.8906
1887 | 0.8715 | 3.239777 | 108.0051
1890 | 0.8731 | 3.245725 | 108.1768
1894 | 0.875 | 3.252788 | 108.4057
1897 | 0.8762 | 3.257249 | 108.5774
1900 | 0.878 | 3.263941 | 108.7492
1903 | 0.88 | 3.271375 | 108.9209
1905 | 0.881 | 3.275093 | 109.0353
1907 | 0.883 | 3.282528 | 109.1498
1910 | 0.885 | 3.289963 | 109.3215
1913 | 0.886 | 3.29368 | 109.4932
1916 | 0.8876 | 3.299628 | 109.6649
1919 | 0.8892 | 3.305576 | 109.8366
1921 | 0.8907 | 3.311152 | 109.9511
1924 | 0.8923 | 3.3171 | 110.1228
1928 | 0.894 | 3.32342 | 110.3518
1930 | 0.8954 | 3.328625 | 110.4662
1933 | 0.897 | 3.334572 | 110.638
1935 | 0.899 | 3.342007 | 110.7524
1939 | 0.9001 | 3.346097 | 110.9814
1941 | 0.9017 | 3.352045 | 111.0958
1944 | 0.9032 | 3.357621 | 111.2676
1947 | 0.9053 | 3.365428 | 111.4393
1951 | 0.9068 | 3.371004 | 111.6682
1954 | 0.9084 | 3.376952 | 111.8399
1957 | 0.91 | 3.3829 | 112.0116
1959 | 0.9116 | 3.388848 | 112.1261
1962 | 0.9131 | 3.394424 | 112.2978
1965 | 0.9147 | 3.400372 | 112.4695
1967 | 0.9163 | 3.40632 | 112.584
1970 | 0.9178 | 3.411896 | 112.7557
1973 | 0.9194 | 3.417844 | 112.9274
1975 | 0.921 | 3.423792 | 113.0419
1977 | 0.923 | 3.431227 | 113.1564
1981 | 0.9246 | 3.437175 | 113.3853
1984 | 0.9251 | 3.439033 | 113.557
1986 | 0.927 | 3.446097 | 113.6715
1989 | 0.9293 | 3.454647 | 113.8432
1991 | 0.9308 | 3.460223 | 113.9577
1994 | 0.932 | 3.464684 | 114.1294
1997 | 0.934 | 3.472119 | 114.3011
1999 | 0.9355 | 3.477695 | 114.4156
2003 | 0.9371 | 3.483643 | 114.6445
2006 | 0.9384 | 3.488476 | 114.8162
2008 | 0.94 | 3.494424 | 114.9307
2010 | 0.942 | 3.501859 | 115.0452
2013 | 0.9438 | 3.50855 | 115.2169
2017 | 0.945 | 3.513011 | 115.4458
2018 | 0.946 | 3.516729 | 115.5030507
2022 | 0.948 | 3.524164 | 115.732
2023 | 0.949 | 3.527881 | 115.7892
2028 | 0.951 | 3.535316 | 116.0754
2030 | 0.953 | 3.542751 | 116.1899
2033 | 0.954 | 3.546468 | 116.3616
2036 | 0.9558 | 3.55316 | 116.5333
2039 | 0.9573 | 3.558736 | 116.705
2041 | 0.959 | 3.565056 | 116.8195
2043 | 0.9604 | 3.57026 | 116.934
2047 | 0.962 | 3.576208 | 117.1629
2048 | 0.964 | 3.583643 | 117.2201
2052 | 0.9651 | 3.587732 | 117.4491
2055 | 0.967 | 3.594796 | 117.6208
2055 | 0.9683 | 3.599628 | 117.6208
2060 | 0.97 | 3.605948 | 117.907
2062 | 0.972 | 3.613383 | 118.0215
2064 | 0.9736 | 3.619331 | 118.1359
2068 | 0.975 | 3.624535 | 118.3649
2071 | 0.9766 | 3.630483 | 118.5366
2073 | 0.9782 | 3.636431 | 118.6511
2076 | 0.9797 | 3.642007 | 118.8228
2079 | 0.9813 | 3.647955 | 118.9945
2082 | 0.9829 | 3.653903 | 119.1662
2084 | 0.9845 | 3.659851 | 119.2807
2085 | 0.986 | 3.665428 | 119.3379
2088 | 0.9876 | 3.671375 | 119.5096
2092 | 0.9892 | 3.677323 | 119.7385
2094 | 0.9905 | 3.682156 | 119.853
2098 | 0.9927 | 3.690335 | 120.082
2100 | 0.9943 | 3.696283 | 120.1964
2102 | 0.9959 | 3.70223 | 120.3109
2105 | 0.9975 | 3.708178 | 120.4826
2108 | 0.999 | 3.713755 | 120.6543
2111 | 1 | 3.717472 | 120.826
2113 | 1.002 | 3.724907 | 120.9405
2117 | 1.003 | 3.728625 | 121.1695
2119 | 1.005 | 3.736059 | 121.2839
2122 | 1.007 | 3.743494 | 121.4556
2126 | 1.008 | 3.747212 | 121.6846
2127 | 1.01 | 3.754647 | 121.7418
2131 | 1.012 | 3.762082 | 121.9708
2134 | 1.013 | 3.765799 | 122.1425
2136 | 1.015 | 3.773234 | 122.2569
2139 | 1.016 | 3.776952 | 122.4287
2142 | 1.018 | 3.784387 | 122.6004
2145 | 1.019 | 3.788104 | 122.7721
2147 | 1.021 | 3.795539 | 122.8865
2150 | 1.022 | 3.799257 | 123.0583
2153 | 1.024 | 3.806691 | 123.23
2156 | 1.025 | 3.810409 | 123.4017
2159 | 1.028 | 3.821561 | 123.5734
2163 | 1.029 | 3.825279 | 123.8023
2167 | 1.03 | 3.828996 | 124.0313
2170 | 1.032 | 3.836431 | 124.203
2173 | 1.033 | 3.840149 | 124.3747
2176 | 1.035 | 3.847584 | 124.5464
2179 | 1.037 | 3.855019 | 124.7181
2182 | 1.039 | 3.862454 | 124.8898
2185 | 1.04 | 3.866171 | 125.0615
2188 | 1.042 | 3.873606 | 125.2332
2191 | 1.044 | 3.881041 | 125.4049
2193 | 1.045 | 3.884758 | 125.5194
2197 | 1.046 | 3.888476 | 125.7484
2199 | 1.048 | 3.895911 | 125.8628
2202 | 1.049 | 3.899628 | 126.0345
2204 | 1.052 | 3.910781 | 126.149
2207 | 1.053 | 3.914498 | 126.3207
2210 | 1.054 | 3.918216 | 126.4924
2213 | 1.056 | 3.925651 | 126.6641
2215 | 1.057 | 3.929368 | 126.7786
2220 | 1.059 | 3.936803 | 127.0648
2223 | 1.061 | 3.944238 | 127.2365
2225 | 1.062 | 3.947955 | 127.351
2227 | 1.064 | 3.95539 | 127.4655
2230 | 1.065 | 3.959108 | 127.6372
2234 | 1.067 | 3.966543 | 127.8661
2236 | 1.069 | 3.973978 | 127.9806
2240 | 1.07 | 3.977695 | 128.2095
2243 | 1.072 | 3.98513 | 128.3812
2245 | 1.073 | 3.988848 | 128.4957
2249 | 1.075 | 3.996283 | 128.7247
2253 | 1.077 | 4.003717 | 128.9536
2256 | 1.078 | 4.007435 | 129.1253
2259 | 1.079 | 4.011152 | 129.297
2261 | 1.081 | 4.018587 | 129.4115
2265 | 1.083 | 4.026022 | 129.6404
2268 | 1.085 | 4.033457 | 129.8122
2272 | 1.086 | 4.037175 | 130.0411
2274 | 1.087 | 4.040892 | 130.1556
2276 | 1.089 | 4.048327 | 130.27
2280 | 1.091 | 4.055762 | 130.499
2283 | 1.092 | 4.05948 | 130.6707
2285 | 1.094 | 4.066914 | 130.7852
2288 | 1.096 | 4.074349 | 130.9569
2291 | 1.097 | 4.078067 | 131.1286
2293 | 1.099 | 4.085502 | 131.2431
2297 | 1.1 | 4.089219 | 131.472
2299 | 1.102 | 4.096654 | 131.5865
2302 | 1.104 | 4.104089 | 131.7582
2306 | 1.105 | 4.107807 | 131.9871
2308 | 1.107 | 4.115242 | 132.1016
2311 | 1.108 | 4.118959 | 132.2733
2315 | 1.11 | 4.126394 | 132.5023
2317 | 1.111 | 4.130112 | 132.6167
2320 | 1.113 | 4.137546 | 132.7884
2323 | 1.115 | 4.144981 | 132.9602
2325 | 1.116 | 4.148699 | 133.0746
2329 | 1.117 | 4.152416 | 133.3036
2331 | 1.119 | 4.159851 | 133.418
2334 | 1.121 | 4.167286 | 133.5898
2336 | 1.123 | 4.174721 | 133.7042
2340 | 1.124 | 4.178439 | 133.9332
2343 | 1.126 | 4.185874 | 134.1049
2345 | 1.127 | 4.189591 | 134.2194
2348 | 1.129 | 4.197026 | 134.3911
2350 | 1.13 | 4.200743 | 134.5055
2353 | 1.132 | 4.208178 | 134.6772
2357 | 1.134 | 4.215613 | 134.9062
2359 | 1.135 | 4.219331 | 135.0207
2362 | 1.137 | 4.226766 | 135.1924
2365 | 1.138 | 4.230483 | 135.3641
2368 | 1.14 | 4.237918 | 135.5358
2370 | 1.141 | 4.241636 | 135.6503
2374 | 1.143 | 4.249071 | 135.8792
2377 | 1.145 | 4.256506 | 136.0509
2379 | 1.147 | 4.263941 | 136.1654
2382 | 1.148 | 4.267658 | 136.3371
2386 | 1.15 | 4.275093 | 136.566
2389 | 1.151 | 4.27881 | 136.7378
2391 | 1.153 | 4.286245 | 136.8522
2394 | 1.154 | 4.289963 | 137.0239
2398 | 1.156 | 4.297398 | 137.2529
2400 | 1.157 | 4.301115 | 137.3674
2402 | 1.159 | 4.30855 | 137.4818
2405 | 1.161 | 4.315985 | 137.6535
2408 | 1.162 | 4.319703 | 137.8252
2410 | 1.164 | 4.327138 | 137.9397
2413 | 1.166 | 4.334572 | 138.1114
2415 | 1.167 | 4.33829 | 138.2259
2418 | 1.168 | 4.342007 | 138.3976
2422 | 1.17 | 4.349442 | 138.6266
2424 | 1.172 | 4.356877 | 138.741
2427 | 1.173 | 4.360595 | 138.9127
2430 | 1.175 | 4.36803 | 139.0844
2433 | 1.177 | 4.375465 | 139.2562
2435 | 1.178 | 4.379182 | 139.3706
2439 | 1.18 | 4.386617 | 139.5996
2442 | 1.181 | 4.390335 | 139.7713
2443 | 1.183 | 4.39777 | 139.8285
2447 | 1.184 | 4.401487 | 140.0575
2450 | 1.186 | 4.408922 | 140.2292
2452 | 1.187 | 4.412639 | 140.3436
2455 | 1.189 | 4.420074 | 140.5154
2458 | 1.191 | 4.427509 | 140.6871
2460 | 1.192 | 4.431227 | 140.8015
2463 | 1.194 | 4.438662 | 140.9732
2466 | 1.195 | 4.442379 | 141.145
2468 | 1.197 | 4.449814 | 141.2594
2470 | 1.199 | 4.457249 | 141.3739
2473 | 1.2 | 4.460967 | 141.5456
2476 | 1.202 | 4.468401 | 141.7173
2480 | 1.204 | 4.475836 | 141.9463
2482 | 1.205 | 4.479554 | 142.0607
2485 | 1.207 | 4.486989 | 142.2324
2489 | 1.208 | 4.490706 | 142.4614
2491 | 1.21 | 4.498141 | 142.5759
2495 | 1.211 | 4.501859 | 142.8048
2497 | 1.213 | 4.509294 | 142.9193
2500 | 1.215 | 4.516729 | 143.091
2504 | 1.216 | 4.520446 | 143.3199
2507 | 1.218 | 4.527881 | 143.4916
2509 | 1.22 | 4.535316 | 143.6061
2512 | 1.221 | 4.539033 | 143.7778
2514 | 1.222 | 4.542751 | 143.8923
2517 | 1.224 | 4.550186 | 144.064
2519 | 1.225 | 4.553903 | 144.1785
2522 | 1.227 | 4.561338 | 144.3502
2525 | 1.229 | 4.568773 | 144.5219
2529 | 1.231 | 4.576208 | 144.7508
2532 | 1.232 | 4.579926 | 144.9226
2534 | 1.233 | 4.583643 | 145.037
2537 | 1.235 | 4.591078 | 145.2087
2540 | 1.237 | 4.598513 | 145.3805
2544 | 1.238 | 4.60223 | 145.6094
2548 | 1.24 | 4.609665 | 145.8383
2550 | 1.242 | 4.6171 | 145.9528
2552 | 1.243 | 4.620818 | 146.0673
2555 | 1.245 | 4.628253 | 146.239
2557 | 1.246 | 4.63197 | 146.3535
2561 | 1.248 | 4.639405 | 146.5824
2564 | 1.25 | 4.64684 | 146.7541
2567 | 1.251 | 4.650558 | 146.9258
2570 | 1.252 | 4.654275 | 147.0975
2573 | 1.254 | 4.66171 | 147.2693
2576 | 1.256 | 4.669145 | 147.441
2578 | 1.258 | 4.67658 | 147.5554
2580 | 1.259 | 4.680297 | 147.6699
2584 | 1.261 | 4.687732 | 147.8989
2588 | 1.262 | 4.69145 | 148.1278
2592 | 1.263 | 4.695167 | 148.3567
2595 | 1.265 | 4.702602 | 148.5285
2597 | 1.267 | 4.710037 | 148.6429
2601 | 1.268 | 4.713755 | 148.8719
2604 | 1.27 | 4.72119 | 149.0436
2607 | 1.272 | 4.728625 | 149.2153
2609 | 1.274 | 4.736059 | 149.3298
2613 | 1.275 | 4.739777 | 149.5587
2616 | 1.276 | 4.743494 | 149.7304
2618 | 1.278 | 4.750929 | 149.8449
2620 | 1.279 | 4.754647 | 149.9594
2623 | 1.281 | 4.762082 | 150.1311
2627 | 1.283 | 4.769517 | 150.36
2629 | 1.285 | 4.776952 | 150.4745
2631 | 1.286 | 4.780669 | 150.589
2635 | 1.287 | 4.784387 | 150.8179
2637 | 1.289 | 4.791822 | 150.9324
2640 | 1.291 | 4.799257 | 151.1041
2644 | 1.292 | 4.802974 | 151.333
2646 | 1.294 | 4.810409 | 151.4475
2648 | 1.295 | 4.814126 | 151.562
2652 | 1.297 | 4.821561 | 151.7909
2655 | 1.299 | 4.828996 | 151.9626
2659 | 1.3 | 4.832714 | 152.1916
2662 | 1.302 | 4.840149 | 152.3633
2665 | 1.304 | 4.847584 | 152.535
2667 | 1.305 | 4.851301 | 152.6495
2669 | 1.307 | 4.858736 | 152.7639
2673 | 1.308 | 4.862454 | 152.9929
2675 | 1.309 | 4.866171 | 153.1074
2678 | 1.312 | 4.877323 | 153.2791
2682 | 1.313 | 4.881041 | 153.508
2685 | 1.315 | 4.888476 | 153.6797
2687 | 1.316 | 4.892193 | 153.7942
2689 | 1.318 | 4.899628 | 153.9087
2693 | 1.319 | 4.903346 | 154.1376
2697 | 1.321 | 4.910781 | 154.3666
2701 | 1.322 | 4.914498 | 154.5955
2703 | 1.324 | 4.921933 | 154.71
2705 | 1.326 | 4.929368 | 154.8245
2708 | 1.327 | 4.933086 | 154.9962
2710 | 1.329 | 4.94052 | 155.1106
2712 | 1.33 | 4.944238 | 155.2251
2716 | 1.332 | 4.951673 | 155.4541
2719 | 1.333 | 4.95539 | 155.6258
2721 | 1.335 | 4.962825 | 155.7402
2724 | 1.337 | 4.97026 | 155.9119
2727 | 1.338 | 4.973978 | 156.0837
2729 | 1.34 | 4.981413 | 156.1981
2732 | 1.342 | 4.988848 | 156.3698
2735 | 1.343 | 4.992565 | 156.5415
2738 | 1.345 | 5 | 156.7133
2740 | 1.346 | 5.003717 | 156.8277
2743 | 1.348 | 5.011152 | 156.9994
2747 | 1.35 | 5.018587 | 157.2284
2749 | 1.351 | 5.022305 | 157.3429
2752 | 1.353 | 5.02974 | 157.5146
2754 | 1.354 | 5.033457 | 157.629
2755 | 1.356 | 5.040892 | 157.6863
2759 | 1.358 | 5.048327 | 157.9152
2762 | 1.359 | 5.052045 | 158.0869
2764 | 1.36 | 5.055762 | 158.2014
2767 | 1.362 | 5.063197 | 158.3731
2770 | 1.364 | 5.070632 | 158.5448
2773 | 1.365 | 5.074349 | 158.7165
2777 | 1.367 | 5.081784 | 158.9455
2778 | 1.369 | 5.089219 | 159.0027
2780 | 1.37 | 5.092937 | 159.1172
2784 | 1.371 | 5.096654 | 159.3461
2786 | 1.373 | 5.104089 | 159.4606
2790 | 1.375 | 5.111524 | 159.6895
2792 | 1.376 | 5.115242 | 159.804
2796 | 1.378 | 5.122677 | 160.033
2798 | 1.379 | 5.126394 | 160.1474
2801 | 1.381 | 5.133829 | 160.3192
2803 | 1.383 | 5.141264 | 160.4336
2807 | 1.384 | 5.144981 | 160.6626
2810 | 1.386 | 5.152416 | 160.8343
2812 | 1.387 | 5.156134 | 160.9488
2815 | 1.389 | 5.163569 | 161.1205
2818 | 1.391 | 5.171004 | 161.2922
2820 | 1.392 | 5.174721 | 161.4066
2822 | 1.394 | 5.182156 | 161.5211
2825 | 1.396 | 5.189591 | 161.6928
2827 | 1.397 | 5.193309 | 161.8073
2830 | 1.399 | 5.200743 | 161.979
2832 | 1.4 | 5.204461 | 162.0935
2836 | 1.401 | 5.208178 | 162.3224
2837 | 1.403 | 5.215613 | 162.3797
2840 | 1.405 | 5.223048 | 162.5514
2842 | 1.406 | 5.226766 | 162.6658
2845 | 1.408 | 5.234201 | 162.8376
2848 | 1.41 | 5.241636 | 163.0093
2850 | 1.411 | 5.245353 | 163.1237
2853 | 1.413 | 5.252788 | 163.2954
2856 | 1.415 | 5.260223 | 163.4672
2859 | 1.416 | 5.263941 | 163.6389
2860 | 1.418 | 5.271375 | 163.6961
2863 | 1.419 | 5.275093 | 163.8678
2865 | 1.421 | 5.282528 | 163.9823
2868 | 1.422 | 5.286245 | 164.154
2871 | 1.424 | 5.29368 | 164.3257
2874 | 1.425 | 5.297398 | 164.4974
2875 | 1.427 | 5.304833 | 164.5546
2878 | 1.428 | 5.30855 | 164.7264
2880 | 1.431 | 5.319703 | 164.8408
2883 | 1.432 | 5.32342 | 165.0125
2886 | 1.434 | 5.330855 | 165.1842
2888 | 1.435 | 5.334572 | 165.2987
2892 | 1.436 | 5.33829 | 165.5277
2893 | 1.438 | 5.345725 | 165.5849
2895 | 1.44 | 5.35316 | 165.6994
2898 | 1.441 | 5.356877 | 165.8711
2901 | 1.443 | 5.364312 | 166.0428
2903 | 1.445 | 5.371747 | 166.1573
2907 | 1.446 | 5.375465 | 166.3862
2910 | 1.448 | 5.3829 | 166.5579
2912 | 1.449 | 5.386617 | 166.6724
2915 | 1.451 | 5.394052 | 166.8441
2917 | 1.453 | 5.401487 | 166.9586
2920 | 1.454 | 5.405204 | 167.1303
2923 | 1.456 | 5.412639 | 167.302
2925 | 1.457 | 5.416357 | 167.4165
2927 | 1.458 | 5.420074 | 167.5309
2930 | 1.461 | 5.431227 | 167.7026
2933 | 1.462 | 5.434944 | 167.8744
2936 | 1.464 | 5.442379 | 168.0461
2938 | 1.465 | 5.446097 | 168.1605
2942 | 1.466 | 5.449814 | 168.3895
2943 | 1.469 | 5.460967 | 168.4467
2945 | 1.47 | 5.464684 | 168.5612
2948 | 1.472 | 5.472119 | 168.7329
2950 | 1.473 | 5.475836 | 168.8474
2953 | 1.475 | 5.483271 | 169.0191
2956 | 1.477 | 5.490706 | 169.1908
2958 | 1.478 | 5.494424 | 169.3053
2962 | 1.479 | 5.498141 | 169.5342
2964 | 1.482 | 5.509294 | 169.6487
2967 | 1.483 | 5.513011 | 169.8204
2968 | 1.484 | 5.516729 | 169.8776
2972 | 1.486 | 5.524164 | 170.1066
2974 | 1.487 | 5.527881 | 170.221
2976 | 1.489 | 5.535316 | 170.3355
2979 | 1.491 | 5.542751 | 170.5072
2981 | 1.492 | 5.546468 | 170.6217
2983 | 1.494 | 5.553903 | 170.7362
2987 | 1.496 | 5.561338 | 170.9651
2989 | 1.497 | 5.565056 | 171.0796
2992 | 1.499 | 5.572491 | 171.2513
2994 | 1.5 | 5.576208 | 171.3658
2997 | 1.502 | 5.583643 | 171.5375
2999 | 1.503 | 5.587361 | 171.652
3002 | 1.505 | 5.594796 | 171.8237
3005 | 1.507 | 5.60223 | 171.9954
3007 | 1.508 | 5.605948 | 172.1098
3010 | 1.51 | 5.613383 | 172.2816
3013 | 1.511 | 5.6171 | 172.4533
3015 | 1.513 | 5.624535 | 172.5677
3018 | 1.515 | 5.63197 | 172.7394
3022 | 1.516 | 5.635688 | 172.9684
3024 | 1.517 | 5.639405 | 173.0829
3027 | 1.519 | 5.64684 | 173.2546
3029 | 1.52 | 5.650558 | 173.369
3031 | 1.522 | 5.657993 | 173.4835
3035 | 1.524 | 5.665428 | 173.7125
3037 | 1.525 | 5.669145 | 173.8269
3038 | 1.527 | 5.67658 | 173.8842
3042 | 1.529 | 5.684015 | 174.1131
3045 | 1.53 | 5.687732 | 174.2848
3047 | 1.532 | 5.695167 | 174.3993
3049 | 1.533 | 5.698885 | 174.5138
3052 | 1.535 | 5.70632 | 174.6855
3054 | 1.536 | 5.710037 | 174.8
3057 | 1.539 | 5.72119 | 174.9717
3058 | 1.54 | 5.724907 | 175.0289
3062 | 1.541 | 5.728625 | 175.2578
3063 | 1.543 | 5.736059 | 175.3151
3067 | 1.544 | 5.739777 | 175.544
3069 | 1.546 | 5.747212 | 175.6585
3072 | 1.548 | 5.754647 | 175.8302
3073 | 1.549 | 5.758364 | 175.8875
3076 | 1.551 | 5.765799 | 176.0592
3078 | 1.553 | 5.773234 | 176.1736
3080 | 1.554 | 5.776952 | 176.2881
3083 | 1.556 | 5.784387 | 176.4598
3085 | 1.557 | 5.788104 | 176.5743
3088 | 1.559 | 5.795539 | 176.746
3088 | 1.56 | 5.799257 | 176.746
3091 | 1.562 | 5.806691 | 176.9177
3092 | 1.563 | 5.810409 | 176.9749
3094 | 1.565 | 5.817844 | 177.0894
3097 | 1.567 | 5.825279 | 177.2611
3098 | 1.569 | 5.832714 | 177.3184
3100 | 1.57 | 5.836431 | 177.4328
3102 | 1.571 | 5.840149 | 177.5473
3105 | 1.573 | 5.847584 | 177.719
3105 | 1.575 | 5.855019 | 177.719
3107 | 1.577 | 5.862454 | 177.8335
2571 | 1.579 | 5.869888 | 147.1548
1368 | 1.581 | 5.877323 | 78.29939
-745 | 1.584 | 5.888476 | -42.64112

## Specimen_L_6
Force (N) | Position (mm) | Strain [%] | Stress [MPa]
1.667 | 0 | 0 | 0.1038319
1.667 | 0 | 0 | 0.1038319
0 | 0 | 0 | 0
3.519 | 0.002056 | 0.008495868 | 0.2191868
14.47 | 0.004894 | 0.02022314 | 0.9012881
28.27 | 0.007482 | 0.03091736 | 1.760844
40 | 0.01 | 0.04132231 | 2.491467
46.8 | 0.013 | 0.05371901 | 2.915016
50 | 0.01514 | 0.06256198 | 3.114333
50 | 0.018 | 0.07438017 | 3.114333
50 | 0.021 | 0.08677686 | 3.114333
48.33 | 0.023 | 0.09504132 | 3.010315
46.67 | 0.02567 | 0.1060744 | 2.906919
45 | 0.028 | 0.1157025 | 2.8029
45 | 0.031 | 0.1280992 | 2.8029
43.33 | 0.0339 | 0.1400826 | 2.698881
43.33 | 0.036 | 0.1487603 | 2.698881
43.33 | 0.039 | 0.161157 | 2.698881
45 | 0.04141 | 0.1711157 | 2.8029
46.67 | 0.044 | 0.1818182 | 2.906919
46.67 | 0.0466 | 0.192562 | 2.906919
48.33 | 0.049 | 0.2024793 | 3.010315
50 | 0.05176 | 0.2138843 | 3.114333
51.67 | 0.054 | 0.2231405 | 3.218352
53.33 | 0.0572 | 0.2363636 | 3.321748
55 | 0.05929 | 0.245 | 3.425767
55 | 0.06238 | 0.2577686 | 3.425767
56.67 | 0.065 | 0.268595 | 3.529785
59.2 | 0.06752 | 0.2790083 | 3.687371
61 | 0.07 | 0.2892562 | 3.799487
62.71 | 0.07263 | 0.300124 | 3.905997
65 | 0.075 | 0.3099174 | 4.048633
66.67 | 0.07713 | 0.318719 | 4.152652
68.68 | 0.08 | 0.3305785 | 4.277848
70.49 | 0.083 | 0.3429752 | 4.390587
73.33 | 0.085 | 0.3512397 | 4.567481
73.33 | 0.088 | 0.3636364 | 4.567481
76.51 | 0.09091 | 0.3756612 | 4.765553
78.17 | 0.093 | 0.3842975 | 4.868949
80 | 0.09598 | 0.3966116 | 4.982933
83.33 | 0.09809 | 0.4053306 | 5.190348
86.6 | 0.101 | 0.4173554 | 5.394025
91.13 | 0.1037 | 0.4285124 | 5.676184
97.34 | 0.106 | 0.4380165 | 6.062984
104.1 | 0.109 | 0.4504132 | 6.484042
113.3 | 0.111 | 0.4586777 | 7.05708
121.6 | 0.1139 | 0.4706612 | 7.574059
131.1 | 0.1167 | 0.4822314 | 8.165782
140.7 | 0.119 | 0.4917355 | 8.763734
148.5 | 0.122 | 0.5041322 | 9.24957
156.4 | 0.124 | 0.5123967 | 9.741635
164.9 | 0.1269 | 0.5243802 | 10.27107
174.4 | 0.1298 | 0.5363636 | 10.86279
184.3 | 0.1323 | 0.5466942 | 11.47943
192.6 | 0.1348 | 0.5570248 | 11.99641
200.9 | 0.1373 | 0.5673554 | 12.51339
209.2 | 0.1398 | 0.577686 | 13.03037
217.9 | 0.1419 | 0.5863636 | 13.57226
225.7 | 0.1447 | 0.5979339 | 14.0581
234 | 0.1474 | 0.6090909 | 14.57508
242.3 | 0.1502 | 0.6206612 | 15.09206
250.5 | 0.1527 | 0.6309917 | 15.60281
258.8 | 0.1552 | 0.6413223 | 16.11979
267.1 | 0.1576 | 0.6512397 | 16.63677
275.6 | 0.1607 | 0.6640496 | 17.16621
283.7 | 0.1631 | 0.6739669 | 17.67073
292 | 0.1656 | 0.6842975 | 18.18771
300.2 | 0.1681 | 0.6946281 | 18.69846
308.5 | 0.1706 | 0.7049587 | 19.21544
318.5 | 0.173 | 0.714876 | 19.8383
331 | 0.1758 | 0.7264463 | 20.61689
344.2 | 0.1785 | 0.7376033 | 21.43907
355 | 0.181 | 0.7479339 | 22.11177
367.4 | 0.1835 | 0.7582645 | 22.88412
379.8 | 0.186 | 0.768595 | 23.65648
391.5 | 0.1884 | 0.7785124 | 24.38523
403 | 0.1909 | 0.788843 | 25.10153
413.9 | 0.1941 | 0.8020661 | 25.78045
428.7 | 0.1964 | 0.8115702 | 26.70229
439.6 | 0.1989 | 0.8219008 | 27.38122
450.2 | 0.202 | 0.8347107 | 28.04146
461.2 | 0.2039 | 0.842562 | 28.72661
473.4 | 0.2073 | 0.8566116 | 29.48651
484.1 | 0.2098 | 0.8669421 | 30.15298
495.8 | 0.2118 | 0.8752066 | 30.88173
507.6 | 0.215 | 0.8884298 | 31.61671
518.9 | 0.2176 | 0.8991736 | 32.32055
529.6 | 0.2203 | 0.9103306 | 32.98702
542.1 | 0.2227 | 0.9202479 | 33.7656
552.8 | 0.2252 | 0.9305785 | 34.43207
563.5 | 0.2275 | 0.9400826 | 35.09854
575.2 | 0.2307 | 0.9533058 | 35.82729
584.3 | 0.2332 | 0.9636364 | 36.3941
595 | 0.2357 | 0.9739669 | 37.06057
605.5 | 0.2382 | 0.9842975 | 37.71458
615.4 | 0.2406 | 0.9942149 | 38.33122
623.9 | 0.2431 | 1.004545 | 38.86065
634.9 | 0.2462 | 1.017355 | 39.54581
647 | 0.2486 | 1.027273 | 40.29947
655.4 | 0.2511 | 1.037603 | 40.82268
664.4 | 0.2536 | 1.047934 | 41.38326
673.5 | 0.256 | 1.057851 | 41.95007
683.4 | 0.2585 | 1.068182 | 42.56671
693.4 | 0.261 | 1.078512 | 43.18958
703.3 | 0.264 | 1.090909 | 43.80621
711.6 | 0.2665 | 1.10124 | 44.32319
719.9 | 0.269 | 1.11157 | 44.84017
728.2 | 0.2714 | 1.121488 | 45.35715
736.5 | 0.2739 | 1.131818 | 45.87413
744.7 | 0.2764 | 1.142149 | 46.38488
753.4 | 0.2794 | 1.154545 | 46.92678
761.3 | 0.2819 | 1.164876 | 47.41884
767.9 | 0.2844 | 1.175207 | 47.82993
774.8 | 0.2869 | 1.185537 | 48.25971
782.2 | 0.29 | 1.198347 | 48.72063
788 | 0.2918 | 1.205785 | 49.08189
793.8 | 0.2953 | 1.220248 | 49.44316
799.6 | 0.2974 | 1.228926 | 49.80442
804.6 | 0.2998 | 1.238843 | 50.11585
808.8 | 0.3033 | 1.253306 | 50.37746
812.9 | 0.3055 | 1.262397 | 50.63283
816.7 | 0.3082 | 1.273554 | 50.86952
819.5 | 0.3107 | 1.283884 | 51.04392
822.2 | 0.3132 | 1.294215 | 51.2121
826.7 | 0.3162 | 1.306612 | 51.49239
828.3 | 0.3183 | 1.315289 | 51.59205
830.3 | 0.3212 | 1.327273 | 51.71662
834.4 | 0.3236 | 1.33719 | 51.972
836.9 | 0.3261 | 1.347521 | 52.12771
839.3 | 0.3286 | 1.357851 | 52.2772
843 | 0.3308 | 1.366942 | 52.50766
846.8 | 0.3341 | 1.380579 | 52.74435
850.9 | 0.3366 | 1.390909 | 52.99973
855.1 | 0.339 | 1.400826 | 53.26133
859.2 | 0.3415 | 1.411157 | 53.51671
863.4 | 0.344 | 1.421488 | 53.77831
867.5 | 0.3465 | 1.431818 | 54.03368
870.9 | 0.3496 | 1.444628 | 54.24546
874.9 | 0.352 | 1.454545 | 54.49461
879.1 | 0.3544 | 1.464463 | 54.75621
883.2 | 0.3569 | 1.474793 | 55.01159
885.7 | 0.3594 | 1.485124 | 55.1673
889.8 | 0.3619 | 1.495455 | 55.42268
893.8 | 0.3646 | 1.506612 | 55.67182
897.3 | 0.3674 | 1.518182 | 55.88983
899.8 | 0.3699 | 1.528512 | 56.04554
902.2 | 0.3723 | 1.53843 | 56.19503
906.4 | 0.3748 | 1.54876 | 56.45664
910.5 | 0.3776 | 1.560331 | 56.71201
913.3 | 0.3798 | 1.569421 | 56.88641
916.6 | 0.3829 | 1.582231 | 57.09196
918.8 | 0.3853 | 1.592149 | 57.22899
921.7 | 0.3878 | 1.602479 | 57.40962
925.4 | 0.3902 | 1.612397 | 57.64008
928.3 | 0.3927 | 1.622727 | 57.82071
931.7 | 0.3962 | 1.63719 | 58.03249
934.5 | 0.3987 | 1.647521 | 58.20689
936.7 | 0.4007 | 1.655785 | 58.34392
938.3 | 0.404 | 1.669421 | 58.44358
940 | 0.406 | 1.677686 | 58.54947
943.3 | 0.4091 | 1.690496 | 58.75501
945 | 0.4116 | 1.700826 | 58.8609
946.7 | 0.4141 | 1.711157 | 58.96679
948.3 | 0.4164 | 1.720661 | 59.06645
950.9 | 0.4196 | 1.733884 | 59.22839
953.3 | 0.4215 | 1.741736 | 59.37788
955 | 0.424 | 1.752066 | 59.48377
957.5 | 0.4265 | 1.762397 | 59.63948
960 | 0.43 | 1.77686 | 59.7952
962.5 | 0.4325 | 1.78719 | 59.95092
963.3 | 0.4347 | 1.796281 | 60.00075
965 | 0.437 | 1.805785 | 60.10663
966.7 | 0.4394 | 1.815702 | 60.21252
968.3 | 0.4429 | 1.830165 | 60.31218
971.7 | 0.4454 | 1.840496 | 60.52396
973.3 | 0.4479 | 1.850826 | 60.62361
977.3 | 0.4504 | 1.861157 | 60.87276
979.1 | 0.4529 | 1.871488 | 60.98488
981.7 | 0.4558 | 1.883471 | 61.14682
983.9 | 0.4583 | 1.893802 | 61.28385
986.7 | 0.4608 | 1.904132 | 61.45826
988.8 | 0.4633 | 1.914463 | 61.58906
991.3 | 0.4658 | 1.924793 | 61.74477
993.7 | 0.4682 | 1.934711 | 61.89426
997.1 | 0.4712 | 1.947107 | 62.10604
998.3 | 0.4737 | 1.957438 | 62.18078
1002 | 0.4762 | 1.967769 | 62.41124
1003 | 0.4787 | 1.978099 | 62.47353
1005 | 0.4812 | 1.98843 | 62.5981
1008 | 0.4837 | 1.99876 | 62.78496
1010 | 0.4867 | 2.011157 | 62.90953
1012 | 0.4891 | 2.021074 | 63.03411
1013 | 0.4916 | 2.031405 | 63.09639
1017 | 0.4941 | 2.041736 | 63.34554
1018 | 0.4966 | 2.052066 | 63.40783
1020 | 0.4991 | 2.062397 | 63.5324
1021 | 0.5016 | 2.072727 | 63.59469
1023 | 0.5046 | 2.085124 | 63.71926
1025 | 0.507 | 2.095041 | 63.84383
1028 | 0.5095 | 2.105372 | 64.03069
1030 | 0.512 | 2.115702 | 64.15527
1032 | 0.5145 | 2.126033 | 64.27984
1033 | 0.517 | 2.136364 | 64.34213
1036 | 0.5203 | 2.15 | 64.52899
1039 | 0.5224 | 2.158678 | 64.71585
1042 | 0.5249 | 2.169008 | 64.90271
1044 | 0.5274 | 2.179339 | 65.02728
1046 | 0.5309 | 2.193802 | 65.15185
1048 | 0.5334 | 2.204132 | 65.27643
1050 | 0.5359 | 2.214463 | 65.401
1053 | 0.538 | 2.22314 | 65.58786
1056 | 0.5403 | 2.232645 | 65.77472
1058 | 0.5436 | 2.246281 | 65.89929
1059 | 0.5463 | 2.257438 | 65.96158
1062 | 0.5488 | 2.267769 | 66.14844
1064 | 0.5513 | 2.278099 | 66.27301
1067 | 0.5538 | 2.28843 | 66.45987
1070 | 0.5566 | 2.3 | 66.64673
1072 | 0.5582 | 2.306612 | 66.77131
1073 | 0.5617 | 2.321074 | 66.83359
1075 | 0.5642 | 2.331405 | 66.95817
1077 | 0.5667 | 2.341736 | 67.08274
1080 | 0.5692 | 2.352066 | 67.2696
1082 | 0.5715 | 2.36157 | 67.39417
1085 | 0.5746 | 2.37438 | 67.58103
1087 | 0.5771 | 2.384711 | 67.70561
1089 | 0.5796 | 2.395041 | 67.83018
1090 | 0.5821 | 2.405372 | 67.89247
1092 | 0.5846 | 2.415702 | 68.01704
1093 | 0.5871 | 2.426033 | 68.07933
1095 | 0.5893 | 2.435124 | 68.2039
1097 | 0.5925 | 2.448347 | 68.32847
1098 | 0.595 | 2.458678 | 68.39076
1101 | 0.5975 | 2.469008 | 68.57762
1102 | 0.6 | 2.479339 | 68.63991
1103 | 0.6025 | 2.489669 | 68.70219
1103 | 0.6059 | 2.503719 | 68.70219
1105 | 0.6079 | 2.511983 | 68.82677
1106 | 0.6104 | 2.522314 | 68.88905
1107 | 0.6129 | 2.532645 | 68.95134
1107 | 0.6154 | 2.542975 | 68.95134
1108 | 0.6187 | 2.556612 | 69.01363
1110 | 0.6213 | 2.567355 | 69.1382
1112 | 0.6236 | 2.57686 | 69.26277
1112 | 0.6258 | 2.58595 | 69.26277
1113 | 0.6283 | 2.596281 | 69.32506
1113 | 0.6308 | 2.606612 | 69.32506
1113 | 0.6343 | 2.621074 | 69.32506
1113 | 0.6368 | 2.631405 | 69.32506
1114 | 0.6392 | 2.641322 | 69.38735
1115 | 0.6413 | 2.65 | 69.44964
1113 | 0.644 | 2.661157 | 69.32506
1113 | 0.6472 | 2.67438 | 69.32506
1113 | 0.6497 | 2.684711 | 69.32506
1113 | 0.6522 | 2.695041 | 69.32506
1114 | 0.6546 | 2.704959 | 69.38735
1115 | 0.6571 | 2.715289 | 69.44964
1115 | 0.6601 | 2.727686 | 69.44964
1117 | 0.6626 | 2.738017 | 69.57421
1118 | 0.6651 | 2.748347 | 69.6365
1119 | 0.6676 | 2.758678 | 69.69878
1120 | 0.6704 | 2.770248 | 69.76107
1122 | 0.6726 | 2.779339 | 69.88564
1122 | 0.6754 | 2.790909 | 69.88564
1123 | 0.6785 | 2.803719 | 69.94793
1125 | 0.68 | 2.809917 | 70.0725
1127 | 0.6834 | 2.823967 | 70.19708
1128 | 0.6859 | 2.834298 | 70.25936
1128 | 0.6884 | 2.844628 | 70.25936
1130 | 0.6909 | 2.854959 | 70.38394
1130 | 0.6931 | 2.86405 | 70.38394
1132 | 0.6964 | 2.877686 | 70.50851
1132 | 0.6989 | 2.888017 | 70.50851
1133 | 0.7013 | 2.897934 | 70.5708
1135 | 0.7038 | 2.908264 | 70.69537
1137 | 0.7063 | 2.918595 | 70.81994
1138 | 0.7088 | 2.928926 | 70.88223
1140 | 0.7118 | 2.941322 | 71.0068
1142 | 0.7143 | 2.951653 | 71.13138
1145 | 0.7167 | 2.96157 | 71.31824
1147 | 0.7192 | 2.971901 | 71.44281
1150 | 0.7217 | 2.982231 | 71.62967
1152 | 0.7242 | 2.992562 | 71.75424
1154 | 0.727 | 3.004132 | 71.87882
1157 | 0.7297 | 3.015289 | 72.06568
1158 | 0.7321 | 3.025207 | 72.12796
1160 | 0.7346 | 3.035537 | 72.25254
1162 | 0.7371 | 3.045868 | 72.37711
1164 | 0.7396 | 3.056198 | 72.50168
1165 | 0.7421 | 3.066529 | 72.56397
1167 | 0.7452 | 3.079339 | 72.68854
1169 | 0.7476 | 3.089256 | 72.81312
1172 | 0.75 | 3.099174 | 72.99998
1173 | 0.7525 | 3.109504 | 73.06226
1175 | 0.755 | 3.119835 | 73.18684
1175 | 0.7575 | 3.130165 | 73.18684
1177 | 0.761 | 3.144628 | 73.31141
1178 | 0.763 | 3.152893 | 73.3737
1178 | 0.7654 | 3.16281 | 73.3737
1180 | 0.7679 | 3.17314 | 73.49827
1180 | 0.7714 | 3.187603 | 73.49827
1182 | 0.7739 | 3.197934 | 73.62284
1184 | 0.7764 | 3.208264 | 73.74742
1186 | 0.7786 | 3.217355 | 73.87199
1188 | 0.781 | 3.227273 | 73.99656
1191 | 0.7843 | 3.240909 | 74.18342
1193 | 0.7868 | 3.25124 | 74.308
1195 | 0.7893 | 3.26157 | 74.43257
1198 | 0.7918 | 3.271901 | 74.61943
1200 | 0.7943 | 3.282231 | 74.744
1202 | 0.7974 | 3.295041 | 74.86858
1205 | 0.7998 | 3.304959 | 75.05544
1207 | 0.8022 | 3.314876 | 75.18001
1210 | 0.8047 | 3.325207 | 75.36687
1212 | 0.8072 | 3.335537 | 75.49144
1213 | 0.8097 | 3.345868 | 75.55373
1217 | 0.8122 | 3.356198 | 75.80288
1219 | 0.8152 | 3.368595 | 75.92745
1222 | 0.8176 | 3.378512 | 76.11431
1223 | 0.8201 | 3.388843 | 76.1766
1225 | 0.8226 | 3.399174 | 76.30117
1228 | 0.8251 | 3.409504 | 76.48803
1231 | 0.8276 | 3.419835 | 76.67489
1233 | 0.8308 | 3.433058 | 76.79946
1237 | 0.833 | 3.442149 | 77.04861
1238 | 0.8355 | 3.452479 | 77.1109
1240 | 0.838 | 3.46281 | 77.23547
1242 | 0.8405 | 3.47314 | 77.36004
1243 | 0.844 | 3.487603 | 77.42233
1245 | 0.8459 | 3.495455 | 77.5469
1247 | 0.8485 | 3.506198 | 77.67148
1248 | 0.8509 | 3.516116 | 77.73376
1249 | 0.8534 | 3.526446 | 77.79605
1252 | 0.8559 | 3.536777 | 77.98291
1254 | 0.8588 | 3.54876 | 78.10748
1255 | 0.8619 | 3.56157 | 78.16977
1257 | 0.8643 | 3.571488 | 78.29434
1260 | 0.8673 | 3.583884 | 78.4812
1262 | 0.8698 | 3.594215 | 78.60578
1263 | 0.8723 | 3.604545 | 78.66806
1263 | 0.8748 | 3.614876 | 78.66806
1265 | 0.8773 | 3.625207 | 78.79264
1268 | 0.8798 | 3.635537 | 78.9795
1270 | 0.8819 | 3.644215 | 79.10407
1272 | 0.8852 | 3.657851 | 79.22864
1273 | 0.8877 | 3.668182 | 79.29093
1274 | 0.8902 | 3.678512 | 79.35322
1276 | 0.8927 | 3.688843 | 79.47779
1279 | 0.8952 | 3.699174 | 79.66465
1281 | 0.8976 | 3.709091 | 79.78922
1283 | 0.9007 | 3.721901 | 79.9138
1285 | 0.9031 | 3.731818 | 80.03837
1286 | 0.9056 | 3.742149 | 80.10066
1288 | 0.9081 | 3.752479 | 80.22523
1289 | 0.9106 | 3.76281 | 80.28752
1290 | 0.9131 | 3.77314 | 80.3498
1292 | 0.9158 | 3.784298 | 80.47438
1294 | 0.9185 | 3.795455 | 80.59895
1297 | 0.921 | 3.805785 | 80.78581
1297 | 0.9235 | 3.816116 | 80.78581
1298 | 0.926 | 3.826446 | 80.8481
1300 | 0.9285 | 3.836777 | 80.97267
1302 | 0.9319 | 3.850826 | 81.09724
1303 | 0.9341 | 3.859917 | 81.15953
1306 | 0.9364 | 3.869421 | 81.34639
1308 | 0.9389 | 3.879752 | 81.47096
1309 | 0.9414 | 3.890083 | 81.53325
1310 | 0.9447 | 3.903719 | 81.59554
1312 | 0.9464 | 3.910744 | 81.72011
1313 | 0.9498 | 3.924793 | 81.7824
1315 | 0.9519 | 3.933471 | 81.90697
1317 | 0.9543 | 3.943388 | 82.03154
1318 | 0.9578 | 3.957851 | 82.09383
1320 | 0.9603 | 3.968182 | 82.2184
1321 | 0.9628 | 3.978512 | 82.28069
1323 | 0.965 | 3.987603 | 82.40526
1324 | 0.9674 | 3.997521 | 82.46755
1327 | 0.9702 | 4.009091 | 82.65441
1328 | 0.9727 | 4.019421 | 82.7167
1328 | 0.9752 | 4.029752 | 82.7167
1330 | 0.9777 | 4.040083 | 82.84127
1330 | 0.9803 | 4.050826 | 82.84127
1333 | 0.9836 | 4.064463 | 83.02813
1335 | 0.9858 | 4.073554 | 83.1527
1337 | 0.9881 | 4.083058 | 83.27728
1338 | 0.9906 | 4.093388 | 83.33956
1338 | 0.9932 | 4.104132 | 83.33956
1340 | 0.9966 | 4.118182 | 83.46414
1342 | 0.999 | 4.128099 | 83.58871
1343 | 1.001 | 4.136364 | 83.651
1345 | 1.004 | 4.14876 | 83.77557
1345 | 1.006 | 4.157025 | 83.77557
1347 | 1.009 | 4.169421 | 83.90014
1349 | 1.012 | 4.181818 | 84.02472
1350 | 1.014 | 4.190083 | 84.087
1352 | 1.017 | 4.202479 | 84.21158
1353 | 1.019 | 4.210744 | 84.27386
1353 | 1.022 | 4.22314 | 84.27386
1357 | 1.025 | 4.235537 | 84.52301
1357 | 1.027 | 4.243802 | 84.52301
1358 | 1.029 | 4.252066 | 84.5853
1360 | 1.033 | 4.268595 | 84.70987
1360 | 1.035 | 4.27686 | 84.70987
1362 | 1.037 | 4.285124 | 84.83444
1363 | 1.04 | 4.297521 | 84.89673
1365 | 1.043 | 4.309917 | 85.0213
1367 | 1.045 | 4.318182 | 85.14588
1367 | 1.048 | 4.330579 | 85.14588
1368 | 1.05 | 4.338843 | 85.20816
1370 | 1.053 | 4.35124 | 85.33274
1373 | 1.056 | 4.363636 | 85.5196
1374 | 1.058 | 4.371901 | 85.58188
1375 | 1.061 | 4.384298 | 85.64417
1377 | 1.063 | 4.392562 | 85.76874
1378 | 1.066 | 4.404959 | 85.83103
1379 | 1.068 | 4.413223 | 85.89332
1380 | 1.071 | 4.42562 | 85.9556
1383 | 1.074 | 4.438017 | 86.14246
1385 | 1.076 | 4.446281 | 86.26704
1387 | 1.079 | 4.458678 | 86.39161
1388 | 1.082 | 4.471074 | 86.4539
1390 | 1.084 | 4.479339 | 86.57847
1390 | 1.086 | 4.487603 | 86.57847
1392 | 1.089 | 4.5 | 86.70304
1393 | 1.092 | 4.512397 | 86.76533
1395 | 1.094 | 4.520661 | 86.8899
1397 | 1.097 | 4.533058 | 87.01448
1398 | 1.099 | 4.541322 | 87.07676
1400 | 1.102 | 4.553719 | 87.20134
1401 | 1.105 | 4.566116 | 87.26362
1402 | 1.108 | 4.578512 | 87.32591
1402 | 1.11 | 4.586777 | 87.32591
1403 | 1.113 | 4.599174 | 87.3882
1405 | 1.115 | 4.607438 | 87.51277
1407 | 1.118 | 4.619835 | 87.63734
1408 | 1.12 | 4.628099 | 87.69963
1410 | 1.123 | 4.640496 | 87.8242
1412 | 1.125 | 4.64876 | 87.94878
1412 | 1.128 | 4.661157 | 87.94878
1414 | 1.131 | 4.673554 | 88.07335
1415 | 1.133 | 4.681818 | 88.13564
1417 | 1.136 | 4.694215 | 88.26021
1418 | 1.138 | 4.702479 | 88.3225
1420 | 1.141 | 4.714876 | 88.44707
1420 | 1.144 | 4.727273 | 88.44707
1422 | 1.146 | 4.735537 | 88.57164
1423 | 1.149 | 4.747934 | 88.63393
1425 | 1.151 | 4.756198 | 88.7585
1425 | 1.154 | 4.768595 | 88.7585
1425 | 1.156 | 4.77686 | 88.7585
1427 | 1.159 | 4.789256 | 88.88308
1428 | 1.162 | 4.801653 | 88.94536
1428 | 1.164 | 4.809917 | 88.94536
1428 | 1.167 | 4.822314 | 88.94536
1428 | 1.169 | 4.830579 | 88.94536
1428 | 1.172 | 4.842975 | 88.94536
1428 | 1.175 | 4.855372 | 88.94536
1428 | 1.177 | 4.863636 | 88.94536
1428 | 1.18 | 4.876033 | 88.94536
1428 | 1.182 | 4.884298 | 88.94536
1430 | 1.185 | 4.896694 | 89.06994
1430 | 1.187 | 4.904959 | 89.06994
1430 | 1.19 | 4.917355 | 89.06994
1432 | 1.193 | 4.929752 | 89.19451
1432 | 1.195 | 4.938017 | 89.19451
1432 | 1.198 | 4.950413 | 89.19451
1433 | 1.201 | 4.96281 | 89.2568
1435 | 1.203 | 4.971074 | 89.38137
1435 | 1.206 | 4.983471 | 89.38137
1437 | 1.208 | 4.991736 | 89.50594
1437 | 1.211 | 5.004132 | 89.50594
1438 | 1.213 | 5.012397 | 89.56823
1440 | 1.216 | 5.024793 | 89.6928
1442 | 1.218 | 5.033058 | 89.81738
1442 | 1.221 | 5.045455 | 89.81738
1443 | 1.224 | 5.057851 | 89.87966
1447 | 1.226 | 5.066116 | 90.12881
1448 | 1.229 | 5.078512 | 90.1911
1449 | 1.231 | 5.086777 | 90.25338
1452 | 1.234 | 5.099174 | 90.44024
1453 | 1.237 | 5.11157 | 90.50253
1455 | 1.239 | 5.119835 | 90.6271
1455 | 1.242 | 5.132231 | 90.6271
1457 | 1.244 | 5.140496 | 90.75168
1458 | 1.247 | 5.152893 | 90.81396
1459 | 1.249 | 5.161157 | 90.87625
1462 | 1.252 | 5.173554 | 91.06311
1463 | 1.255 | 5.18595 | 91.1254
1465 | 1.257 | 5.194215 | 91.24997
1467 | 1.26 | 5.206612 | 91.37454
1468 | 1.263 | 5.219008 | 91.43683
1470 | 1.265 | 5.227273 | 91.5614
1472 | 1.268 | 5.239669 | 91.68598
1472 | 1.271 | 5.252066 | 91.68598
1472 | 1.273 | 5.260331 | 91.68598
1473 | 1.275 | 5.268595 | 91.74826
1472 | 1.278 | 5.280992 | 91.68598
1472 | 1.28 | 5.289256 | 91.68598
1472 | 1.283 | 5.301653 | 91.68598
1470 | 1.286 | 5.31405 | 91.5614
1470 | 1.288 | 5.322314 | 91.5614
1469 | 1.291 | 5.334711 | 91.49912
1467 | 1.294 | 5.347107 | 91.37454
1465 | 1.296 | 5.355372 | 91.24997
1465 | 1.299 | 5.367769 | 91.24997
1462 | 1.302 | 5.380165 | 91.06311
1460 | 1.304 | 5.38843 | 90.93854
1460 | 1.306 | 5.396694 | 90.93854
1458 | 1.309 | 5.409091 | 90.81396
1457 | 1.312 | 5.421488 | 90.75168
1457 | 1.315 | 5.433884 | 90.75168
1455 | 1.317 | 5.442149 | 90.6271
1455 | 1.32 | 5.454545 | 90.6271
1453 | 1.322 | 5.46281 | 90.50253
1453 | 1.325 | 5.475207 | 90.50253
1453 | 1.327 | 5.483471 | 90.50253
1453 | 1.33 | 5.495868 | 90.50253
1453 | 1.332 | 5.504132 | 90.50253
1453 | 1.335 | 5.516529 | 90.50253
1453 | 1.337 | 5.524793 | 90.50253
1455 | 1.34 | 5.53719 | 90.6271
1455 | 1.343 | 5.549587 | 90.6271
1455 | 1.345 | 5.557851 | 90.6271
1455 | 1.348 | 5.570248 | 90.6271
1457 | 1.35 | 5.578512 | 90.75168
1458 | 1.353 | 5.590909 | 90.81396
1458 | 1.356 | 5.603306 | 90.81396
1459 | 1.358 | 5.61157 | 90.87625
1460 | 1.361 | 5.623967 | 90.93854
1460 | 1.364 | 5.636364 | 90.93854
1462 | 1.366 | 5.644628 | 91.06311
1462 | 1.369 | 5.657025 | 91.06311
1463 | 1.371 | 5.665289 | 91.1254
1463 | 1.374 | 5.677686 | 91.1254
1465 | 1.377 | 5.690083 | 91.24997
1465 | 1.379 | 5.698347 | 91.24997
1465 | 1.382 | 5.710744 | 91.24997
1467 | 1.384 | 5.719008 | 91.37454
1465 | 1.387 | 5.731405 | 91.24997
1465 | 1.39 | 5.743802 | 91.24997
1465 | 1.392 | 5.752066 | 91.24997
1463 | 1.394 | 5.760331 | 91.1254
1462 | 1.397 | 5.772727 | 91.06311
1460 | 1.399 | 5.780992 | 90.93854
1458 | 1.403 | 5.797521 | 90.81396
1455 | 1.405 | 5.805785 | 90.6271
1453 | 1.407 | 5.81405 | 90.50253
1450 | 1.41 | 5.826446 | 90.31567
1448 | 1.413 | 5.838843 | 90.1911
1447 | 1.415 | 5.847107 | 90.12881
1445 | 1.418 | 5.859504 | 90.00424
1443 | 1.42 | 5.867769 | 89.87966
1442 | 1.423 | 5.880165 | 89.81738
1440 | 1.426 | 5.892562 | 89.6928
1438 | 1.428 | 5.900826 | 89.56823
1437 | 1.431 | 5.913223 | 89.50594
1437 | 1.434 | 5.92562 | 89.50594
1438 | 1.436 | 5.933884 | 89.56823
1438 | 1.439 | 5.946281 | 89.56823
1438 | 1.441 | 5.954545 | 89.56823
1437 | 1.444 | 5.966942 | 89.50594
1437 | 1.446 | 5.975207 | 89.50594
1435 | 1.448 | 5.983471 | 89.38137
1435 | 1.452 | 6 | 89.38137
1435 | 1.454 | 6.008264 | 89.38137
1433 | 1.457 | 6.020661 | 89.2568
1432 | 1.459 | 6.028926 | 89.19451
1432 | 1.462 | 6.041322 | 89.19451
1432 | 1.464 | 6.049587 | 89.19451
1432 | 1.467 | 6.061983 | 89.19451
1432 | 1.469 | 6.070248 | 89.19451
1432 | 1.472 | 6.082645 | 89.19451
1433 | 1.475 | 6.095041 | 89.2568
1435 | 1.477 | 6.103306 | 89.38137
1437 | 1.48 | 6.115702 | 89.50594
1438 | 1.483 | 6.128099 | 89.56823
1440 | 1.485 | 6.136364 | 89.6928
1442 | 1.488 | 6.14876 | 89.81738
1443 | 1.49 | 6.157025 | 89.87966
1445 | 1.492 | 6.165289 | 90.00424
1447 | 1.495 | 6.177686 | 90.12881
1448 | 1.498 | 6.190083 | 90.1911
1450 | 1.501 | 6.202479 | 90.31567
1452 | 1.504 | 6.214876 | 90.44024
1453 | 1.506 | 6.22314 | 90.50253
1453 | 1.508 | 6.231405 | 90.50253
1455 | 1.511 | 6.243802 | 90.6271
1455 | 1.514 | 6.256198 | 90.6271
1457 | 1.516 | 6.264463 | 90.75168
1458 | 1.518 | 6.272727 | 90.81396
1458 | 1.522 | 6.289256 | 90.81396
1460 | 1.524 | 6.297521 | 90.93854
1460 | 1.526 | 6.305785 | 90.93854
1461 | 1.529 | 6.318182 | 91.00082
1462 | 1.532 | 6.330579 | 91.06311
1462 | 1.534 | 6.338843 | 91.06311
1463 | 1.537 | 6.35124 | 91.1254
1463 | 1.539 | 6.359504 | 91.1254
1462 | 1.542 | 6.371901 | 91.06311
1462 | 1.545 | 6.384298 | 91.06311
1461 | 1.547 | 6.392562 | 91.00082
1460 | 1.55 | 6.404959 | 90.93854
1458 | 1.552 | 6.413223 | 90.81396
1457 | 1.555 | 6.42562 | 90.75168
1457 | 1.557 | 6.433884 | 90.75168
1455 | 1.56 | 6.446281 | 90.6271
1455 | 1.562 | 6.454545 | 90.6271
1455 | 1.565 | 6.466942 | 90.6271
1457 | 1.568 | 6.479339 | 90.75168
1457 | 1.57 | 6.487603 | 90.75168
1458 | 1.573 | 6.5 | 90.81396
1460 | 1.576 | 6.512397 | 90.93854
1462 | 1.578 | 6.520661 | 91.06311
1463 | 1.581 | 6.533058 | 91.1254
1465 | 1.583 | 6.541322 | 91.24997
1467 | 1.586 | 6.553719 | 91.37454
1468 | 1.588 | 6.561983 | 91.43683
1468 | 1.591 | 6.57438 | 91.43683
1468 | 1.594 | 6.586777 | 91.43683
1468 | 1.596 | 6.595041 | 91.43683
1469 | 1.599 | 6.607438 | 91.49912
1470 | 1.602 | 6.619835 | 91.5614
1470 | 1.604 | 6.628099 | 91.5614
1470 | 1.607 | 6.640496 | 91.5614
1470 | 1.609 | 6.64876 | 91.5614
1469 | 1.612 | 6.661157 | 91.49912
1469 | 1.615 | 6.673554 | 91.49912
1469 | 1.617 | 6.681818 | 91.49912
1470 | 1.62 | 6.694215 | 91.5614
1470 | 1.622 | 6.702479 | 91.5614
1472 | 1.625 | 6.714876 | 91.68598
1473 | 1.627 | 6.72314 | 91.74826
1473 | 1.63 | 6.735537 | 91.74826
1475 | 1.633 | 6.747934 | 91.87284
1475 | 1.635 | 6.756198 | 91.87284
1477 | 1.638 | 6.768595 | 91.99741
1478 | 1.641 | 6.780992 | 92.0597
1481 | 1.643 | 6.789256 | 92.24656
1483 | 1.646 | 6.801653 | 92.37113
1483 | 1.648 | 6.809917 | 92.37113
1485 | 1.651 | 6.822314 | 92.4957
1488 | 1.653 | 6.830579 | 92.68256
1490 | 1.656 | 6.842975 | 92.80714
1492 | 1.658 | 6.85124 | 92.93171
1493 | 1.661 | 6.863636 | 92.994
1495 | 1.664 | 6.876033 | 93.11857
1497 | 1.666 | 6.884298 | 93.24314
1500 | 1.669 | 6.896694 | 93.43
1502 | 1.671 | 6.904959 | 93.55458
1503 | 1.674 | 6.917355 | 93.61686
1505 | 1.676 | 6.92562 | 93.74144
1508 | 1.679 | 6.938017 | 93.9283
1510 | 1.682 | 6.950413 | 94.05287
1512 | 1.684 | 6.958678 | 94.17744
1515 | 1.687 | 6.971074 | 94.3643
1517 | 1.69 | 6.983471 | 94.48888
1518 | 1.692 | 6.991736 | 94.55116
1518 | 1.695 | 7.004132 | 94.55116
1520 | 1.697 | 7.012397 | 94.67574
1522 | 1.7 | 7.024793 | 94.80031
1523 | 1.703 | 7.03719 | 94.8626
1524 | 1.705 | 7.045455 | 94.92488
1525 | 1.708 | 7.057851 | 94.98717
1527 | 1.71 | 7.066116 | 95.11174
1527 | 1.713 | 7.078512 | 95.11174
1530 | 1.715 | 7.086777 | 95.2986
1530 | 1.718 | 7.099174 | 95.2986
1530 | 1.72 | 7.107438 | 95.2986
1530 | 1.723 | 7.119835 | 95.2986
1532 | 1.725 | 7.128099 | 95.42318
1532 | 1.728 | 7.140496 | 95.42318
1532 | 1.731 | 7.152893 | 95.42318
1530 | 1.734 | 7.165289 | 95.2986
1530 | 1.736 | 7.173554 | 95.2986
1528 | 1.739 | 7.18595 | 95.17403
1527 | 1.741 | 7.194215 | 95.11174
1523 | 1.744 | 7.206612 | 94.8626
1521 | 1.746 | 7.214876 | 94.73802
1518 | 1.749 | 7.227273 | 94.55116
1512 | 1.752 | 7.239669 | 94.17744
1507 | 1.754 | 7.247934 | 93.86601
1502 | 1.757 | 7.260331 | 93.55458
1498 | 1.759 | 7.268595 | 93.30543
1495 | 1.762 | 7.280992 | 93.11857
1490 | 1.765 | 7.293388 | 92.80714
1485 | 1.767 | 7.301653 | 92.4957
1480 | 1.77 | 7.31405 | 92.18427
1477 | 1.773 | 7.326446 | 91.99741
1472 | 1.775 | 7.334711 | 91.68598
1468 | 1.777 | 7.342975 | 91.43683
1467 | 1.78 | 7.355372 | 91.37454
1465 | 1.783 | 7.367769 | 91.24997
1465 | 1.785 | 7.376033 | 91.24997
1465 | 1.787 | 7.384298 | 91.24997
1467 | 1.79 | 7.396694 | 91.37454
1467 | 1.793 | 7.409091 | 91.37454
1468 | 1.795 | 7.417355 | 91.43683
1470 | 1.798 | 7.429752 | 91.5614
1470 | 1.8 | 7.438017 | 91.5614
1470 | 1.803 | 7.450413 | 91.5614
1471 | 1.806 | 7.46281 | 91.62369
1472 | 1.809 | 7.475207 | 91.68598
1473 | 1.811 | 7.483471 | 91.74826
1473 | 1.814 | 7.495868 | 91.74826
1477 | 1.816 | 7.504132 | 91.99741
1477 | 1.819 | 7.516529 | 91.99741
1478 | 1.821 | 7.524793 | 92.0597
1480 | 1.824 | 7.53719 | 92.18427
1480 | 1.827 | 7.549587 | 92.18427
1480 | 1.829 | 7.557851 | 92.18427
1480 | 1.832 | 7.570248 | 92.18427
1480 | 1.835 | 7.582645 | 92.18427
1480 | 1.837 | 7.590909 | 92.18427
1479 | 1.839 | 7.599174 | 92.12198
1478 | 1.842 | 7.61157 | 92.0597
1478 | 1.845 | 7.623967 | 92.0597
1478 | 1.847 | 7.632231 | 92.0597
1478 | 1.85 | 7.644628 | 92.0597
1477 | 1.852 | 7.652893 | 91.99741
1477 | 1.855 | 7.665289 | 91.99741
1477 | 1.858 | 7.677686 | 91.99741
1478 | 1.86 | 7.68595 | 92.0597
1480 | 1.863 | 7.698347 | 92.18427
1481 | 1.866 | 7.710744 | 92.24656
1482 | 1.868 | 7.719008 | 92.30884
1482 | 1.87 | 7.727273 | 92.30884
1483 | 1.873 | 7.739669 | 92.37113
1485 | 1.876 | 7.752066 | 92.4957
1485 | 1.879 | 7.764463 | 92.4957
1487 | 1.881 | 7.772727 | 92.62028
1488 | 1.884 | 7.785124 | 92.68256
1491 | 1.886 | 7.793388 | 92.86942
1493 | 1.889 | 7.805785 | 92.994
1497 | 1.891 | 7.81405 | 93.24314
1499 | 1.894 | 7.826446 | 93.36772
1502 | 1.896 | 7.834711 | 93.55458
1505 | 1.899 | 7.847107 | 93.74144
1507 | 1.901 | 7.855372 | 93.86601
1510 | 1.904 | 7.867769 | 94.05287
1513 | 1.907 | 7.880165 | 94.23973
1515 | 1.909 | 7.88843 | 94.3643
1519 | 1.912 | 7.900826 | 94.61345
1522 | 1.915 | 7.913223 | 94.80031
1527 | 1.917 | 7.921488 | 95.11174
1529 | 1.919 | 7.929752 | 95.23632
1532 | 1.922 | 7.942149 | 95.42318
1534 | 1.925 | 7.954545 | 95.54775
1538 | 1.927 | 7.96281 | 95.7969
1540 | 1.93 | 7.975207 | 95.92147
1543 | 1.933 | 7.987603 | 96.10833
1547 | 1.936 | 8 | 96.35748
1550 | 1.938 | 8.008264 | 96.54434
1553 | 1.94 | 8.016529 | 96.7312
1555 | 1.943 | 8.028926 | 96.85577
1558 | 1.946 | 8.041322 | 97.04263
1560 | 1.948 | 8.049587 | 97.1672
1562 | 1.95 | 8.057851 | 97.29178
1565 | 1.954 | 8.07438 | 97.47864
1567 | 1.956 | 8.082645 | 97.60321
1568 | 1.959 | 8.095041 | 97.6655
1570 | 1.961 | 8.103306 | 97.79007
1573 | 1.964 | 8.115702 | 97.97693
1575 | 1.967 | 8.128099 | 98.1015
1577 | 1.969 | 8.136364 | 98.22608
1578 | 1.971 | 8.144628 | 98.28836
1580 | 1.974 | 8.157025 | 98.41294
1582 | 1.977 | 8.169421 | 98.53751
1582 | 1.979 | 8.177686 | 98.53751
1583 | 1.981 | 8.18595 | 98.5998
1585 | 1.984 | 8.198347 | 98.72437
1587 | 1.987 | 8.210744 | 98.84894
1588 | 1.989 | 8.219008 | 98.91123
1590 | 1.993 | 8.235537 | 99.0358
1592 | 1.995 | 8.243802 | 99.16038
1593 | 1.998 | 8.256198 | 99.22266
1594 | 2 | 8.264463 | 99.28495
1595 | 2.002 | 8.272727 | 99.34724
1595 | 2.005 | 8.285124 | 99.34724
1595 | 2.008 | 8.297521 | 99.34724
1597 | 2.01 | 8.305785 | 99.47181
1597 | 2.013 | 8.318182 | 99.47181
1598 | 2.015 | 8.326446 | 99.5341
1602 | 2.018 | 8.338843 | 99.78324
1603 | 2.021 | 8.35124 | 99.84553
1605 | 2.023 | 8.359504 | 99.9701
1607 | 2.026 | 8.371901 | 100.0947
1608 | 2.028 | 8.380165 | 100.157
1609 | 2.031 | 8.392562 | 100.2192
1610 | 2.034 | 8.404959 | 100.2815
1613 | 2.036 | 8.413223 | 100.4684
1615 | 2.039 | 8.42562 | 100.593
1617 | 2.042 | 8.438017 | 100.7175
1620 | 2.044 | 8.446281 | 100.9044
1622 | 2.047 | 8.458678 | 101.029
1624 | 2.049 | 8.466942 | 101.1535
1627 | 2.052 | 8.479339 | 101.3404
1629 | 2.054 | 8.487603 | 101.465
1633 | 2.057 | 8.5 | 101.7141
1636 | 2.059 | 8.508264 | 101.901
1638 | 2.063 | 8.524793 | 102.0256
1642 | 2.065 | 8.533058 | 102.2747
1645 | 2.067 | 8.541322 | 102.4616
1648 | 2.07 | 8.553719 | 102.6484
1650 | 2.072 | 8.561983 | 102.773
1653 | 2.075 | 8.57438 | 102.9599
1657 | 2.077 | 8.582645 | 103.209
1660 | 2.08 | 8.595041 | 103.3959
1663 | 2.083 | 8.607438 | 103.5827
1666 | 2.085 | 8.615702 | 103.7696
1669 | 2.088 | 8.628099 | 103.9564
1673 | 2.09 | 8.636364 | 104.2056
1675 | 2.093 | 8.64876 | 104.3302
1677 | 2.096 | 8.661157 | 104.4547
1680 | 2.098 | 8.669421 | 104.6416
1683 | 2.101 | 8.681818 | 104.8285
1687 | 2.103 | 8.690083 | 105.0776
1691 | 2.106 | 8.702479 | 105.3268
1695 | 2.108 | 8.710744 | 105.5759
1699 | 2.111 | 8.72314 | 105.825
1702 | 2.114 | 8.735537 | 106.0119
1705 | 2.116 | 8.743802 | 106.1988
1710 | 2.119 | 8.756198 | 106.5102
1713 | 2.121 | 8.764463 | 106.6971
1717 | 2.124 | 8.77686 | 106.9462
1721 | 2.126 | 8.785124 | 107.1954
1724 | 2.129 | 8.797521 | 107.3822
1727 | 2.132 | 8.809917 | 107.5691
1730 | 2.134 | 8.818182 | 107.7559
1734 | 2.137 | 8.830579 | 108.0051
1738 | 2.14 | 8.842975 | 108.2542
1741 | 2.142 | 8.85124 | 108.4411
1743 | 2.145 | 8.863636 | 108.5657
1747 | 2.147 | 8.871901 | 108.8148
1749 | 2.15 | 8.884298 | 108.9394
1753 | 2.152 | 8.892562 | 109.1885
1757 | 2.155 | 8.904959 | 109.4377
1762 | 2.158 | 8.917355 | 109.7491
1765 | 2.16 | 8.92562 | 109.936
1769 | 2.163 | 8.938017 | 110.1851
1773 | 2.166 | 8.950413 | 110.4343
1775 | 2.168 | 8.958678 | 110.5588
1779 | 2.171 | 8.971074 | 110.808
1783 | 2.173 | 8.979339 | 111.0571
1787 | 2.176 | 8.991736 | 111.3063
1791 | 2.178 | 9 | 111.5554
1795 | 2.181 | 9.012397 | 111.8046
1797 | 2.184 | 9.024793 | 111.9291
1800 | 2.186 | 9.033058 | 112.116
1803 | 2.189 | 9.045455 | 112.3029
1808 | 2.192 | 9.057851 | 112.6143
1812 | 2.194 | 9.066116 | 112.8634
1817 | 2.197 | 9.078512 | 113.1749
1820 | 2.199 | 9.086777 | 113.3617
1823 | 2.202 | 9.099174 | 113.5486
1827 | 2.204 | 9.107438 | 113.7977
1830 | 2.207 | 9.119835 | 113.9846
1833 | 2.209 | 9.128099 | 114.1715
1837 | 2.212 | 9.140496 | 114.4206
1841 | 2.214 | 9.14876 | 114.6698
1844 | 2.217 | 9.161157 | 114.8566
1847 | 2.219 | 9.169421 | 115.0435
1852 | 2.222 | 9.181818 | 115.3549
1855 | 2.225 | 9.194215 | 115.5418
1858 | 2.228 | 9.206612 | 115.7286
1862 | 2.23 | 9.214876 | 115.9778
1866 | 2.232 | 9.22314 | 116.2269
1869 | 2.235 | 9.235537 | 116.4138
1872 | 2.238 | 9.247934 | 116.6006
1876 | 2.24 | 9.256198 | 116.8498
1878 | 2.243 | 9.268595 | 116.9744
1882 | 2.245 | 9.27686 | 117.2235
1885 | 2.248 | 9.289256 | 117.4104
1889 | 2.251 | 9.301653 | 117.6595
1893 | 2.254 | 9.31405 | 117.9087
1897 | 2.256 | 9.322314 | 118.1578
1900 | 2.258 | 9.330579 | 118.3447
1905 | 2.261 | 9.342975 | 118.6561
1908 | 2.264 | 9.355372 | 118.843
1911 | 2.267 | 9.367769 | 119.0298
1915 | 2.269 | 9.376033 | 119.279
1918 | 2.272 | 9.38843 | 119.4658
1922 | 2.274 | 9.396694 | 119.715
1925 | 2.277 | 9.409091 | 119.9018
1928 | 2.279 | 9.417355 | 120.0887
1932 | 2.282 | 9.429752 | 120.3378
1935 | 2.284 | 9.438017 | 120.5247
1938 | 2.287 | 9.450413 | 120.7116
1942 | 2.29 | 9.46281 | 120.9607
1945 | 2.292 | 9.471074 | 121.1476
1948 | 2.295 | 9.483471 | 121.3344
1953 | 2.298 | 9.495868 | 121.6459
1957 | 2.3 | 9.504132 | 121.895
1959 | 2.302 | 9.512397 | 122.0196
1962 | 2.305 | 9.524793 | 122.2064
1967 | 2.308 | 9.53719 | 122.5179
1970 | 2.31 | 9.545455 | 122.7047
1974 | 2.313 | 9.557851 | 122.9539
1978 | 2.316 | 9.570248 | 123.203
1981 | 2.318 | 9.578512 | 123.3899
1984 | 2.321 | 9.590909 | 123.5767
1987 | 2.323 | 9.599174 | 123.7636
1992 | 2.325 | 9.607438 | 124.075
1996 | 2.328 | 9.619835 | 124.3242
2000 | 2.331 | 9.632231 | 124.5733
2003 | 2.334 | 9.644628 | 124.7602
2006 | 2.336 | 9.652893 | 124.9471
2010 | 2.339 | 9.665289 | 125.1962
2014 | 2.342 | 9.677686 | 125.4453
2018 | 2.344 | 9.68595 | 125.6945
2023 | 2.347 | 9.698347 | 126.0059
2028 | 2.349 | 9.706612 | 126.3174
2030 | 2.352 | 9.719008 | 126.4419
2033 | 2.354 | 9.727273 | 126.6288
2037 | 2.357 | 9.739669 | 126.8779
2041 | 2.36 | 9.752066 | 127.1271
2045 | 2.362 | 9.760331 | 127.3762
2048 | 2.365 | 9.772727 | 127.5631
2052 | 2.367 | 9.780992 | 127.8122
2057 | 2.37 | 9.793388 | 128.1237
2060 | 2.373 | 9.805785 | 128.3105
2063 | 2.375 | 9.81405 | 128.4974
2067 | 2.378 | 9.826446 | 128.7465
2072 | 2.38 | 9.834711 | 129.058
2076 | 2.383 | 9.847107 | 129.3071
2079 | 2.385 | 9.855372 | 129.494
2083 | 2.388 | 9.867769 | 129.7431
2087 | 2.39 | 9.876033 | 129.9923
2090 | 2.393 | 9.88843 | 130.1791
2095 | 2.396 | 9.900826 | 130.4906
2098 | 2.398 | 9.909091 | 130.6774
2103 | 2.401 | 9.921488 | 130.9889
2106 | 2.403 | 9.929752 | 131.1757
2110 | 2.406 | 9.942149 | 131.4249
2114 | 2.408 | 9.950413 | 131.674
2117 | 2.411 | 9.96281 | 131.8609
2120 | 2.414 | 9.975207 | 132.0477
2125 | 2.416 | 9.983471 | 132.3592
2129 | 2.419 | 9.995868 | 132.6083
2133 | 2.422 | 10.00826 | 132.8575
2137 | 2.425 | 10.02066 | 133.1066
2141 | 2.427 | 10.02893 | 133.3558
2145 | 2.43 | 10.04132 | 133.6049
2148 | 2.432 | 10.04959 | 133.7918
2152 | 2.434 | 10.05785 | 134.0409
2155 | 2.437 | 10.07025 | 134.2278
2160 | 2.44 | 10.08264 | 134.5392
2163 | 2.442 | 10.09091 | 134.7261
2168 | 2.445 | 10.10331 | 135.0375
2172 | 2.448 | 10.1157 | 135.2866
2175 | 2.45 | 10.12397 | 135.4735
2180 | 2.453 | 10.13636 | 135.7849
2184 | 2.455 | 10.14463 | 136.0341
2188 | 2.458 | 10.15702 | 136.2832
2192 | 2.46 | 10.16529 | 136.5324
2197 | 2.463 | 10.17769 | 136.8438
2200 | 2.466 | 10.19008 | 137.0307
2205 | 2.468 | 10.19835 | 137.3421
2210 | 2.471 | 10.21074 | 137.6535
2214 | 2.473 | 10.21901 | 137.9027
2219 | 2.476 | 10.2314 | 138.2141
2223 | 2.478 | 10.23967 | 138.4633
2227 | 2.481 | 10.25207 | 138.7124
2232 | 2.484 | 10.26446 | 139.0238
2235 | 2.486 | 10.27273 | 139.2107
2241 | 2.489 | 10.28512 | 139.5844
2245 | 2.491 | 10.29339 | 139.8336
2250 | 2.494 | 10.30579 | 140.145
2254 | 2.496 | 10.31405 | 140.3942
2259 | 2.499 | 10.32645 | 140.7056
2263 | 2.502 | 10.33884 | 140.9547
2267 | 2.504 | 10.34711 | 141.2039
2272 | 2.507 | 10.3595 | 141.5153
2276 | 2.509 | 10.36777 | 141.7645
2281 | 2.512 | 10.38017 | 142.0759
2286 | 2.514 | 10.38843 | 142.3873
2291 | 2.517 | 10.40083 | 142.6988
2295 | 2.52 | 10.41322 | 142.9479
2300 | 2.522 | 10.42149 | 143.2593
2304 | 2.525 | 10.43388 | 143.5085
2308 | 2.528 | 10.44628 | 143.7576
2313 | 2.531 | 10.45868 | 144.0691
2318 | 2.533 | 10.46694 | 144.3805
2321 | 2.535 | 10.47521 | 144.5674
2325 | 2.538 | 10.4876 | 144.8165
2327 | 2.54 | 10.49587 | 144.9411
2330 | 2.543 | 10.50826 | 145.1279
2335 | 2.546 | 10.52066 | 145.4394
2340 | 2.549 | 10.53306 | 145.7508
2344 | 2.551 | 10.54132 | 146
2349 | 2.554 | 10.55372 | 146.3114
2354 | 2.556 | 10.56198 | 146.6228
2358 | 2.559 | 10.57438 | 146.872
2362 | 2.561 | 10.58264 | 147.1211
2360 | 2.564 | 10.59504 | 146.9965
2170 | 2.567 | 10.60744 | 135.1621
1855 | 2.569 | 10.6157 | 115.5418
1709 | 2.572 | 10.6281 | 106.4479
1617 | 2.574 | 10.63636 | 100.7175
1291 | 2.578 | 10.65289 | 80.41209
26.67 | 2.582 | 10.66942 | 1.661185

## Specimen_T_1
Force (N) | Position (mm) | Strain [%] | Stress [MPa]
0 | 0 | 0 | 0
1.667 | 0.002002 | 0.007976096 | 0.1048599
3.333 | 0.005 | 0.01992032 | 0.2096569
6.667 | 0.00841 | 0.03350598 | 0.4193768
8.333 | 0.01268 | 0.05051793 | 0.5241738
8.874 | 0.01632 | 0.06501992 | 0.5582045
11.15 | 0.01969 | 0.07844622 | 0.7013726
11.67 | 0.02312 | 0.09211155 | 0.7340823
11.67 | 0.02685 | 0.1069721 | 0.7340823
11.67 | 0.03022 | 0.1203984 | 0.7340823
11.86 | 0.034 | 0.1354582 | 0.7460339
13.33 | 0.03741 | 0.1490438 | 0.8385019
11.67 | 0.04095 | 0.1631474 | 0.7340823
11.67 | 0.04415 | 0.1758964 | 0.7340823
13.33 | 0.048 | 0.1912351 | 0.8385019
13.33 | 0.05172 | 0.2060558 | 0.8385019
13.33 | 0.05445 | 0.2169323 | 0.8385019
13.33 | 0.05779 | 0.230239 | 0.8385019
13.33 | 0.06141 | 0.2446614 | 0.8385019
12.06 | 0.06476 | 0.258008 | 0.7586146
11.67 | 0.06914 | 0.2754582 | 0.7340823
13.33 | 0.07198 | 0.2867729 | 0.8385019
13.33 | 0.076 | 0.3027888 | 0.8385019
15 | 0.07922 | 0.3156175 | 0.9435505
15 | 0.083 | 0.3306773 | 0.9435505
15 | 0.08642 | 0.3443028 | 0.9435505
15 | 0.08976 | 0.3576096 | 0.9435505
13.33 | 0.09323 | 0.3714343 | 0.8385019
14.14 | 0.09648 | 0.3843825 | 0.8894536
13.33 | 0.1 | 0.3984064 | 0.8385019
13.33 | 0.1034 | 0.4119522 | 0.8385019
15 | 0.1073 | 0.42749 | 0.9435505
15 | 0.1104 | 0.4398406 | 0.9435505
15 | 0.1143 | 0.4553785 | 0.9435505
16.67 | 0.1179 | 0.4697211 | 1.048599
18.92 | 0.121 | 0.4820717 | 1.190132
23.33 | 0.1248 | 0.4972112 | 1.467536
29.16 | 0.128 | 0.5099602 | 1.834262
35 | 0.1319 | 0.525498 | 2.201618
40.46 | 0.1353 | 0.5390438 | 2.54507
45 | 0.1387 | 0.5525896 | 2.830652
50 | 0.142 | 0.5657371 | 3.145168
56.39 | 0.145 | 0.5776892 | 3.547121
63.73 | 0.1492 | 0.5944223 | 4.008832
71.67 | 0.1526 | 0.6079681 | 4.508284
80 | 0.1561 | 0.6219124 | 5.032269
89.16 | 0.1595 | 0.6354582 | 5.608464
103.3 | 0.163 | 0.6494024 | 6.497918
116.1 | 0.1667 | 0.6641434 | 7.303081
130.2 | 0.1701 | 0.6776892 | 8.190018
144.9 | 0.1735 | 0.6912351 | 9.114698
161.5 | 0.177 | 0.7051793 | 10.15889
179.6 | 0.1804 | 0.7187251 | 11.29744
195.4 | 0.1844 | 0.7346614 | 12.29132
210.9 | 0.1878 | 0.7482072 | 13.26632
225.6 | 0.1911 | 0.7613546 | 14.191
242.4 | 0.1945 | 0.7749004 | 15.24778
258.8 | 0.1978 | 0.7880478 | 16.27939
275.8 | 0.202 | 0.8047809 | 17.34875
291.1 | 0.2051 | 0.8171315 | 18.31117
306.2 | 0.2089 | 0.8322709 | 19.26101
321.3 | 0.2123 | 0.8458167 | 20.21085
336.6 | 0.2155 | 0.8585657 | 21.17327
353.3 | 0.2195 | 0.874502 | 22.22376
367.7 | 0.2228 | 0.8876494 | 23.12957
382.3 | 0.2262 | 0.9011952 | 24.04796
396.8 | 0.2295 | 0.9143426 | 24.96006
412.4 | 0.233 | 0.9282869 | 25.94135
427.5 | 0.2367 | 0.9430279 | 26.89119
442 | 0.2401 | 0.9565737 | 27.80329
454.9 | 0.2435 | 0.9701195 | 28.61474
469.1 | 0.2468 | 0.9832669 | 29.50797
483.6 | 0.2507 | 0.9988048 | 30.42007
498.5 | 0.254 | 1.011952 | 31.35733
511.3 | 0.2574 | 1.025498 | 32.16249
527.1 | 0.2607 | 1.038645 | 33.15637
542 | 0.2641 | 1.052191 | 34.09363
556.4 | 0.268 | 1.067729 | 34.99943
567.7 | 0.2713 | 1.080876 | 35.71024
580.6 | 0.2747 | 1.094422 | 36.5217
595.1 | 0.278 | 1.10757 | 37.43379
604.6 | 0.2824 | 1.1251 | 38.03138
618.8 | 0.2855 | 1.13745 | 38.9246
628.6 | 0.2891 | 1.151793 | 39.54106
639.8 | 0.2924 | 1.16494 | 40.24557
648 | 0.2958 | 1.178486 | 40.76138
655.5 | 0.2992 | 1.192032 | 41.23316
663.4 | 0.303 | 1.207171 | 41.73009
669 | 0.3064 | 1.220717 | 42.08235
672.9 | 0.3097 | 1.233865 | 42.32768
675.1 | 0.3131 | 1.24741 | 42.46606
675 | 0.3164 | 1.260558 | 42.45977
673.3 | 0.3203 | 1.276096 | 42.35284
671.7 | 0.3237 | 1.289641 | 42.25219
670 | 0.327 | 1.302789 | 42.14526
671.7 | 0.3307 | 1.31753 | 42.25219
673.3 | 0.3347 | 1.333466 | 42.35284
675 | 0.3376 | 1.34502 | 42.45977
676.7 | 0.3409 | 1.358167 | 42.56671
678.3 | 0.3453 | 1.375697 | 42.66735
681.7 | 0.3486 | 1.388845 | 42.88123
683.3 | 0.352 | 1.40239 | 42.98187
686.4 | 0.3559 | 1.417928 | 43.17687
688.3 | 0.3587 | 1.429084 | 43.29639
691.7 | 0.3621 | 1.442629 | 43.51026
692.4 | 0.3654 | 1.455777 | 43.55429
693.3 | 0.3696 | 1.47251 | 43.6109
696.1 | 0.3727 | 1.484861 | 43.78703
698.3 | 0.376 | 1.498008 | 43.92542
700.6 | 0.3794 | 1.511554 | 44.0701
703.3 | 0.3837 | 1.528685 | 44.23994
706.7 | 0.387 | 1.541833 | 44.45381
711.5 | 0.3899 | 1.553386 | 44.75575
717.1 | 0.3936 | 1.568127 | 45.10801
722.7 | 0.3976 | 1.584064 | 45.46026
726.6 | 0.401 | 1.59761 | 45.70559
730.4 | 0.4043 | 1.610757 | 45.94462
735.3 | 0.4082 | 1.626295 | 46.25285
740 | 0.4116 | 1.639841 | 46.54849
744.9 | 0.4149 | 1.652988 | 46.85672
750 | 0.4183 | 1.666534 | 47.17753
754.1 | 0.4215 | 1.679283 | 47.43543
757.5 | 0.4255 | 1.695219 | 47.6493
761.3 | 0.4288 | 1.708367 | 47.88833
766.2 | 0.4324 | 1.722709 | 48.19656
771.8 | 0.4361 | 1.73745 | 48.54882
777.2 | 0.4393 | 1.750199 | 48.8885
780.4 | 0.4423 | 1.762151 | 49.08979
784.4 | 0.4466 | 1.779283 | 49.3414
788.3 | 0.45 | 1.792829 | 49.58672
793.3 | 0.4533 | 1.805976 | 49.90124
796.9 | 0.4572 | 1.821514 | 50.12769
801.7 | 0.4606 | 1.83506 | 50.42963
805 | 0.4639 | 1.848207 | 50.63721
810.4 | 0.4673 | 1.861753 | 50.97689
814.4 | 0.4706 | 1.8749 | 51.2285
818.3 | 0.474 | 1.888446 | 51.47383
823 | 0.4778 | 1.903586 | 51.76947
827.8 | 0.481 | 1.916335 | 52.07141
831.8 | 0.4851 | 1.932669 | 52.32302
835.7 | 0.4884 | 1.945817 | 52.56834
842 | 0.4922 | 1.960956 | 52.96464
846.7 | 0.4951 | 1.97251 | 53.26028
851.7 | 0.4985 | 1.986056 | 53.5748
856.4 | 0.5018 | 1.999203 | 53.87044
862 | 0.5052 | 2.012749 | 54.2227
866.3 | 0.5094 | 2.029482 | 54.49319
870.7 | 0.5124 | 2.041434 | 54.76996
876.2 | 0.5157 | 2.054582 | 55.11593
881.8 | 0.5192 | 2.068526 | 55.46819
885.8 | 0.5235 | 2.085657 | 55.7198
891 | 0.5266 | 2.098008 | 56.0469
896.1 | 0.53 | 2.111554 | 56.36771
898.4 | 0.534 | 2.12749 | 56.51239
902.3 | 0.5374 | 2.141036 | 56.75771
906.2 | 0.5407 | 2.154183 | 57.00303
911.4 | 0.5438 | 2.166534 | 57.33013
915 | 0.548 | 2.183267 | 57.55658
918.8 | 0.5513 | 2.196414 | 57.79561
923.3 | 0.5547 | 2.20996 | 58.07868
926.7 | 0.558 | 2.223108 | 58.29255
931.7 | 0.562 | 2.239044 | 58.60707
936.7 | 0.5652 | 2.251793 | 58.92158
940 | 0.5685 | 2.26494 | 59.12917
944.1 | 0.5724 | 2.280478 | 59.38707
948 | 0.5758 | 2.294024 | 59.63239
950 | 0.5789 | 2.306375 | 59.7582
953.3 | 0.582 | 2.318725 | 59.96578
956.5 | 0.5859 | 2.334263 | 60.16707
959.5 | 0.5897 | 2.349402 | 60.35578
961.8 | 0.5931 | 2.362948 | 60.50046
965 | 0.5967 | 2.377291 | 60.70175
968 | 0.5998 | 2.389641 | 60.89046
970 | 0.6032 | 2.403187 | 61.01627
971.7 | 0.6065 | 2.416335 | 61.1232
975 | 0.6109 | 2.433865 | 61.33078
978.3 | 0.6139 | 2.445817 | 61.53836
981.7 | 0.6176 | 2.460558 | 61.75224
985 | 0.6209 | 2.473705 | 61.95982
988.8 | 0.6243 | 2.487251 | 62.19885
992.7 | 0.6276 | 2.500398 | 62.44417
994.6 | 0.6317 | 2.516733 | 62.56369
996.7 | 0.6349 | 2.529482 | 62.69579
1000 | 0.6382 | 2.542629 | 62.90337
1002 | 0.6416 | 2.556175 | 63.02917
1003 | 0.6449 | 2.569323 | 63.09208
1007 | 0.6489 | 2.585259 | 63.34369
1010 | 0.6521 | 2.598008 | 63.5324
1012 | 0.6555 | 2.611554 | 63.65821
1015 | 0.6589 | 2.6251 | 63.84692
1019 | 0.6632 | 2.642231 | 64.09853
1022 | 0.6664 | 2.65498 | 64.28724
1025 | 0.6696 | 2.667729 | 64.47595
1028 | 0.673 | 2.681275 | 64.66466
1032 | 0.6771 | 2.69761 | 64.91628
1034 | 0.6804 | 2.710757 | 65.04208
1037 | 0.6837 | 2.723904 | 65.23079
1039 | 0.6876 | 2.739442 | 65.3566
1042 | 0.691 | 2.752988 | 65.54531
1043 | 0.6948 | 2.768127 | 65.60821
1047 | 0.6982 | 2.781673 | 65.85983
1047 | 0.7013 | 2.794024 | 65.85983
1048 | 0.7049 | 2.808367 | 65.92273
1048 | 0.7083 | 2.821912 | 65.92273
1047 | 0.7116 | 2.83506 | 65.85983
1045 | 0.715 | 2.848606 | 65.73402
1042 | 0.719 | 2.864542 | 65.54531
1038 | 0.7222 | 2.877291 | 65.2937
1035 | 0.7255 | 2.890438 | 65.10499
1033 | 0.7289 | 2.903984 | 64.97918
1033 | 0.7333 | 2.921514 | 64.97918
1035 | 0.7362 | 2.933068 | 65.10499
1037 | 0.7395 | 2.946215 | 65.23079
1040 | 0.7428 | 2.959363 | 65.4195
1043 | 0.7472 | 2.976892 | 65.60821
1048 | 0.7505 | 2.99004 | 65.92273
1052 | 0.7535 | 3.001992 | 66.17434
1058 | 0.7575 | 3.017928 | 66.55176
1062 | 0.7611 | 3.032271 | 66.80338
1066 | 0.7645 | 3.045817 | 67.05499
1070 | 0.7678 | 3.058964 | 67.3066
1073 | 0.7714 | 3.073307 | 67.49531
1077 | 0.775 | 3.087649 | 67.74693
1080 | 0.778 | 3.099602 | 67.93564
1083 | 0.7812 | 3.112351 | 68.12435
1085 | 0.7856 | 3.12988 | 68.25015
1088 | 0.7891 | 3.143825 | 68.43886
1090 | 0.7918 | 3.154582 | 68.56467
1092 | 0.7962 | 3.172112 | 68.69048
1092 | 0.7995 | 3.185259 | 68.69048
1095 | 0.8029 | 3.198805 | 68.87919
1095 | 0.8065 | 3.213147 | 68.87919
1097 | 0.8101 | 3.22749 | 69.00499
1100 | 0.8134 | 3.240637 | 69.1937
1102 | 0.8163 | 3.252191 | 69.31951
1104 | 0.8203 | 3.268127 | 69.44532
1108 | 0.8236 | 3.281275 | 69.69693
1110 | 0.8269 | 3.294422 | 69.82274
1112 | 0.8302 | 3.30757 | 69.94855
1114 | 0.8346 | 3.3251 | 70.07435
1117 | 0.8379 | 3.338247 | 70.26306
1121 | 0.8414 | 3.352191 | 70.51468
1123 | 0.8447 | 3.365339 | 70.64048
1127 | 0.848 | 3.378486 | 70.8921
1129 | 0.8514 | 3.392032 | 71.0179
1132 | 0.8547 | 3.405179 | 71.20661
1135 | 0.8586 | 3.420717 | 71.39532
1138 | 0.8619 | 3.433865 | 71.58403
1140 | 0.8653 | 3.44741 | 71.70984
1144 | 0.8692 | 3.462948 | 71.96145
1147 | 0.873 | 3.478088 | 72.15016
1150 | 0.8759 | 3.489641 | 72.33887
1154 | 0.8792 | 3.502789 | 72.59049
1157 | 0.8826 | 3.516335 | 72.7792
1160 | 0.8869 | 3.533466 | 72.96791
1164 | 0.8903 | 3.547012 | 73.21952
1169 | 0.8941 | 3.562151 | 73.53404
1172 | 0.8975 | 3.575697 | 73.72275
1176 | 0.9009 | 3.589243 | 73.97436
1180 | 0.9042 | 3.60239 | 74.22597
1183 | 0.9071 | 3.613944 | 74.41468
1187 | 0.9109 | 3.629084 | 74.6663
1189 | 0.9143 | 3.642629 | 74.7921
1193 | 0.9176 | 3.655777 | 75.04372
1195 | 0.922 | 3.673307 | 75.16952
1197 | 0.9254 | 3.686853 | 75.29533
1200 | 0.9292 | 3.701992 | 75.48404
1203 | 0.9316 | 3.711554 | 75.67275
1205 | 0.9359 | 3.728685 | 75.79856
1207 | 0.9393 | 3.742231 | 75.92436
1208 | 0.9426 | 3.755378 | 75.98727
1212 | 0.9465 | 3.770916 | 76.23888
1215 | 0.9498 | 3.784064 | 76.42759
1217 | 0.9532 | 3.79761 | 76.5534
1219 | 0.9566 | 3.811155 | 76.67921
1222 | 0.9599 | 3.824303 | 76.86792
1225 | 0.9638 | 3.839841 | 77.05663
1227 | 0.9671 | 3.852988 | 77.18243
1228 | 0.9705 | 3.866534 | 77.24534
1231 | 0.9738 | 3.879681 | 77.43405
1233 | 0.9773 | 3.893625 | 77.55985
1235 | 0.9811 | 3.908765 | 77.68566
1237 | 0.9844 | 3.921912 | 77.81147
1240 | 0.9878 | 3.935458 | 78.00018
1242 | 0.9911 | 3.948606 | 78.12598
1245 | 0.9947 | 3.962948 | 78.31469
1247 | 0.9983 | 3.977291 | 78.4405
1250 | 1.002 | 3.992032 | 78.62921
1252 | 1.005 | 4.003984 | 78.75502
1253 | 1.009 | 4.01992 | 78.81792
1255 | 1.012 | 4.031873 | 78.94373
1257 | 1.016 | 4.047809 | 79.06953
1258 | 1.019 | 4.059761 | 79.13244
1260 | 1.023 | 4.075697 | 79.25824
1262 | 1.027 | 4.091633 | 79.38405
1262 | 1.03 | 4.103586 | 79.38405
1263 | 1.033 | 4.115538 | 79.44695
1265 | 1.037 | 4.131474 | 79.57276
1267 | 1.04 | 4.143426 | 79.69857
1267 | 1.044 | 4.159363 | 79.69857
1267 | 1.047 | 4.171315 | 79.69857
1268 | 1.051 | 4.187251 | 79.76147
1270 | 1.055 | 4.203187 | 79.88728
1272 | 1.058 | 4.215139 | 80.01308
1273 | 1.061 | 4.227092 | 80.07599
1275 | 1.065 | 4.243028 | 80.20179
1277 | 1.069 | 4.258964 | 80.3276
1278 | 1.072 | 4.270916 | 80.3905
1278 | 1.075 | 4.282869 | 80.3905
1278 | 1.079 | 4.298805 | 80.3905
1280 | 1.082 | 4.310757 | 80.51631
1282 | 1.086 | 4.326693 | 80.64212
1282 | 1.089 | 4.338645 | 80.64212
1283 | 1.093 | 4.354582 | 80.70502
1283 | 1.096 | 4.366534 | 80.70502
1283 | 1.1 | 4.38247 | 80.70502
1285 | 1.103 | 4.394422 | 80.83083
1285 | 1.107 | 4.410359 | 80.83083
1285 | 1.11 | 4.422311 | 80.83083
1287 | 1.114 | 4.438247 | 80.95663
1287 | 1.117 | 4.450199 | 80.95663
1288 | 1.121 | 4.466135 | 81.01954
1289 | 1.124 | 4.478088 | 81.08244
1290 | 1.128 | 4.494024 | 81.14534
1290 | 1.131 | 4.505976 | 81.14534
1292 | 1.135 | 4.521912 | 81.27115
1293 | 1.138 | 4.533865 | 81.33405
1295 | 1.142 | 4.549801 | 81.45986
1297 | 1.145 | 4.561753 | 81.58567
1298 | 1.148 | 4.573705 | 81.64857
1301 | 1.153 | 4.593625 | 81.83728
1303 | 1.155 | 4.601594 | 81.96309
1307 | 1.159 | 4.61753 | 82.2147
1308 | 1.163 | 4.633466 | 82.27761
1310 | 1.166 | 4.645418 | 82.40341
1312 | 1.17 | 4.661355 | 82.52922
1315 | 1.173 | 4.673307 | 82.71793
1317 | 1.177 | 4.689243 | 82.84374
1318 | 1.18 | 4.701195 | 82.90664
1322 | 1.184 | 4.717131 | 83.15825
1323 | 1.187 | 4.729084 | 83.22116
1323 | 1.191 | 4.74502 | 83.22116
1326 | 1.194 | 4.756972 | 83.40987
1328 | 1.198 | 4.772908 | 83.53567
1330 | 1.201 | 4.784861 | 83.66148
1331 | 1.205 | 4.800797 | 83.72438
1332 | 1.208 | 4.812749 | 83.78729
1333 | 1.212 | 4.828685 | 83.85019
1334 | 1.215 | 4.840637 | 83.91309
1337 | 1.218 | 4.85259 | 84.1018
1338 | 1.222 | 4.868526 | 84.16471
1338 | 1.226 | 4.884462 | 84.16471
1341 | 1.229 | 4.896414 | 84.35342
1342 | 1.233 | 4.912351 | 84.41632
1343 | 1.236 | 4.924303 | 84.47922
1343 | 1.24 | 4.940239 | 84.47922
1345 | 1.243 | 4.952191 | 84.60503
1347 | 1.246 | 4.964143 | 84.73084
1348 | 1.25 | 4.98008 | 84.79374
1348 | 1.254 | 4.996016 | 84.79374
1350 | 1.257 | 5.007968 | 84.91955
1352 | 1.26 | 5.01992 | 85.04535
1355 | 1.264 | 5.035857 | 85.23406
1357 | 1.268 | 5.051793 | 85.35987
1358 | 1.271 | 5.063745 | 85.42277
1360 | 1.275 | 5.079681 | 85.54858
1362 | 1.278 | 5.091633 | 85.67439
1363 | 1.282 | 5.10757 | 85.73729
1364 | 1.285 | 5.119522 | 85.80019
1365 | 1.288 | 5.131474 | 85.8631
1367 | 1.292 | 5.14741 | 85.9889
1368 | 1.295 | 5.159363 | 86.05181
1372 | 1.299 | 5.175299 | 86.30342
1373 | 1.302 | 5.187251 | 86.36632
1373 | 1.306 | 5.203187 | 86.36632
1377 | 1.309 | 5.215139 | 86.61794
1380 | 1.313 | 5.231076 | 86.80665
1382 | 1.316 | 5.243028 | 86.93245
1385 | 1.32 | 5.258964 | 87.12116
1387 | 1.324 | 5.2749 | 87.24697
1388 | 1.327 | 5.286853 | 87.30987
1390 | 1.33 | 5.298805 | 87.43568
1392 | 1.334 | 5.314741 | 87.56149
1393 | 1.338 | 5.330677 | 87.62439
1394 | 1.341 | 5.342629 | 87.68729
1395 | 1.344 | 5.354582 | 87.7502
1397 | 1.348 | 5.370518 | 87.876
1397 | 1.351 | 5.38247 | 87.876
1397 | 1.355 | 5.398406 | 87.876
1398 | 1.359 | 5.414343 | 87.93891
1398 | 1.362 | 5.426295 | 87.93891
1397 | 1.366 | 5.442231 | 87.876
1397 | 1.369 | 5.454183 | 87.876
1397 | 1.373 | 5.47012 | 87.876
1397 | 1.376 | 5.482072 | 87.876
1397 | 1.38 | 5.498008 | 87.876
1398 | 1.383 | 5.50996 | 87.93891
1398 | 1.386 | 5.521912 | 87.93891
1400 | 1.39 | 5.537849 | 88.06471
1400 | 1.393 | 5.549801 | 88.06471
1400 | 1.397 | 5.565737 | 88.06471
1400 | 1.4 | 5.577689 | 88.06471
1398 | 1.404 | 5.593625 | 87.93891
1398 | 1.407 | 5.605578 | 87.93891
1397 | 1.411 | 5.621514 | 87.876
1397 | 1.414 | 5.633466 | 87.876
1397 | 1.418 | 5.649402 | 87.876
1395 | 1.421 | 5.661355 | 87.7502
1397 | 1.425 | 5.677291 | 87.876
1398 | 1.428 | 5.689243 | 87.93891
1398 | 1.432 | 5.705179 | 87.93891
1399 | 1.436 | 5.721116 | 88.00181
1400 | 1.439 | 5.733068 | 88.06471
1401 | 1.442 | 5.74502 | 88.12762
1402 | 1.446 | 5.760956 | 88.19052
1403 | 1.449 | 5.772908 | 88.25343
1405 | 1.453 | 5.788845 | 88.37923
1407 | 1.456 | 5.800797 | 88.50504
1408 | 1.46 | 5.816733 | 88.56794
1410 | 1.463 | 5.828685 | 88.69375
1410 | 1.467 | 5.844622 | 88.69375
1412 | 1.47 | 5.856574 | 88.81956
1412 | 1.474 | 5.87251 | 88.81956
1413 | 1.477 | 5.884462 | 88.88246
1413 | 1.481 | 5.900398 | 88.88246
1413 | 1.484 | 5.912351 | 88.88246
1413 | 1.488 | 5.928287 | 88.88246
1413 | 1.491 | 5.940239 | 88.88246
1413 | 1.495 | 5.956175 | 88.88246
1413 | 1.499 | 5.972112 | 88.88246
1413 | 1.502 | 5.984064 | 88.88246
1413 | 1.505 | 5.996016 | 88.88246
1413 | 1.509 | 6.011952 | 88.88246
1412 | 1.512 | 6.023904 | 88.81956
1412 | 1.515 | 6.035857 | 88.81956
1412 | 1.519 | 6.051793 | 88.81956
1413 | 1.523 | 6.067729 | 88.88246
1412 | 1.526 | 6.079681 | 88.81956
1411 | 1.529 | 6.091633 | 88.75665
1410 | 1.533 | 6.10757 | 88.69375
1412 | 1.537 | 6.123506 | 88.81956
1412 | 1.54 | 6.135458 | 88.81956
1412 | 1.543 | 6.14741 | 88.81956
1412 | 1.547 | 6.163347 | 88.81956
1412 | 1.551 | 6.179283 | 88.81956
1412 | 1.554 | 6.191235 | 88.81956
1413 | 1.558 | 6.207171 | 88.88246
1413 | 1.561 | 6.219124 | 88.88246
1413 | 1.565 | 6.23506 | 88.88246
1413 | 1.568 | 6.247012 | 88.88246
1415 | 1.571 | 6.258964 | 89.00827
1415 | 1.575 | 6.2749 | 89.00827
1416 | 1.579 | 6.290837 | 89.07117
1417 | 1.582 | 6.302789 | 89.13407
1418 | 1.586 | 6.318725 | 89.19698
1420 | 1.589 | 6.330677 | 89.32278
1422 | 1.593 | 6.346614 | 89.44859
1423 | 1.596 | 6.358566 | 89.51149
1423 | 1.6 | 6.374502 | 89.51149
1423 | 1.603 | 6.386454 | 89.51149
1423 | 1.607 | 6.40239 | 89.51149
1423 | 1.61 | 6.414343 | 89.51149
1425 | 1.614 | 6.430279 | 89.6373
1425 | 1.617 | 6.442231 | 89.6373
1425 | 1.62 | 6.454183 | 89.6373
1427 | 1.624 | 6.47012 | 89.76311
1427 | 1.628 | 6.486056 | 89.76311
1428 | 1.631 | 6.498008 | 89.82601
1428 | 1.635 | 6.513944 | 89.82601
1428 | 1.638 | 6.525896 | 89.82601
1428 | 1.641 | 6.537849 | 89.82601
1428 | 1.645 | 6.553785 | 89.82601
1429 | 1.649 | 6.569721 | 89.88891
1430 | 1.652 | 6.581673 | 89.95182
1430 | 1.655 | 6.593625 | 89.95182
1430 | 1.659 | 6.609562 | 89.95182
1432 | 1.663 | 6.625498 | 90.07762
1432 | 1.666 | 6.63745 | 90.07762
1435 | 1.669 | 6.649402 | 90.26633
1435 | 1.673 | 6.665339 | 90.26633
1435 | 1.677 | 6.681275 | 90.26633
1435 | 1.68 | 6.693227 | 90.26633
1437 | 1.683 | 6.705179 | 90.39214
1438 | 1.687 | 6.721116 | 90.45504
1439 | 1.69 | 6.733068 | 90.51795
1440 | 1.694 | 6.749004 | 90.58085
1443 | 1.697 | 6.760956 | 90.76956
1445 | 1.701 | 6.776892 | 90.89537
1447 | 1.705 | 6.792829 | 91.02117
1447 | 1.708 | 6.804781 | 91.02117
1448 | 1.711 | 6.816733 | 91.08408
1448 | 1.715 | 6.832669 | 91.08408
1448 | 1.719 | 6.848606 | 91.08408
1450 | 1.722 | 6.860558 | 91.20988
1450 | 1.725 | 6.87251 | 91.20988
1452 | 1.729 | 6.888446 | 91.33569
1453 | 1.733 | 6.904382 | 91.39859
1455 | 1.736 | 6.916335 | 91.5244
1457 | 1.739 | 6.928287 | 91.65021
1458 | 1.743 | 6.944223 | 91.71311
1459 | 1.747 | 6.960159 | 91.77601
1460 | 1.75 | 6.972112 | 91.83892
1462 | 1.753 | 6.984064 | 91.96472
1463 | 1.757 | 7 | 92.02763
1463 | 1.76 | 7.011952 | 92.02763
1463 | 1.764 | 7.027888 | 92.02763
1465 | 1.767 | 7.039841 | 92.15343
1465 | 1.771 | 7.055777 | 92.15343
1463 | 1.774 | 7.067729 | 92.02763
1463 | 1.778 | 7.083665 | 92.02763
1463 | 1.781 | 7.095618 | 92.02763
1463 | 1.785 | 7.111554 | 92.02763
1463 | 1.789 | 7.12749 | 92.02763
1463 | 1.792 | 7.139442 | 92.02763
1463 | 1.796 | 7.155378 | 92.02763
1465 | 1.799 | 7.167331 | 92.15343
1466 | 1.803 | 7.183267 | 92.21634
1465 | 1.806 | 7.195219 | 92.15343
1465 | 1.809 | 7.207171 | 92.15343
1465 | 1.813 | 7.223108 | 92.15343
1465 | 1.816 | 7.23506 | 92.15343
1467 | 1.82 | 7.250996 | 92.27924
1467 | 1.823 | 7.262948 | 92.27924
1467 | 1.827 | 7.278884 | 92.27924
1468 | 1.831 | 7.294821 | 92.34214
1469 | 1.834 | 7.306773 | 92.40505
1470 | 1.838 | 7.322709 | 92.46795
1470 | 1.84 | 7.330677 | 92.46795
1470 | 1.844 | 7.346614 | 92.46795
1470 | 1.848 | 7.36255 | 92.46795
1470 | 1.851 | 7.374502 | 92.46795
1470 | 1.855 | 7.390438 | 92.46795
1470 | 1.858 | 7.40239 | 92.46795
1472 | 1.862 | 7.418327 | 92.59376
1473 | 1.865 | 7.430279 | 92.65666
1475 | 1.869 | 7.446215 | 92.78247
1477 | 1.872 | 7.458167 | 92.90827
1478 | 1.876 | 7.474104 | 92.97118
1478 | 1.879 | 7.486056 | 92.97118
1482 | 1.883 | 7.501992 | 93.22279
1483 | 1.886 | 7.513944 | 93.28569
1485 | 1.89 | 7.52988 | 93.4115
1485 | 1.894 | 7.545817 | 93.4115
1487 | 1.896 | 7.553785 | 93.53731
1487 | 1.9 | 7.569721 | 93.53731
1488 | 1.904 | 7.585657 | 93.60021
1487 | 1.907 | 7.59761 | 93.53731
1488 | 1.91 | 7.609562 | 93.60021
1488 | 1.914 | 7.625498 | 93.60021
1488 | 1.918 | 7.641434 | 93.60021
1490 | 1.921 | 7.653386 | 93.72602
1492 | 1.924 | 7.665339 | 93.85182
1493 | 1.928 | 7.681275 | 93.91473
1495 | 1.932 | 7.697211 | 94.04053
1497 | 1.935 | 7.709163 | 94.16634
1498 | 1.939 | 7.7251 | 94.22925
1500 | 1.942 | 7.737052 | 94.35505
1500 | 1.946 | 7.752988 | 94.35505
1502 | 1.949 | 7.76494 | 94.48086
1503 | 1.952 | 7.776892 | 94.54376
1505 | 1.956 | 7.792829 | 94.66957
1507 | 1.96 | 7.808765 | 94.79538
1507 | 1.963 | 7.820717 | 94.79538
1507 | 1.967 | 7.836653 | 94.79538
1507 | 1.97 | 7.848606 | 94.79538
1508 | 1.974 | 7.864542 | 94.85828
1510 | 1.977 | 7.876494 | 94.98409
1510 | 1.981 | 7.89243 | 94.98409
1510 | 1.984 | 7.904382 | 94.98409
1512 | 1.988 | 7.920319 | 95.10989
1512 | 1.991 | 7.932271 | 95.10989
1512 | 1.995 | 7.948207 | 95.10989
1513 | 1.998 | 7.960159 | 95.1728
1513 | 2.001 | 7.972112 | 95.1728
1513 | 2.005 | 7.988048 | 95.1728
1513 | 2.009 | 8.003984 | 95.1728
1512 | 2.012 | 8.015936 | 95.10989
1512 | 2.015 | 8.027888 | 95.10989
1512 | 2.019 | 8.043825 | 95.10989
1512 | 2.022 | 8.055777 | 95.10989
1512 | 2.026 | 8.071713 | 95.10989
1511 | 2.029 | 8.083665 | 95.04699
1510 | 2.033 | 8.099602 | 94.98409
1512 | 2.036 | 8.111554 | 95.10989
1512 | 2.04 | 8.12749 | 95.10989
1513 | 2.043 | 8.139442 | 95.1728
1515 | 2.047 | 8.155378 | 95.2986
1517 | 2.051 | 8.171315 | 95.42441
1518 | 2.054 | 8.183267 | 95.48731
1520 | 2.058 | 8.199203 | 95.61312
1523 | 2.061 | 8.211155 | 95.80183
1525 | 2.065 | 8.227092 | 95.92764
1527 | 2.068 | 8.239044 | 96.05344
1528 | 2.072 | 8.25498 | 96.11635
1530 | 2.075 | 8.266932 | 96.24215
1532 | 2.079 | 8.282869 | 96.36796
1532 | 2.081 | 8.290837 | 96.36796
1532 | 2.085 | 8.306773 | 96.36796
1533 | 2.089 | 8.322709 | 96.43086
1535 | 2.093 | 8.338645 | 96.55667
1535 | 2.096 | 8.350598 | 96.55667
1533 | 2.099 | 8.36255 | 96.43086
1535 | 2.103 | 8.378486 | 96.55667
1537 | 2.106 | 8.390438 | 96.68248
1537 | 2.11 | 8.406375 | 96.68248
1537 | 2.113 | 8.418327 | 96.68248
1538 | 2.117 | 8.434263 | 96.74538
1539 | 2.121 | 8.450199 | 96.80828
1540 | 2.124 | 8.462151 | 96.87119
1542 | 2.127 | 8.474104 | 96.99699
1543 | 2.131 | 8.49004 | 97.0599
1545 | 2.135 | 8.505976 | 97.1857
1545 | 2.138 | 8.517928 | 97.1857
1545 | 2.141 | 8.52988 | 97.1857
1547 | 2.145 | 8.545817 | 97.31151
1547 | 2.149 | 8.561753 | 97.31151
1545 | 2.152 | 8.573705 | 97.1857
1545 | 2.155 | 8.585657 | 97.1857
1547 | 2.159 | 8.601594 | 97.31151
1548 | 2.163 | 8.61753 | 97.37441
1550 | 2.166 | 8.629482 | 97.50022
1550 | 2.169 | 8.641434 | 97.50022
1551 | 2.173 | 8.657371 | 97.56312
1552 | 2.176 | 8.669323 | 97.62603
1552 | 2.179 | 8.681275 | 97.62603
1552 | 2.183 | 8.697211 | 97.62603
1553 | 2.187 | 8.713147 | 97.68893
1553 | 2.19 | 8.7251 | 97.68893
1555 | 2.194 | 8.741036 | 97.81474
1555 | 2.197 | 8.752988 | 97.81474
1555 | 2.201 | 8.768924 | 97.81474
1553 | 2.204 | 8.780876 | 97.68893
1553 | 2.208 | 8.796813 | 97.68893
1552 | 2.211 | 8.808765 | 97.62603
1553 | 2.215 | 8.824701 | 97.68893
1553 | 2.218 | 8.836653 | 97.68893
1555 | 2.222 | 8.85259 | 97.81474
1555 | 2.225 | 8.864542 | 97.81474
1557 | 2.229 | 8.880478 | 97.94054
1558 | 2.232 | 8.89243 | 98.00345
1560 | 2.235 | 8.904382 | 98.12925
1562 | 2.239 | 8.920319 | 98.25506
1562 | 2.242 | 8.932271 | 98.25506
1563 | 2.246 | 8.948207 | 98.31796
1564 | 2.249 | 8.960159 | 98.38087
1567 | 2.253 | 8.976096 | 98.56958
1568 | 2.257 | 8.992032 | 98.63248
1570 | 2.26 | 9.003984 | 98.75829
1572 | 2.264 | 9.01992 | 98.88409
1573 | 2.267 | 9.031873 | 98.947
1577 | 2.271 | 9.047809 | 99.19861
1578 | 2.274 | 9.059761 | 99.26151
1580 | 2.278 | 9.075697 | 99.38732
1582 | 2.281 | 9.087649 | 99.51313
1583 | 2.285 | 9.103586 | 99.57603
1585 | 2.288 | 9.115538 | 99.70184
1588 | 2.292 | 9.131474 | 99.89055
1592 | 2.296 | 9.14741 | 100.1422
1594 | 2.299 | 9.159363 | 100.268
1597 | 2.302 | 9.171315 | 100.4567
1600 | 2.306 | 9.187251 | 100.6454
1603 | 2.309 | 9.199203 | 100.8341
1605 | 2.312 | 9.211155 | 100.9599
1608 | 2.316 | 9.227092 | 101.1486
1612 | 2.32 | 9.243028 | 101.4002
1615 | 2.323 | 9.25498 | 101.5889
1618 | 2.326 | 9.266932 | 101.7776
1622 | 2.33 | 9.282869 | 102.0293
1625 | 2.334 | 9.298805 | 102.218
1627 | 2.337 | 9.310757 | 102.3438
1629 | 2.34 | 9.322709 | 102.4696
1633 | 2.344 | 9.338645 | 102.7212
1635 | 2.347 | 9.350598 | 102.847
1638 | 2.351 | 9.366534 | 103.0357
1641 | 2.355 | 9.38247 | 103.2244
1643 | 2.358 | 9.394422 | 103.3502
1646 | 2.361 | 9.406375 | 103.5389
1648 | 2.366 | 9.426295 | 103.6648
1653 | 2.369 | 9.438247 | 103.9793
1655 | 2.372 | 9.450199 | 104.1051
1657 | 2.375 | 9.462151 | 104.2309
1658 | 2.379 | 9.478088 | 104.2938
1662 | 2.382 | 9.49004 | 104.5454
1663 | 2.386 | 9.505976 | 104.6083
1665 | 2.39 | 9.521912 | 104.7341
1667 | 2.393 | 9.533865 | 104.8599
1668 | 2.397 | 9.549801 | 104.9228
1668 | 2.4 | 9.561753 | 104.9228
1671 | 2.404 | 9.577689 | 105.1115
1672 | 2.407 | 9.589641 | 105.1744
1673 | 2.411 | 9.605578 | 105.2373
1675 | 2.414 | 9.61753 | 105.3631
1678 | 2.417 | 9.629482 | 105.5519
1680 | 2.421 | 9.645418 | 105.6777
1682 | 2.424 | 9.657371 | 105.8035
1685 | 2.428 | 9.673307 | 105.9922
1688 | 2.431 | 9.685259 | 106.1809
1690 | 2.435 | 9.701195 | 106.3067
1693 | 2.438 | 9.713147 | 106.4954
1696 | 2.442 | 9.729084 | 106.6841
1698 | 2.445 | 9.741036 | 106.8099
1702 | 2.449 | 9.756972 | 107.0615
1703 | 2.452 | 9.768924 | 107.1244
1707 | 2.456 | 9.784861 | 107.376
1710 | 2.459 | 9.796813 | 107.5648
1712 | 2.463 | 9.812749 | 107.6906
1714 | 2.467 | 9.828685 | 107.8164
1718 | 2.47 | 9.840637 | 108.068
1720 | 2.474 | 9.856574 | 108.1938
1722 | 2.477 | 9.868526 | 108.3196
1725 | 2.481 | 9.884462 | 108.5083
1728 | 2.484 | 9.896414 | 108.697
1730 | 2.487 | 9.908367 | 108.8228
1733 | 2.491 | 9.924303 | 109.0115
1737 | 2.494 | 9.936255 | 109.2631
1742 | 2.498 | 9.952191 | 109.5777
1745 | 2.501 | 9.964143 | 109.7664
1747 | 2.505 | 9.98008 | 109.8922
1752 | 2.508 | 9.992032 | 110.2067
1755 | 2.512 | 10.00797 | 110.3954
1758 | 2.515 | 10.01992 | 110.5841
1762 | 2.519 | 10.03586 | 110.8357
1765 | 2.523 | 10.05179 | 111.0244
1769 | 2.526 | 10.06375 | 111.2761
1773 | 2.53 | 10.07968 | 111.5277
1777 | 2.533 | 10.09163 | 111.7793
1779 | 2.536 | 10.10359 | 111.9051
1783 | 2.54 | 10.11952 | 112.1567
1787 | 2.544 | 10.13546 | 112.4083
1790 | 2.547 | 10.14741 | 112.597
1793 | 2.55 | 10.15936 | 112.7857
1798 | 2.554 | 10.1753 | 113.1003
1802 | 2.557 | 10.18725 | 113.3519
1807 | 2.561 | 10.20319 | 113.6664
1812 | 2.564 | 10.21514 | 113.9809
1816 | 2.568 | 10.23108 | 114.2325
1820 | 2.571 | 10.24303 | 114.4841
1823 | 2.575 | 10.25896 | 114.6728
1827 | 2.578 | 10.27092 | 114.9245
1832 | 2.582 | 10.28685 | 115.239
1835 | 2.585 | 10.2988 | 115.4277
1838 | 2.589 | 10.31474 | 115.6164
1840 | 2.592 | 10.32669 | 115.7422
1845 | 2.596 | 10.34263 | 116.0567
1849 | 2.599 | 10.35458 | 116.3083
1853 | 2.603 | 10.37052 | 116.5599
1857 | 2.606 | 10.38247 | 116.8116
1862 | 2.609 | 10.39442 | 117.1261
1865 | 2.613 | 10.41036 | 117.3148
1870 | 2.617 | 10.42629 | 117.6293
1873 | 2.62 | 10.43825 | 117.818
1877 | 2.623 | 10.4502 | 118.0696
1881 | 2.627 | 10.46614 | 118.3212
1886 | 2.63 | 10.47809 | 118.6358
1890 | 2.634 | 10.49402 | 118.8874
1895 | 2.638 | 10.50996 | 119.2019
1898 | 2.641 | 10.52191 | 119.3906
1902 | 2.644 | 10.53386 | 119.6422
1906 | 2.648 | 10.5498 | 119.8938
1910 | 2.652 | 10.56574 | 120.1454
1914 | 2.655 | 10.57769 | 120.397
1918 | 2.659 | 10.59363 | 120.6487
1923 | 2.662 | 10.60558 | 120.9632
1927 | 2.666 | 10.62151 | 121.2148
1930 | 2.669 | 10.63347 | 121.4035
1934 | 2.673 | 10.6494 | 121.6551
1938 | 2.676 | 10.66135 | 121.9067
1942 | 2.68 | 10.67729 | 122.1583
1947 | 2.683 | 10.68924 | 122.4729
1950 | 2.686 | 10.7012 | 122.6616
1953 | 2.69 | 10.71713 | 122.8503
1958 | 2.693 | 10.72908 | 123.1648
1962 | 2.697 | 10.74502 | 123.4164
1965 | 2.7 | 10.75697 | 123.6051
1970 | 2.704 | 10.77291 | 123.9196
1973 | 2.708 | 10.78884 | 124.1083
1977 | 2.711 | 10.8008 | 124.36
1980 | 2.715 | 10.81673 | 124.5487
1984 | 2.718 | 10.82869 | 124.8003
1988 | 2.722 | 10.84462 | 125.0519
1992 | 2.725 | 10.85657 | 125.3035
1996 | 2.728 | 10.86853 | 125.5551
2000 | 2.732 | 10.88446 | 125.8067
2003 | 2.735 | 10.89641 | 125.9954
2007 | 2.739 | 10.91235 | 126.2471
2010 | 2.742 | 10.9243 | 126.4358
2013 | 2.746 | 10.94024 | 126.6245
2018 | 2.749 | 10.95219 | 126.939
2022 | 2.753 | 10.96813 | 127.1906
2027 | 2.756 | 10.98008 | 127.5051
2030 | 2.76 | 10.99602 | 127.6938
2033 | 2.764 | 11.01195 | 127.8825
2037 | 2.767 | 11.0239 | 128.1342
2040 | 2.771 | 11.03984 | 128.3229
2043 | 2.774 | 11.05179 | 128.5116
2047 | 2.777 | 11.06375 | 128.7632
2050 | 2.781 | 11.07968 | 128.9519
2053 | 2.785 | 11.09562 | 129.1406
2057 | 2.788 | 11.10757 | 129.3922
2060 | 2.791 | 11.11952 | 129.5809
2062 | 2.795 | 11.13546 | 129.7067
2063 | 2.798 | 11.14741 | 129.7696
2065 | 2.802 | 11.16335 | 129.8955
2067 | 2.805 | 11.1753 | 130.0213
2070 | 2.809 | 11.19124 | 130.21
2072 | 2.812 | 11.20319 | 130.3358
2075 | 2.816 | 11.21912 | 130.5245
2077 | 2.819 | 11.23108 | 130.6503
2078 | 2.823 | 11.24701 | 130.7132
2081 | 2.826 | 11.25896 | 130.9019
2082 | 2.83 | 11.2749 | 130.9648
2083 | 2.833 | 11.28685 | 131.0277
2085 | 2.837 | 11.30279 | 131.1535
2087 | 2.841 | 11.31873 | 131.2793
2090 | 2.844 | 11.33068 | 131.468
2090 | 2.847 | 11.34263 | 131.468
2093 | 2.851 | 11.35857 | 131.6567
2095 | 2.854 | 11.37052 | 131.7826
2098 | 2.858 | 11.38645 | 131.9713
2100 | 2.861 | 11.39841 | 132.0971
2104 | 2.864 | 11.41036 | 132.3487
2108 | 2.869 | 11.43028 | 132.6003
2110 | 2.871 | 11.43825 | 132.7261
2113 | 2.875 | 11.45418 | 132.9148
2118 | 2.879 | 11.47012 | 133.2293
2122 | 2.883 | 11.48606 | 133.4809
2126 | 2.886 | 11.49801 | 133.7326
2130 | 2.889 | 11.50996 | 133.9842
2133 | 2.893 | 11.5259 | 134.1729
2138 | 2.896 | 11.53785 | 134.4874
2142 | 2.9 | 11.55378 | 134.739
2145 | 2.903 | 11.56574 | 134.9277
2149 | 2.907 | 11.58167 | 135.1793
2153 | 2.91 | 11.59363 | 135.431
2158 | 2.914 | 11.60956 | 135.7455
2162 | 2.917 | 11.62151 | 135.9971
2165 | 2.921 | 11.63745 | 136.1858
2168 | 2.924 | 11.6494 | 136.3745
2172 | 2.928 | 11.66534 | 136.6261
2178 | 2.932 | 11.68127 | 137.0035
2180 | 2.935 | 11.69323 | 137.1293
2185 | 2.938 | 11.70518 | 137.4439
2188 | 2.942 | 11.72112 | 137.6326
2194 | 2.945 | 11.73307 | 138.01
2198 | 2.949 | 11.749 | 138.2616
2202 | 2.952 | 11.76096 | 138.5132
2205 | 2.955 | 11.77291 | 138.7019
2210 | 2.959 | 11.78884 | 139.0164
2214 | 2.963 | 11.80478 | 139.2681
2218 | 2.966 | 11.81673 | 139.5197
2222 | 2.97 | 11.83267 | 139.7713
2227 | 2.973 | 11.84462 | 140.0858
2232 | 2.976 | 11.85657 | 140.4003
2237 | 2.98 | 11.87251 | 140.7148
2242 | 2.984 | 11.88845 | 141.0294
2247 | 2.987 | 11.9004 | 141.3439
2250 | 2.991 | 11.91633 | 141.5326
2253 | 2.994 | 11.92829 | 141.7213
2258 | 2.998 | 11.94422 | 142.0358
2262 | 3.001 | 11.95618 | 142.2874
2266 | 3.005 | 11.97211 | 142.539
2270 | 3.008 | 11.98406 | 142.7906
2275 | 3.012 | 12 | 143.1052
2278 | 3.015 | 12.01195 | 143.2939
2281 | 3.019 | 12.02789 | 143.4826
2285 | 3.022 | 12.03984 | 143.7342
2289 | 3.025 | 12.05179 | 143.9858
2293 | 3.029 | 12.06773 | 144.2374
2297 | 3.032 | 12.07968 | 144.489
2302 | 3.036 | 12.09562 | 144.8036
2305 | 3.04 | 12.11155 | 144.9923
2310 | 3.043 | 12.12351 | 145.3068
2313 | 3.046 | 12.13546 | 145.4955
2317 | 3.05 | 12.15139 | 145.7471
2322 | 3.053 | 12.16335 | 146.0616
2325 | 3.057 | 12.17928 | 146.2503
2330 | 3.061 | 12.19522 | 146.5648
2335 | 3.064 | 12.20717 | 146.8794
2340 | 3.068 | 12.22311 | 147.1939
2343 | 3.071 | 12.23506 | 147.3826
2348 | 3.074 | 12.24701 | 147.6971
2351 | 3.078 | 12.26295 | 147.8858
2354 | 3.082 | 12.27888 | 148.0745
2360 | 3.085 | 12.29084 | 148.4519
2363 | 3.088 | 12.30279 | 148.6407
2366 | 3.092 | 12.31873 | 148.8294
2370 | 3.096 | 12.33466 | 149.081
2374 | 3.099 | 12.34661 | 149.3326
2378 | 3.103 | 12.36255 | 149.5842
2382 | 3.106 | 12.3745 | 149.8358
2386 | 3.11 | 12.39044 | 150.0874
2390 | 3.113 | 12.40239 | 150.339
2395 | 3.117 | 12.41833 | 150.6536
2399 | 3.12 | 12.43028 | 150.9052
2403 | 3.124 | 12.44622 | 151.1568
2407 | 3.127 | 12.45817 | 151.4084
2412 | 3.13 | 12.47012 | 151.7229
2415 | 3.134 | 12.48606 | 151.9116
2419 | 3.137 | 12.49801 | 152.1632
2423 | 3.141 | 12.51394 | 152.4149
2428 | 3.144 | 12.5259 | 152.7294
2432 | 3.148 | 12.54183 | 152.981
2437 | 3.151 | 12.55378 | 153.2955
2441 | 3.155 | 12.56972 | 153.5471
2448 | 3.158 | 12.58167 | 153.9874
2452 | 3.162 | 12.59761 | 154.2391
2457 | 3.166 | 12.61355 | 154.5536
2461 | 3.169 | 12.6255 | 154.8052
2465 | 3.172 | 12.63745 | 155.0568
2470 | 3.176 | 12.65339 | 155.3713
2474 | 3.18 | 12.66932 | 155.6229
2479 | 3.183 | 12.68127 | 155.9374
2483 | 3.187 | 12.69721 | 156.1891
2488 | 3.19 | 12.70916 | 156.5036
2494 | 3.193 | 12.72112 | 156.881
2498 | 3.197 | 12.73705 | 157.1326
2503 | 3.201 | 12.75299 | 157.4471
2508 | 3.204 | 12.76494 | 157.7616
2513 | 3.207 | 12.77689 | 158.0762
2517 | 3.211 | 12.79283 | 158.3278
2522 | 3.214 | 12.80478 | 158.6423
2528 | 3.218 | 12.82072 | 159.0197
2532 | 3.221 | 12.83267 | 159.2713
2536 | 3.225 | 12.84861 | 159.5229
2541 | 3.229 | 12.86454 | 159.8375
2547 | 3.232 | 12.87649 | 160.2149
2550 | 3.235 | 12.88845 | 160.4036
2555 | 3.239 | 12.90438 | 160.7181
2560 | 3.243 | 12.92032 | 161.0326
2565 | 3.246 | 12.93227 | 161.3471
2570 | 3.249 | 12.94422 | 161.6617
2573 | 3.253 | 12.96016 | 161.8504
2578 | 3.256 | 12.97211 | 162.1649
2583 | 3.26 | 12.98805 | 162.4794
2587 | 3.263 | 13 | 162.731
2592 | 3.266 | 13.01195 | 163.0455
2597 | 3.27 | 13.02789 | 163.36
2601 | 3.274 | 13.04382 | 163.6117
2605 | 3.277 | 13.05578 | 163.8633
2609 | 3.281 | 13.07171 | 164.1149
2613 | 3.284 | 13.08367 | 164.3665
2618 | 3.288 | 13.0996 | 164.681
2623 | 3.291 | 13.11155 | 164.9955
2627 | 3.295 | 13.12749 | 165.2471
2630 | 3.299 | 13.14343 | 165.4359
2635 | 3.302 | 13.15538 | 165.7504
2638 | 3.305 | 13.16733 | 165.9391
2643 | 3.309 | 13.18327 | 166.2536
2647 | 3.312 | 13.19522 | 166.5052
2652 | 3.316 | 13.21116 | 166.8197
2657 | 3.319 | 13.22311 | 167.1342
2660 | 3.323 | 13.23904 | 167.323
2667 | 3.326 | 13.251 | 167.7633
2671 | 3.33 | 13.26693 | 168.0149
2676 | 3.333 | 13.27888 | 168.3294
2680 | 3.337 | 13.29482 | 168.581
2685 | 3.34 | 13.30677 | 168.8955
2688 | 3.344 | 13.32271 | 169.0843
2693 | 3.347 | 13.33466 | 169.3988
2698 | 3.351 | 13.3506 | 169.7133
2700 | 3.354 | 13.36255 | 169.8391
2705 | 3.357 | 13.3745 | 170.1536
2709 | 3.361 | 13.39044 | 170.4052
2715 | 3.365 | 13.40637 | 170.7826
2720 | 3.368 | 13.41833 | 171.0972
2723 | 3.372 | 13.43426 | 171.2859
2727 | 3.375 | 13.44622 | 171.5375
2732 | 3.378 | 13.45817 | 171.852
2737 | 3.382 | 13.4741 | 172.1665
2740 | 3.386 | 13.49004 | 172.3552
2745 | 3.389 | 13.50199 | 172.6697
2750 | 3.393 | 13.51793 | 172.9843
2755 | 3.396 | 13.52988 | 173.2988
2760 | 3.399 | 13.54183 | 173.6133
2765 | 3.403 | 13.55777 | 173.9278
2770 | 3.407 | 13.57371 | 174.2423
2773 | 3.41 | 13.58566 | 174.431
2778 | 3.414 | 13.60159 | 174.7456
2782 | 3.417 | 13.61355 | 174.9972
2787 | 3.42 | 13.6255 | 175.3117
2790 | 3.424 | 13.64143 | 175.5004
2795 | 3.427 | 13.65339 | 175.8149
2799 | 3.431 | 13.66932 | 176.0665
2803 | 3.435 | 13.68526 | 176.3181
2808 | 3.438 | 13.69721 | 176.6327
2812 | 3.441 | 13.70916 | 176.8843
2817 | 3.445 | 13.7251 | 177.1988
2821 | 3.449 | 13.74104 | 177.4504
2825 | 3.452 | 13.75299 | 177.702
2830 | 3.455 | 13.76494 | 178.0165
2833 | 3.459 | 13.78088 | 178.2052
2837 | 3.462 | 13.79283 | 178.4569
2840 | 3.466 | 13.80876 | 178.6456
2844 | 3.47 | 13.8247 | 178.8972
2848 | 3.473 | 13.83665 | 179.1488
2848 | 3.477 | 13.85259 | 179.1488
2851 | 3.48 | 13.86454 | 179.3375
2853 | 3.484 | 13.88048 | 179.4633
2852 | 3.487 | 13.89243 | 179.4004
-56.67 | 3.494 | 13.92032 | -3.564734

## Specimen_T_2
Force (N) | Position (mm) | Strain [%] | Stress [MPa]
1.667 | 0 | 0 | 0.09991369
1.667 | 0 | 0 | 0.09991369
1.667 | 0 | 0 | 0.09991369
1.272 | 0.0007632 | 0.003040637 | 0.07623888
4.492 | 0.002 | 0.007968127 | 0.2692335
9.559 | 0.003735 | 0.01488048 | 0.5729304
18.11 | 0.005934 | 0.02364143 | 1.085445
27.39 | 0.008 | 0.03187251 | 1.641653
36.22 | 0.01 | 0.03984064 | 2.17089
43.33 | 0.012 | 0.04780876 | 2.597037
50.05 | 0.014 | 0.05577689 | 2.999808
57.79 | 0.01568 | 0.06247012 | 3.463715
64.3 | 0.01729 | 0.06888446 | 3.853899
71.57 | 0.019 | 0.07569721 | 4.289636
79.35 | 0.021 | 0.08366534 | 4.75594
86.88 | 0.02356 | 0.09386454 | 5.207259
94.06 | 0.02522 | 0.1004781 | 5.637602
101.5 | 0.027 | 0.1075697 | 6.083527
108.3 | 0.029 | 0.1155378 | 6.491093
113.7 | 0.031 | 0.123506 | 6.814749
118.2 | 0.03289 | 0.1310359 | 7.084462
122.6 | 0.03456 | 0.1376892 | 7.348182
125.4 | 0.03622 | 0.1443028 | 7.516003
128.3 | 0.038 | 0.1513944 | 7.689818
131.7 | 0.03985 | 0.1587649 | 7.893601
134.2 | 0.042 | 0.1673307 | 8.043442
136.7 | 0.044 | 0.1752988 | 8.193282
138.3 | 0.04578 | 0.1823904 | 8.28918
138.3 | 0.04745 | 0.1890438 | 8.28918
138.3 | 0.04912 | 0.1956972 | 8.28918
138.3 | 0.051 | 0.2031873 | 8.28918
138.3 | 0.053 | 0.2111554 | 8.28918
138.3 | 0.05515 | 0.2197211 | 8.28918
138.3 | 0.057 | 0.2270916 | 8.28918
138.3 | 0.0588 | 0.2342629 | 8.28918
138.3 | 0.06049 | 0.240996 | 8.28918
138.3 | 0.06216 | 0.2476494 | 8.28918
138.3 | 0.064 | 0.2549801 | 8.28918
138.3 | 0.066 | 0.2629482 | 8.28918
138.3 | 0.068 | 0.2709163 | 8.28918
138.3 | 0.06986 | 0.2783267 | 8.28918
138.3 | 0.0715 | 0.2848606 | 8.28918
138.3 | 0.07369 | 0.2935857 | 8.28918
138.3 | 0.07512 | 0.2992829 | 8.28918
138.3 | 0.077 | 0.3067729 | 8.28918
140 | 0.079 | 0.314741 | 8.391072
140 | 0.08107 | 0.322988 | 8.391072
140 | 0.083 | 0.3306773 | 8.391072
140 | 0.08437 | 0.3361355 | 8.391072
141.6 | 0.08697 | 0.346494 | 8.48697
141.7 | 0.08862 | 0.3530677 | 8.492963
141.7 | 0.09017 | 0.359243 | 8.492963
141.7 | 0.092 | 0.3665339 | 8.492963
141.7 | 0.09389 | 0.3740637 | 8.492963
143.3 | 0.09554 | 0.3806375 | 8.588861
143.3 | 0.098 | 0.3904382 | 8.588861
145 | 0.09979 | 0.3975697 | 8.690753
145 | 0.1012 | 0.4031873 | 8.690753
146.7 | 0.103 | 0.4103586 | 8.792645
146.7 | 0.1051 | 0.4187251 | 8.792645
148.3 | 0.107 | 0.4262948 | 8.888543
148.3 | 0.109 | 0.4342629 | 8.888543
148.3 | 0.1107 | 0.4410359 | 8.888543
150 | 0.113 | 0.4501992 | 8.990434
150 | 0.1145 | 0.4561753 | 8.990434
151.7 | 0.116 | 0.4621514 | 9.092326
153.3 | 0.1183 | 0.4713147 | 9.188224
154.6 | 0.1197 | 0.4768924 | 9.266141
156.7 | 0.122 | 0.4860558 | 9.392007
157.6 | 0.1236 | 0.4924303 | 9.44595
160 | 0.126 | 0.501992 | 9.589796
161.7 | 0.127 | 0.5059761 | 9.691688
163.3 | 0.1292 | 0.514741 | 9.787586
163.3 | 0.1316 | 0.5243028 | 9.787586
163.3 | 0.133 | 0.5298805 | 9.787586
163.3 | 0.135 | 0.5378486 | 9.787586
163.3 | 0.1369 | 0.5454183 | 9.787586
163.3 | 0.1383 | 0.550996 | 9.787586
163.3 | 0.14 | 0.5577689 | 9.787586
164.5 | 0.142 | 0.5657371 | 9.859509
165 | 0.144 | 0.5737052 | 9.889478
165.7 | 0.146 | 0.5816733 | 9.931433
167.8 | 0.1477 | 0.5884462 | 10.0573
170.8 | 0.1495 | 0.5956175 | 10.23711
174.2 | 0.1513 | 0.6027888 | 10.44089
180.1 | 0.153 | 0.6095618 | 10.79451
184.4 | 0.1556 | 0.6199203 | 11.05224
190.4 | 0.157 | 0.625498 | 11.41186
196.5 | 0.1586 | 0.6318725 | 11.77747
203.6 | 0.1607 | 0.640239 | 12.20302
209.9 | 0.1625 | 0.6474104 | 12.58061
215.9 | 0.1643 | 0.6545817 | 12.94023
221.7 | 0.166 | 0.6613546 | 13.28786
224.7 | 0.1678 | 0.6685259 | 13.46767
229.4 | 0.1696 | 0.6756972 | 13.74937
232.3 | 0.1718 | 0.6844622 | 13.92319
237.3 | 0.1742 | 0.6940239 | 14.22287
243.2 | 0.176 | 0.7011952 | 14.57649
249.5 | 0.1777 | 0.7079681 | 14.95409
255.1 | 0.18 | 0.7171315 | 15.28973
261.1 | 0.1818 | 0.7243028 | 15.64935
265.4 | 0.1836 | 0.7314741 | 15.90707
270.7 | 0.1854 | 0.7386454 | 16.22474
275.3 | 0.1872 | 0.7458167 | 16.50044
279.9 | 0.189 | 0.752988 | 16.77615
285.9 | 0.1908 | 0.7601594 | 17.13577
290.9 | 0.1925 | 0.7669323 | 17.43545
296.6 | 0.194 | 0.7729084 | 17.77709
302.1 | 0.1966 | 0.7832669 | 18.10673
307.3 | 0.1984 | 0.7904382 | 18.4184
312.3 | 0.2002 | 0.7976096 | 18.71808
318.3 | 0.202 | 0.8047809 | 19.0777
322.6 | 0.2038 | 0.8119522 | 19.33543
327.6 | 0.2055 | 0.8187251 | 19.63511
332.8 | 0.2073 | 0.8258964 | 19.94678
338.7 | 0.2091 | 0.8330677 | 20.3004
343.9 | 0.2107 | 0.8394422 | 20.61207
351 | 0.2132 | 0.8494024 | 21.03762
360 | 0.215 | 0.8565737 | 21.57704
368.9 | 0.2168 | 0.863745 | 22.11047
377.8 | 0.2186 | 0.8709163 | 22.64391
384.5 | 0.2203 | 0.8776892 | 23.04548
392.3 | 0.2221 | 0.8848606 | 23.51298
402.8 | 0.2239 | 0.8920319 | 24.14231
413 | 0.2257 | 0.8992032 | 24.75366
422.4 | 0.2277 | 0.9071713 | 25.31706
432 | 0.2298 | 0.9155378 | 25.89245
441.1 | 0.2316 | 0.9227092 | 26.43787
448.4 | 0.2333 | 0.9294821 | 26.8754
455.7 | 0.2351 | 0.9366534 | 27.31294
464.6 | 0.2369 | 0.9438247 | 27.84637
473.5 | 0.2387 | 0.950996 | 28.3798
480.8 | 0.2405 | 0.9581673 | 28.81734
489.7 | 0.2433 | 0.9693227 | 29.35077
498.6 | 0.245 | 0.9760956 | 29.8842
507.2 | 0.2464 | 0.9816733 | 30.39965
515.7 | 0.2481 | 0.9884462 | 30.90911
523.1 | 0.2499 | 0.9956175 | 31.35264
531.9 | 0.2517 | 1.002789 | 31.88008
539.1 | 0.254 | 1.011952 | 32.31162
548.1 | 0.2563 | 1.021116 | 32.85105
555.3 | 0.2581 | 1.028287 | 33.28259
564.3 | 0.2599 | 1.035458 | 33.82201
571.5 | 0.2616 | 1.042231 | 34.25355
578.8 | 0.2631 | 1.048207 | 34.69109
588.6 | 0.2647 | 1.054582 | 35.27846
595.8 | 0.2665 | 1.061753 | 35.71
603.1 | 0.2693 | 1.072908 | 36.14754
611.9 | 0.271 | 1.079681 | 36.67498
619.3 | 0.2727 | 1.086454 | 37.11851
627.1 | 0.2746 | 1.094024 | 37.58601
635.5 | 0.2764 | 1.101195 | 38.08947
644.1 | 0.2782 | 1.108367 | 38.60492
650.4 | 0.2797 | 1.114343 | 38.98252
658.1 | 0.2823 | 1.124701 | 39.44403
665.2 | 0.2841 | 1.131873 | 39.86958
672.6 | 0.2859 | 1.139044 | 40.31311
678.8 | 0.2877 | 1.146215 | 40.68471
685.5 | 0.2894 | 1.152988 | 41.08628
692.8 | 0.2912 | 1.160159 | 41.52382
700 | 0.293 | 1.167331 | 41.95536
707.3 | 0.2948 | 1.174502 | 42.39289
713.1 | 0.2964 | 1.180876 | 42.74052
719.4 | 0.2988 | 1.190438 | 43.11812
725.5 | 0.3007 | 1.198008 | 43.48373
731.4 | 0.3024 | 1.204781 | 43.83736
737 | 0.3042 | 1.211952 | 44.173
741.7 | 0.306 | 1.219124 | 44.4547
746.3 | 0.3078 | 1.226295 | 44.73041
751 | 0.3096 | 1.233466 | 45.01211
755.6 | 0.3114 | 1.240637 | 45.28781
758.7 | 0.3132 | 1.247809 | 45.47362
763.4 | 0.3155 | 1.256972 | 45.75532
767 | 0.3172 | 1.263745 | 45.97109
770 | 0.319 | 1.270916 | 46.1509
773 | 0.3208 | 1.278088 | 46.3307
774.3 | 0.3226 | 1.285259 | 46.40862
775.6 | 0.3244 | 1.29243 | 46.48654
776.9 | 0.3262 | 1.299602 | 46.56446
779.9 | 0.3279 | 1.306375 | 46.74426
781.7 | 0.3297 | 1.313546 | 46.85215
783.3 | 0.3322 | 1.323506 | 46.94805
785 | 0.3333 | 1.327888 | 47.04994
785.2 | 0.3352 | 1.335458 | 47.06193
786.7 | 0.3379 | 1.346215 | 47.15183
788.3 | 0.3397 | 1.353386 | 47.24773
790 | 0.3414 | 1.360159 | 47.34962
791.7 | 0.3432 | 1.367331 | 47.45151
793.3 | 0.345 | 1.374502 | 47.54741
794.7 | 0.3468 | 1.381673 | 47.63132
795.7 | 0.3489 | 1.39004 | 47.69126
798.2 | 0.3509 | 1.398008 | 47.8411
801.1 | 0.3527 | 1.405179 | 48.01491
804.1 | 0.3545 | 1.412351 | 48.19472
806.7 | 0.3562 | 1.419124 | 48.35056
808.4 | 0.358 | 1.426295 | 48.45245
811.3 | 0.3598 | 1.433466 | 48.62626
814.3 | 0.3616 | 1.440637 | 48.80607
817.3 | 0.3634 | 1.447809 | 48.98588
820.2 | 0.3652 | 1.45498 | 49.15969
823.5 | 0.3671 | 1.46255 | 49.35748
825 | 0.3695 | 1.472112 | 49.44739
827.5 | 0.3715 | 1.48008 | 49.59723
830.5 | 0.3733 | 1.487251 | 49.77704
835.2 | 0.3751 | 1.494422 | 50.05874
838.2 | 0.3769 | 1.501594 | 50.23855
842.8 | 0.3787 | 1.508765 | 50.51425
845.8 | 0.3805 | 1.515936 | 50.69406
848.8 | 0.3823 | 1.523108 | 50.87387
851.3 | 0.3838 | 1.529084 | 51.02371
855.5 | 0.3863 | 1.539044 | 51.27544
858.5 | 0.3881 | 1.546215 | 51.45525
861.5 | 0.3899 | 1.553386 | 51.63506
862.8 | 0.3917 | 1.560558 | 51.71298
865.8 | 0.3935 | 1.567729 | 51.89279
868.7 | 0.3952 | 1.574502 | 52.0666
871.7 | 0.397 | 1.581673 | 52.24641
873.3 | 0.3988 | 1.588845 | 52.34231
875.8 | 0.4009 | 1.597211 | 52.49215
878.2 | 0.4029 | 1.605179 | 52.636
881.1 | 0.4047 | 1.612351 | 52.80981
885 | 0.407 | 1.621514 | 53.04356
887.9 | 0.4088 | 1.628685 | 53.21738
890.9 | 0.4105 | 1.635458 | 53.39719
893.9 | 0.4123 | 1.642629 | 53.57699
895.2 | 0.4141 | 1.649801 | 53.65491
898.2 | 0.4159 | 1.656972 | 53.83472
901.2 | 0.4177 | 1.664143 | 54.01453
903.5 | 0.4192 | 1.67012 | 54.15238
906.3 | 0.4218 | 1.680478 | 54.3202
909.2 | 0.4235 | 1.687251 | 54.49402
911.7 | 0.4253 | 1.694422 | 54.64386
913.7 | 0.4271 | 1.701594 | 54.76373
918.2 | 0.4289 | 1.708765 | 55.03344
921.2 | 0.4307 | 1.715936 | 55.21325
924.1 | 0.4325 | 1.723108 | 55.38707
925.4 | 0.4343 | 1.730279 | 55.46499
928 | 0.4358 | 1.736255 | 55.62082
932.2 | 0.4383 | 1.746215 | 55.87255
935.2 | 0.4401 | 1.753386 | 56.05236
938.2 | 0.4419 | 1.760558 | 56.23217
941.2 | 0.4437 | 1.767729 | 56.41198
943.3 | 0.4455 | 1.7749 | 56.53784
945.9 | 0.4473 | 1.782072 | 56.69368
950.1 | 0.4491 | 1.789243 | 56.94541
951.7 | 0.4508 | 1.796016 | 57.04131
954.1 | 0.4529 | 1.804382 | 57.18515
956.6 | 0.4549 | 1.812351 | 57.335
959.5 | 0.4567 | 1.819522 | 57.50881
962.5 | 0.4585 | 1.826693 | 57.68862
965.5 | 0.4603 | 1.833865 | 57.86843
968.4 | 0.4621 | 1.841036 | 58.04224
971.4 | 0.4638 | 1.847809 | 58.22205
974.4 | 0.4656 | 1.85498 | 58.40186
977.4 | 0.4674 | 1.862151 | 58.58167
980.3 | 0.4693 | 1.869721 | 58.75548
982.6 | 0.4716 | 1.878884 | 58.89334
985.5 | 0.4733 | 1.885657 | 59.06715
988.3 | 0.4751 | 1.892829 | 59.23497
989.7 | 0.4768 | 1.899602 | 59.31888
992.7 | 0.4786 | 1.906773 | 59.49869
995.7 | 0.4804 | 1.913944 | 59.6785
998.7 | 0.4832 | 1.9251 | 59.85831
1002 | 0.485 | 1.932271 | 60.0561
1005 | 0.4868 | 1.939442 | 60.23591
1009 | 0.4884 | 1.945817 | 60.47565
1011 | 0.4909 | 1.955777 | 60.59553
1013 | 0.4916 | 1.958566 | 60.7154
1016 | 0.4939 | 1.967729 | 60.89521
1017 | 0.4962 | 1.976892 | 60.95514
1020 | 0.498 | 1.984064 | 61.13495
1023 | 0.4998 | 1.991235 | 61.31476
1025 | 0.5016 | 1.998406 | 61.43463
1027 | 0.5034 | 2.005578 | 61.55451
1028 | 0.5049 | 2.011554 | 61.61444
1032 | 0.5074 | 2.021514 | 61.85419
1034 | 0.5092 | 2.028685 | 61.97406
1037 | 0.511 | 2.035857 | 62.15387
1040 | 0.5128 | 2.043028 | 62.33368
1043 | 0.5146 | 2.050199 | 62.51349
1045 | 0.5164 | 2.057371 | 62.63336
1047 | 0.5181 | 2.064143 | 62.75323
1050 | 0.5199 | 2.071315 | 62.93304
1054 | 0.5215 | 2.077689 | 63.17278
1057 | 0.524 | 2.087649 | 63.35259
1058 | 0.5258 | 2.094821 | 63.41253
1061 | 0.5276 | 2.101992 | 63.59234
1064 | 0.5294 | 2.109163 | 63.77215
1067 | 0.531 | 2.115538 | 63.95196
1071 | 0.5334 | 2.1251 | 64.1917
1074 | 0.5352 | 2.132271 | 64.37151
1077 | 0.537 | 2.139442 | 64.55132
1080 | 0.5388 | 2.146614 | 64.73113
1082 | 0.5404 | 2.152988 | 64.851
1085 | 0.5429 | 2.162948 | 65.03081
1088 | 0.5437 | 2.166135 | 65.21062
1091 | 0.5459 | 2.1749 | 65.39042
1094 | 0.5482 | 2.184064 | 65.57023
1097 | 0.55 | 2.191235 | 65.75004
1101 | 0.5518 | 2.198406 | 65.98979
1104 | 0.5536 | 2.205578 | 66.1696
1107 | 0.5554 | 2.212749 | 66.3494
1110 | 0.5577 | 2.221912 | 66.52921
1113 | 0.5595 | 2.229084 | 66.70902
1117 | 0.5612 | 2.235857 | 66.94877
1118 | 0.563 | 2.243028 | 67.0087
1123 | 0.5648 | 2.250199 | 67.30838
1125 | 0.5666 | 2.257371 | 67.42826
1127 | 0.5684 | 2.264542 | 67.54813
1132 | 0.5702 | 2.271713 | 67.84781
1133 | 0.5719 | 2.278486 | 67.90775
1137 | 0.5741 | 2.287251 | 68.14749
1140 | 0.576 | 2.294821 | 68.3273
1143 | 0.5778 | 2.301992 | 68.50711
1146 | 0.5796 | 2.309163 | 68.68692
1150 | 0.5814 | 2.316335 | 68.92666
1154 | 0.5832 | 2.323506 | 69.16641
1157 | 0.585 | 2.330677 | 69.34622
1160 | 0.5867 | 2.33745 | 69.52602
1163 | 0.5885 | 2.344622 | 69.70583
1165 | 0.5905 | 2.35259 | 69.82571
1168 | 0.5927 | 2.361355 | 70.00551
1171 | 0.5944 | 2.368127 | 70.18532
1174 | 0.5962 | 2.375299 | 70.36513
1177 | 0.598 | 2.38247 | 70.54494
1180 | 0.5997 | 2.389243 | 70.72475
1183 | 0.6015 | 2.396414 | 70.90456
1184 | 0.6033 | 2.403586 | 70.96449
1187 | 0.6051 | 2.410757 | 71.1443
1190 | 0.6069 | 2.417928 | 71.32411
1192 | 0.6093 | 2.42749 | 71.44398
1195 | 0.611 | 2.434263 | 71.62379
1198 | 0.6128 | 2.441434 | 71.8036
1199 | 0.6145 | 2.448207 | 71.86354
1202 | 0.6163 | 2.455378 | 72.04335
1205 | 0.6181 | 2.46255 | 72.22315
1208 | 0.6199 | 2.469721 | 72.40296
1209 | 0.6227 | 2.480876 | 72.4629
1212 | 0.6245 | 2.488048 | 72.64271
1215 | 0.6259 | 2.493625 | 72.82252
1218 | 0.6275 | 2.5 | 73.00233
1220 | 0.6297 | 2.508765 | 73.1222
1222 | 0.6321 | 2.518327 | 73.24207
1223 | 0.633 | 2.521912 | 73.30201
1226 | 0.6357 | 2.532669 | 73.48182
1228 | 0.637 | 2.537849 | 73.60169
1230 | 0.6388 | 2.54502 | 73.72156
1232 | 0.6405 | 2.551793 | 73.84143
1234 | 0.6425 | 2.559761 | 73.96131
1236 | 0.6447 | 2.568526 | 74.08118
1239 | 0.6464 | 2.575299 | 74.26099
1240 | 0.6482 | 2.58247 | 74.32092
1243 | 0.65 | 2.589641 | 74.50073
1245 | 0.6518 | 2.596813 | 74.6206
1246 | 0.6536 | 2.603984 | 74.68054
1247 | 0.6553 | 2.610757 | 74.74048
1249 | 0.6571 | 2.617928 | 74.86035
1250 | 0.6589 | 2.6251 | 74.92028
1252 | 0.6613 | 2.634661 | 75.04016
1253 | 0.663 | 2.641434 | 75.10009
1255 | 0.6648 | 2.648606 | 75.21997
1256 | 0.6666 | 2.655777 | 75.2799
1257 | 0.6683 | 2.66255 | 75.33984
1260 | 0.6705 | 2.671315 | 75.51965
1261 | 0.6728 | 2.680478 | 75.57958
1263 | 0.6745 | 2.687251 | 75.69946
1264 | 0.6765 | 2.695219 | 75.75939
1267 | 0.6779 | 2.700797 | 75.9392
1269 | 0.6795 | 2.707171 | 76.05907
1271 | 0.6823 | 2.718327 | 76.17895
1272 | 0.6831 | 2.721514 | 76.23888
1273 | 0.6858 | 2.732271 | 76.29882
1275 | 0.6877 | 2.739841 | 76.41869
1277 | 0.6895 | 2.747012 | 76.53856
1277 | 0.6913 | 2.754183 | 76.53856
1278 | 0.6931 | 2.761355 | 76.5985
1280 | 0.6946 | 2.767331 | 76.71837
1282 | 0.6971 | 2.777291 | 76.83824
1283 | 0.6989 | 2.784462 | 76.89818
1285 | 0.7007 | 2.791633 | 77.01805
1286 | 0.7025 | 2.798805 | 77.07799
1287 | 0.7043 | 2.805976 | 77.13793
1290 | 0.7061 | 2.813147 | 77.31773
1291 | 0.7078 | 2.81992 | 77.37767
1294 | 0.7096 | 2.827092 | 77.55748
1296 | 0.7116 | 2.83506 | 77.67735
1297 | 0.7137 | 2.843426 | 77.73729
1299 | 0.7155 | 2.850598 | 77.85716
1300 | 0.7173 | 2.857769 | 77.9171
1302 | 0.7191 | 2.86494 | 78.03697
1303 | 0.7208 | 2.871713 | 78.0969
1304 | 0.7226 | 2.878884 | 78.15684
1305 | 0.7244 | 2.886056 | 78.21678
1305 | 0.7262 | 2.893227 | 78.21678
1307 | 0.7285 | 2.90239 | 78.33665
1308 | 0.7299 | 2.907968 | 78.39659
1310 | 0.7326 | 2.918725 | 78.51646
1311 | 0.7344 | 2.925896 | 78.57639
1312 | 0.7361 | 2.932669 | 78.63633
1313 | 0.7379 | 2.939841 | 78.69627
1315 | 0.7397 | 2.947012 | 78.81614
1316 | 0.7415 | 2.954183 | 78.87608
1317 | 0.7433 | 2.961355 | 78.93601
1318 | 0.7451 | 2.968526 | 78.99595
1320 | 0.7466 | 2.974502 | 79.11582
1322 | 0.7491 | 2.984462 | 79.23569
1323 | 0.7509 | 2.991633 | 79.29563
1325 | 0.7527 | 2.998805 | 79.4155
1326 | 0.7545 | 3.005976 | 79.47544
1327 | 0.7563 | 3.013147 | 79.53537
1327 | 0.7581 | 3.020319 | 79.53537
1328 | 0.7599 | 3.02749 | 79.59531
1330 | 0.7616 | 3.034263 | 79.71518
1332 | 0.7636 | 3.042231 | 79.83506
1333 | 0.7658 | 3.050996 | 79.89499
1333 | 0.7675 | 3.057769 | 79.89499
1334 | 0.7693 | 3.06494 | 79.95493
1335 | 0.7711 | 3.072112 | 80.01486
1337 | 0.7729 | 3.079283 | 80.13474
1338 | 0.7746 | 3.086056 | 80.19467
1338 | 0.7764 | 3.093227 | 80.19467
1338 | 0.7787 | 3.10239 | 80.19467
1339 | 0.7805 | 3.109562 | 80.25461
1340 | 0.782 | 3.115538 | 80.31455
1342 | 0.7846 | 3.125896 | 80.43442
1342 | 0.7857 | 3.130279 | 80.43442
1343 | 0.7882 | 3.140239 | 80.49435
1345 | 0.7899 | 3.147012 | 80.61423
1346 | 0.7917 | 3.154183 | 80.67416
1347 | 0.7935 | 3.161355 | 80.7341
1347 | 0.7953 | 3.168526 | 80.7341
1348 | 0.7971 | 3.175697 | 80.79404
1349 | 0.7986 | 3.181673 | 80.85397
1350 | 0.8012 | 3.192032 | 80.91391
1350 | 0.8029 | 3.198805 | 80.91391
1352 | 0.8047 | 3.205976 | 81.03378
1352 | 0.807 | 3.215139 | 81.03378
1353 | 0.8088 | 3.222311 | 81.09372
1353 | 0.8101 | 3.22749 | 81.09372
1353 | 0.8119 | 3.234661 | 81.09372
1353 | 0.8137 | 3.241833 | 81.09372
1355 | 0.8157 | 3.249801 | 81.21359
1355 | 0.8178 | 3.258167 | 81.21359
1357 | 0.8195 | 3.26494 | 81.33346
1357 | 0.8213 | 3.272112 | 81.33346
1358 | 0.8231 | 3.279283 | 81.3934
1360 | 0.8249 | 3.286454 | 81.51327
1360 | 0.8267 | 3.293625 | 81.51327
1362 | 0.8285 | 3.300797 | 81.63314
1364 | 0.8302 | 3.30757 | 81.75301
1365 | 0.832 | 3.314741 | 81.81295
1366 | 0.8344 | 3.324303 | 81.87289
1367 | 0.8361 | 3.331076 | 81.93282
1368 | 0.8379 | 3.338247 | 81.99276
1369 | 0.8397 | 3.345418 | 82.0527
1371 | 0.8415 | 3.35259 | 82.17257
1372 | 0.8432 | 3.359363 | 82.2325
1373 | 0.8451 | 3.366932 | 82.29244
1375 | 0.847 | 3.374502 | 82.41231
1375 | 0.8492 | 3.383267 | 82.41231
1377 | 0.851 | 3.390438 | 82.53219
1378 | 0.8527 | 3.397211 | 82.59212
1380 | 0.8545 | 3.404382 | 82.71199
1382 | 0.8562 | 3.411155 | 82.83187
1382 | 0.859 | 3.422311 | 82.83187
1383 | 0.8608 | 3.429482 | 82.8918
1383 | 0.8626 | 3.436653 | 82.8918
1385 | 0.8644 | 3.443825 | 83.01168
1385 | 0.8662 | 3.450996 | 83.01168
1387 | 0.8677 | 3.456972 | 83.13155
1387 | 0.8703 | 3.467331 | 83.13155
1388 | 0.872 | 3.474104 | 83.19148
1390 | 0.8738 | 3.481275 | 83.31136
1390 | 0.8756 | 3.488446 | 83.31136
1391 | 0.8774 | 3.495618 | 83.37129
1392 | 0.8792 | 3.502789 | 83.43123
1392 | 0.881 | 3.50996 | 83.43123
1393 | 0.8828 | 3.517131 | 83.49117
1393 | 0.8844 | 3.523506 | 83.49117
1393 | 0.8867 | 3.532669 | 83.49117
1395 | 0.8886 | 3.540239 | 83.61104
1396 | 0.8904 | 3.54741 | 83.67097
1397 | 0.8922 | 3.554582 | 83.73091
1398 | 0.894 | 3.561753 | 83.79085
1398 | 0.8958 | 3.568924 | 83.79085
1398 | 0.8975 | 3.575697 | 83.79085
1400 | 0.8993 | 3.582869 | 83.91072
1400 | 0.9012 | 3.590438 | 83.91072
1402 | 0.9035 | 3.599602 | 84.03059
1403 | 0.9052 | 3.606375 | 84.09053
1403 | 0.907 | 3.613546 | 84.09053
1405 | 0.9088 | 3.620717 | 84.2104
1405 | 0.9105 | 3.62749 | 84.2104
1405 | 0.9123 | 3.634661 | 84.2104
1407 | 0.9141 | 3.641833 | 84.33027
1407 | 0.9159 | 3.649004 | 84.33027
1408 | 0.9182 | 3.658167 | 84.39021
1408 | 0.9197 | 3.664143 | 84.39021
1409 | 0.9223 | 3.674502 | 84.45015
1410 | 0.9241 | 3.681673 | 84.51008
1411 | 0.9258 | 3.688446 | 84.57002
1412 | 0.9276 | 3.695618 | 84.62995
1412 | 0.9294 | 3.702789 | 84.62995
1413 | 0.9312 | 3.70996 | 84.68989
1413 | 0.933 | 3.717131 | 84.68989
1415 | 0.9348 | 3.724303 | 84.80976
1416 | 0.9364 | 3.730677 | 84.8697
1417 | 0.9387 | 3.739841 | 84.92963
1417 | 0.9406 | 3.74741 | 84.92963
1417 | 0.9424 | 3.754582 | 84.92963
1418 | 0.9442 | 3.761753 | 84.98957
1420 | 0.946 | 3.768924 | 85.10944
1420 | 0.9478 | 3.776096 | 85.10944
1421 | 0.9496 | 3.783267 | 85.16938
1422 | 0.9513 | 3.79004 | 85.22932
1422 | 0.9532 | 3.79761 | 85.22932
1423 | 0.9555 | 3.806773 | 85.28925
1423 | 0.9572 | 3.813546 | 85.28925
1423 | 0.959 | 3.820717 | 85.28925
1425 | 0.9608 | 3.827888 | 85.40912
1425 | 0.9626 | 3.83506 | 85.40912
1425 | 0.9644 | 3.842231 | 85.40912
1427 | 0.9661 | 3.849004 | 85.529
1427 | 0.9679 | 3.856175 | 85.529
1427 | 0.9697 | 3.863347 | 85.529
1427 | 0.9721 | 3.872908 | 85.529
1427 | 0.9738 | 3.879681 | 85.529
1427 | 0.9761 | 3.888845 | 85.529
1428 | 0.9779 | 3.896016 | 85.58893
1428 | 0.98 | 3.904382 | 85.58893
1428 | 0.9809 | 3.907968 | 85.58893
1430 | 0.9832 | 3.917131 | 85.70881
1430 | 0.985 | 3.924303 | 85.70881
1431 | 0.9868 | 3.931474 | 85.76874
1432 | 0.9889 | 3.939841 | 85.82868
1432 | 0.9909 | 3.947809 | 85.82868
1432 | 0.9926 | 3.954582 | 85.82868
1432 | 0.9944 | 3.961753 | 85.82868
1432 | 0.9962 | 3.968924 | 85.82868
1432 | 0.9985 | 3.978088 | 85.82868
1432 | 1 | 3.984064 | 85.82868
1432 | 1.001 | 3.988048 | 85.82868
1432 | 1.004 | 4 | 85.82868
1432 | 1.005 | 4.003984 | 85.82868
1431 | 1.007 | 4.011952 | 85.76874
1430 | 1.009 | 4.01992 | 85.70881
1430 | 1.011 | 4.027888 | 85.70881
1430 | 1.013 | 4.035857 | 85.70881
1430 | 1.015 | 4.043825 | 85.70881
1430 | 1.017 | 4.051793 | 85.70881
1430 | 1.019 | 4.059761 | 85.70881
1430 | 1.02 | 4.063745 | 85.70881
1430 | 1.022 | 4.071713 | 85.70881
1430 | 1.024 | 4.079681 | 85.70881
1430 | 1.026 | 4.087649 | 85.70881
1428 | 1.027 | 4.091633 | 85.58893
1428 | 1.029 | 4.099602 | 85.58893
1428 | 1.031 | 4.10757 | 85.58893
1428 | 1.033 | 4.115538 | 85.58893
1428 | 1.035 | 4.123506 | 85.58893
1428 | 1.037 | 4.131474 | 85.58893
1428 | 1.039 | 4.139442 | 85.58893
1428 | 1.04 | 4.143426 | 85.58893
1428 | 1.043 | 4.155378 | 85.58893
1428 | 1.045 | 4.163347 | 85.58893
1428 | 1.046 | 4.167331 | 85.58893
1430 | 1.048 | 4.175299 | 85.70881
1430 | 1.05 | 4.183267 | 85.70881
1430 | 1.052 | 4.191235 | 85.70881
1430 | 1.054 | 4.199203 | 85.70881
1430 | 1.056 | 4.207171 | 85.70881
1432 | 1.058 | 4.215139 | 85.82868
1431 | 1.059 | 4.219124 | 85.76874
1430 | 1.061 | 4.227092 | 85.70881
1430 | 1.063 | 4.23506 | 85.70881
1430 | 1.065 | 4.243028 | 85.70881
1430 | 1.067 | 4.250996 | 85.70881
1430 | 1.068 | 4.25498 | 85.70881
1430 | 1.07 | 4.262948 | 85.70881
1428 | 1.072 | 4.270916 | 85.58893
1428 | 1.075 | 4.282869 | 85.58893
1428 | 1.076 | 4.286853 | 85.58893
1428 | 1.078 | 4.294821 | 85.58893
1430 | 1.08 | 4.302789 | 85.70881
1430 | 1.082 | 4.310757 | 85.70881
1432 | 1.084 | 4.318725 | 85.82868
1432 | 1.085 | 4.322709 | 85.82868
1432 | 1.087 | 4.330677 | 85.82868
1432 | 1.089 | 4.338645 | 85.82868
1432 | 1.091 | 4.346614 | 85.82868
1432 | 1.093 | 4.354582 | 85.82868
1433 | 1.095 | 4.36255 | 85.88861
1433 | 1.097 | 4.370518 | 85.88861
1433 | 1.099 | 4.378486 | 85.88861
1434 | 1.101 | 4.386454 | 85.94855
1435 | 1.102 | 4.390438 | 86.00849
1435 | 1.104 | 4.398406 | 86.00849
1435 | 1.106 | 4.406375 | 86.00849
1436 | 1.108 | 4.414343 | 86.06842
1437 | 1.11 | 4.422311 | 86.12836
1438 | 1.111 | 4.426295 | 86.1883
1438 | 1.113 | 4.434263 | 86.1883
1440 | 1.115 | 4.442231 | 86.30817
1440 | 1.117 | 4.450199 | 86.30817
1440 | 1.119 | 4.458167 | 86.30817
1442 | 1.12 | 4.462151 | 86.42804
1442 | 1.122 | 4.47012 | 86.42804
1442 | 1.124 | 4.478088 | 86.42804
1443 | 1.126 | 4.486056 | 86.48798
1443 | 1.128 | 4.494024 | 86.48798
1443 | 1.13 | 4.501992 | 86.48798
1445 | 1.132 | 4.50996 | 86.60785
1447 | 1.134 | 4.517928 | 86.72772
1447 | 1.136 | 4.525896 | 86.72772
1447 | 1.138 | 4.533865 | 86.72772
1448 | 1.14 | 4.541833 | 86.78766
1448 | 1.141 | 4.545817 | 86.78766
1448 | 1.143 | 4.553785 | 86.78766
1450 | 1.145 | 4.561753 | 86.90753
1451 | 1.147 | 4.569721 | 86.96747
1452 | 1.148 | 4.573705 | 87.0274
1452 | 1.15 | 4.581673 | 87.0274
1453 | 1.152 | 4.589641 | 87.08734
1454 | 1.154 | 4.59761 | 87.14728
1455 | 1.156 | 4.605578 | 87.20721
1455 | 1.158 | 4.613546 | 87.20721
1457 | 1.16 | 4.621514 | 87.32708
1458 | 1.162 | 4.629482 | 87.38702
1459 | 1.163 | 4.633466 | 87.44696
1460 | 1.166 | 4.645418 | 87.50689
1462 | 1.167 | 4.649402 | 87.62677
1462 | 1.169 | 4.657371 | 87.62677
1463 | 1.171 | 4.665339 | 87.6867
1463 | 1.173 | 4.673307 | 87.6867
1465 | 1.175 | 4.681275 | 87.80657
1467 | 1.177 | 4.689243 | 87.92645
1468 | 1.178 | 4.693227 | 87.98638
1468 | 1.18 | 4.701195 | 87.98638
1470 | 1.182 | 4.709163 | 88.10625
1472 | 1.184 | 4.717131 | 88.22613
1473 | 1.186 | 4.7251 | 88.28606
1474 | 1.187 | 4.729084 | 88.346
1476 | 1.189 | 4.737052 | 88.46587
1477 | 1.191 | 4.74502 | 88.52581
1478 | 1.193 | 4.752988 | 88.58574
1480 | 1.195 | 4.760956 | 88.70562
1482 | 1.197 | 4.768924 | 88.82549
1483 | 1.199 | 4.776892 | 88.88543
1485 | 1.201 | 4.784861 | 89.0053
1487 | 1.203 | 4.792829 | 89.12517
1488 | 1.204 | 4.796813 | 89.18511
1488 | 1.206 | 4.804781 | 89.18511
1490 | 1.208 | 4.812749 | 89.30498
1492 | 1.21 | 4.820717 | 89.42485
1493 | 1.212 | 4.828685 | 89.48479
1493 | 1.214 | 4.836653 | 89.48479
1495 | 1.216 | 4.844622 | 89.60466
1497 | 1.217 | 4.848606 | 89.72453
1498 | 1.22 | 4.860558 | 89.78447
1500 | 1.222 | 4.868526 | 89.90434
1502 | 1.223 | 4.87251 | 90.02421
1503 | 1.225 | 4.880478 | 90.08415
1503 | 1.227 | 4.888446 | 90.08415
1503 | 1.229 | 4.896414 | 90.08415
1503 | 1.231 | 4.904382 | 90.08415
1503 | 1.233 | 4.912351 | 90.08415
1505 | 1.234 | 4.916335 | 90.20402
1505 | 1.236 | 4.924303 | 90.20402
1507 | 1.238 | 4.932271 | 90.3239
1507 | 1.24 | 4.940239 | 90.3239
1508 | 1.242 | 4.948207 | 90.38383
1508 | 1.243 | 4.952191 | 90.38383
1510 | 1.245 | 4.960159 | 90.5037
1510 | 1.247 | 4.968127 | 90.5037
1510 | 1.249 | 4.976096 | 90.5037
1512 | 1.251 | 4.984064 | 90.62358
1513 | 1.253 | 4.992032 | 90.68351
1513 | 1.255 | 5 | 90.68351
1515 | 1.257 | 5.007968 | 90.80339
1516 | 1.259 | 5.015936 | 90.86332
1517 | 1.26 | 5.01992 | 90.92326
1518 | 1.262 | 5.027888 | 90.98319
1520 | 1.264 | 5.035857 | 91.10307
1522 | 1.266 | 5.043825 | 91.22294
1523 | 1.268 | 5.051793 | 91.28288
1525 | 1.269 | 5.055777 | 91.40275
1526 | 1.271 | 5.063745 | 91.46268
1527 | 1.273 | 5.071713 | 91.52262
1528 | 1.275 | 5.079681 | 91.58256
1530 | 1.277 | 5.087649 | 91.70243
1532 | 1.279 | 5.095618 | 91.8223
1533 | 1.28 | 5.099602 | 91.88224
1535 | 1.282 | 5.10757 | 92.00211
1537 | 1.284 | 5.115538 | 92.12198
1538 | 1.286 | 5.123506 | 92.18192
1540 | 1.288 | 5.131474 | 92.30179
1542 | 1.29 | 5.139442 | 92.42166
1543 | 1.292 | 5.14741 | 92.4816
1547 | 1.294 | 5.155378 | 92.72134
1547 | 1.296 | 5.163347 | 92.72134
1548 | 1.298 | 5.171315 | 92.78128
1550 | 1.299 | 5.175299 | 92.90115
1552 | 1.301 | 5.183267 | 93.02103
1552 | 1.303 | 5.191235 | 93.02103
1553 | 1.305 | 5.199203 | 93.08096
1555 | 1.307 | 5.207171 | 93.20083
1555 | 1.309 | 5.215139 | 93.20083
1558 | 1.311 | 5.223108 | 93.38064
1560 | 1.312 | 5.227092 | 93.50052
1562 | 1.315 | 5.239044 | 93.62039
1563 | 1.317 | 5.247012 | 93.68032
1565 | 1.318 | 5.250996 | 93.8002
1567 | 1.32 | 5.258964 | 93.92007
1568 | 1.321 | 5.262948 | 93.98001
1570 | 1.324 | 5.2749 | 94.09988
1572 | 1.326 | 5.282869 | 94.21975
1573 | 1.327 | 5.286853 | 94.27969
1575 | 1.329 | 5.294821 | 94.39956
1577 | 1.331 | 5.302789 | 94.51943
1580 | 1.333 | 5.310757 | 94.69924
1582 | 1.334 | 5.314741 | 94.81911
1585 | 1.336 | 5.322709 | 94.99892
1587 | 1.338 | 5.330677 | 95.11879
1590 | 1.34 | 5.338645 | 95.2986
1592 | 1.342 | 5.346614 | 95.41847
1595 | 1.344 | 5.354582 | 95.59828
1598 | 1.346 | 5.36255 | 95.77809
1600 | 1.348 | 5.370518 | 95.89796
1603 | 1.35 | 5.378486 | 96.07777
1605 | 1.351 | 5.38247 | 96.19765
1607 | 1.353 | 5.390438 | 96.31752
1608 | 1.355 | 5.398406 | 96.37745
1611 | 1.357 | 5.406375 | 96.55726
1614 | 1.358 | 5.410359 | 96.73707
1617 | 1.36 | 5.418327 | 96.91688
1618 | 1.362 | 5.426295 | 96.97682
1621 | 1.364 | 5.434263 | 97.15663
1622 | 1.366 | 5.442231 | 97.21656
1626 | 1.368 | 5.450199 | 97.45631
1627 | 1.37 | 5.458167 | 97.51624
1631 | 1.372 | 5.466135 | 97.75599
1633 | 1.374 | 5.474104 | 97.87586
1637 | 1.376 | 5.482072 | 98.1156
1638 | 1.377 | 5.486056 | 98.17554
1640 | 1.379 | 5.494024 | 98.29541
1643 | 1.381 | 5.501992 | 98.47522
1645 | 1.383 | 5.50996 | 98.59509
1648 | 1.385 | 5.517928 | 98.7749
1650 | 1.387 | 5.525896 | 98.89478
1652 | 1.389 | 5.533865 | 99.01465
1654 | 1.39 | 5.537849 | 99.13452
1657 | 1.393 | 5.549801 | 99.31433
1659 | 1.395 | 5.557769 | 99.4342
1661 | 1.396 | 5.561753 | 99.55407
1663 | 1.398 | 5.569721 | 99.67395
1666 | 1.4 | 5.577689 | 99.85376
1668 | 1.401 | 5.581673 | 99.97363
1670 | 1.403 | 5.589641 | 100.0935
1672 | 1.405 | 5.59761 | 100.2134
1675 | 1.407 | 5.605578 | 100.3932
1677 | 1.409 | 5.613546 | 100.5131
1680 | 1.411 | 5.621514 | 100.6929
1683 | 1.413 | 5.629482 | 100.8727
1686 | 1.415 | 5.63745 | 101.0525
1688 | 1.417 | 5.645418 | 101.1724
1692 | 1.419 | 5.653386 | 101.4121
1695 | 1.42 | 5.657371 | 101.5919
1697 | 1.422 | 5.665339 | 101.7118
1699 | 1.424 | 5.673307 | 101.8317
1702 | 1.426 | 5.681275 | 102.0115
1703 | 1.427 | 5.685259 | 102.0714
1705 | 1.429 | 5.693227 | 102.1913
1708 | 1.431 | 5.701195 | 102.3711
1711 | 1.433 | 5.709163 | 102.5509
1713 | 1.435 | 5.717131 | 102.6708
1714 | 1.437 | 5.7251 | 102.7307
1716 | 1.439 | 5.733068 | 102.8506
1718 | 1.44 | 5.737052 | 102.9704
1720 | 1.443 | 5.749004 | 103.0903
1723 | 1.445 | 5.756972 | 103.2701
1725 | 1.446 | 5.760956 | 103.39
1727 | 1.448 | 5.768924 | 103.5099
1728 | 1.45 | 5.776892 | 103.5698
1732 | 1.452 | 5.784861 | 103.8095
1733 | 1.454 | 5.792829 | 103.8695
1737 | 1.456 | 5.800797 | 104.1092
1739 | 1.457 | 5.804781 | 104.2291
1742 | 1.459 | 5.812749 | 104.4089
1743 | 1.461 | 5.820717 | 104.4688
1746 | 1.463 | 5.828685 | 104.6487
1749 | 1.465 | 5.836653 | 104.8285
1752 | 1.467 | 5.844622 | 105.0083
1753 | 1.469 | 5.85259 | 105.0682
1756 | 1.471 | 5.860558 | 105.248
1758 | 1.473 | 5.868526 | 105.3679
1761 | 1.474 | 5.87251 | 105.5477
1763 | 1.476 | 5.880478 | 105.6676
1767 | 1.478 | 5.888446 | 105.9073
1769 | 1.479 | 5.89243 | 106.0272
1772 | 1.481 | 5.900398 | 106.207
1775 | 1.483 | 5.908367 | 106.3868
1777 | 1.485 | 5.916335 | 106.5067
1780 | 1.487 | 5.924303 | 106.6865
1782 | 1.489 | 5.932271 | 106.8064
1784 | 1.491 | 5.940239 | 106.9262
1787 | 1.493 | 5.948207 | 107.106
1790 | 1.495 | 5.956175 | 107.2858
1791 | 1.497 | 5.964143 | 107.3458
1794 | 1.498 | 5.968127 | 107.5256
1797 | 1.5 | 5.976096 | 107.7054
1798 | 1.502 | 5.984064 | 107.7653
1801 | 1.504 | 5.992032 | 107.9451
1805 | 1.506 | 6 | 108.1849
1807 | 1.508 | 6.007968 | 108.3048
1810 | 1.509 | 6.011952 | 108.4846
1812 | 1.511 | 6.01992 | 108.6044
1815 | 1.513 | 6.027888 | 108.7843
1817 | 1.515 | 6.035857 | 108.9041
1819 | 1.517 | 6.043825 | 109.024
1822 | 1.519 | 6.051793 | 109.2038
1823 | 1.521 | 6.059761 | 109.2637
1826 | 1.523 | 6.067729 | 109.4436
1828 | 1.525 | 6.075697 | 109.5634
1832 | 1.527 | 6.083665 | 109.8032
1834 | 1.528 | 6.087649 | 109.923
1837 | 1.53 | 6.095618 | 110.1029
1839 | 1.532 | 6.103586 | 110.2227
1842 | 1.533 | 6.10757 | 110.4025
1844 | 1.535 | 6.115538 | 110.5224
1847 | 1.537 | 6.123506 | 110.7022
1848 | 1.539 | 6.131474 | 110.7621
1851 | 1.541 | 6.139442 | 110.942
1853 | 1.543 | 6.14741 | 111.0618
1856 | 1.544 | 6.151394 | 111.2416
1859 | 1.546 | 6.159363 | 111.4214
1861 | 1.549 | 6.171315 | 111.5413
1864 | 1.55 | 6.175299 | 111.7211
1867 | 1.552 | 6.183267 | 111.9009
1868 | 1.554 | 6.191235 | 111.9609
1870 | 1.556 | 6.199203 | 112.0807
1873 | 1.558 | 6.207171 | 112.2606
1876 | 1.56 | 6.215139 | 112.4404
1879 | 1.562 | 6.223108 | 112.6202
1881 | 1.563 | 6.227092 | 112.74
1884 | 1.565 | 6.23506 | 112.9199
1886 | 1.567 | 6.243028 | 113.0397
1888 | 1.569 | 6.250996 | 113.1596
1891 | 1.571 | 6.258964 | 113.3394
1893 | 1.573 | 6.266932 | 113.4593
1895 | 1.575 | 6.2749 | 113.5792
1898 | 1.577 | 6.282869 | 113.759
1901 | 1.578 | 6.286853 | 113.9388
1904 | 1.58 | 6.294821 | 114.1186
1907 | 1.582 | 6.302789 | 114.2984
1910 | 1.584 | 6.310757 | 114.4782
1913 | 1.586 | 6.318725 | 114.658
1914 | 1.587 | 6.322709 | 114.7179
1917 | 1.589 | 6.330677 | 114.8977
1920 | 1.591 | 6.338645 | 115.0776
1922 | 1.593 | 6.346614 | 115.1974
1925 | 1.595 | 6.354582 | 115.3772
1927 | 1.597 | 6.36255 | 115.4971
1929 | 1.599 | 6.370518 | 115.617
1932 | 1.601 | 6.378486 | 115.7968
1935 | 1.603 | 6.386454 | 115.9766
1936 | 1.605 | 6.394422 | 116.0365
1938 | 1.606 | 6.398406 | 116.1564
1940 | 1.608 | 6.406375 | 116.2763
1943 | 1.61 | 6.414343 | 116.4561
1947 | 1.612 | 6.422311 | 116.6958
1948 | 1.614 | 6.430279 | 116.7558
1951 | 1.616 | 6.438247 | 116.9356
1954 | 1.617 | 6.442231 | 117.1154
1957 | 1.619 | 6.450199 | 117.2952
1960 | 1.621 | 6.458167 | 117.475
1962 | 1.623 | 6.466135 | 117.5949
1966 | 1.625 | 6.474104 | 117.8346
1969 | 1.627 | 6.482072 | 118.0144
1972 | 1.629 | 6.49004 | 118.1942
1973 | 1.63 | 6.494024 | 118.2542
1976 | 1.632 | 6.501992 | 118.434
1979 | 1.634 | 6.50996 | 118.6138
1982 | 1.636 | 6.517928 | 118.7936
1985 | 1.638 | 6.525896 | 118.9734
1988 | 1.64 | 6.533865 | 119.1532
1990 | 1.641 | 6.537849 | 119.2731
1993 | 1.643 | 6.545817 | 119.4529
1995 | 1.645 | 6.553785 | 119.5728
1998 | 1.647 | 6.561753 | 119.7526
2000 | 1.649 | 6.569721 | 119.8725
2003 | 1.651 | 6.577689 | 120.0523
2007 | 1.653 | 6.585657 | 120.292
2010 | 1.655 | 6.593625 | 120.4718
2013 | 1.657 | 6.601594 | 120.6516
2016 | 1.659 | 6.609562 | 120.8314
2019 | 1.66 | 6.613546 | 121.0112
2022 | 1.662 | 6.621514 | 121.1911
2024 | 1.664 | 6.629482 | 121.3109
2027 | 1.666 | 6.63745 | 121.4907
2030 | 1.668 | 6.645418 | 121.6705
2033 | 1.669 | 6.649402 | 121.8504
2035 | 1.671 | 6.657371 | 121.9702
2038 | 1.673 | 6.665339 | 122.15
2041 | 1.675 | 6.673307 | 122.3298
2044 | 1.677 | 6.681275 | 122.5096
2047 | 1.679 | 6.689243 | 122.6895
2050 | 1.68 | 6.693227 | 122.8693
2052 | 1.682 | 6.701195 | 122.9891
2055 | 1.684 | 6.709163 | 123.1689
2058 | 1.686 | 6.717131 | 123.3488
2062 | 1.688 | 6.7251 | 123.5885
2065 | 1.69 | 6.733068 | 123.7683
2067 | 1.692 | 6.741036 | 123.8882
2070 | 1.694 | 6.749004 | 124.068
2073 | 1.696 | 6.756972 | 124.2478
2076 | 1.697 | 6.760956 | 124.4276
2079 | 1.699 | 6.768924 | 124.6074
2082 | 1.701 | 6.776892 | 124.7872
2085 | 1.703 | 6.784861 | 124.967
2087 | 1.705 | 6.792829 | 125.0869
2090 | 1.707 | 6.800797 | 125.2667
2092 | 1.709 | 6.808765 | 125.3866
2095 | 1.711 | 6.816733 | 125.5664
2098 | 1.712 | 6.820717 | 125.7462
2100 | 1.714 | 6.828685 | 125.8661
2103 | 1.716 | 6.836653 | 126.0459
2107 | 1.718 | 6.844622 | 126.2856
2110 | 1.72 | 6.85259 | 126.4654
2113 | 1.722 | 6.860558 | 126.6452
2117 | 1.723 | 6.864542 | 126.885
2120 | 1.725 | 6.87251 | 127.0648
2123 | 1.727 | 6.880478 | 127.2446
2126 | 1.729 | 6.888446 | 127.4244
2127 | 1.731 | 6.896414 | 127.4844
2130 | 1.733 | 6.904382 | 127.6642
2132 | 1.735 | 6.912351 | 127.784
2135 | 1.737 | 6.920319 | 127.9638
2138 | 1.738 | 6.924303 | 128.1437
2142 | 1.74 | 6.932271 | 128.3834
2145 | 1.742 | 6.940239 | 128.5632
2147 | 1.744 | 6.948207 | 128.6831
2150 | 1.746 | 6.956175 | 128.8629
2152 | 1.748 | 6.964143 | 128.9828
2155 | 1.749 | 6.968127 | 129.1626
2158 | 1.751 | 6.976096 | 129.3424
2160 | 1.753 | 6.984064 | 129.4623
2163 | 1.755 | 6.992032 | 129.6421
2167 | 1.757 | 7 | 129.8818
2168 | 1.759 | 7.007968 | 129.9417
2172 | 1.761 | 7.015936 | 130.1815
2175 | 1.763 | 7.023904 | 130.3613
2178 | 1.765 | 7.031873 | 130.5411
2181 | 1.766 | 7.035857 | 130.7209
2183 | 1.768 | 7.043825 | 130.8408
2185 | 1.77 | 7.051793 | 130.9607
2188 | 1.772 | 7.059761 | 131.1405
2191 | 1.774 | 7.067729 | 131.3203
2194 | 1.775 | 7.071713 | 131.5001
2197 | 1.777 | 7.079681 | 131.6799
2200 | 1.779 | 7.087649 | 131.8597
2202 | 1.781 | 7.095618 | 131.9796
2204 | 1.783 | 7.103586 | 132.0994
2208 | 1.785 | 7.111554 | 132.3392
2212 | 1.787 | 7.119522 | 132.5789
2214 | 1.788 | 7.123506 | 132.6988
2217 | 1.79 | 7.131474 | 132.8786
2219 | 1.792 | 7.139442 | 132.9985
2222 | 1.794 | 7.14741 | 133.1783
2223 | 1.796 | 7.155378 | 133.2382
2225 | 1.798 | 7.163347 | 133.3581
2228 | 1.8 | 7.171315 | 133.5379
2230 | 1.802 | 7.179283 | 133.6578
2233 | 1.804 | 7.187251 | 133.8376
2235 | 1.805 | 7.191235 | 133.9575
2238 | 1.807 | 7.199203 | 134.1373
2240 | 1.809 | 7.207171 | 134.2572
2242 | 1.811 | 7.215139 | 134.377
2245 | 1.813 | 7.223108 | 134.5568
2248 | 1.814 | 7.227092 | 134.7366
2250 | 1.817 | 7.239044 | 134.8565
2252 | 1.818 | 7.243028 | 134.9764
2253 | 1.82 | 7.250996 | 135.0363
2255 | 1.822 | 7.258964 | 135.1562
2257 | 1.824 | 7.266932 | 135.2761
2260 | 1.826 | 7.2749 | 135.4559
2262 | 1.827 | 7.278884 | 135.5757
2263 | 1.829 | 7.286853 | 135.6357
2265 | 1.831 | 7.294821 | 135.7556
2267 | 1.833 | 7.302789 | 135.8754
2268 | 1.835 | 7.310757 | 135.9354
2270 | 1.837 | 7.318725 | 136.0552
2271 | 1.839 | 7.326693 | 136.1152
2272 | 1.84 | 7.330677 | 136.1751
2267 | 1.842 | 7.338645 | 135.8754
2241 | 1.844 | 7.346614 | 134.3171
2208 | 1.846 | 7.354582 | 132.3392
2177 | 1.848 | 7.36255 | 130.4812
2142 | 1.85 | 7.370518 | 128.3834
1470 | 1.852 | 7.378486 | 88.10625
25 | 1.856 | 7.394422 | 1.498406

## Specimen_T_3
Force (N) | Position (mm) | Strain [%] | Stress [MPa]
0 | 0 | 0 | 0
2.344 | 0.001407 | 0.005329545 | 0.1431923
7.735 | 0.004641 | 0.01757955 | 0.4725222
10 | 0.00823 | 0.03117424 | 0.6108885
10 | 0.01086 | 0.04113636 | 0.6108885
11.67 | 0.01384 | 0.05242424 | 0.7129069
11.67 | 0.01683 | 0.06375 | 0.7129069
10 | 0.02013 | 0.07625 | 0.6108885
10 | 0.02322 | 0.08795455 | 0.6108885
10 | 0.02622 | 0.09931818 | 0.6108885
11.67 | 0.02902 | 0.1099242 | 0.7129069
13.33 | 0.03229 | 0.1223106 | 0.8143143
16.67 | 0.035 | 0.1325758 | 1.018351
18.33 | 0.038 | 0.1439394 | 1.119759
18.33 | 0.04042 | 0.1531061 | 1.119759
20 | 0.04374 | 0.1656818 | 1.221777
20 | 0.04649 | 0.1760985 | 1.221777
20 | 0.04925 | 0.186553 | 1.221777
21.67 | 0.05201 | 0.1970076 | 1.323795
21.67 | 0.05574 | 0.2111364 | 1.323795
21.67 | 0.05888 | 0.2230303 | 1.323795
21.67 | 0.06155 | 0.2331439 | 1.323795
21.13 | 0.06432 | 0.2436364 | 1.290807
20 | 0.06708 | 0.2540909 | 1.221777
20 | 0.07 | 0.2651515 | 1.221777
20 | 0.073 | 0.2765152 | 1.221777
21.67 | 0.076 | 0.2878788 | 1.323795
21.67 | 0.079 | 0.2992424 | 1.323795
21.67 | 0.082 | 0.3106061 | 1.323795
21.67 | 0.085 | 0.3219697 | 1.323795
21.67 | 0.088 | 0.3333333 | 1.323795
21.67 | 0.09052 | 0.3428788 | 1.323795
22.65 | 0.09359 | 0.3545076 | 1.383662
23.33 | 0.09635 | 0.3649621 | 1.425203
23.25 | 0.1 | 0.3787879 | 1.420316
21.67 | 0.1024 | 0.3878788 | 1.323795
21.67 | 0.1058 | 0.4007576 | 1.323795
21.67 | 0.1081 | 0.4094697 | 1.323795
21.67 | 0.111 | 0.4204545 | 1.323795
22.96 | 0.1142 | 0.4325758 | 1.4026
21.67 | 0.117 | 0.4431818 | 1.323795
21.67 | 0.12 | 0.4545455 | 1.323795
21.67 | 0.123 | 0.4659091 | 1.323795
21.67 | 0.126 | 0.4772727 | 1.323795
21.67 | 0.129 | 0.4886364 | 1.323795
21.67 | 0.132 | 0.5 | 1.323795
23.33 | 0.1342 | 0.5083333 | 1.425203
23.33 | 0.1376 | 0.5212121 | 1.425203
24.96 | 0.141 | 0.5340909 | 1.524778
26.67 | 0.144 | 0.5454545 | 1.62924
26.67 | 0.1461 | 0.5534091 | 1.62924
28.33 | 0.1495 | 0.5662879 | 1.730647
31.46 | 0.1529 | 0.5791667 | 1.921855
33.78 | 0.1553 | 0.5882576 | 2.063581
38.33 | 0.158 | 0.5984848 | 2.341536
41.72 | 0.161 | 0.6098485 | 2.548627
45 | 0.164 | 0.6212121 | 2.748998
46.67 | 0.1672 | 0.6333333 | 2.851017
50 | 0.17 | 0.6439394 | 3.054442
53.33 | 0.173 | 0.655303 | 3.257868
56.67 | 0.176 | 0.6666667 | 3.461905
60.78 | 0.1785 | 0.6761364 | 3.71298
65.85 | 0.1815 | 0.6875 | 4.022701
73.02 | 0.1849 | 0.7003788 | 4.460708
83.85 | 0.188 | 0.7121212 | 5.1223
94.52 | 0.1907 | 0.7223485 | 5.774118
105.2 | 0.1931 | 0.7314394 | 6.426547
116.3 | 0.196 | 0.7424242 | 7.104633
127.4 | 0.1992 | 0.7545455 | 7.782719
139.3 | 0.2026 | 0.7674242 | 8.509676
151.5 | 0.205 | 0.7765152 | 9.25496
164.7 | 0.2084 | 0.7893939 | 10.06133
177.6 | 0.2115 | 0.8011364 | 10.84938
188.3 | 0.214 | 0.8106061 | 11.50303
200.5 | 0.2173 | 0.8231061 | 12.24831
210.8 | 0.2205 | 0.8352273 | 12.87753
221 | 0.2233 | 0.8458333 | 13.50064
232.1 | 0.2261 | 0.8564394 | 14.17872
243.1 | 0.2289 | 0.8670455 | 14.8507
254.3 | 0.2318 | 0.8780303 | 15.53489
264.7 | 0.2346 | 0.8886364 | 16.17022
275.4 | 0.2374 | 0.8992424 | 16.82387
287.9 | 0.2402 | 0.9098485 | 17.58748
300.2 | 0.2441 | 0.9246212 | 18.33887
312.8 | 0.2469 | 0.9352273 | 19.10859
325.4 | 0.2497 | 0.9458333 | 19.87831
336.8 | 0.2525 | 0.9564394 | 20.57472
348.4 | 0.2554 | 0.9674242 | 21.28335
360.9 | 0.2582 | 0.9780303 | 22.04697
373.3 | 0.261 | 0.9886364 | 22.80447
385.8 | 0.2638 | 0.9992424 | 23.56808
398.3 | 0.2671 | 1.011742 | 24.33169
409 | 0.2705 | 1.024621 | 24.98534
421.5 | 0.2733 | 1.035227 | 25.74895
435.6 | 0.2761 | 1.045833 | 26.6103
448 | 0.2789 | 1.056439 | 27.3678
459.2 | 0.2818 | 1.067424 | 28.052
471.9 | 0.2851 | 1.079924 | 28.82783
484.5 | 0.2879 | 1.09053 | 29.59755
495.8 | 0.2907 | 1.101136 | 30.28785
507.8 | 0.2936 | 1.112121 | 31.02092
520.2 | 0.2964 | 1.122727 | 31.77842
532.4 | 0.2993 | 1.133712 | 32.5237
544.3 | 0.3025 | 1.145833 | 33.25066
556.1 | 0.3053 | 1.156439 | 33.97151
567.2 | 0.3082 | 1.167424 | 34.64959
578.3 | 0.311 | 1.17803 | 35.32768
589.1 | 0.3138 | 1.188636 | 35.98744
601.5 | 0.317 | 1.200758 | 36.74494
614.8 | 0.32 | 1.212121 | 37.55742
624.3 | 0.3228 | 1.222727 | 38.13777
635.2 | 0.3256 | 1.233333 | 38.80364
648.1 | 0.3289 | 1.245833 | 39.59168
659.2 | 0.3318 | 1.256818 | 40.26977
668.8 | 0.3349 | 1.268561 | 40.85622
681.2 | 0.3379 | 1.279924 | 41.61372
690.7 | 0.3407 | 1.29053 | 42.19407
700.2 | 0.3435 | 1.301136 | 42.77441
709.6 | 0.3464 | 1.312121 | 43.34865
718.7 | 0.3492 | 1.322727 | 43.90455
727.1 | 0.3525 | 1.335227 | 44.4177
734.5 | 0.3548 | 1.343939 | 44.86976
742.2 | 0.3587 | 1.358712 | 45.34014
747.5 | 0.3615 | 1.369318 | 45.66391
752.2 | 0.3643 | 1.379924 | 45.95103
755.2 | 0.3671 | 1.39053 | 46.1343
757.8 | 0.3697 | 1.400379 | 46.29313
760.5 | 0.3733 | 1.414015 | 46.45807
761.8 | 0.3761 | 1.424621 | 46.53748
763.3 | 0.3784 | 1.433333 | 46.62912
765 | 0.3822 | 1.447727 | 46.73297
766.7 | 0.3851 | 1.458712 | 46.83682
767.8 | 0.3877 | 1.468561 | 46.90402
770.4 | 0.3902 | 1.47803 | 47.06285
771.7 | 0.3931 | 1.489015 | 47.14226
774.8 | 0.3969 | 1.503409 | 47.33164
777.8 | 0.3997 | 1.514015 | 47.51491
780 | 0.4025 | 1.524621 | 47.6493
783.3 | 0.405 | 1.534091 | 47.85089
786.1 | 0.4087 | 1.548106 | 48.02194
789.1 | 0.4115 | 1.558712 | 48.20521
792.2 | 0.4143 | 1.569318 | 48.39459
796.9 | 0.4171 | 1.579924 | 48.6817
800 | 0.4199 | 1.59053 | 48.87108
804.6 | 0.4227 | 1.601136 | 49.15209
810 | 0.4261 | 1.614015 | 49.48197
813.2 | 0.4289 | 1.624621 | 49.67745
816.2 | 0.4317 | 1.635227 | 49.86072
820.9 | 0.4346 | 1.646212 | 50.14784
825.6 | 0.4374 | 1.656818 | 50.43495
830.8 | 0.4407 | 1.669318 | 50.75261
834.2 | 0.4435 | 1.679924 | 50.96032
838.9 | 0.4464 | 1.690909 | 51.24743
843.6 | 0.4492 | 1.701515 | 51.53455
848.3 | 0.452 | 1.712121 | 51.82167
853 | 0.4548 | 1.722727 | 52.10879
858.6 | 0.4581 | 1.735227 | 52.45088
865 | 0.461 | 1.746212 | 52.84185
868 | 0.4638 | 1.756818 | 53.02512
873.5 | 0.4671 | 1.769318 | 53.36111
877.4 | 0.4704 | 1.781818 | 53.59935
882 | 0.4732 | 1.792424 | 53.88036
887 | 0.4756 | 1.801515 | 54.18581
890.7 | 0.4784 | 1.812121 | 54.41184
895.4 | 0.4812 | 1.822727 | 54.69895
900.1 | 0.4851 | 1.8375 | 54.98607
904.8 | 0.4879 | 1.848106 | 55.27319
909.2 | 0.4905 | 1.857955 | 55.54198
915.1 | 0.494 | 1.871212 | 55.9024
918.1 | 0.4968 | 1.881818 | 56.08567
922.8 | 0.4997 | 1.892803 | 56.37279
927.5 | 0.5025 | 1.903409 | 56.65991
931.4 | 0.5058 | 1.915909 | 56.89815
935.8 | 0.508 | 1.924242 | 57.16694
939.9 | 0.511 | 1.935606 | 57.41741
944.6 | 0.5138 | 1.946212 | 57.70453
949.4 | 0.5166 | 1.956818 | 57.99775
954.1 | 0.5199 | 1.969318 | 58.28487
958.8 | 0.5233 | 1.982197 | 58.57199
964.3 | 0.5258 | 1.991667 | 58.90798
969 | 0.529 | 2.003788 | 59.19509
973.7 | 0.5314 | 2.012879 | 59.48221
976.7 | 0.535 | 2.026515 | 59.66548
980.6 | 0.5374 | 2.035606 | 59.90372
985.3 | 0.5402 | 2.046212 | 60.19084
989.2 | 0.5435 | 2.058712 | 60.42909
992.2 | 0.5463 | 2.069318 | 60.61235
996.9 | 0.5492 | 2.080303 | 60.89947
1002 | 0.5525 | 2.092803 | 61.21103
1007 | 0.5553 | 2.103409 | 61.51647
1010 | 0.5581 | 2.114015 | 61.69974
1015 | 0.5614 | 2.126515 | 62.00518
1019 | 0.5643 | 2.1375 | 62.24954
1023 | 0.5671 | 2.148106 | 62.49389
1027 | 0.5699 | 2.158712 | 62.73825
1031 | 0.5727 | 2.169318 | 62.9826
1036 | 0.5756 | 2.180303 | 63.28805
1038 | 0.579 | 2.193182 | 63.41022
1043 | 0.5817 | 2.203409 | 63.71567
1047 | 0.5845 | 2.214015 | 63.96002
1052 | 0.5874 | 2.225 | 64.26547
1055 | 0.5912 | 2.239394 | 64.44873
1060 | 0.594 | 2.25 | 64.75418
1064 | 0.5964 | 2.259091 | 64.99853
1068 | 0.5992 | 2.269697 | 65.24289
1072 | 0.602 | 2.280303 | 65.48724
1075 | 0.6048 | 2.290909 | 65.67051
1079 | 0.6076 | 2.301515 | 65.91487
1083 | 0.611 | 2.314394 | 66.15922
1087 | 0.6144 | 2.327273 | 66.40358
1092 | 0.6171 | 2.3375 | 66.70902
1095 | 0.6199 | 2.348106 | 66.89229
1098 | 0.6227 | 2.358712 | 67.07555
1102 | 0.6256 | 2.369697 | 67.31991
1106 | 0.6284 | 2.380303 | 67.56427
1109 | 0.6313 | 2.391288 | 67.74753
1113 | 0.6341 | 2.401894 | 67.99189
1117 | 0.6379 | 2.416288 | 68.23624
1121 | 0.6407 | 2.426894 | 68.4806
1125 | 0.644 | 2.439394 | 68.72495
1128 | 0.6468 | 2.45 | 68.90822
1130 | 0.6491 | 2.458712 | 69.0304
1133 | 0.652 | 2.469697 | 69.21366
1137 | 0.6556 | 2.483333 | 69.45802
1141 | 0.658 | 2.492424 | 69.70238
1144 | 0.6614 | 2.505303 | 69.88564
1147 | 0.6642 | 2.515909 | 70.06891
1148 | 0.6666 | 2.525 | 70.13
1151 | 0.6694 | 2.535606 | 70.31326
1153 | 0.6729 | 2.548864 | 70.43544
1157 | 0.676 | 2.560606 | 70.6798
1160 | 0.6789 | 2.571591 | 70.86306
1163 | 0.6815 | 2.581439 | 71.04633
1165 | 0.685 | 2.594697 | 71.16851
1168 | 0.6878 | 2.605303 | 71.35177
1171 | 0.6907 | 2.616288 | 71.53504
1174 | 0.6935 | 2.626894 | 71.71831
1177 | 0.6963 | 2.6375 | 71.90157
1180 | 0.6997 | 2.650379 | 72.08484
1183 | 0.7025 | 2.660985 | 72.26811
1185 | 0.7053 | 2.671591 | 72.39028
1188 | 0.7081 | 2.682197 | 72.57355
1190 | 0.7109 | 2.692803 | 72.69573
1192 | 0.7137 | 2.703409 | 72.81791
1194 | 0.7172 | 2.716667 | 72.94008
1195 | 0.7199 | 2.726894 | 73.00117
1196 | 0.7227 | 2.7375 | 73.06226
1198 | 0.7255 | 2.748106 | 73.18444
1200 | 0.7284 | 2.759091 | 73.30662
1202 | 0.7322 | 2.773485 | 73.42879
1203 | 0.7346 | 2.782576 | 73.48988
1205 | 0.7373 | 2.792803 | 73.61206
1207 | 0.7402 | 2.803788 | 73.73424
1208 | 0.743 | 2.814394 | 73.79533
1210 | 0.7463 | 2.826894 | 73.91751
1212 | 0.7491 | 2.8375 | 74.03968
1213 | 0.7525 | 2.850379 | 74.10077
1215 | 0.7553 | 2.860985 | 74.22295
1218 | 0.7581 | 2.871591 | 74.40622
1220 | 0.7609 | 2.882197 | 74.52839
1220 | 0.7637 | 2.892803 | 74.52839
1223 | 0.7666 | 2.903788 | 74.71166
1223 | 0.7699 | 2.916288 | 74.71166
1223 | 0.7727 | 2.926894 | 74.71166
1225 | 0.7755 | 2.9375 | 74.83384
1227 | 0.7783 | 2.948106 | 74.95602
1228 | 0.7813 | 2.95947 | 75.0171
1228 | 0.784 | 2.969697 | 75.0171
1231 | 0.7873 | 2.982197 | 75.20037
1232 | 0.7901 | 2.992803 | 75.26146
1234 | 0.7935 | 3.005682 | 75.38364
1235 | 0.7963 | 3.016288 | 75.44473
1237 | 0.7991 | 3.026894 | 75.5669
1240 | 0.8019 | 3.0375 | 75.75017
1242 | 0.8052 | 3.05 | 75.87235
1242 | 0.8086 | 3.062879 | 75.87235
1243 | 0.8108 | 3.071212 | 75.93344
1245 | 0.8142 | 3.084091 | 76.05562
1247 | 0.817 | 3.094697 | 76.17779
1247 | 0.8199 | 3.105682 | 76.17779
1249 | 0.8232 | 3.118182 | 76.29997
1252 | 0.826 | 3.128788 | 76.48324
1252 | 0.8288 | 3.139394 | 76.48324
1254 | 0.8317 | 3.150379 | 76.60541
1257 | 0.8345 | 3.160985 | 76.78868
1258 | 0.8375 | 3.172348 | 76.84977
1260 | 0.8406 | 3.184091 | 76.97195
1262 | 0.8435 | 3.195076 | 77.09413
1263 | 0.8463 | 3.205682 | 77.15521
1265 | 0.8496 | 3.218182 | 77.27739
1267 | 0.8524 | 3.228788 | 77.39957
1269 | 0.8554 | 3.240152 | 77.52175
1270 | 0.8586 | 3.252273 | 77.58284
1272 | 0.8614 | 3.262879 | 77.70501
1272 | 0.8642 | 3.273485 | 77.70501
1275 | 0.867 | 3.284091 | 77.88828
1277 | 0.8699 | 3.295076 | 78.01046
1278 | 0.8725 | 3.304924 | 78.07155
1278 | 0.876 | 3.318182 | 78.07155
1280 | 0.8788 | 3.328788 | 78.19372
1280 | 0.8816 | 3.339394 | 78.19372
1282 | 0.8845 | 3.350379 | 78.3159
1283 | 0.8878 | 3.362879 | 78.37699
1286 | 0.8905 | 3.373106 | 78.56026
1288 | 0.893 | 3.382576 | 78.68244
1290 | 0.8966 | 3.396212 | 78.80461
1291 | 0.8996 | 3.407576 | 78.8657
1292 | 0.9024 | 3.418182 | 78.92679
1293 | 0.9052 | 3.428788 | 78.98788
1293 | 0.9078 | 3.438636 | 78.98788
1296 | 0.9114 | 3.452273 | 79.17115
1297 | 0.9142 | 3.462879 | 79.23224
1298 | 0.917 | 3.473485 | 79.29332
1300 | 0.9199 | 3.48447 | 79.4155
1301 | 0.9227 | 3.495076 | 79.47659
1303 | 0.9253 | 3.504924 | 79.59877
1305 | 0.9288 | 3.518182 | 79.72095
1305 | 0.9317 | 3.529167 | 79.72095
1307 | 0.9345 | 3.539773 | 79.84312
1308 | 0.9373 | 3.550379 | 79.90421
1310 | 0.9401 | 3.560985 | 80.02639
1311 | 0.9435 | 3.573864 | 80.08748
1313 | 0.9463 | 3.58447 | 80.20966
1315 | 0.9491 | 3.595076 | 80.33183
1317 | 0.9519 | 3.605682 | 80.45401
1318 | 0.9552 | 3.618182 | 80.5151
1320 | 0.9581 | 3.629167 | 80.63728
1322 | 0.9615 | 3.642045 | 80.75946
1325 | 0.9642 | 3.652273 | 80.94272
1327 | 0.967 | 3.662879 | 81.0649
1328 | 0.9698 | 3.673485 | 81.12599
1331 | 0.9727 | 3.68447 | 81.30926
1334 | 0.9755 | 3.695076 | 81.49252
1337 | 0.9788 | 3.707576 | 81.67579
1338 | 0.9816 | 3.718182 | 81.73688
1340 | 0.9845 | 3.729167 | 81.85906
1342 | 0.9878 | 3.741667 | 81.98123
1343 | 0.9906 | 3.752273 | 82.04232
1345 | 0.9934 | 3.762879 | 82.1645
1348 | 0.9966 | 3.775 | 82.34777
1349 | 0.9995 | 3.785985 | 82.40886
1350 | 1.002 | 3.795455 | 82.46994
1352 | 1.005 | 3.806818 | 82.59212
1353 | 1.008 | 3.818182 | 82.65321
1355 | 1.011 | 3.829545 | 82.77539
1355 | 1.014 | 3.840909 | 82.77539
1357 | 1.017 | 3.852273 | 82.89757
1358 | 1.02 | 3.863636 | 82.95866
1360 | 1.022 | 3.871212 | 83.08083
1362 | 1.026 | 3.886364 | 83.20301
1363 | 1.028 | 3.893939 | 83.2641
1364 | 1.032 | 3.909091 | 83.32519
1365 | 1.034 | 3.916667 | 83.38628
1365 | 1.037 | 3.92803 | 83.38628
1366 | 1.041 | 3.943182 | 83.44737
1367 | 1.043 | 3.950758 | 83.50845
1367 | 1.046 | 3.962121 | 83.50845
1367 | 1.049 | 3.973485 | 83.50845
1368 | 1.052 | 3.984848 | 83.56954
1368 | 1.055 | 3.996212 | 83.56954
1368 | 1.058 | 4.007576 | 83.56954
1368 | 1.061 | 4.018939 | 83.56954
1367 | 1.064 | 4.030303 | 83.50845
1366 | 1.067 | 4.041667 | 83.44737
1365 | 1.07 | 4.05303 | 83.38628
1363 | 1.073 | 4.064394 | 83.2641
1362 | 1.076 | 4.075758 | 83.20301
1362 | 1.078 | 4.083333 | 83.20301
1362 | 1.082 | 4.098485 | 83.20301
1362 | 1.084 | 4.106061 | 83.20301
1362 | 1.087 | 4.117424 | 83.20301
1362 | 1.09 | 4.128788 | 83.20301
1363 | 1.093 | 4.140152 | 83.2641
1363 | 1.096 | 4.151515 | 83.2641
1365 | 1.099 | 4.162879 | 83.38628
1367 | 1.102 | 4.174242 | 83.50845
1367 | 1.105 | 4.185606 | 83.50845
1367 | 1.108 | 4.19697 | 83.50845
1368 | 1.111 | 4.208333 | 83.56954
1370 | 1.114 | 4.219697 | 83.69172
1370 | 1.117 | 4.231061 | 83.69172
1372 | 1.12 | 4.242424 | 83.8139
1373 | 1.123 | 4.253788 | 83.87499
1373 | 1.126 | 4.265152 | 83.87499
1375 | 1.128 | 4.272727 | 83.99717
1375 | 1.131 | 4.284091 | 83.99717
1377 | 1.135 | 4.299242 | 84.11934
1377 | 1.137 | 4.306818 | 84.11934
1378 | 1.14 | 4.318182 | 84.18043
1380 | 1.143 | 4.329545 | 84.30261
1381 | 1.146 | 4.340909 | 84.3637
1382 | 1.149 | 4.352273 | 84.42479
1382 | 1.153 | 4.367424 | 84.42479
1383 | 1.155 | 4.375 | 84.48588
1385 | 1.158 | 4.386364 | 84.60805
1387 | 1.161 | 4.397727 | 84.73023
1387 | 1.164 | 4.409091 | 84.73023
1388 | 1.167 | 4.420455 | 84.79132
1390 | 1.17 | 4.431818 | 84.9135
1392 | 1.173 | 4.443182 | 85.03568
1393 | 1.176 | 4.454545 | 85.09676
1393 | 1.179 | 4.465909 | 85.09676
1395 | 1.181 | 4.473485 | 85.21894
1395 | 1.184 | 4.484848 | 85.21894
1397 | 1.187 | 4.496212 | 85.34112
1397 | 1.19 | 4.507576 | 85.34112
1395 | 1.193 | 4.518939 | 85.21894
1395 | 1.197 | 4.534091 | 85.21894
1395 | 1.199 | 4.541667 | 85.21894
1395 | 1.202 | 4.55303 | 85.21894
1395 | 1.205 | 4.564394 | 85.21894
1393 | 1.208 | 4.575758 | 85.09676
1393 | 1.211 | 4.587121 | 85.09676
1392 | 1.213 | 4.594697 | 85.03568
1392 | 1.216 | 4.606061 | 85.03568
1392 | 1.22 | 4.621212 | 85.03568
1391 | 1.223 | 4.632576 | 84.97459
1389 | 1.226 | 4.643939 | 84.85241
1388 | 1.229 | 4.655303 | 84.79132
1388 | 1.231 | 4.662879 | 84.79132
1387 | 1.234 | 4.674242 | 84.73023
1387 | 1.237 | 4.685606 | 84.73023
1385 | 1.24 | 4.69697 | 84.60805
1384 | 1.243 | 4.708333 | 84.54697
1382 | 1.247 | 4.723485 | 84.42479
1380 | 1.249 | 4.731061 | 84.30261
1380 | 1.252 | 4.742424 | 84.30261
1380 | 1.255 | 4.753788 | 84.30261
1378 | 1.258 | 4.765152 | 84.18043
1378 | 1.261 | 4.776515 | 84.18043
1377 | 1.264 | 4.787879 | 84.11934
1377 | 1.266 | 4.795455 | 84.11934
1377 | 1.27 | 4.810606 | 84.11934
1377 | 1.273 | 4.82197 | 84.11934
1377 | 1.275 | 4.829545 | 84.11934
1377 | 1.279 | 4.844697 | 84.11934
1376 | 1.282 | 4.856061 | 84.05825
1375 | 1.284 | 4.863636 | 83.99717
1375 | 1.287 | 4.875 | 83.99717
1373 | 1.29 | 4.886364 | 83.87499
1373 | 1.293 | 4.897727 | 83.87499
1372 | 1.296 | 4.909091 | 83.8139
1372 | 1.299 | 4.920455 | 83.8139
1370 | 1.302 | 4.931818 | 83.69172
1370 | 1.305 | 4.943182 | 83.69172
1368 | 1.308 | 4.954545 | 83.56954
1367 | 1.311 | 4.965909 | 83.50845
1365 | 1.314 | 4.977273 | 83.38628
1365 | 1.317 | 4.988636 | 83.38628
1363 | 1.319 | 4.996212 | 83.2641
1363 | 1.323 | 5.011364 | 83.2641
1362 | 1.326 | 5.022727 | 83.20301
1362 | 1.328 | 5.030303 | 83.20301
1360 | 1.331 | 5.041667 | 83.08083
1358 | 1.334 | 5.05303 | 82.95866
1358 | 1.337 | 5.064394 | 82.95866
1357 | 1.34 | 5.075758 | 82.89757
1357 | 1.343 | 5.087121 | 82.89757
1355 | 1.346 | 5.098485 | 82.77539
1355 | 1.349 | 5.109848 | 82.77539
1355 | 1.352 | 5.121212 | 82.77539
1353 | 1.355 | 5.132576 | 82.65321
1353 | 1.358 | 5.143939 | 82.65321
1352 | 1.361 | 5.155303 | 82.59212
1352 | 1.364 | 5.166667 | 82.59212
1352 | 1.367 | 5.17803 | 82.59212
1352 | 1.369 | 5.185606 | 82.59212
1350 | 1.372 | 5.19697 | 82.46994
1350 | 1.376 | 5.212121 | 82.46994
1352 | 1.378 | 5.219697 | 82.59212
1352 | 1.381 | 5.231061 | 82.59212
1350 | 1.384 | 5.242424 | 82.46994
1350 | 1.387 | 5.253788 | 82.46994
1350 | 1.39 | 5.265152 | 82.46994
1348 | 1.393 | 5.276515 | 82.34777
1350 | 1.396 | 5.287879 | 82.46994
1350 | 1.399 | 5.299242 | 82.46994
1350 | 1.402 | 5.310606 | 82.46994
1350 | 1.405 | 5.32197 | 82.46994
1350 | 1.408 | 5.333333 | 82.46994
1350 | 1.411 | 5.344697 | 82.46994
1350 | 1.414 | 5.356061 | 82.46994
1350 | 1.417 | 5.367424 | 82.46994
1350 | 1.42 | 5.378788 | 82.46994
1350 | 1.423 | 5.390152 | 82.46994
1350 | 1.425 | 5.397727 | 82.46994
1348 | 1.428 | 5.409091 | 82.34777
1348 | 1.431 | 5.420455 | 82.34777
1348 | 1.434 | 5.431818 | 82.34777
1347 | 1.437 | 5.443182 | 82.28668
1345 | 1.44 | 5.454545 | 82.1645
1345 | 1.443 | 5.465909 | 82.1645
1347 | 1.446 | 5.477273 | 82.28668
1345 | 1.449 | 5.488636 | 82.1645
1345 | 1.452 | 5.5 | 82.1645
1347 | 1.455 | 5.511364 | 82.28668
1347 | 1.458 | 5.522727 | 82.28668
1348 | 1.461 | 5.534091 | 82.34777
1348 | 1.464 | 5.545455 | 82.34777
1348 | 1.466 | 5.55303 | 82.34777
1350 | 1.47 | 5.568182 | 82.46994
1350 | 1.473 | 5.579545 | 82.46994
1352 | 1.475 | 5.587121 | 82.59212
1353 | 1.478 | 5.598485 | 82.65321
1355 | 1.481 | 5.609848 | 82.77539
1357 | 1.484 | 5.621212 | 82.89757
1357 | 1.487 | 5.632576 | 82.89757
1358 | 1.49 | 5.643939 | 82.95866
1359 | 1.493 | 5.655303 | 83.01974
1360 | 1.496 | 5.666667 | 83.08083
1362 | 1.499 | 5.67803 | 83.20301
1365 | 1.502 | 5.689394 | 83.38628
1367 | 1.505 | 5.700758 | 83.50845
1367 | 1.507 | 5.708333 | 83.50845
1368 | 1.51 | 5.719697 | 83.56954
1370 | 1.514 | 5.734848 | 83.69172
1372 | 1.516 | 5.742424 | 83.8139
1373 | 1.519 | 5.753788 | 83.87499
1377 | 1.523 | 5.768939 | 84.11934
1380 | 1.525 | 5.776515 | 84.30261
1382 | 1.528 | 5.787879 | 84.42479
1385 | 1.531 | 5.799242 | 84.60805
1389 | 1.534 | 5.810606 | 84.85241
1393 | 1.537 | 5.82197 | 85.09676
1397 | 1.54 | 5.833333 | 85.34112
1400 | 1.543 | 5.844697 | 85.52439
1404 | 1.546 | 5.856061 | 85.76874
1408 | 1.549 | 5.867424 | 86.0131
1412 | 1.551 | 5.875 | 86.25745
1418 | 1.555 | 5.890152 | 86.62399
1423 | 1.558 | 5.901515 | 86.92943
1427 | 1.56 | 5.909091 | 87.17379
1432 | 1.564 | 5.924242 | 87.47923
1438 | 1.567 | 5.935606 | 87.84576
1443 | 1.57 | 5.94697 | 88.15121
1450 | 1.573 | 5.958333 | 88.57883
1456 | 1.576 | 5.969697 | 88.94536
1462 | 1.578 | 5.977273 | 89.3119
1467 | 1.581 | 5.988636 | 89.61734
1471 | 1.584 | 6 | 89.86169
1477 | 1.587 | 6.011364 | 90.22823
1483 | 1.59 | 6.022727 | 90.59476
1488 | 1.593 | 6.034091 | 90.90021
1494 | 1.596 | 6.045455 | 91.26674
1500 | 1.599 | 6.056818 | 91.63327
1506 | 1.602 | 6.068182 | 91.9998
1510 | 1.605 | 6.079545 | 92.24416
1515 | 1.608 | 6.090909 | 92.5496
1520 | 1.61 | 6.098485 | 92.85505
1525 | 1.613 | 6.109848 | 93.16049
1530 | 1.616 | 6.121212 | 93.46594
1535 | 1.619 | 6.132576 | 93.77138
1538 | 1.622 | 6.143939 | 93.95465
1543 | 1.626 | 6.159091 | 94.26009
1547 | 1.628 | 6.166667 | 94.50445
1552 | 1.631 | 6.17803 | 94.80989
1555 | 1.634 | 6.189394 | 94.99316
1559 | 1.637 | 6.200758 | 95.23751
1563 | 1.64 | 6.212121 | 95.48187
1567 | 1.643 | 6.223485 | 95.72622
1570 | 1.646 | 6.234848 | 95.90949
1575 | 1.649 | 6.246212 | 96.21494
1578 | 1.652 | 6.257576 | 96.3982
1583 | 1.655 | 6.268939 | 96.70365
1586 | 1.658 | 6.280303 | 96.88691
1589 | 1.661 | 6.291667 | 97.07018
1593 | 1.664 | 6.30303 | 97.31453
1598 | 1.667 | 6.314394 | 97.61998
1603 | 1.67 | 6.325758 | 97.92542
1607 | 1.673 | 6.337121 | 98.16978
1611 | 1.675 | 6.344697 | 98.41413
1613 | 1.678 | 6.356061 | 98.53631
1618 | 1.681 | 6.367424 | 98.84176
1622 | 1.684 | 6.378788 | 99.08611
1626 | 1.687 | 6.390152 | 99.33047
1630 | 1.69 | 6.401515 | 99.57482
1634 | 1.693 | 6.412879 | 99.81918
1638 | 1.696 | 6.424242 | 100.0635
1642 | 1.699 | 6.435606 | 100.3079
1646 | 1.702 | 6.44697 | 100.5522
1650 | 1.705 | 6.458333 | 100.7966
1653 | 1.708 | 6.469697 | 100.9799
1658 | 1.711 | 6.481061 | 101.2853
1662 | 1.713 | 6.488636 | 101.5297
1665 | 1.716 | 6.5 | 101.7129
1668 | 1.72 | 6.515152 | 101.8962
1672 | 1.722 | 6.522727 | 102.1406
1677 | 1.725 | 6.534091 | 102.446
1680 | 1.728 | 6.545455 | 102.6293
1683 | 1.731 | 6.556818 | 102.8125
1685 | 1.734 | 6.568182 | 102.9347
1688 | 1.737 | 6.579545 | 103.118
1692 | 1.74 | 6.590909 | 103.3623
1695 | 1.743 | 6.602273 | 103.5456
1697 | 1.746 | 6.613636 | 103.6678
1698 | 1.749 | 6.625 | 103.7289
1702 | 1.752 | 6.636364 | 103.9732
1705 | 1.755 | 6.647727 | 104.1565
1708 | 1.757 | 6.655303 | 104.3398
1712 | 1.761 | 6.670455 | 104.5841
1715 | 1.763 | 6.67803 | 104.7674
1718 | 1.767 | 6.693182 | 104.9506
1720 | 1.769 | 6.700758 | 105.0728
1722 | 1.772 | 6.712121 | 105.195
1725 | 1.775 | 6.723485 | 105.3783
1727 | 1.778 | 6.734848 | 105.5004
1730 | 1.781 | 6.746212 | 105.6837
1732 | 1.784 | 6.757576 | 105.8059
1735 | 1.787 | 6.768939 | 105.9892
1737 | 1.79 | 6.780303 | 106.1113
1740 | 1.793 | 6.791667 | 106.2946
1740 | 1.796 | 6.80303 | 106.2946
1742 | 1.799 | 6.814394 | 106.4168
1743 | 1.802 | 6.825758 | 106.4779
1743 | 1.804 | 6.833333 | 106.4779
1746 | 1.808 | 6.848485 | 106.6611
1747 | 1.81 | 6.856061 | 106.7222
1748 | 1.813 | 6.867424 | 106.7833
1750 | 1.817 | 6.882576 | 106.9055
1750 | 1.819 | 6.890152 | 106.9055
1750 | 1.822 | 6.901515 | 106.9055
1750 | 1.825 | 6.912879 | 106.9055
1750 | 1.828 | 6.924242 | 106.9055
1750 | 1.831 | 6.935606 | 106.9055
1748 | 1.834 | 6.94697 | 106.7833
1748 | 1.837 | 6.958333 | 106.7833
1747 | 1.84 | 6.969697 | 106.7222
1745 | 1.843 | 6.981061 | 106.6
1741 | 1.846 | 6.992424 | 106.3557
1737 | 1.849 | 7.003788 | 106.1113
1734 | 1.852 | 7.015152 | 105.9281
1732 | 1.854 | 7.022727 | 105.8059
1730 | 1.858 | 7.037879 | 105.6837
1728 | 1.86 | 7.045455 | 105.5615
1728 | 1.863 | 7.056818 | 105.5615
1727 | 1.866 | 7.068182 | 105.5004
1725 | 1.869 | 7.079545 | 105.3783
1725 | 1.872 | 7.090909 | 105.3783
1723 | 1.875 | 7.102273 | 105.2561
1719 | 1.878 | 7.113636 | 105.0117
1715 | 1.881 | 7.125 | 104.7674
1712 | 1.884 | 7.136364 | 104.5841
1705 | 1.887 | 7.147727 | 104.1565
1702 | 1.89 | 7.159091 | 103.9732
1699 | 1.893 | 7.170455 | 103.79
1697 | 1.896 | 7.181818 | 103.6678
1693 | 1.899 | 7.193182 | 103.4234
1692 | 1.902 | 7.204545 | 103.3623
1690 | 1.905 | 7.215909 | 103.2402
1688 | 1.908 | 7.227273 | 103.118
1687 | 1.91 | 7.234848 | 103.0569
1684 | 1.914 | 7.25 | 102.8736
1683 | 1.916 | 7.257576 | 102.8125
1680 | 1.919 | 7.268939 | 102.6293
1677 | 1.922 | 7.280303 | 102.446
1677 | 1.925 | 7.291667 | 102.446
1675 | 1.928 | 7.30303 | 102.3238
1672 | 1.931 | 7.314394 | 102.1406
1672 | 1.934 | 7.325758 | 102.1406
1670 | 1.937 | 7.337121 | 102.0184
1670 | 1.94 | 7.348485 | 102.0184
1672 | 1.942 | 7.356061 | 102.1406
1673 | 1.946 | 7.371212 | 102.2016
1673 | 1.948 | 7.378788 | 102.2016
1673 | 1.951 | 7.390152 | 102.2016
1673 | 1.955 | 7.405303 | 102.2016
1674 | 1.957 | 7.412879 | 102.2627
1675 | 1.96 | 7.424242 | 102.3238
1673 | 1.963 | 7.435606 | 102.2016
1673 | 1.966 | 7.44697 | 102.2016
1672 | 1.969 | 7.458333 | 102.1406
1672 | 1.972 | 7.469697 | 102.1406
1670 | 1.975 | 7.481061 | 102.0184
1670 | 1.978 | 7.492424 | 102.0184
1668 | 1.981 | 7.503788 | 101.8962
1668 | 1.984 | 7.515152 | 101.8962
1668 | 1.987 | 7.526515 | 101.8962
1667 | 1.99 | 7.537879 | 101.8351
1665 | 1.992 | 7.545455 | 101.7129
1665 | 1.996 | 7.560606 | 101.7129
1665 | 1.999 | 7.57197 | 101.7129
1663 | 2.002 | 7.583333 | 101.5908
1662 | 2.004 | 7.590909 | 101.5297
1662 | 2.008 | 7.606061 | 101.5297
1662 | 2.01 | 7.613636 | 101.5297
1661 | 2.013 | 7.625 | 101.4686
1660 | 2.016 | 7.636364 | 101.4075
1660 | 2.02 | 7.651515 | 101.4075
1662 | 2.022 | 7.659091 | 101.5297
1662 | 2.025 | 7.670455 | 101.5297
1663 | 2.028 | 7.681818 | 101.5908
1663 | 2.031 | 7.693182 | 101.5908
1665 | 2.034 | 7.704545 | 101.7129
1665 | 2.037 | 7.715909 | 101.7129
1667 | 2.04 | 7.727273 | 101.8351
1668 | 2.043 | 7.738636 | 101.8962
1668 | 2.046 | 7.75 | 101.8962
1670 | 2.048 | 7.757576 | 102.0184
1673 | 2.052 | 7.772727 | 102.2016
1675 | 2.054 | 7.780303 | 102.3238
1677 | 2.057 | 7.791667 | 102.446
1678 | 2.061 | 7.806818 | 102.5071
1680 | 2.063 | 7.814394 | 102.6293
1682 | 2.067 | 7.829545 | 102.7514
1683 | 2.069 | 7.837121 | 102.8125
1685 | 2.072 | 7.848485 | 102.9347
1685 | 2.075 | 7.859848 | 102.9347
1687 | 2.078 | 7.871212 | 103.0569
1688 | 2.081 | 7.882576 | 103.118
1690 | 2.084 | 7.893939 | 103.2402
1692 | 2.087 | 7.905303 | 103.3623
1691 | 2.09 | 7.916667 | 103.3012
1692 | 2.093 | 7.92803 | 103.3623
1693 | 2.096 | 7.939394 | 103.4234
1695 | 2.099 | 7.950758 | 103.5456
1695 | 2.102 | 7.962121 | 103.5456
1697 | 2.105 | 7.973485 | 103.6678
1698 | 2.107 | 7.981061 | 103.7289
1700 | 2.111 | 7.996212 | 103.851
1702 | 2.113 | 8.003788 | 103.9732
1704 | 2.117 | 8.018939 | 104.0954
1707 | 2.119 | 8.026515 | 104.2787
1709 | 2.122 | 8.037879 | 104.4008
1712 | 2.125 | 8.049242 | 104.5841
1713 | 2.128 | 8.060606 | 104.6452
1715 | 2.131 | 8.07197 | 104.7674
1717 | 2.134 | 8.083333 | 104.8896
1719 | 2.137 | 8.094697 | 105.0117
1721 | 2.14 | 8.106061 | 105.1339
1722 | 2.143 | 8.117424 | 105.195
1723 | 2.145 | 8.125 | 105.2561
1723 | 2.149 | 8.140152 | 105.2561
1727 | 2.151 | 8.147727 | 105.5004
1727 | 2.155 | 8.162879 | 105.5004
1728 | 2.157 | 8.170455 | 105.5615
1730 | 2.16 | 8.181818 | 105.6837
1731 | 2.164 | 8.19697 | 105.7448
1732 | 2.166 | 8.204545 | 105.8059
1731 | 2.169 | 8.215909 | 105.7448
1732 | 2.172 | 8.227273 | 105.8059
1732 | 2.175 | 8.238636 | 105.8059
1732 | 2.178 | 8.25 | 105.8059
1733 | 2.181 | 8.261364 | 105.867
1733 | 2.184 | 8.272727 | 105.867
1735 | 2.187 | 8.284091 | 105.9892
1737 | 2.19 | 8.295455 | 106.1113
1737 | 2.193 | 8.306818 | 106.1113
1738 | 2.195 | 8.314394 | 106.1724
1738 | 2.199 | 8.329545 | 106.1724
1740 | 2.201 | 8.337121 | 106.2946
1740 | 2.205 | 8.352273 | 106.2946
1742 | 2.207 | 8.359848 | 106.4168
1742 | 2.211 | 8.375 | 106.4168
1743 | 2.214 | 8.386364 | 106.4779
1743 | 2.216 | 8.393939 | 106.4779
1745 | 2.219 | 8.405303 | 106.6
1743 | 2.222 | 8.416667 | 106.4779
1743 | 2.225 | 8.42803 | 106.4779
1743 | 2.228 | 8.439394 | 106.4779
1742 | 2.231 | 8.450758 | 106.4168
1743 | 2.234 | 8.462121 | 106.4779
1743 | 2.237 | 8.473485 | 106.4779
1743 | 2.24 | 8.484848 | 106.4779
1743 | 2.243 | 8.496212 | 106.4779
1744 | 2.245 | 8.503788 | 106.539
1745 | 2.248 | 8.515152 | 106.6
1747 | 2.252 | 8.530303 | 106.7222
1749 | 2.254 | 8.537879 | 106.8444
1752 | 2.258 | 8.55303 | 107.0277
1753 | 2.26 | 8.560606 | 107.0887
1755 | 2.264 | 8.575758 | 107.2109
1757 | 2.266 | 8.583333 | 107.3331
1758 | 2.269 | 8.594697 | 107.3942
1758 | 2.272 | 8.606061 | 107.3942
1762 | 2.275 | 8.617424 | 107.6385
1765 | 2.278 | 8.628788 | 107.8218
1766 | 2.281 | 8.640152 | 107.8829
1768 | 2.284 | 8.651515 | 108.0051
1771 | 2.287 | 8.662879 | 108.1883
1774 | 2.29 | 8.674242 | 108.3716
1777 | 2.293 | 8.685606 | 108.5549
1780 | 2.296 | 8.69697 | 108.7381
1783 | 2.298 | 8.704545 | 108.9214
1786 | 2.302 | 8.719697 | 109.1047
1790 | 2.304 | 8.727273 | 109.349
1793 | 2.308 | 8.742424 | 109.5323
1796 | 2.31 | 8.75 | 109.7156
1800 | 2.313 | 8.761364 | 109.9599
1802 | 2.316 | 8.772727 | 110.0821
1805 | 2.319 | 8.784091 | 110.2654
1808 | 2.322 | 8.795455 | 110.4486
1812 | 2.325 | 8.806818 | 110.693
1815 | 2.328 | 8.818182 | 110.8763
1817 | 2.331 | 8.829545 | 110.9984
1819 | 2.334 | 8.840909 | 111.1206
1820 | 2.337 | 8.852273 | 111.1817
1820 | 2.34 | 8.863636 | 111.1817
1821 | 2.343 | 8.875 | 111.2428
1822 | 2.345 | 8.882576 | 111.3039
1822 | 2.349 | 8.897727 | 111.3039
1822 | 2.352 | 8.909091 | 111.3039
1823 | 2.354 | 8.916667 | 111.365
1823 | 2.358 | 8.931818 | 111.365
1823 | 2.36 | 8.939394 | 111.365
1823 | 2.364 | 8.954545 | 111.365
1823 | 2.366 | 8.962121 | 111.365
1823 | 2.369 | 8.973485 | 111.365
1823 | 2.372 | 8.984848 | 111.365
1825 | 2.375 | 8.996212 | 111.4871
1826 | 2.378 | 9.007576 | 111.5482
1827 | 2.381 | 9.018939 | 111.6093
1830 | 2.384 | 9.030303 | 111.7926
1832 | 2.386 | 9.037879 | 111.9148
1833 | 2.39 | 9.05303 | 111.9759
1837 | 2.392 | 9.060606 | 112.2202
1838 | 2.396 | 9.075758 | 112.2813
1842 | 2.398 | 9.083333 | 112.5257
1843 | 2.402 | 9.098485 | 112.5867
1848 | 2.405 | 9.109848 | 112.8922
1850 | 2.407 | 9.117424 | 113.0144
1853 | 2.41 | 9.128788 | 113.1976
1857 | 2.413 | 9.140152 | 113.442
1860 | 2.416 | 9.151515 | 113.6253
1862 | 2.419 | 9.162879 | 113.7474
1867 | 2.422 | 9.174242 | 114.0529
1871 | 2.425 | 9.185606 | 114.2972
1875 | 2.428 | 9.19697 | 114.5416
1880 | 2.431 | 9.208333 | 114.847
1884 | 2.434 | 9.219697 | 115.0914
1888 | 2.436 | 9.227273 | 115.3357
1893 | 2.44 | 9.242424 | 115.6412
1897 | 2.442 | 9.25 | 115.8855
1901 | 2.446 | 9.265152 | 116.1299
1907 | 2.448 | 9.272727 | 116.4964
1911 | 2.452 | 9.287879 | 116.7408
1916 | 2.455 | 9.299242 | 117.0462
1920 | 2.457 | 9.306818 | 117.2906
1927 | 2.461 | 9.32197 | 117.7182
1932 | 2.463 | 9.329545 | 118.0237
1936 | 2.466 | 9.340909 | 118.268
1940 | 2.469 | 9.352273 | 118.5124
1945 | 2.472 | 9.363636 | 118.8178
1949 | 2.475 | 9.375 | 119.0622
1953 | 2.478 | 9.386364 | 119.3065
1958 | 2.481 | 9.397727 | 119.612
1962 | 2.484 | 9.409091 | 119.8563
1966 | 2.486 | 9.416667 | 120.1007
1970 | 2.489 | 9.42803 | 120.345
1975 | 2.493 | 9.443182 | 120.6505
1979 | 2.495 | 9.450758 | 120.8948
1983 | 2.499 | 9.465909 | 121.1392
1987 | 2.501 | 9.473485 | 121.3835
1992 | 2.505 | 9.488636 | 121.689
1996 | 2.507 | 9.496212 | 121.9333
2000 | 2.51 | 9.507576 | 122.1777
2005 | 2.513 | 9.518939 | 122.4831
2010 | 2.516 | 9.530303 | 122.7886
2013 | 2.519 | 9.541667 | 122.9719
2017 | 2.522 | 9.55303 | 123.2162
2022 | 2.525 | 9.564394 | 123.5216
2026 | 2.528 | 9.575758 | 123.766
2032 | 2.531 | 9.587121 | 124.1325
2036 | 2.534 | 9.598485 | 124.3769
2040 | 2.537 | 9.609848 | 124.6212
2046 | 2.54 | 9.621212 | 124.9878
2048 | 2.543 | 9.632576 | 125.11
2054 | 2.545 | 9.640152 | 125.4765
2058 | 2.549 | 9.655303 | 125.7208
2063 | 2.551 | 9.662879 | 126.0263
2068 | 2.555 | 9.67803 | 126.3317
2072 | 2.557 | 9.685606 | 126.5761
2075 | 2.56 | 9.69697 | 126.7594
2081 | 2.563 | 9.708333 | 127.1259
2085 | 2.566 | 9.719697 | 127.3702
2090 | 2.569 | 9.731061 | 127.6757
2095 | 2.572 | 9.742424 | 127.9811
2098 | 2.575 | 9.753788 | 128.1644
2103 | 2.578 | 9.765152 | 128.4698
2107 | 2.581 | 9.776515 | 128.7142
2112 | 2.584 | 9.787879 | 129.0196
2115 | 2.587 | 9.799242 | 129.2029
2121 | 2.59 | 9.810606 | 129.5694
2125 | 2.593 | 9.82197 | 129.8138
2130 | 2.595 | 9.829545 | 130.1192
2135 | 2.598 | 9.840909 | 130.4247
2140 | 2.601 | 9.852273 | 130.7301
2146 | 2.604 | 9.863636 | 131.0967
2150 | 2.607 | 9.875 | 131.341
2154 | 2.61 | 9.886364 | 131.5854
2158 | 2.613 | 9.897727 | 131.8297
2163 | 2.616 | 9.909091 | 132.1352
2167 | 2.619 | 9.920455 | 132.3795
2171 | 2.622 | 9.931818 | 132.6239
2175 | 2.625 | 9.943182 | 132.8682
2179 | 2.628 | 9.954545 | 133.1126
2183 | 2.631 | 9.965909 | 133.357
2189 | 2.634 | 9.977273 | 133.7235
2193 | 2.637 | 9.988636 | 133.9678
2197 | 2.639 | 9.996212 | 134.2122
2202 | 2.643 | 10.01136 | 134.5176
2206 | 2.646 | 10.02273 | 134.762
2212 | 2.648 | 10.0303 | 135.1285
2216 | 2.652 | 10.04545 | 135.3729
2222 | 2.654 | 10.05303 | 135.7394
2227 | 2.658 | 10.06818 | 136.0449
2232 | 2.66 | 10.07576 | 136.3503
2237 | 2.663 | 10.08712 | 136.6558
2242 | 2.666 | 10.09848 | 136.9612
2247 | 2.669 | 10.10985 | 137.2666
2252 | 2.672 | 10.12121 | 137.5721
2257 | 2.675 | 10.13258 | 137.8775
2262 | 2.678 | 10.14394 | 138.183
2267 | 2.681 | 10.1553 | 138.4884
2272 | 2.684 | 10.16667 | 138.7939
2277 | 2.687 | 10.17803 | 139.0993
2282 | 2.689 | 10.18561 | 139.4048
2287 | 2.693 | 10.20076 | 139.7102
2292 | 2.695 | 10.20833 | 140.0156
2297 | 2.698 | 10.2197 | 140.3211
2303 | 2.702 | 10.23485 | 140.6876
2308 | 2.704 | 10.24242 | 140.9931
2312 | 2.707 | 10.25379 | 141.2374
2317 | 2.71 | 10.26515 | 141.5429
2323 | 2.713 | 10.27652 | 141.9094
2328 | 2.716 | 10.28788 | 142.2148
2332 | 2.719 | 10.29924 | 142.4592
2337 | 2.722 | 10.31061 | 142.7646
2338 | 2.725 | 10.32197 | 142.8257
2340 | 2.728 | 10.33333 | 142.9479
2342 | 2.731 | 10.3447 | 143.0701
2348 | 2.734 | 10.35606 | 143.4366
2356 | 2.736 | 10.36364 | 143.9253
2361 | 2.74 | 10.37879 | 144.2308
2367 | 2.742 | 10.38636 | 144.5973
2372 | 2.746 | 10.40152 | 144.9027
2378 | 2.748 | 10.40909 | 145.2693
2382 | 2.751 | 10.42045 | 145.5136
2388 | 2.754 | 10.43182 | 145.8802
2393 | 2.757 | 10.44318 | 146.1856
2398 | 2.76 | 10.45455 | 146.4911
2404 | 2.763 | 10.46591 | 146.8576
2410 | 2.766 | 10.47727 | 147.2241
2415 | 2.769 | 10.48864 | 147.5296
2420 | 2.772 | 10.5 | 147.835
2425 | 2.775 | 10.51136 | 148.1405
2430 | 2.778 | 10.52273 | 148.4459
2435 | 2.781 | 10.53409 | 148.7513
2440 | 2.784 | 10.54545 | 149.0568
2445 | 2.786 | 10.55303 | 149.3622
2451 | 2.79 | 10.56818 | 149.7288
2457 | 2.792 | 10.57576 | 150.0953
2463 | 2.796 | 10.59091 | 150.4618
2467 | 2.798 | 10.59848 | 150.7062
2471 | 2.801 | 10.60985 | 150.9505
2476 | 2.804 | 10.62121 | 151.256
2480 | 2.807 | 10.63258 | 151.5003
2484 | 2.81 | 10.64394 | 151.7447
2490 | 2.813 | 10.6553 | 152.1112
2496 | 2.816 | 10.66667 | 152.4778
2500 | 2.819 | 10.67803 | 152.7221
2504 | 2.822 | 10.68939 | 152.9665
2509 | 2.825 | 10.70076 | 153.2719
2515 | 2.828 | 10.71212 | 153.6385
2520 | 2.831 | 10.72348 | 153.9439
2525 | 2.834 | 10.73485 | 154.2493
2528 | 2.837 | 10.74621 | 154.4326
2534 | 2.84 | 10.75758 | 154.7991
2538 | 2.842 | 10.76515 | 155.0435
2543 | 2.845 | 10.77652 | 155.3489
2548 | 2.848 | 10.78788 | 155.6544
2552 | 2.851 | 10.79924 | 155.8987
2559 | 2.854 | 10.81061 | 156.3264
2565 | 2.857 | 10.82197 | 156.6929
2571 | 2.86 | 10.83333 | 157.0594
2575 | 2.863 | 10.8447 | 157.3038
2580 | 2.866 | 10.85606 | 157.6092
2585 | 2.869 | 10.86742 | 157.9147
2588 | 2.872 | 10.87879 | 158.0979
2593 | 2.875 | 10.89015 | 158.4034
2597 | 2.878 | 10.90152 | 158.6477
2602 | 2.881 | 10.91288 | 158.9532
2606 | 2.884 | 10.92424 | 159.1975
2611 | 2.887 | 10.93561 | 159.503
2615 | 2.889 | 10.94318 | 159.7473
2620 | 2.893 | 10.95833 | 160.0528
2625 | 2.895 | 10.96591 | 160.3582
2630 | 2.899 | 10.98106 | 160.6637
2633 | 2.901 | 10.98864 | 160.8469
2637 | 2.904 | 11 | 161.0913
2641 | 2.907 | 11.01136 | 161.3356
2645 | 2.91 | 11.02273 | 161.58
2650 | 2.913 | 11.03409 | 161.8854
2654 | 2.916 | 11.04545 | 162.1298
2658 | 2.919 | 11.05682 | 162.3742
2662 | 2.922 | 11.06818 | 162.6185
2665 | 2.925 | 11.07955 | 162.8018
2670 | 2.928 | 11.09091 | 163.1072
2674 | 2.931 | 11.10227 | 163.3516
2669 | 2.934 | 11.11364 | 163.0461
-55 | 2.94 | 11.13636 | -3.359887

## Specimen_T_4
Force (N) | Position (mm) | Strain [%] | Stress [MPa]
0 | 0 | 0 | 0
0 | 0 | 0 | 0
0 | 0 | 0 | 0
0 | 0 | 0 | 0
1.667 | 0.002247 | 0.007695205 | 0.09897992
3.344 | 0.004006 | 0.01371918 | 0.1985536
5 | 0.006586 | 0.02255479 | 0.2968804
6.667 | 0.009 | 0.03082192 | 0.3958603
6.667 | 0.01077 | 0.03688356 | 0.3958603
6.667 | 0.01328 | 0.04547945 | 0.3958603
6.667 | 0.01583 | 0.05421233 | 0.3958603
6.667 | 0.01761 | 0.06030822 | 0.3958603
6.667 | 0.01964 | 0.06726027 | 0.3958603
6.667 | 0.02178 | 0.07458904 | 0.3958603
6.667 | 0.02415 | 0.08270548 | 0.3958603
6.667 | 0.02667 | 0.09133562 | 0.3958603
6.667 | 0.02819 | 0.0965411 | 0.3958603
6.667 | 0.03036 | 0.1039726 | 0.3958603
7.343 | 0.03241 | 0.1109932 | 0.4359985
8.333 | 0.035 | 0.119863 | 0.4947808
7.17 | 0.0367 | 0.1256849 | 0.4257265
7.083 | 0.03925 | 0.1344178 | 0.4205607
7.541 | 0.041 | 0.140411 | 0.447755
8.333 | 0.04326 | 0.1481507 | 0.4947808
7.521 | 0.045 | 0.1541096 | 0.4465675
6.667 | 0.04727 | 0.1618836 | 0.3958603
6.667 | 0.04976 | 0.170411 | 0.3958603
6.667 | 0.05126 | 0.1755479 | 0.3958603
6.667 | 0.05377 | 0.1841438 | 0.3958603
6.667 | 0.05564 | 0.1905479 | 0.3958603
8.333 | 0.05792 | 0.1983562 | 0.4947808
8.333 | 0.05928 | 0.2030137 | 0.4947808
8.333 | 0.0618 | 0.2116438 | 0.4947808
7.83 | 0.0643 | 0.2202055 | 0.4649147
8.024 | 0.06581 | 0.2253767 | 0.4764336
8.333 | 0.068 | 0.2328767 | 0.4947808
8.333 | 0.07 | 0.239726 | 0.4947808
8.333 | 0.07233 | 0.2477055 | 0.4947808
8.333 | 0.074 | 0.2534247 | 0.4947808
8.333 | 0.07585 | 0.2597603 | 0.4947808
8.333 | 0.078 | 0.2671233 | 0.4947808
8.333 | 0.08074 | 0.2765068 | 0.4947808
8.333 | 0.08286 | 0.2837671 | 0.4947808
8.333 | 0.0844 | 0.2890411 | 0.4947808
6.667 | 0.08682 | 0.2973288 | 0.3958603
8.333 | 0.0884 | 0.3027397 | 0.4947808
8.333 | 0.09098 | 0.3115753 | 0.4947808
8.333 | 0.093 | 0.3184932 | 0.4947808
8.333 | 0.09544 | 0.3268493 | 0.4947808
8.333 | 0.09786 | 0.335137 | 0.4947808
9.892 | 0.09994 | 0.3422603 | 0.5873481
10 | 0.102 | 0.3493151 | 0.5937608
10 | 0.104 | 0.3561644 | 0.5937608
10 | 0.106 | 0.3630137 | 0.5937608
10 | 0.108 | 0.369863 | 0.5937608
10 | 0.1097 | 0.3756849 | 0.5937608
10 | 0.1118 | 0.3828767 | 0.5937608
11.67 | 0.1139 | 0.3900685 | 0.6929188
11.67 | 0.116 | 0.3972603 | 0.6929188
13.33 | 0.118 | 0.4041096 | 0.7914831
15 | 0.1201 | 0.4113014 | 0.8906411
16.67 | 0.122 | 0.4178082 | 0.9897992
20 | 0.124 | 0.4246575 | 1.187522
23.3 | 0.126 | 0.4315068 | 1.383463
25 | 0.128 | 0.4383562 | 1.484402
27.69 | 0.1306 | 0.4472603 | 1.644124
30.75 | 0.1325 | 0.4537671 | 1.825814
33.78 | 0.135 | 0.4623288 | 2.005724
36.67 | 0.137 | 0.4691781 | 2.177321
39.88 | 0.1389 | 0.4756849 | 2.367918
42.92 | 0.141 | 0.4828767 | 2.548421
47.25 | 0.1434 | 0.4910959 | 2.80552
50 | 0.145 | 0.4965753 | 2.968804
54.3 | 0.1476 | 0.5054795 | 3.224121
58.33 | 0.1494 | 0.5116438 | 3.463407
62.08 | 0.1512 | 0.5178082 | 3.686067
66.8 | 0.154 | 0.5273973 | 3.966322
74.76 | 0.1559 | 0.5339041 | 4.438955
80.84 | 0.1578 | 0.540411 | 4.799962
87.65 | 0.16 | 0.5479452 | 5.204313
95 | 0.162 | 0.5547945 | 5.640727
103.6 | 0.1646 | 0.5636986 | 6.151361
110.7 | 0.1664 | 0.569863 | 6.572932
118.7 | 0.1682 | 0.5760274 | 7.04794
126.9 | 0.1701 | 0.5825342 | 7.534824
136.3 | 0.1729 | 0.5921233 | 8.092959
144.1 | 0.1747 | 0.5982877 | 8.556093
152.6 | 0.1766 | 0.6047945 | 9.060789
162.9 | 0.179 | 0.6130137 | 9.672363
174.3 | 0.1813 | 0.6208904 | 10.34925
182.6 | 0.1833 | 0.6277397 | 10.84207
191.5 | 0.1853 | 0.634589 | 11.37052
199.8 | 0.1873 | 0.6414384 | 11.86334
208.8 | 0.1893 | 0.6482877 | 12.39772
216.1 | 0.1913 | 0.655137 | 12.83117
222.8 | 0.1933 | 0.6619863 | 13.22899
230 | 0.195 | 0.6678082 | 13.6565
239.5 | 0.1978 | 0.6773973 | 14.22057
247.6 | 0.1999 | 0.684589 | 14.70152
254.5 | 0.2019 | 0.6914384 | 15.11121
261.2 | 0.2039 | 0.6982877 | 15.50903
269.4 | 0.2059 | 0.705137 | 15.99591
277.8 | 0.2079 | 0.7119863 | 16.49467
284.6 | 0.2099 | 0.7188356 | 16.89843
293.3 | 0.2123 | 0.7270548 | 17.415
302 | 0.2144 | 0.7342466 | 17.93158
309.7 | 0.2164 | 0.7410959 | 18.38877
318.1 | 0.2184 | 0.7479452 | 18.88753
326.4 | 0.2204 | 0.7547945 | 19.38035
333.1 | 0.2224 | 0.7616438 | 19.77817
341.5 | 0.2249 | 0.7702055 | 20.27693
348.9 | 0.2265 | 0.7756849 | 20.71631
358.4 | 0.2293 | 0.785274 | 21.28039
366.5 | 0.231 | 0.7910959 | 21.76133
374.9 | 0.233 | 0.7979452 | 22.26009
383.2 | 0.235 | 0.8047945 | 22.75291
390 | 0.237 | 0.8116438 | 23.15667
398.3 | 0.239 | 0.8184932 | 23.64949
406.7 | 0.241 | 0.8253425 | 24.14825
415.9 | 0.2435 | 0.8339041 | 24.69451
424.3 | 0.2455 | 0.8407534 | 25.19327
432.5 | 0.2482 | 0.85 | 25.68015
441.8 | 0.25 | 0.8561644 | 26.23235
450.2 | 0.252 | 0.8630137 | 26.73111
456.9 | 0.2541 | 0.8702055 | 27.12893
463.6 | 0.2561 | 0.8770548 | 27.52675
472 | 0.2581 | 0.8839041 | 28.02551
480.4 | 0.2601 | 0.8907534 | 28.52427
488.6 | 0.2621 | 0.8976027 | 29.01115
497.1 | 0.2646 | 0.9061644 | 29.51585
505.2 | 0.2666 | 0.9130137 | 29.99679
513.9 | 0.2691 | 0.9215753 | 30.51337
523.9 | 0.2711 | 0.9284247 | 31.10713
532.1 | 0.2731 | 0.935274 | 31.59401
540.4 | 0.2751 | 0.9421233 | 32.08683
547.1 | 0.2771 | 0.9489726 | 32.48465
555.5 | 0.2792 | 0.9561644 | 32.98341
562.5 | 0.2812 | 0.9630137 | 33.39904
571.9 | 0.2837 | 0.9715753 | 33.95718
578.9 | 0.2857 | 0.9784247 | 34.37281
587.3 | 0.2877 | 0.985274 | 34.87157
594 | 0.2897 | 0.9921233 | 35.26939
602.3 | 0.2917 | 0.9989726 | 35.76221
610.2 | 0.2937 | 1.005822 | 36.23128
617.4 | 0.2957 | 1.012671 | 36.65879
625.7 | 0.2977 | 1.019521 | 37.15161
633.3 | 0.3003 | 1.028425 | 37.60287
642.5 | 0.3022 | 1.034932 | 38.14913
649.1 | 0.3042 | 1.041781 | 38.54101
655.8 | 0.3063 | 1.048973 | 38.93883
662.5 | 0.3083 | 1.055822 | 39.33665
669.2 | 0.3103 | 1.062671 | 39.73447
677.6 | 0.3128 | 1.071233 | 40.23323
685.9 | 0.3148 | 1.078082 | 40.72605
692.9 | 0.3166 | 1.084247 | 41.14168
700.5 | 0.3193 | 1.093493 | 41.59294
707.7 | 0.3213 | 1.100342 | 42.02045
714.4 | 0.3233 | 1.107192 | 42.41827
721.1 | 0.3253 | 1.114041 | 42.81609
727.8 | 0.3273 | 1.12089 | 43.21391
736.1 | 0.3293 | 1.12774 | 43.70673
742.8 | 0.3314 | 1.134932 | 44.10455
749.7 | 0.3335 | 1.142123 | 44.51424
757.8 | 0.3359 | 1.150342 | 44.99519
764.4 | 0.3379 | 1.157192 | 45.38707
769.6 | 0.3399 | 1.164041 | 45.69583
776.3 | 0.3419 | 1.17089 | 46.09365
783 | 0.3439 | 1.17774 | 46.49147
788 | 0.3459 | 1.184589 | 46.78835
794.7 | 0.3479 | 1.191438 | 47.18617
801.4 | 0.3499 | 1.198288 | 47.58399
809.2 | 0.3525 | 1.207192 | 48.04712
816.4 | 0.3544 | 1.213699 | 48.47463
821.5 | 0.3564 | 1.220548 | 48.77745
827.4 | 0.3585 | 1.22774 | 49.12777
833.2 | 0.3605 | 1.234589 | 49.47215
839.9 | 0.3625 | 1.241438 | 49.86997
846.6 | 0.365 | 1.25 | 50.26779
851.6 | 0.3665 | 1.255137 | 50.56467
857.1 | 0.3691 | 1.264041 | 50.89123
863.3 | 0.371 | 1.270548 | 51.25937
870 | 0.373 | 1.277397 | 51.65719
873.4 | 0.375 | 1.284247 | 51.85906
878.4 | 0.378 | 1.294521 | 52.15595
883.4 | 0.379 | 1.297945 | 52.45283
888.5 | 0.382 | 1.308219 | 52.75564
893.4 | 0.384 | 1.315068 | 53.04659
897.6 | 0.3858 | 1.321233 | 53.29597
903.6 | 0.3876 | 1.327397 | 53.65222
907.6 | 0.3901 | 1.335959 | 53.88973
912.6 | 0.392 | 1.342466 | 54.18661
916 | 0.3942 | 1.35 | 54.38849
921 | 0.3966 | 1.358219 | 54.68537
924.3 | 0.3986 | 1.365068 | 54.88131
927.7 | 0.4006 | 1.371918 | 55.08319
931.5 | 0.4025 | 1.378425 | 55.30881
935.4 | 0.4051 | 1.387329 | 55.54038
940.2 | 0.4071 | 1.394178 | 55.82539
943.6 | 0.409 | 1.400685 | 56.02727
947.8 | 0.4107 | 1.406507 | 56.27665
952.8 | 0.4127 | 1.413356 | 56.57353
956.1 | 0.4147 | 1.420205 | 56.76947
959.4 | 0.4177 | 1.430479 | 56.96541
962.8 | 0.4197 | 1.437329 | 57.16729
966 | 0.4213 | 1.442808 | 57.35729
970.3 | 0.4232 | 1.449315 | 57.61261
973.3 | 0.4252 | 1.456164 | 57.79073
975.4 | 0.4282 | 1.466438 | 57.91542
977 | 0.4302 | 1.473288 | 58.01043
980.4 | 0.4322 | 1.480137 | 58.21231
983.3 | 0.4342 | 1.486986 | 58.3845
985.4 | 0.4362 | 1.493836 | 58.50919
986.7 | 0.4379 | 1.499658 | 58.58637
989.6 | 0.4408 | 1.509589 | 58.75856
991.3 | 0.442 | 1.513699 | 58.8595
991.7 | 0.4438 | 1.519863 | 58.88325
993.3 | 0.4468 | 1.530137 | 58.97826
996.3 | 0.4488 | 1.536986 | 59.15638
996.7 | 0.4508 | 1.543836 | 59.18014
998.3 | 0.4533 | 1.552397 | 59.27514
998.7 | 0.4552 | 1.558904 | 59.29889
1001 | 0.4568 | 1.564384 | 59.43545
1003 | 0.4588 | 1.571233 | 59.5542
1005 | 0.4608 | 1.578082 | 59.67296
1006 | 0.4629 | 1.585274 | 59.73233
1008 | 0.4649 | 1.592123 | 59.85108
1010 | 0.4679 | 1.602397 | 59.96984
1010 | 0.4697 | 1.608562 | 59.96984
1011 | 0.4719 | 1.616096 | 60.02921
1012 | 0.4739 | 1.622945 | 60.08859
1015 | 0.4754 | 1.628082 | 60.26672
1015 | 0.4774 | 1.634932 | 60.26672
1015 | 0.4804 | 1.645205 | 60.26672
1017 | 0.4824 | 1.652055 | 60.38547
1017 | 0.4844 | 1.658904 | 60.38547
1019 | 0.4864 | 1.665753 | 60.50422
1020 | 0.4884 | 1.672603 | 60.5636
1022 | 0.4902 | 1.678767 | 60.68235
1022 | 0.493 | 1.688356 | 60.68235
1022 | 0.495 | 1.695205 | 60.68235
1022 | 0.497 | 1.702055 | 60.68235
1022 | 0.499 | 1.708904 | 60.68235
1022 | 0.501 | 1.715753 | 60.68235
1022 | 0.503 | 1.722603 | 60.68235
1022 | 0.505 | 1.729452 | 60.68235
1022 | 0.507 | 1.736301 | 60.68235
1022 | 0.509 | 1.743151 | 60.68235
1022 | 0.511 | 1.75 | 60.68235
1020 | 0.513 | 1.756849 | 60.5636
1020 | 0.515 | 1.763699 | 60.5636
1020 | 0.5181 | 1.774315 | 60.5636
1020 | 0.5201 | 1.781164 | 60.5636
1018 | 0.5221 | 1.788014 | 60.44485
1018 | 0.5241 | 1.794863 | 60.44485
1019 | 0.5256 | 1.8 | 60.50422
1018 | 0.5276 | 1.806849 | 60.44485
1018 | 0.5306 | 1.817123 | 60.44485
1017 | 0.5326 | 1.823973 | 60.38547
1015 | 0.5346 | 1.830822 | 60.26672
1013 | 0.5366 | 1.837671 | 60.14797
1012 | 0.5386 | 1.844521 | 60.08859
1012 | 0.5406 | 1.85137 | 60.08859
1010 | 0.5425 | 1.857877 | 59.96984
1008 | 0.5452 | 1.867123 | 59.85108
1007 | 0.5472 | 1.873973 | 59.79171
1006 | 0.5492 | 1.880822 | 59.73233
1005 | 0.5512 | 1.887671 | 59.67296
1003 | 0.5532 | 1.894521 | 59.5542
1000 | 0.5552 | 1.90137 | 59.37608
999.7 | 0.5572 | 1.908219 | 59.35826
998.3 | 0.5598 | 1.917123 | 59.27514
996.7 | 0.5617 | 1.92363 | 59.18014
995 | 0.564 | 1.931507 | 59.0792
993.3 | 0.5652 | 1.935616 | 58.97826
993.3 | 0.5682 | 1.94589 | 58.97826
993.3 | 0.5703 | 1.953082 | 58.97826
993.3 | 0.5723 | 1.959932 | 58.97826
993.8 | 0.5743 | 1.966781 | 59.00794
995 | 0.5762 | 1.973288 | 59.0792
993.6 | 0.5778 | 1.978767 | 58.99607
993.3 | 0.5808 | 1.989041 | 58.97826
994.7 | 0.5828 | 1.99589 | 59.06138
993.7 | 0.5848 | 2.00274 | 59.00201
993.3 | 0.5868 | 2.009589 | 58.97826
993.3 | 0.5888 | 2.016438 | 58.97826
993.3 | 0.5908 | 2.023288 | 58.97826
993.3 | 0.5928 | 2.030137 | 58.97826
995 | 0.5949 | 2.037329 | 59.0792
996.7 | 0.5974 | 2.04589 | 59.18014
996.7 | 0.5994 | 2.05274 | 59.18014
997.3 | 0.6014 | 2.059589 | 59.21576
998.3 | 0.6034 | 2.066438 | 59.27514
999 | 0.6054 | 2.073288 | 59.3167
1000 | 0.6074 | 2.080137 | 59.37608
1001 | 0.6094 | 2.086986 | 59.43545
1002 | 0.6121 | 2.096233 | 59.49483
1003 | 0.6139 | 2.102397 | 59.5542
1005 | 0.6159 | 2.109247 | 59.67296
1007 | 0.6179 | 2.116096 | 59.79171
1008 | 0.6199 | 2.122945 | 59.85108
1010 | 0.622 | 2.130137 | 59.96984
1013 | 0.624 | 2.136986 | 60.14797
1015 | 0.626 | 2.143836 | 60.26672
1017 | 0.6285 | 2.152397 | 60.38547
1018 | 0.6305 | 2.159247 | 60.44485
1020 | 0.6325 | 2.166096 | 60.5636
1023 | 0.6345 | 2.172945 | 60.74173
1025 | 0.6365 | 2.179795 | 60.86048
1028 | 0.6385 | 2.186644 | 61.03861
1029 | 0.6405 | 2.193493 | 61.09798
1031 | 0.6425 | 2.200342 | 61.21673
1033 | 0.645 | 2.208904 | 61.33549
1036 | 0.6472 | 2.216438 | 61.51361
1038 | 0.6496 | 2.224658 | 61.63237
1040 | 0.6516 | 2.231507 | 61.75112
1043 | 0.6536 | 2.238356 | 61.92925
1046 | 0.6556 | 2.245205 | 62.10738
1049 | 0.6576 | 2.252055 | 62.2855
1053 | 0.6596 | 2.258904 | 62.52301
1054 | 0.6616 | 2.265753 | 62.58238
1057 | 0.6642 | 2.274658 | 62.76051
1062 | 0.6661 | 2.281164 | 63.05739
1064 | 0.6681 | 2.288014 | 63.17615
1067 | 0.67 | 2.294521 | 63.35427
1069 | 0.6725 | 2.303082 | 63.47303
1073 | 0.6746 | 2.310274 | 63.71053
1075 | 0.6761 | 2.315411 | 63.82928
1078 | 0.6781 | 2.32226 | 64.00741
1081 | 0.6806 | 2.330822 | 64.18554
1086 | 0.6826 | 2.337671 | 64.48242
1089 | 0.6846 | 2.344521 | 64.66055
1093 | 0.6866 | 2.35137 | 64.89805
1096 | 0.6892 | 2.360274 | 65.07618
1099 | 0.6916 | 2.368493 | 65.25431
1103 | 0.6936 | 2.375342 | 65.49181
1105 | 0.6956 | 2.382192 | 65.61056
1109 | 0.6975 | 2.388699 | 65.84807
1112 | 0.7 | 2.39726 | 66.0262
1115 | 0.7013 | 2.401712 | 66.20432
1117 | 0.7032 | 2.408219 | 66.32308
1120 | 0.7062 | 2.418493 | 66.50121
1122 | 0.7082 | 2.425342 | 66.61996
1124 | 0.7102 | 2.432192 | 66.73871
1127 | 0.7122 | 2.439041 | 66.91684
1129 | 0.7142 | 2.44589 | 67.03559
1131 | 0.7165 | 2.453767 | 67.15434
1135 | 0.7187 | 2.461301 | 67.39185
1138 | 0.7207 | 2.468151 | 67.56997
1141 | 0.7227 | 2.475 | 67.7481
1145 | 0.7247 | 2.481849 | 67.98561
1146 | 0.7268 | 2.489041 | 68.04498
1150 | 0.7288 | 2.49589 | 68.28249
1151 | 0.7308 | 2.50274 | 68.34186
1154 | 0.7328 | 2.509589 | 68.51999
1155 | 0.7353 | 2.518151 | 68.57937
1159 | 0.7373 | 2.525 | 68.81687
1162 | 0.7396 | 2.532877 | 68.995
1165 | 0.7418 | 2.540411 | 69.17313
1168 | 0.7436 | 2.546575 | 69.35126
1170 | 0.7458 | 2.55411 | 69.47001
1173 | 0.7478 | 2.560959 | 69.64814
1174 | 0.7496 | 2.567123 | 69.70751
1177 | 0.7524 | 2.576712 | 69.88564
1181 | 0.7544 | 2.583562 | 70.12315
1184 | 0.7557 | 2.588014 | 70.30127
1186 | 0.7584 | 2.59726 | 70.42003
1189 | 0.7604 | 2.60411 | 70.59815
1191 | 0.7624 | 2.610959 | 70.71691
1194 | 0.7644 | 2.617808 | 70.89503
1197 | 0.7663 | 2.624315 | 71.07316
1200 | 0.7689 | 2.633219 | 71.25129
1202 | 0.7709 | 2.640068 | 71.37004
1205 | 0.7729 | 2.646918 | 71.54817
1207 | 0.7749 | 2.653767 | 71.66692
1210 | 0.7769 | 2.660616 | 71.84505
1212 | 0.779 | 2.667808 | 71.9638
1213 | 0.781 | 2.674658 | 72.02318
1215 | 0.783 | 2.681507 | 72.14193
1219 | 0.7856 | 2.690411 | 72.37944
1222 | 0.7875 | 2.696918 | 72.55757
1223 | 0.7895 | 2.703767 | 72.61694
1226 | 0.7915 | 2.710616 | 72.79507
1227 | 0.794 | 2.719178 | 72.85445
1230 | 0.796 | 2.726027 | 73.03257
1230 | 0.798 | 2.732877 | 73.03257
1232 | 0.8 | 2.739726 | 73.15133
1235 | 0.8018 | 2.74589 | 73.32945
1236 | 0.8046 | 2.755479 | 73.38883
1238 | 0.806 | 2.760274 | 73.50758
1239 | 0.8086 | 2.769178 | 73.56696
1242 | 0.8106 | 2.776027 | 73.74509
1244 | 0.8126 | 2.782877 | 73.86384
1246 | 0.8146 | 2.789726 | 73.98259
1248 | 0.8171 | 2.798288 | 74.10134
1248 | 0.8191 | 2.805137 | 74.10134
1250 | 0.8207 | 2.810616 | 74.2201
1252 | 0.8226 | 2.817123 | 74.33885
1253 | 0.8246 | 2.823973 | 74.39822
1255 | 0.8273 | 2.833219 | 74.51698
1255 | 0.8296 | 2.841096 | 74.51698
1257 | 0.8317 | 2.848288 | 74.63573
1258 | 0.8337 | 2.855137 | 74.6951
1258 | 0.8357 | 2.861986 | 74.6951
1260 | 0.8373 | 2.867466 | 74.81386
1260 | 0.8402 | 2.877397 | 74.81386
1262 | 0.8422 | 2.884247 | 74.93261
1262 | 0.8432 | 2.887671 | 74.93261
1262 | 0.8462 | 2.897945 | 74.93261
1262 | 0.8482 | 2.904795 | 74.93261
1263 | 0.8502 | 2.911644 | 74.99198
1263 | 0.8522 | 2.918493 | 74.99198
1263 | 0.8548 | 2.927397 | 74.99198
1263 | 0.8568 | 2.934247 | 74.99198
1263 | 0.8588 | 2.941096 | 74.99198
1263 | 0.8608 | 2.947945 | 74.99198
1263 | 0.8628 | 2.954795 | 74.99198
1263 | 0.8653 | 2.963356 | 74.99198
1263 | 0.8673 | 2.970205 | 74.99198
1262 | 0.8688 | 2.975342 | 74.93261
1262 | 0.8712 | 2.983562 | 74.93261
1262 | 0.8733 | 2.990753 | 74.93261
1262 | 0.8753 | 2.997603 | 74.93261
1262 | 0.8773 | 3.004452 | 74.93261
1262 | 0.8793 | 3.011301 | 74.93261
1262 | 0.8813 | 3.018151 | 74.93261
1263 | 0.8833 | 3.025 | 74.99198
1264 | 0.8854 | 3.032192 | 75.05136
1265 | 0.8875 | 3.039384 | 75.11074
1266 | 0.8899 | 3.047603 | 75.17011
1268 | 0.8919 | 3.054452 | 75.28886
1270 | 0.8939 | 3.061301 | 75.40762
1271 | 0.8964 | 3.069863 | 75.46699
1272 | 0.8984 | 3.076712 | 75.52637
1273 | 0.9004 | 3.083562 | 75.58574
1276 | 0.9024 | 3.090411 | 75.76387
1277 | 0.9044 | 3.09726 | 75.82325
1278 | 0.9062 | 3.103425 | 75.88263
1280 | 0.9089 | 3.112671 | 76.00138
1282 | 0.911 | 3.119863 | 76.12013
1283 | 0.913 | 3.126712 | 76.17951
1285 | 0.915 | 3.133562 | 76.29826
1287 | 0.917 | 3.140411 | 76.41701
1288 | 0.919 | 3.14726 | 76.47639
1290 | 0.921 | 3.15411 | 76.59514
1291 | 0.9235 | 3.162671 | 76.65451
1293 | 0.9255 | 3.169521 | 76.77327
1295 | 0.9275 | 3.17637 | 76.89202
1298 | 0.9295 | 3.183219 | 77.07015
1300 | 0.9315 | 3.190068 | 77.1889
1303 | 0.9335 | 3.196918 | 77.36703
1304 | 0.9356 | 3.20411 | 77.4264
1307 | 0.9376 | 3.210959 | 77.60453
1309 | 0.9398 | 3.218493 | 77.72328
1310 | 0.9421 | 3.22637 | 77.78266
1313 | 0.9441 | 3.233219 | 77.96079
1315 | 0.9461 | 3.240068 | 78.07954
1318 | 0.9481 | 3.246918 | 78.25767
1320 | 0.9501 | 3.253767 | 78.37642
1323 | 0.9521 | 3.260616 | 78.55455
1325 | 0.9541 | 3.267466 | 78.6733
1328 | 0.9562 | 3.274658 | 78.85143
1331 | 0.9587 | 3.283219 | 79.02956
1333 | 0.9606 | 3.289726 | 79.14831
1335 | 0.9627 | 3.296918 | 79.26706
1337 | 0.9647 | 3.303767 | 79.38581
1339 | 0.9673 | 3.312671 | 79.50457
1341 | 0.9697 | 3.32089 | 79.62332
1343 | 0.9717 | 3.32774 | 79.74207
1347 | 0.9734 | 3.333562 | 79.97957
1348 | 0.9759 | 3.342123 | 80.03895
1350 | 0.9777 | 3.348288 | 80.1577
1352 | 0.9797 | 3.355137 | 80.27646
1355 | 0.9817 | 3.361986 | 80.45458
1357 | 0.9837 | 3.368836 | 80.57334
1358 | 0.9857 | 3.375685 | 80.63271
1361 | 0.9877 | 3.382534 | 80.81084
1363 | 0.9898 | 3.389726 | 80.92959
1365 | 0.9926 | 3.399315 | 81.04834
1367 | 0.9943 | 3.405137 | 81.1671
1369 | 0.9963 | 3.411986 | 81.28585
1372 | 0.9983 | 3.418836 | 81.46398
1374 | 1 | 3.424658 | 81.58273
1377 | 1.003 | 3.434932 | 81.76086
1380 | 1.005 | 3.441781 | 81.93899
1382 | 1.007 | 3.44863 | 82.05774
1384 | 1.009 | 3.455479 | 82.17649
1387 | 1.011 | 3.462329 | 82.35462
1388 | 1.013 | 3.469178 | 82.41399
1392 | 1.015 | 3.476027 | 82.6515
1393 | 1.018 | 3.486301 | 82.71087
1395 | 1.02 | 3.493151 | 82.82963
1397 | 1.021 | 3.496575 | 82.94838
1400 | 1.024 | 3.506849 | 83.12651
1402 | 1.026 | 3.513699 | 83.24526
1403 | 1.028 | 3.520548 | 83.30463
1405 | 1.03 | 3.527397 | 83.42339
1407 | 1.032 | 3.534247 | 83.54214
1410 | 1.034 | 3.541096 | 83.72027
1411 | 1.036 | 3.547945 | 83.77964
1413 | 1.038 | 3.554795 | 83.8984
1415 | 1.04 | 3.561644 | 84.01715
1417 | 1.043 | 3.571918 | 84.1359
1418 | 1.045 | 3.578767 | 84.19528
1420 | 1.047 | 3.585616 | 84.31403
1420 | 1.048 | 3.589041 | 84.31403
1423 | 1.051 | 3.599315 | 84.49216
1425 | 1.053 | 3.606164 | 84.61091
1427 | 1.055 | 3.613014 | 84.72966
1428 | 1.057 | 3.619863 | 84.78904
1430 | 1.059 | 3.626712 | 84.90779
1431 | 1.062 | 3.636986 | 84.96717
1432 | 1.063 | 3.640411 | 85.02654
1433 | 1.065 | 3.64726 | 85.08592
1434 | 1.067 | 3.65411 | 85.14529
1435 | 1.07 | 3.664384 | 85.20467
1437 | 1.072 | 3.671233 | 85.32342
1438 | 1.073 | 3.674658 | 85.3828
1440 | 1.076 | 3.684932 | 85.50155
1440 | 1.078 | 3.691781 | 85.50155
1443 | 1.08 | 3.69863 | 85.67968
1445 | 1.082 | 3.705479 | 85.79843
1447 | 1.084 | 3.712329 | 85.91718
1448 | 1.086 | 3.719178 | 85.97656
1450 | 1.088 | 3.726027 | 86.09531
1452 | 1.091 | 3.736301 | 86.21406
1453 | 1.092 | 3.739726 | 86.27344
1455 | 1.095 | 3.75 | 86.39219
1457 | 1.097 | 3.756849 | 86.51094
1458 | 1.099 | 3.763699 | 86.57032
1460 | 1.101 | 3.770548 | 86.68907
1463 | 1.103 | 3.777397 | 86.8672
1465 | 1.105 | 3.784247 | 86.98595
1467 | 1.107 | 3.791096 | 87.1047
1469 | 1.11 | 3.80137 | 87.22346
1472 | 1.111 | 3.804795 | 87.40158
1474 | 1.113 | 3.811644 | 87.52034
1475 | 1.116 | 3.821918 | 87.57971
1477 | 1.117 | 3.825342 | 87.69846
1480 | 1.12 | 3.835616 | 87.87659
1482 | 1.122 | 3.842466 | 87.99534
1483 | 1.124 | 3.849315 | 88.05472
1485 | 1.126 | 3.856164 | 88.17347
1487 | 1.128 | 3.863014 | 88.29223
1490 | 1.13 | 3.869863 | 88.47035
1491 | 1.133 | 3.880137 | 88.52973
1493 | 1.134 | 3.883562 | 88.64848
1495 | 1.136 | 3.890411 | 88.76723
1497 | 1.139 | 3.900685 | 88.88599
1498 | 1.141 | 3.907534 | 88.94536
1500 | 1.142 | 3.910959 | 89.06411
1502 | 1.145 | 3.921233 | 89.18287
1504 | 1.147 | 3.928082 | 89.30162
1505 | 1.149 | 3.934932 | 89.36099
1507 | 1.151 | 3.941781 | 89.47975
1508 | 1.153 | 3.94863 | 89.53912
1510 | 1.155 | 3.955479 | 89.65788
1512 | 1.158 | 3.965753 | 89.77663
1513 | 1.16 | 3.972603 | 89.836
1515 | 1.161 | 3.976027 | 89.95476
1517 | 1.164 | 3.986301 | 90.07351
1518 | 1.166 | 3.993151 | 90.13288
1520 | 1.168 | 4 | 90.25164
1522 | 1.17 | 4.006849 | 90.37039
1522 | 1.172 | 4.013699 | 90.37039
1523 | 1.174 | 4.020548 | 90.42976
1524 | 1.176 | 4.027397 | 90.48914
1525 | 1.178 | 4.034247 | 90.54852
1527 | 1.18 | 4.041096 | 90.66727
1528 | 1.182 | 4.047945 | 90.72664
1530 | 1.184 | 4.054795 | 90.8454
1532 | 1.186 | 4.061644 | 90.96415
1532 | 1.189 | 4.071918 | 90.96415
1534 | 1.191 | 4.078767 | 91.0829
1537 | 1.193 | 4.085616 | 91.26103
1537 | 1.195 | 4.092466 | 91.26103
1540 | 1.197 | 4.099315 | 91.43916
1542 | 1.199 | 4.106164 | 91.55791
1543 | 1.201 | 4.113014 | 91.61729
1546 | 1.203 | 4.119863 | 91.79541
1547 | 1.205 | 4.126712 | 91.85479
1548 | 1.207 | 4.133562 | 91.91417
1550 | 1.21 | 4.143836 | 92.03292
1552 | 1.212 | 4.150685 | 92.15167
1553 | 1.213 | 4.15411 | 92.21105
1555 | 1.216 | 4.164384 | 92.3298
1557 | 1.218 | 4.171233 | 92.44855
1557 | 1.22 | 4.178082 | 92.44855
1558 | 1.222 | 4.184932 | 92.50793
1560 | 1.225 | 4.195205 | 92.62668
1562 | 1.227 | 4.202055 | 92.74543
1562 | 1.228 | 4.205479 | 92.74543
1563 | 1.231 | 4.215753 | 92.80481
1565 | 1.232 | 4.219178 | 92.92356
1567 | 1.235 | 4.229452 | 93.04231
1567 | 1.237 | 4.236301 | 93.04231
1568 | 1.239 | 4.243151 | 93.10169
1572 | 1.241 | 4.25 | 93.33919
1573 | 1.243 | 4.256849 | 93.39857
1576 | 1.246 | 4.267123 | 93.5767
1578 | 1.247 | 4.270548 | 93.69544823
1581 | 1.25 | 4.280822 | 93.87358
1583 | 1.252 | 4.287671 | 93.99233
1585 | 1.254 | 4.294521 | 94.11108
1587 | 1.255 | 4.297945 | 94.22983
1591 | 1.258 | 4.308219 | 94.46734
1593 | 1.26 | 4.315068 | 94.58609
1597 | 1.262 | 4.321918 | 94.82359
1600 | 1.264 | 4.328767 | 95.00172
1602 | 1.266 | 4.335616 | 95.12047
1605 | 1.268 | 4.342466 | 95.2986
1609 | 1.27 | 4.349315 | 95.53611
1612 | 1.273 | 4.359589 | 95.71423
1615 | 1.274 | 4.363014 | 95.89236
1618 | 1.276 | 4.369863 | 96.07049
1620 | 1.279 | 4.380137 | 96.18924
1623 | 1.281 | 4.386986 | 96.36737
1626 | 1.283 | 4.393836 | 96.5455
1630 | 1.285 | 4.400685 | 96.783
1633 | 1.287 | 4.407534 | 96.96113
1637 | 1.289 | 4.414384 | 97.19864
1639 | 1.292 | 4.424658 | 97.31739
1643 | 1.293 | 4.428082 | 97.55489
1646 | 1.295 | 4.434932 | 97.73302
1650 | 1.298 | 4.445205 | 97.97053
1653 | 1.3 | 4.452055 | 98.14865
1656 | 1.301 | 4.455479 | 98.32678
1658 | 1.304 | 4.465753 | 98.44553
1662 | 1.306 | 4.472603 | 98.68304
1665 | 1.308 | 4.479452 | 98.86117
1667 | 1.31 | 4.486301 | 98.97992
1670 | 1.312 | 4.493151 | 99.15805
1673 | 1.314 | 4.5 | 99.33618
1676 | 1.316 | 4.506849 | 99.5143
1680 | 1.318 | 4.513699 | 99.75181
1682 | 1.32 | 4.520548 | 99.87056
1685 | 1.323 | 4.530822 | 100.0487
1688 | 1.325 | 4.537671 | 100.2268
1692 | 1.327 | 4.544521 | 100.4643
1695 | 1.329 | 4.55137 | 100.6424
1699 | 1.331 | 4.558219 | 100.88
1702 | 1.333 | 4.565068 | 101.0581
1705 | 1.335 | 4.571918 | 101.2362
1707 | 1.337 | 4.578767 | 101.355
1710 | 1.339 | 4.585616 | 101.5331
1713 | 1.341 | 4.592466 | 101.7112
1717 | 1.343 | 4.599315 | 101.9487
1720 | 1.345 | 4.606164 | 102.1269
1723 | 1.348 | 4.616438 | 102.305
1725 | 1.35 | 4.623288 | 102.4237
1728 | 1.352 | 4.630137 | 102.6019
1732 | 1.354 | 4.636986 | 102.8394
1733 | 1.356 | 4.643836 | 102.8987
1737 | 1.358 | 4.650685 | 103.1362
1740 | 1.36 | 4.657534 | 103.3144
1743 | 1.362 | 4.664384 | 103.4925
1746 | 1.365 | 4.674658 | 103.6706
1748 | 1.367 | 4.681507 | 103.7894
1750 | 1.369 | 4.688356 | 103.9081
1753 | 1.37 | 4.691781 | 104.0863
1757 | 1.373 | 4.702055 | 104.3238
1760 | 1.375 | 4.708904 | 104.5019
1763 | 1.377 | 4.715753 | 104.68
1765 | 1.379 | 4.722603 | 104.7988
1768 | 1.381 | 4.729452 | 104.9769
1771 | 1.383 | 4.736301 | 105.155
1773 | 1.385 | 4.743151 | 105.2738
1777 | 1.387 | 4.75 | 105.5113
1779 | 1.389 | 4.756849 | 105.63
1782 | 1.391 | 4.763699 | 105.8082
1785 | 1.394 | 4.773973 | 105.9863
1787 | 1.396 | 4.780822 | 106.105
1790 | 1.398 | 4.787671 | 106.2832
1793 | 1.4 | 4.794521 | 106.4613
1797 | 1.402 | 4.80137 | 106.6988
1799 | 1.404 | 4.808219 | 106.8176
1803 | 1.407 | 4.818493 | 107.0551
1807 | 1.408 | 4.821918 | 107.2926
1810 | 1.41 | 4.828767 | 107.4707
1813 | 1.413 | 4.839041 | 107.6488
1815 | 1.415 | 4.84589 | 107.7676
1818 | 1.417 | 4.85274 | 107.9457
1820 | 1.419 | 4.859589 | 108.0645
1822 | 1.421 | 4.866438 | 108.1832
1825 | 1.423 | 4.873288 | 108.3613
1828 | 1.425 | 4.880137 | 108.5395
1831 | 1.427 | 4.886986 | 108.7176
1833 | 1.429 | 4.893836 | 108.8363
1836 | 1.431 | 4.900685 | 109.0145
1838 | 1.433 | 4.907534 | 109.1332
1842 | 1.435 | 4.914384 | 109.3707
1845 | 1.437 | 4.921233 | 109.5489
1848 | 1.44 | 4.931507 | 109.727
1850 | 1.442 | 4.938356 | 109.8457
1852 | 1.444 | 4.945205 | 109.9645
1855 | 1.446 | 4.952055 | 110.1426
1858 | 1.448 | 4.958904 | 110.3207
1862 | 1.45 | 4.965753 | 110.5583
1864 | 1.452 | 4.972603 | 110.677
1867 | 1.454 | 4.979452 | 110.8551
1869 | 1.457 | 4.989726 | 110.9739
1873 | 1.458 | 4.993151 | 111.2114
1875 | 1.46 | 5 | 111.3301
1878 | 1.463 | 5.010274 | 111.5083
1880 | 1.465 | 5.017123 | 111.627
1883 | 1.467 | 5.023973 | 111.8052
1887 | 1.469 | 5.030822 | 112.0427
1890 | 1.471 | 5.037671 | 112.2208
1893 | 1.473 | 5.044521 | 112.3989
1895 | 1.475 | 5.05137 | 112.5177
1898 | 1.478 | 5.061644 | 112.6958
1900 | 1.48 | 5.068493 | 112.8145
1903 | 1.482 | 5.075342 | 112.9927
1907 | 1.484 | 5.082192 | 113.2302
1910 | 1.485 | 5.085616 | 113.4083
1912 | 1.488 | 5.09589 | 113.5271
1916 | 1.49 | 5.10274 | 113.7646
1918 | 1.492 | 5.109589 | 113.8833
1920 | 1.494 | 5.116438 | 114.0021
1923 | 1.496 | 5.123288 | 114.1802
1925 | 1.498 | 5.130137 | 114.2989
1928 | 1.5 | 5.136986 | 114.4771
1931 | 1.502 | 5.143836 | 114.6552
1934 | 1.505 | 5.15411 | 114.8333
1937 | 1.507 | 5.160959 | 115.0115
1940 | 1.509 | 5.167808 | 115.1896
1944 | 1.511 | 5.174658 | 115.4271
1947 | 1.513 | 5.181507 | 115.6052
1950 | 1.515 | 5.188356 | 115.7833
1952 | 1.517 | 5.195205 | 115.9021
1955 | 1.519 | 5.202055 | 116.0802
1958 | 1.521 | 5.208904 | 116.2584
1961 | 1.523 | 5.215753 | 116.4365
1965 | 1.525 | 5.222603 | 116.674
1969 | 1.527 | 5.229452 | 116.9115
1972 | 1.529 | 5.236301 | 117.0896
1975 | 1.532 | 5.246575 | 117.2678
1977 | 1.533 | 5.25 | 117.3865
1982 | 1.535 | 5.256849 | 117.6834
1985 | 1.538 | 5.267123 | 117.8615
1988 | 1.54 | 5.273973 | 118.0396
1992 | 1.542 | 5.280822 | 118.2771
1994 | 1.544 | 5.287671 | 118.3959
1997 | 1.546 | 5.294521 | 118.574
2000 | 1.548 | 5.30137 | 118.7522
2004 | 1.55 | 5.308219 | 118.9897
2007 | 1.552 | 5.315068 | 119.1678
2011 | 1.555 | 5.325342 | 119.4053
2015 | 1.557 | 5.332192 | 119.6428
2018 | 1.559 | 5.339041 | 119.8209
2022 | 1.561 | 5.34589 | 120.0584
2027 | 1.563 | 5.35274 | 120.3553
2030 | 1.565 | 5.359589 | 120.5334
2034 | 1.567 | 5.366438 | 120.7709
2037 | 1.57 | 5.376712 | 120.9491
2040 | 1.572 | 5.383562 | 121.1272
2043 | 1.573 | 5.386986 | 121.3053
2047 | 1.575 | 5.393836 | 121.5428
2050 | 1.577 | 5.400685 | 121.721
2054 | 1.58 | 5.410959 | 121.9585
2057 | 1.582 | 5.417808 | 122.1366
2061 | 1.584 | 5.424658 | 122.3741
2064 | 1.586 | 5.431507 | 122.5522
2067 | 1.588 | 5.438356 | 122.7303
2070 | 1.59 | 5.445205 | 122.9085
2075 | 1.592 | 5.452055 | 123.2054
2078 | 1.594 | 5.458904 | 123.3835
2082 | 1.597 | 5.469178 | 123.621
2084 | 1.599 | 5.476027 | 123.7397
2087 | 1.6 | 5.479452 | 123.9179
2091 | 1.603 | 5.489726 | 124.1554
2095 | 1.605 | 5.496575 | 124.3929
2098 | 1.607 | 5.503425 | 124.571
2102 | 1.609 | 5.510274 | 124.8085
2106 | 1.611 | 5.517123 | 125.046
2109 | 1.613 | 5.523973 | 125.2241
2113 | 1.615 | 5.530822 | 125.4616
2118 | 1.618 | 5.541096 | 125.7585
2121 | 1.62 | 5.547945 | 125.9367
2125 | 1.622 | 5.554795 | 126.1742
2130 | 1.624 | 5.561644 | 126.471
2133 | 1.626 | 5.568493 | 126.6492
2137 | 1.628 | 5.575342 | 126.8867
2140 | 1.63 | 5.582192 | 127.0648
2143 | 1.632 | 5.589041 | 127.2429
2147 | 1.634 | 5.59589 | 127.4804
2150 | 1.636 | 5.60274 | 127.6586
2153 | 1.638 | 5.609589 | 127.8367
2157 | 1.64 | 5.616438 | 128.0742
2162 | 1.642 | 5.623288 | 128.3711
2165 | 1.645 | 5.633562 | 128.5492
2168 | 1.647 | 5.640411 | 128.7273
2173 | 1.649 | 5.64726 | 129.0242
2176 | 1.651 | 5.65411 | 129.2023
2180 | 1.653 | 5.660959 | 129.4398
2183 | 1.655 | 5.667808 | 129.618
2187 | 1.657 | 5.674658 | 129.8555
2192 | 1.659 | 5.681507 | 130.1524
2195 | 1.661 | 5.688356 | 130.3305
2198 | 1.664 | 5.69863 | 130.5086
2203 | 1.666 | 5.705479 | 130.8055
2207 | 1.668 | 5.712329 | 131.043
2208 | 1.67 | 5.719178 | 131.1024
2212 | 1.672 | 5.726027 | 131.3399
2217 | 1.674 | 5.732877 | 131.6368
2220 | 1.676 | 5.739726 | 131.8149
2224 | 1.678 | 5.746575 | 132.0524
2228 | 1.68 | 5.753425 | 132.2899
2233 | 1.682 | 5.760274 | 132.5868
2237 | 1.684 | 5.767123 | 132.8243
2240 | 1.687 | 5.777397 | 133.0024
2243 | 1.689 | 5.784247 | 133.1805
2247 | 1.691 | 5.791096 | 133.418
2250 | 1.693 | 5.797945 | 133.5962
2254 | 1.694 | 5.80137 | 133.8337
2258 | 1.697 | 5.811644 | 134.0712
2263 | 1.699 | 5.818493 | 134.3681
2265 | 1.701 | 5.825342 | 134.4868
2268 | 1.703 | 5.832192 | 134.6649
2271 | 1.705 | 5.839041 | 134.8431
2275 | 1.707 | 5.84589 | 135.0806
2279 | 1.709 | 5.85274 | 135.3181
2282 | 1.711 | 5.859589 | 135.4962
2286 | 1.714 | 5.869863 | 135.7337
2290 | 1.716 | 5.876712 | 135.9712
2293 | 1.718 | 5.883562 | 136.1493
2297 | 1.72 | 5.890411 | 136.3868
2302 | 1.722 | 5.89726 | 136.6837
2305 | 1.724 | 5.90411 | 136.8619
2308 | 1.726 | 5.910959 | 137.04
2311 | 1.729 | 5.921233 | 137.2181
2315 | 1.731 | 5.928082 | 137.4556
2320 | 1.732 | 5.931507 | 137.7525
2322 | 1.734 | 5.938356 | 137.8712
2327 | 1.736 | 5.945205 | 138.1681
2332 | 1.739 | 5.955479 | 138.465
2335 | 1.741 | 5.962329 | 138.6431
2338 | 1.743 | 5.969178 | 138.8213
2341 | 1.745 | 5.976027 | 138.9994
2345 | 1.747 | 5.982877 | 139.2369
2348 | 1.749 | 5.989726 | 139.415
2352 | 1.751 | 5.996575 | 139.6525
2356 | 1.753 | 6.003425 | 139.89
2360 | 1.755 | 6.010274 | 140.1275
2364 | 1.757 | 6.017123 | 140.365
2367 | 1.759 | 6.023973 | 140.5432
2370 | 1.762 | 6.034247 | 140.7213
2373 | 1.764 | 6.041096 | 140.8994
2377 | 1.766 | 6.047945 | 141.1369
2380 | 1.768 | 6.054795 | 141.3151
2384 | 1.77 | 6.061644 | 141.5526
2387 | 1.772 | 6.068493 | 141.7307
2390 | 1.774 | 6.075342 | 141.9088
2395 | 1.776 | 6.082192 | 142.2057
2398 | 1.779 | 6.092466 | 142.3838
2401 | 1.781 | 6.099315 | 142.562
2405 | 1.782 | 6.10274 | 142.7995
2409 | 1.784 | 6.109589 | 143.037
2412 | 1.787 | 6.119863 | 143.2151
2415 | 1.789 | 6.126712 | 143.3932
2419 | 1.791 | 6.133562 | 143.6307
2422 | 1.793 | 6.140411 | 143.8089
2425 | 1.795 | 6.14726 | 143.987
2430 | 1.797 | 6.15411 | 144.2839
2433 | 1.799 | 6.160959 | 144.462
2437 | 1.801 | 6.167808 | 144.6995
2440 | 1.803 | 6.174658 | 144.8776
2444 | 1.806 | 6.184932 | 145.1151
2447 | 1.808 | 6.191781 | 145.2933
2452 | 1.809 | 6.195205 | 145.5901
2454 | 1.812 | 6.205479 | 145.7089
2458 | 1.814 | 6.212329 | 145.9464
2462 | 1.816 | 6.219178 | 146.1839
2465 | 1.818 | 6.226027 | 146.362
2469 | 1.82 | 6.232877 | 146.5995
2472 | 1.822 | 6.239726 | 146.7777
2476 | 1.825 | 6.25 | 147.0152
2479 | 1.827 | 6.256849 | 147.1933
2483 | 1.829 | 6.263699 | 147.4308
2487 | 1.831 | 6.270548 | 147.6683
2490 | 1.833 | 6.277397 | 147.8464
2492 | 1.835 | 6.284247 | 147.9652
2496 | 1.837 | 6.291096 | 148.2027
2500 | 1.839 | 6.297945 | 148.4402
2503 | 1.841 | 6.304795 | 148.6183
2506 | 1.843 | 6.311644 | 148.7964
2510 | 1.845 | 6.318493 | 149.034
2512 | 1.847 | 6.325342 | 149.1527
2517 | 1.849 | 6.332192 | 149.4496
2521 | 1.851 | 6.339041 | 149.6871
2524 | 1.854 | 6.349315 | 149.8652
2528 | 1.856 | 6.356164 | 150.1027
2530 | 1.858 | 6.363014 | 150.2215
2534 | 1.86 | 6.369863 | 150.459
2537 | 1.862 | 6.376712 | 150.6371
2540 | 1.864 | 6.383562 | 150.8152
2543 | 1.866 | 6.390411 | 150.9934
2547 | 1.868 | 6.39726 | 151.2309
2549 | 1.871 | 6.407534 | 151.3496
2553 | 1.872 | 6.410959 | 151.5871
2557 | 1.875 | 6.421233 | 151.8246
2561 | 1.877 | 6.428082 | 152.0621
2565 | 1.879 | 6.434932 | 152.2996
2568 | 1.881 | 6.441781 | 152.4778
2572 | 1.883 | 6.44863 | 152.7153
2574 | 1.885 | 6.455479 | 152.834
2578 | 1.887 | 6.462329 | 153.0715
2582 | 1.889 | 6.469178 | 153.309
2585 | 1.891 | 6.476027 | 153.4872
2589 | 1.893 | 6.482877 | 153.7247
2593 | 1.896 | 6.493151 | 153.9622
2595 | 1.897 | 6.496575 | 154.0809
2599 | 1.899 | 6.503425 | 154.3184
2603 | 1.902 | 6.513699 | 154.5559
2606 | 1.904 | 6.520548 | 154.7341
2610 | 1.906 | 6.527397 | 154.9716
2614 | 1.908 | 6.534247 | 155.2091
2617 | 1.91 | 6.541096 | 155.3872
2620 | 1.912 | 6.547945 | 155.5653
2623 | 1.914 | 6.554795 | 155.7434
2627 | 1.916 | 6.561644 | 155.981
2630 | 1.919 | 6.571918 | 156.1591
2635 | 1.921 | 6.578767 | 156.456
2638 | 1.923 | 6.585616 | 156.6341
2640 | 1.925 | 6.592466 | 156.7528
2644 | 1.927 | 6.599315 | 156.9903
2648 | 1.929 | 6.606164 | 157.2278
2652 | 1.931 | 6.613014 | 157.4654
2657 | 1.933 | 6.619863 | 157.7622
2663 | 1.935 | 6.626712 | 158.1185
2665 | 1.937 | 6.633562 | 158.2372
2668 | 1.939 | 6.640411 | 158.4154
2672 | 1.941 | 6.64726 | 158.6529
2675 | 1.943 | 6.65411 | 158.831
2678 | 1.945 | 6.660959 | 159.0091
2682 | 1.948 | 6.671233 | 159.2466
2686 | 1.95 | 6.678082 | 159.4841
2688 | 1.952 | 6.684932 | 159.6029
2692 | 1.954 | 6.691781 | 159.8404
2694 | 1.956 | 6.69863 | 159.9591
2697 | 1.958 | 6.705479 | 160.1373
2702 | 1.961 | 6.715753 | 160.4342
2705 | 1.963 | 6.722603 | 160.6123
2709 | 1.964 | 6.726027 | 160.8498
2713 | 1.967 | 6.736301 | 161.0873
2715 | 1.969 | 6.743151 | 161.206
2718 | 1.971 | 6.75 | 161.3842
2722 | 1.973 | 6.756849 | 161.6217
2726 | 1.975 | 6.763699 | 161.8592
2729 | 1.977 | 6.770548 | 162.0373
2731 | 1.979 | 6.777397 | 162.1561
2735 | 1.981 | 6.784247 | 162.3936
2738 | 1.984 | 6.794521 | 162.5717
2741 | 1.985 | 6.797945 | 162.7498
2743 | 1.987 | 6.804795 | 162.8686
2747 | 1.989 | 6.811644 | 163.1061
2751 | 1.991 | 6.818493 | 163.3436
2754 | 1.994 | 6.828767 | 163.5217
2758 | 1.996 | 6.835616 | 163.7592
2761 | 1.998 | 6.842466 | 163.9373
2765 | 2 | 6.849315 | 164.1749
2768 | 2.002 | 6.856164 | 164.353
2772 | 2.004 | 6.863014 | 164.5905
2772 | 2.006 | 6.869863 | 164.5905
2772 | 2.008 | 6.876712 | 164.5905
2773 | 2.011 | 6.886986 | 164.6499
2775 | 2.013 | 6.893836 | 164.7686
2778 | 2.015 | 6.900685 | 164.9467
2783 | 2.017 | 6.907534 | 165.2436
2785 | 2.019 | 6.914384 | 165.3624
2788 | 2.021 | 6.921233 | 165.5405
2790 | 2.023 | 6.928082 | 165.6593
2794 | 2.025 | 6.934932 | 165.8968
2797 | 2.028 | 6.945205 | 166.0749
2800 | 2.029 | 6.94863 | 166.253
2802 | 2.031 | 6.955479 | 166.3718
2747 | 2.034 | 6.965753 | 163.1061
2474 | 2.036 | 6.972603 | 146.8964
1593 | 2.038 | 6.979452 | 94.58609
732 | 2.041 | 6.989726 | 43.46329
325.6 | 2.042 | 6.993151 | 19.33285
329.2 | 2.044 | 7 | 19.5466
336.1 | 2.046 | 7.006849 | 19.9563
336.7 | 2.048 | 7.013699 | 19.99192
338.3 | 2.051 | 7.023973 | 20.08693
335 | 2.052 | 7.027397 | 19.89099
335 | 2.055 | 7.037671 | 19.89099
331.8 | 2.056 | 7.041096 | 19.70098
331.2 | 2.059 | 7.05137 | 19.66536
328.3 | 2.061 | 7.058219 | 19.49317
326.6 | 2.063 | 7.065068 | 19.39223
323.3 | 2.065 | 7.071918 | 19.19629
320.8 | 2.067 | 7.078767 | 19.04785
319 | 2.069 | 7.085616 | 18.94097
313.4 | 2.071 | 7.092466 | 18.60846
309.4 | 2.073 | 7.099315 | 18.37096
305.5 | 2.076 | 7.109589 | 18.13939
301.6 | 2.077 | 7.113014 | 17.90782
296 | 2.079 | 7.119863 | 17.57532
290.3 | 2.082 | 7.130137 | 17.23687
273.3 | 2.086 | 7.143836 | 16.22748

## Specimen_T_5
Force (N) | Position (mm) | Strain [%] | Stress [MPa]
-1.667 | 0 | 0 | -0.1028238
-1.41 | 0 | 0 | -0.08697154
-1.092 | 0 | 0 | -0.06735668
0 | 0 | 0 | 0
0 | 0.0006651 | 0.0026604 | 0
1.667 | 0.001575 | 0.0063 | 0.1028238
3.333 | 0.004 | 0.016 | 0.2055859
5 | 0.005374 | 0.021496 | 0.3084097
5 | 0.007 | 0.028 | 0.3084097
3.333 | 0.008344 | 0.033376 | 0.2055859
3.333 | 0.01028 | 0.04112 | 0.2055859
3.333 | 0.01159 | 0.04636 | 0.2055859
3.333 | 0.013 | 0.052 | 0.2055859
4.726 | 0.01484 | 0.05936 | 0.2915089
5 | 0.0167 | 0.0668 | 0.3084097
4.921 | 0.01805 | 0.0722 | 0.3035368
3.333 | 0.0194 | 0.0776 | 0.2055859
3.333 | 0.02145 | 0.0858 | 0.2055859
5 | 0.023 | 0.092 | 0.3084097
5 | 0.02456 | 0.09824 | 0.3084097
5 | 0.02602 | 0.10408 | 0.3084097
3.333 | 0.02805 | 0.1122 | 0.2055859
3.333 | 0.02905 | 0.1162 | 0.2055859
3.333 | 0.03051 | 0.12204 | 0.2055859
4.211 | 0.03253 | 0.13012 | 0.2597427
5 | 0.03352 | 0.13408 | 0.3084097
5 | 0.03599 | 0.14396 | 0.3084097
5.657 | 0.03739 | 0.14956 | 0.3489348
6.667 | 0.03856 | 0.15424 | 0.4112335
6.667 | 0.03999 | 0.15996 | 0.4112335
6.696 | 0.04202 | 0.16808 | 0.4130223
8.333 | 0.04301 | 0.17204 | 0.5139956
8.333 | 0.04447 | 0.17788 | 0.5139956
8.333 | 0.04649 | 0.18596 | 0.5139956
9.942 | 0.04797 | 0.19188 | 0.6132419
10 | 0.04997 | 0.19988 | 0.6168194
10 | 0.051 | 0.204 | 0.6168194
10 | 0.05299 | 0.21196 | 0.6168194
10 | 0.054 | 0.216 | 0.6168194
11.67 | 0.05609 | 0.22436 | 0.7198283
11.67 | 0.057 | 0.228 | 0.7198283
11.67 | 0.05844 | 0.23376 | 0.7198283
13.22 | 0.05993 | 0.23972 | 0.8154353
13.33 | 0.06193 | 0.24772 | 0.8222203
13.33 | 0.06393 | 0.25572 | 0.8222203
13.33 | 0.065 | 0.26 | 0.8222203
15 | 0.06642 | 0.26568 | 0.9252291
15.7 | 0.06842 | 0.27368 | 0.9684065
16.67 | 0.06977 | 0.27908 | 1.028238
16.67 | 0.071 | 0.284 | 1.028238
18.33 | 0.073 | 0.292 | 1.13063
18.33 | 0.07424 | 0.29696 | 1.13063
20 | 0.076 | 0.304 | 1.233639
20.5 | 0.0773 | 0.3092 | 1.26448
21.67 | 0.079 | 0.316 | 1.336648
23.33 | 0.08042 | 0.32168 | 1.43904
25 | 0.082 | 0.328 | 1.542049
26.67 | 0.08353 | 0.33412 | 1.645057
28.33 | 0.085 | 0.34 | 1.747449
31.01 | 0.0866 | 0.3464 | 1.912757
32.73 | 0.088 | 0.352 | 2.01885
34.98 | 0.08999 | 0.35996 | 2.157634
36.67 | 0.092 | 0.368 | 2.261877
38.33 | 0.09309 | 0.37236 | 2.364269
40 | 0.095 | 0.38 | 2.467278
41.67 | 0.09619 | 0.38476 | 2.570287
41.98 | 0.098 | 0.392 | 2.589408
43.33 | 0.09923 | 0.39692 | 2.672679
45 | 0.101 | 0.404 | 2.775687
46.67 | 0.1029 | 0.4116 | 2.878696
48.33 | 0.104 | 0.416 | 2.981088
50 | 0.1056 | 0.4224 | 3.084097
51.49 | 0.1069 | 0.4276 | 3.176003
53.33 | 0.1087 | 0.4348 | 3.289498
55.9 | 0.1105 | 0.442 | 3.448021
57.35 | 0.112 | 0.448 | 3.537459
60 | 0.113 | 0.452 | 3.700917
61.67 | 0.115 | 0.46 | 3.803925
63.33 | 0.116 | 0.464 | 3.906317
65 | 0.118 | 0.472 | 4.009326
67.81 | 0.1197 | 0.4788 | 4.182653
70 | 0.121 | 0.484 | 4.317736
71.67 | 0.123 | 0.492 | 4.420745
74.6 | 0.124 | 0.496 | 4.601473
76.67 | 0.1255 | 0.502 | 4.729155
78.33 | 0.1273 | 0.5092 | 4.831547
80 | 0.129 | 0.516 | 4.934555
81.67 | 0.13 | 0.52 | 5.037564
83.14 | 0.1319 | 0.5276 | 5.128237
85 | 0.1337 | 0.5348 | 5.242965
86.67 | 0.135 | 0.54 | 5.345974
88.33 | 0.137 | 0.548 | 5.448366
90.54 | 0.1383 | 0.5532 | 5.584683
93.33 | 0.14 | 0.56 | 5.756776
95.44 | 0.1416 | 0.5664 | 5.886925
98.76 | 0.143 | 0.572 | 6.091709
101.9 | 0.1441 | 0.5764 | 6.28539
106.6 | 0.146 | 0.584 | 6.575295
110 | 0.1478 | 0.5912 | 6.785014
116.2 | 0.149 | 0.596 | 7.167442
120.9 | 0.1505 | 0.602 | 7.457347
125.7 | 0.1524 | 0.6096 | 7.75342
130.5 | 0.154 | 0.616 | 8.049494
135 | 0.1551 | 0.6204 | 8.327062
138.3 | 0.157 | 0.628 | 8.530613
144.2 | 0.1585 | 0.634 | 8.894536
148.5 | 0.16 | 0.64 | 9.159769
154.8 | 0.1619 | 0.6476 | 9.548365
162.8 | 0.163 | 0.652 | 10.04182
168.8 | 0.1646 | 0.6584 | 10.41191
175.7 | 0.1667 | 0.6668 | 10.83752
182.3 | 0.1682 | 0.6728 | 11.24462
188.5 | 0.1697 | 0.6788 | 11.62705
192.6 | 0.1712 | 0.6848 | 11.87994
198.9 | 0.1727 | 0.6908 | 12.26854
205.9 | 0.1742 | 0.6968 | 12.70031
212.5 | 0.1755 | 0.702 | 13.10741
219.8 | 0.1774 | 0.7096 | 13.55769
225.6 | 0.1792 | 0.7168 | 13.91545
231.7 | 0.1807 | 0.7228 | 14.29171
237.2 | 0.1822 | 0.7288 | 14.63096
243.3 | 0.1837 | 0.7348 | 15.00722
248.8 | 0.1852 | 0.7408 | 15.34647
254.9 | 0.1867 | 0.7468 | 15.72273
260.5 | 0.1881 | 0.7524 | 16.06815
266.6 | 0.1896 | 0.7584 | 16.44441
272.1 | 0.1911 | 0.7644 | 16.78366
277.4 | 0.1925 | 0.77 | 17.11057
283.4 | 0.1944 | 0.7776 | 17.48066
288.8 | 0.1961 | 0.7844 | 17.81375
293.8 | 0.1976 | 0.7904 | 18.12215
298.8 | 0.1991 | 0.7964 | 18.43056
303.7 | 0.2006 | 0.8024 | 18.73281
308.7 | 0.2021 | 0.8084 | 19.04122
313.7 | 0.2036 | 0.8144 | 19.34963
318.7 | 0.2051 | 0.8204 | 19.65804
323.7 | 0.2066 | 0.8264 | 19.96645
328.7 | 0.2081 | 0.8324 | 20.27485
333.9 | 0.2099 | 0.8396 | 20.5956
339.9 | 0.2116 | 0.8464 | 20.96569
345.3 | 0.2131 | 0.8524 | 21.29877
350.3 | 0.2146 | 0.8584 | 21.60718
355.4 | 0.2161 | 0.8644 | 21.92176
360.9 | 0.2176 | 0.8704 | 22.26101
365.2 | 0.2191 | 0.8764 | 22.52625
371.1 | 0.2206 | 0.8824 | 22.89017
376.8 | 0.2221 | 0.8884 | 23.24176
381.8 | 0.2236 | 0.8944 | 23.55017
386.8 | 0.225 | 0.9 | 23.85858
392 | 0.2268 | 0.9072 | 24.17932
398 | 0.2286 | 0.9144 | 24.54941
403.5 | 0.23 | 0.92 | 24.88866
408.4 | 0.2315 | 0.926 | 25.19091
415.1 | 0.233 | 0.932 | 25.60417
420.1 | 0.235 | 0.94 | 25.91258
425.1 | 0.2365 | 0.946 | 26.22099
430.1 | 0.238 | 0.952 | 26.5294
435 | 0.2395 | 0.958 | 26.83165
440 | 0.241 | 0.964 | 27.14006
445 | 0.2425 | 0.97 | 27.44846
450 | 0.244 | 0.976 | 27.75687
455.6 | 0.2461 | 0.9844 | 28.10229
461.6 | 0.2475 | 0.99 | 28.47238
466.6 | 0.249 | 0.996 | 28.78079
473.3 | 0.2505 | 1.002 | 29.19406
478.3 | 0.252 | 1.008 | 29.50247
483.3 | 0.2535 | 1.014 | 29.81088
488.2 | 0.255 | 1.02 | 30.11312
493.2 | 0.2565 | 1.026 | 30.42153
498.2 | 0.258 | 1.032 | 30.72994
503.2 | 0.2595 | 1.038 | 31.03835
508.2 | 0.261 | 1.044 | 31.34676
513.8 | 0.2631 | 1.0524 | 31.69218
520.6 | 0.2644 | 1.0576 | 32.11162
524.9 | 0.2659 | 1.0636 | 32.37685
531.5 | 0.2674 | 1.0696 | 32.78395
536.5 | 0.2689 | 1.0756 | 33.09236
541.4 | 0.2704 | 1.0816 | 33.3946
546.4 | 0.2719 | 1.0876 | 33.70301
550.7 | 0.2734 | 1.0936 | 33.96825
554.7 | 0.2749 | 1.0996 | 34.21497
561 | 0.2768 | 1.1072 | 34.60357
566.4 | 0.2784 | 1.1136 | 34.93665
571.7 | 0.2797 | 1.1188 | 35.26357
576.4 | 0.2818 | 1.1272 | 35.55347
581.4 | 0.2834 | 1.1336 | 35.86188
586.3 | 0.2849 | 1.1396 | 36.16412
591.3 | 0.2864 | 1.1456 | 36.47253
596.3 | 0.2879 | 1.1516 | 36.78094
601.3 | 0.2894 | 1.1576 | 37.08935
606.3 | 0.2909 | 1.1636 | 37.39776
611.9 | 0.2924 | 1.1696 | 37.74318
617.9 | 0.2939 | 1.1756 | 38.11327
622.9 | 0.2954 | 1.1816 | 38.42168
628.1 | 0.2972 | 1.1888 | 38.74243
633.1 | 0.2984 | 1.1936 | 39.05084
637.9 | 0.2999 | 1.1996 | 39.34691
642.3 | 0.3017 | 1.2068 | 39.61831
647.2 | 0.3038 | 1.2152 | 39.92055
652.8 | 0.3048 | 1.2192 | 40.26597
657.8 | 0.3063 | 1.2252 | 40.57438
662.8 | 0.3078 | 1.2312 | 40.88279
666.1 | 0.3093 | 1.2372 | 41.08634
671.1 | 0.3108 | 1.2432 | 41.39475
676.1 | 0.3123 | 1.2492 | 41.70316
681.4 | 0.3142 | 1.2568 | 42.03008
686.1 | 0.3158 | 1.2632 | 42.31998
691.1 | 0.3173 | 1.2692 | 42.62839
696 | 0.3188 | 1.2752 | 42.93063
700.5 | 0.3203 | 1.2812 | 43.2082
704.3 | 0.3218 | 1.2872 | 43.44259
709.3 | 0.3233 | 1.2932 | 43.751
714.3 | 0.3248 | 1.2992 | 44.05941
719.3 | 0.3263 | 1.3052 | 44.36782
724.3 | 0.3286 | 1.3144 | 44.67623
729.3 | 0.3303 | 1.3212 | 44.98464
734.6 | 0.3316 | 1.3264 | 45.31156
739.4 | 0.3328 | 1.3312 | 45.60763
744.1 | 0.3344 | 1.3376 | 45.89753
749.2 | 0.3363 | 1.3452 | 46.21211
754.2 | 0.3378 | 1.3512 | 46.52052
758.8 | 0.3393 | 1.3572 | 46.80426
762.6 | 0.3408 | 1.3632 | 47.03865
767.5 | 0.3423 | 1.3692 | 47.34089
772.5 | 0.3438 | 1.3752 | 47.6493
777.1 | 0.3452 | 1.3808 | 47.93304
780.8 | 0.3467 | 1.3868 | 48.16126
785.6 | 0.3484 | 1.3936 | 48.45733
790 | 0.3503 | 1.4012 | 48.72874
794.6 | 0.3517 | 1.4068 | 49.01247
799.1 | 0.3532 | 1.4128 | 49.29004
804.1 | 0.3547 | 1.4188 | 49.59845
809.1 | 0.3562 | 1.4248 | 49.90686
814.1 | 0.3577 | 1.4308 | 50.21527
817.4 | 0.3592 | 1.4368 | 50.41882
822.4 | 0.3607 | 1.4428 | 50.72723
827.3 | 0.3622 | 1.4488 | 51.02947
831.2 | 0.3637 | 1.4548 | 51.27003
835.7 | 0.3653 | 1.4612 | 51.5476
841 | 0.3673 | 1.4692 | 51.87451
845.6 | 0.3687 | 1.4748 | 52.15825
850.6 | 0.3702 | 1.4808 | 52.46666
855.6 | 0.3717 | 1.4868 | 52.77507
858.9 | 0.3732 | 1.4928 | 52.97862
863.9 | 0.3747 | 1.4988 | 53.28703
868.3 | 0.3763 | 1.5052 | 53.55843
872.2 | 0.3782 | 1.5128 | 53.79899
877.2 | 0.3797 | 1.5188 | 54.1074
880.5 | 0.3811 | 1.5244 | 54.31095
885.4 | 0.3831 | 1.5324 | 54.61319
889.2 | 0.3843 | 1.5372 | 54.84758
893.8 | 0.3856 | 1.5424 | 55.13132
898.3 | 0.3873 | 1.5492 | 55.40889
902.1 | 0.3891 | 1.5564 | 55.64328
906 | 0.3906 | 1.5624 | 55.88384
910.2 | 0.3921 | 1.5684 | 56.1429
913.7 | 0.3936 | 1.5744 | 56.35879
917.1 | 0.3951 | 1.5804 | 56.56851
922 | 0.3966 | 1.5864 | 56.87075
925.4 | 0.3981 | 1.5924 | 57.08047
930.3 | 0.3996 | 1.5984 | 57.38271
934.4 | 0.4016 | 1.6064 | 57.63561
938.7 | 0.4031 | 1.6124 | 57.90084
942.7 | 0.4046 | 1.6184 | 58.14757
947 | 0.4061 | 1.6244 | 58.4128
951.9 | 0.4076 | 1.6304 | 58.71504
955.3 | 0.4091 | 1.6364 | 58.92476
960.2 | 0.4106 | 1.6424 | 59.227
963.6 | 0.4126 | 1.6504 | 59.43672
966.8 | 0.4141 | 1.6564 | 59.6341
970.2 | 0.4156 | 1.6624 | 59.84382
973.4 | 0.4171 | 1.6684 | 60.0412
976.4 | 0.4184 | 1.6736 | 60.22625
980.4 | 0.4202 | 1.6808 | 60.47298
983.4 | 0.422 | 1.688 | 60.65802
985.9 | 0.4235 | 1.694 | 60.81223
989.2 | 0.4255 | 1.702 | 61.01578
993.4 | 0.426 | 1.704 | 61.27484
995.9 | 0.4275 | 1.71 | 61.42905
1000 | 0.43 | 1.72 | 61.68194
1003 | 0.4315 | 1.726 | 61.86699
1005 | 0.433 | 1.732 | 61.99035
1008 | 0.434 | 1.736 | 62.1754
1011 | 0.4357 | 1.7428 | 62.36044
1014 | 0.438 | 1.752 | 62.54549
1016 | 0.4385 | 1.754 | 62.66885
1018 | 0.44 | 1.76 | 62.79222
1021 | 0.442 | 1.768 | 62.97726
1023 | 0.444 | 1.776 | 63.10063
1024 | 0.4455 | 1.782 | 63.16231
1027 | 0.447 | 1.788 | 63.34736
1030 | 0.4485 | 1.794 | 63.5324
1033 | 0.45 | 1.8 | 63.71745
1035 | 0.4515 | 1.806 | 63.84081
1037 | 0.453 | 1.812 | 63.96418
1038 | 0.4542 | 1.8168 | 64.02586
1039 | 0.4565 | 1.826 | 64.08754
1042 | 0.458 | 1.832 | 64.27258
1044 | 0.4595 | 1.838 | 64.39595
1047 | 0.461 | 1.844 | 64.58099
1047 | 0.4625 | 1.85 | 64.58099
1050 | 0.4639 | 1.8556 | 64.76604
1052 | 0.4654 | 1.8616 | 64.8894
1053 | 0.4669 | 1.8676 | 64.95109
1054 | 0.4684 | 1.8736 | 65.01277
1055 | 0.4699 | 1.8796 | 65.07445
1058 | 0.4717 | 1.8868 | 65.2595
1060 | 0.4729 | 1.8916 | 65.38286
1061 | 0.4744 | 1.8976 | 65.44454
1062 | 0.4759 | 1.9036 | 65.50622
1063 | 0.4774 | 1.9096 | 65.56791
1063 | 0.4789 | 1.9156 | 65.56791
1065 | 0.4814 | 1.9256 | 65.69127
1065 | 0.4829 | 1.9316 | 65.69127
1067 | 0.4844 | 1.9376 | 65.81463
1068 | 0.4859 | 1.9436 | 65.87632
1069 | 0.4874 | 1.9496 | 65.938
1071 | 0.4887 | 1.9548 | 66.06136
1072 | 0.4908 | 1.9632 | 66.12304
1073 | 0.4924 | 1.9696 | 66.18473
1073 | 0.4939 | 1.9756 | 66.18473
1075 | 0.4954 | 1.9816 | 66.30809
1076 | 0.4969 | 1.9876 | 66.36977
1077 | 0.4984 | 1.9936 | 66.43145
1078 | 0.4999 | 1.9996 | 66.49313
1079 | 0.5013 | 2.0052 | 66.55482
1080 | 0.5028 | 2.0112 | 66.6165
1082 | 0.5043 | 2.0172 | 66.73986
1083 | 0.5062 | 2.0248 | 66.80154
1083 | 0.5079 | 2.0316 | 66.80154
1083 | 0.5093 | 2.0372 | 66.80154
1085 | 0.5108 | 2.0432 | 66.92491
1085 | 0.5123 | 2.0492 | 66.92491
1085 | 0.5138 | 2.0552 | 66.92491
1087 | 0.5153 | 2.0612 | 67.04827
1087 | 0.5173 | 2.0692 | 67.04827
1087 | 0.5188 | 2.0752 | 67.04827
1088 | 0.5203 | 2.0812 | 67.10995
1088 | 0.5218 | 2.0872 | 67.10995
1088 | 0.5232 | 2.0928 | 67.10995
1088 | 0.5244 | 2.0976 | 67.10995
1088 | 0.5258 | 2.1032 | 67.10995
1089 | 0.5273 | 2.1092 | 67.17164
1090 | 0.5288 | 2.1152 | 67.23332
1090 | 0.5306 | 2.1224 | 67.23332
1090 | 0.5328 | 2.1312 | 67.23332
1090 | 0.5343 | 2.1372 | 67.23332
1088 | 0.5352 | 2.1408 | 67.10995
1087 | 0.5368 | 2.1472 | 67.04827
1085 | 0.5385 | 2.154 | 66.92491
1085 | 0.54 | 2.16 | 66.92491
1083 | 0.5419 | 2.1676 | 66.80154
1081 | 0.5432 | 2.1728 | 66.67818
1080 | 0.5447 | 2.1788 | 66.6165
1078 | 0.5462 | 2.1848 | 66.49313
1075 | 0.5482 | 2.1928 | 66.30809
1074 | 0.5497 | 2.1988 | 66.24641
1070 | 0.5512 | 2.2048 | 65.99968
1066 | 0.5527 | 2.2108 | 65.75295
1063 | 0.5542 | 2.2168 | 65.56791
1059 | 0.5557 | 2.2228 | 65.32118
1055 | 0.5572 | 2.2288 | 65.07445
1052 | 0.5591 | 2.2364 | 64.8894
1048 | 0.5607 | 2.2428 | 64.64268
1043 | 0.5622 | 2.2488 | 64.33427
1039 | 0.5637 | 2.2548 | 64.08754
1035 | 0.5652 | 2.2608 | 63.84081
1032 | 0.5667 | 2.2668 | 63.65577
1030 | 0.5682 | 2.2728 | 63.5324
1029 | 0.5697 | 2.2788 | 63.47072
1026 | 0.5712 | 2.2848 | 63.28567
1023 | 0.5732 | 2.2928 | 63.10063
1021 | 0.5747 | 2.2988 | 62.97726
1020 | 0.5761 | 2.3044 | 62.91558
1016 | 0.5775 | 2.31 | 62.66885
1014 | 0.579 | 2.316 | 62.54549
1011 | 0.5801 | 2.3204 | 62.36044
1008 | 0.5823 | 2.3292 | 62.1754
1006 | 0.5841 | 2.3364 | 62.05203
1004 | 0.585 | 2.34 | 61.92867
1001 | 0.5871 | 2.3484 | 61.74363
998.9 | 0.5886 | 2.3544 | 61.61409
998.1 | 0.5901 | 2.3604 | 61.56475
996.7 | 0.5916 | 2.3664 | 61.47839
995 | 0.5931 | 2.3724 | 61.37353
995 | 0.5945 | 2.378 | 61.37353
995 | 0.5966 | 2.3864 | 61.37353
995 | 0.5981 | 2.3924 | 61.37353
995 | 0.5996 | 2.3984 | 61.37353
996.7 | 0.6011 | 2.4044 | 61.47839
996.7 | 0.6026 | 2.4104 | 61.47839
996.8 | 0.6041 | 2.4164 | 61.48456
998.3 | 0.6056 | 2.4224 | 61.57708
998.5 | 0.6071 | 2.4284 | 61.58942
1001 | 0.6086 | 2.4344 | 61.74363
1002 | 0.6101 | 2.4404 | 61.80531
1002 | 0.6114 | 2.4456 | 61.80531
1003 | 0.6136 | 2.4544 | 61.86699
1005 | 0.6151 | 2.4604 | 61.99035
1008 | 0.6166 | 2.4664 | 62.1754
1008 | 0.6181 | 2.4724 | 62.1754
1011 | 0.6196 | 2.4784 | 62.36044
1012 | 0.621 | 2.484 | 62.42213
1014 | 0.6225 | 2.49 | 62.54549
1017 | 0.624 | 2.496 | 62.73054
1019 | 0.6255 | 2.502 | 62.8539
1020 | 0.628 | 2.512 | 62.91558
1022 | 0.6292 | 2.5168 | 63.03895
1024 | 0.6305 | 2.522 | 63.16231
1025 | 0.632 | 2.528 | 63.22399
1028 | 0.6335 | 2.534 | 63.40904
1030 | 0.635 | 2.54 | 63.5324
1033 | 0.6365 | 2.546 | 63.71745
1035 | 0.638 | 2.552 | 63.84081
1038 | 0.64 | 2.56 | 64.02586
1040 | 0.642 | 2.568 | 64.14922
1042 | 0.6435 | 2.574 | 64.27258
1045 | 0.645 | 2.58 | 64.45763
1047 | 0.6461 | 2.5844 | 64.58099
1049 | 0.6475 | 2.59 | 64.70436
1052 | 0.649 | 2.596 | 64.8894
1054 | 0.6505 | 2.602 | 65.01277
1057 | 0.652 | 2.608 | 65.19781
1059 | 0.654 | 2.616 | 65.32118
1060 | 0.6559 | 2.6236 | 65.38286
1062 | 0.6575 | 2.63 | 65.50622
1065 | 0.659 | 2.636 | 65.69127
1067 | 0.6604 | 2.6416 | 65.81463
1070 | 0.6619 | 2.6476 | 65.99968
1073 | 0.6631 | 2.6524 | 66.18473
1074 | 0.6649 | 2.6596 | 66.24641
1077 | 0.6669 | 2.6676 | 66.43145
1079 | 0.6684 | 2.6736 | 66.55482
1082 | 0.67 | 2.68 | 66.73986
1084 | 0.6712 | 2.6848 | 66.86323
1087 | 0.6731 | 2.6924 | 67.04827
1089 | 0.6744 | 2.6976 | 67.17164
1090 | 0.6759 | 2.7036 | 67.23332
1092 | 0.6774 | 2.7096 | 67.35668
1093 | 0.6789 | 2.7156 | 67.41836
1097 | 0.68 | 2.72 | 67.66509
1099 | 0.682 | 2.728 | 67.78846
1101 | 0.6837 | 2.7348 | 67.91182
1104 | 0.6854 | 2.7416 | 68.09687
1106 | 0.6869 | 2.7476 | 68.22023
1109 | 0.6884 | 2.7536 | 68.40528
1111 | 0.6898 | 2.7592 | 68.52864
1112 | 0.6913 | 2.7652 | 68.59032
1115 | 0.6928 | 2.7712 | 68.77537
1117 | 0.6943 | 2.7772 | 68.89873
1118 | 0.6958 | 2.7832 | 68.96041
1122 | 0.698 | 2.792 | 69.20714
1124 | 0.6993 | 2.7972 | 69.3305
1126 | 0.7008 | 2.8032 | 69.45387
1127 | 0.7023 | 2.8092 | 69.51555
1130 | 0.7038 | 2.8152 | 69.7006
1131 | 0.7053 | 2.8212 | 69.76228
1133 | 0.7068 | 2.8272 | 69.88564
1134 | 0.7083 | 2.8332 | 69.94732
1135 | 0.7098 | 2.8392 | 70.00901
1137 | 0.7113 | 2.8452 | 70.13237
1138 | 0.7128 | 2.8512 | 70.19405
1140 | 0.7149 | 2.8596 | 70.31742
1142 | 0.7163 | 2.8652 | 70.44078
1143 | 0.7178 | 2.8712 | 70.50246
1145 | 0.7193 | 2.8772 | 70.62582
1146 | 0.7208 | 2.8832 | 70.68751
1147 | 0.7223 | 2.8892 | 70.74919
1148 | 0.7238 | 2.8952 | 70.81087
1150 | 0.7253 | 2.9012 | 70.93423
1151 | 0.7267 | 2.9068 | 70.99592
1153 | 0.7292 | 2.9168 | 71.11928
1155 | 0.7307 | 2.9228 | 71.24264
1157 | 0.7319 | 2.9276 | 71.36601
1158 | 0.7332 | 2.9328 | 71.42769
1160 | 0.7347 | 2.9388 | 71.55105
1162 | 0.7362 | 2.9448 | 71.67442
1163 | 0.7377 | 2.9508 | 71.7361
1165 | 0.7392 | 2.9568 | 71.85946
1166 | 0.7407 | 2.9628 | 71.92115
1167 | 0.7432 | 2.9728 | 71.98283
1168 | 0.744 | 2.976 | 72.04451
1169 | 0.7462 | 2.9848 | 72.10619
1171 | 0.7477 | 2.9908 | 72.22956
1173 | 0.7489 | 2.9956 | 72.35292
1174 | 0.7502 | 3.0008 | 72.4146
1175 | 0.7517 | 3.0068 | 72.47628
1177 | 0.7534 | 3.0136 | 72.59965
1178 | 0.7557 | 3.0228 | 72.66133
1179 | 0.7572 | 3.0288 | 72.72301
1180 | 0.7587 | 3.0348 | 72.78469
1182 | 0.7602 | 3.0408 | 72.90806
1183 | 0.7617 | 3.0468 | 72.96974
1184 | 0.7632 | 3.0528 | 73.03142
1185 | 0.7647 | 3.0588 | 73.0931
1186 | 0.7659 | 3.0636 | 73.15478
1187 | 0.7681 | 3.0724 | 73.21647
1189 | 0.7692 | 3.0768 | 73.33983
1190 | 0.7706 | 3.0824 | 73.40151
1192 | 0.7721 | 3.0884 | 73.52488
1193 | 0.7736 | 3.0944 | 73.58656
1195 | 0.7751 | 3.1004 | 73.70992
1196 | 0.7766 | 3.1064 | 73.7716
1197 | 0.7782 | 3.1128 | 73.83329
1198 | 0.7806 | 3.1224 | 73.89497
1200 | 0.7821 | 3.1284 | 74.01833
1202 | 0.7835 | 3.134 | 74.1417
1203 | 0.7847 | 3.1388 | 74.20338
1203 | 0.7861 | 3.1444 | 74.20338
1205 | 0.7876 | 3.1504 | 74.32674
1207 | 0.7891 | 3.1564 | 74.45011
1208 | 0.7906 | 3.1624 | 74.51179
1210 | 0.7931 | 3.1724 | 74.63515
1213 | 0.7946 | 3.1784 | 74.8202
1213 | 0.7961 | 3.1844 | 74.8202
1216 | 0.7976 | 3.1904 | 75.00524
1218 | 0.7991 | 3.1964 | 75.12861
1220 | 0.801 | 3.204 | 75.25197
1220 | 0.8021 | 3.2084 | 75.25197
1223 | 0.8036 | 3.2144 | 75.43702
1223 | 0.8051 | 3.2204 | 75.43702
1226 | 0.8066 | 3.2264 | 75.62206
1227 | 0.808 | 3.232 | 75.68374
1229 | 0.8095 | 3.238 | 75.80711
1230 | 0.811 | 3.244 | 75.86879
1233 | 0.8125 | 3.25 | 76.05384
1235 | 0.814 | 3.256 | 76.1772
1236 | 0.8155 | 3.262 | 76.23888
1238 | 0.818 | 3.272 | 76.36225
1239 | 0.8194 | 3.2776 | 76.42393
1241 | 0.8206 | 3.2824 | 76.54729
1243 | 0.822 | 3.288 | 76.67066
1246 | 0.8235 | 3.294 | 76.8557
1248 | 0.825 | 3.3 | 76.97907
1249 | 0.8265 | 3.306 | 77.04075
1252 | 0.828 | 3.312 | 77.22579
1252 | 0.83 | 3.32 | 77.22579
1255 | 0.832 | 3.328 | 77.41084
1256 | 0.8335 | 3.334 | 77.47252
1258 | 0.835 | 3.34 | 77.59588
1261 | 0.8363 | 3.3452 | 77.78093
1263 | 0.8375 | 3.35 | 77.90429
1265 | 0.839 | 3.356 | 78.02766
1266 | 0.8405 | 3.362 | 78.08934
1268 | 0.8419 | 3.3676 | 78.2127
1270 | 0.8444 | 3.3776 | 78.33607
1272 | 0.8459 | 3.3836 | 78.45943
1274 | 0.8474 | 3.3896 | 78.5828
1275 | 0.8489 | 3.3956 | 78.64448
1277 | 0.8504 | 3.4016 | 78.76784
1278 | 0.8519 | 3.4076 | 78.82952
1281 | 0.8533 | 3.4132 | 79.01457
1282 | 0.855 | 3.42 | 79.07625
1283 | 0.8569 | 3.4276 | 79.13793
1284 | 0.8584 | 3.4336 | 79.19962
1285 | 0.8599 | 3.4396 | 79.2613
1287 | 0.8614 | 3.4456 | 79.38466
1288 | 0.8629 | 3.4516 | 79.44634
1290 | 0.8644 | 3.4576 | 79.56971
1291 | 0.8659 | 3.4636 | 79.63139
1292 | 0.8674 | 3.4696 | 79.69307
1295 | 0.8689 | 3.4756 | 79.87812
1297 | 0.8703 | 3.4812 | 80.00148
1297 | 0.8719 | 3.4876 | 80.00148
1300 | 0.8739 | 3.4956 | 80.18653
1302 | 0.8754 | 3.5016 | 80.30989
1303 | 0.8769 | 3.5076 | 80.37157
1306 | 0.8784 | 3.5136 | 80.55662
1308 | 0.8799 | 3.5196 | 80.67998
1309 | 0.8814 | 3.5256 | 80.74166
1311 | 0.8829 | 3.5316 | 80.86503
1312 | 0.8844 | 3.5376 | 80.92671
1315 | 0.8859 | 3.5436 | 81.11176
1315 | 0.8875 | 3.55 | 81.11176
1317 | 0.8894 | 3.5576 | 81.23512
1320 | 0.8908 | 3.5632 | 81.42017
1321 | 0.8923 | 3.5692 | 81.48185
1323 | 0.8938 | 3.5752 | 81.60521
1326 | 0.8953 | 3.5812 | 81.79026
1328 | 0.8968 | 3.5872 | 81.91362
1329 | 0.8983 | 3.5932 | 81.9753
1331 | 0.8998 | 3.5992 | 82.09867
1332 | 0.9013 | 3.6052 | 82.16035
1335 | 0.9028 | 3.6112 | 82.34539
1335 | 0.9044 | 3.6176 | 82.34539
1337 | 0.9064 | 3.6256 | 82.46876
1338 | 0.9078 | 3.6312 | 82.53044
1340 | 0.9093 | 3.6372 | 82.6538
1341 | 0.9108 | 3.6432 | 82.71549
1343 | 0.9123 | 3.6492 | 82.83885
1345 | 0.9138 | 3.6552 | 82.96221
1347 | 0.9153 | 3.6612 | 83.08558
1348 | 0.9168 | 3.6672 | 83.14726
1350 | 0.9183 | 3.6732 | 83.27062
1351 | 0.9198 | 3.6792 | 83.33231
1352 | 0.9214 | 3.6856 | 83.39399
1354 | 0.9234 | 3.6936 | 83.51735
1356 | 0.9248 | 3.6992 | 83.64072
1358 | 0.9265 | 3.706 | 83.76408
1360 | 0.928 | 3.712 | 83.88744
1362 | 0.9295 | 3.718 | 84.01081
1363 | 0.9317 | 3.7268 | 84.07249
1364 | 0.9332 | 3.7328 | 84.13417
1365 | 0.9347 | 3.7388 | 84.19585
1367 | 0.9362 | 3.7448 | 84.31922
1368 | 0.9377 | 3.7508 | 84.3809
1370 | 0.9392 | 3.7568 | 84.50426
1372 | 0.9406 | 3.7624 | 84.62763
1375 | 0.942 | 3.768 | 84.81267
1377 | 0.9442 | 3.7768 | 84.93604
1378 | 0.9457 | 3.7828 | 84.99772
1381 | 0.9472 | 3.7888 | 85.18276
1383 | 0.9487 | 3.7948 | 85.30613
1385 | 0.9502 | 3.8008 | 85.42949
1387 | 0.9517 | 3.8068 | 85.55286
1389 | 0.9532 | 3.8128 | 85.67622
1391 | 0.9547 | 3.8188 | 85.79958
1392 | 0.9561 | 3.8244 | 85.86126
1394 | 0.9576 | 3.8304 | 85.98463
1396 | 0.9597 | 3.8388 | 86.10799
1399 | 0.9612 | 3.8448 | 86.29304
1400 | 0.9627 | 3.8508 | 86.35472
1402 | 0.9642 | 3.8568 | 86.47808
1404 | 0.9656 | 3.8624 | 86.60145
1407 | 0.9671 | 3.8684 | 86.78649
1409 | 0.9686 | 3.8744 | 86.90986
1410 | 0.9701 | 3.8804 | 86.97154
1413 | 0.9716 | 3.8864 | 87.15659
1415 | 0.9732 | 3.8928 | 87.27995
1417 | 0.9752 | 3.9008 | 87.40331
1419 | 0.9766 | 3.9064 | 87.52668
1422 | 0.9781 | 3.9124 | 87.71172
1423 | 0.9796 | 3.9184 | 87.77341
1425 | 0.9811 | 3.9244 | 87.89677
1428 | 0.9826 | 3.9304 | 88.08181
1430 | 0.9841 | 3.9364 | 88.20518
1433 | 0.9856 | 3.9424 | 88.39022
1433 | 0.9871 | 3.9484 | 88.39022
1436 | 0.9886 | 3.9544 | 88.57527
1438 | 0.9911 | 3.9644 | 88.69863
1440 | 0.9922 | 3.9688 | 88.822
1443 | 0.9936 | 3.9744 | 89.00704
1445 | 0.9951 | 3.9804 | 89.13041
1448 | 0.9966 | 3.9864 | 89.31545
1450 | 0.9981 | 3.9924 | 89.43882
1452 | 0.9995 | 3.998 | 89.56218
1454 | 1.001 | 4.004 | 89.68555
1457 | 1.003 | 4.012 | 89.87059
1458 | 1.004 | 4.016 | 89.93227
1460 | 1.006 | 4.024 | 90.05564
1462 | 1.008 | 4.032 | 90.179
1464 | 1.009 | 4.036 | 90.30236
1465 | 1.011 | 4.044 | 90.36405
1468 | 1.013 | 4.052 | 90.54909
1470 | 1.014 | 4.056 | 90.67246
1473 | 1.016 | 4.064 | 90.8575
1475 | 1.017 | 4.068 | 90.98087
1477 | 1.019 | 4.076 | 91.10423
1479 | 1.02 | 4.08 | 91.22759
1481 | 1.022 | 4.088 | 91.35096
1484 | 1.023 | 4.092 | 91.536
1486 | 1.025 | 4.1 | 91.65937
1488 | 1.026 | 4.104 | 91.78273
1490 | 1.028 | 4.112 | 91.9061
1492 | 1.03 | 4.12 | 92.02946
1493 | 1.031 | 4.124 | 92.09114
1495 | 1.033 | 4.132 | 92.21451
1497 | 1.034 | 4.136 | 92.33787
1500 | 1.036 | 4.144 | 92.52291
1502 | 1.037 | 4.148 | 92.64628
1505 | 1.039 | 4.156 | 92.83132
1506 | 1.04 | 4.16 | 92.89301
1508 | 1.042 | 4.168 | 93.01637
1510 | 1.043 | 4.172 | 93.13973
1512 | 1.045 | 4.18 | 93.2631
1515 | 1.047 | 4.188 | 93.44814
1517 | 1.048 | 4.192 | 93.57151
1518 | 1.049 | 4.196 | 93.63319
1521 | 1.051 | 4.204 | 93.81824
1522 | 1.053 | 4.212 | 93.87992
1524 | 1.055 | 4.22 | 94.00328
1527 | 1.056 | 4.224 | 94.18833
1528 | 1.058 | 4.232 | 94.25001
1530 | 1.059 | 4.236 | 94.37337
1532 | 1.06 | 4.24 | 94.49674
1534 | 1.062 | 4.248 | 94.6201
1537 | 1.064 | 4.256 | 94.80515
1538 | 1.065 | 4.26 | 94.86683
1540 | 1.067 | 4.268 | 94.99019
1543 | 1.068 | 4.272 | 95.17524
1545 | 1.07 | 4.28 | 95.2986
1548 | 1.072 | 4.288 | 95.48365
1549 | 1.073 | 4.292 | 95.54533
1551 | 1.075 | 4.3 | 95.66869
1553 | 1.076 | 4.304 | 95.79206
1555 | 1.078 | 4.312 | 95.91542
1557 | 1.079 | 4.316 | 96.03879
1560 | 1.081 | 4.324 | 96.22383
1562 | 1.082 | 4.328 | 96.3472
1564 | 1.084 | 4.336 | 96.47056
1565 | 1.086 | 4.344 | 96.53224
1567 | 1.087 | 4.348 | 96.65561
1570 | 1.089 | 4.356 | 96.84065
1572 | 1.09 | 4.36 | 96.96401
1573 | 1.092 | 4.368 | 97.0257
1576 | 1.093 | 4.372 | 97.21074
1578 | 1.095 | 4.38 | 97.33411
1580 | 1.096 | 4.384 | 97.45747
1582 | 1.098 | 4.392 | 97.58083
1583 | 1.1 | 4.4 | 97.64252
1585 | 1.101 | 4.404 | 97.76588
1587 | 1.103 | 4.412 | 97.88924
1588 | 1.104 | 4.416 | 97.95093
1590 | 1.106 | 4.424 | 98.07429
1592 | 1.108 | 4.432 | 98.19765
1593 | 1.109 | 4.436 | 98.25934
1595 | 1.111 | 4.444 | 98.3827
1597 | 1.112 | 4.448 | 98.50606
1598 | 1.113 | 4.452 | 98.56775
1600 | 1.115 | 4.46 | 98.69111
1602 | 1.117 | 4.468 | 98.81447
1603 | 1.118 | 4.472 | 98.87615
1605 | 1.12 | 4.48 | 98.99952
1606 | 1.122 | 4.488 | 99.0612
1608 | 1.123 | 4.492 | 99.18456
1610 | 1.125 | 4.5 | 99.30793
1612 | 1.126 | 4.504 | 99.43129
1613 | 1.128 | 4.512 | 99.49297
1616 | 1.129 | 4.516 | 99.67802
1617 | 1.131 | 4.524 | 99.7397
1618 | 1.132 | 4.528 | 99.80138
1620 | 1.133 | 4.532 | 99.92475
1622 | 1.136 | 4.544 | 100.0481
1623 | 1.137 | 4.548 | 100.1098
1625 | 1.138 | 4.552 | 100.2332
1628 | 1.14 | 4.56 | 100.4182
1628 | 1.141 | 4.564 | 100.4182
1631 | 1.143 | 4.572 | 100.6032
1633 | 1.145 | 4.58 | 100.7266
1634 | 1.146 | 4.584 | 100.7883
1637 | 1.148 | 4.592 | 100.9733
1638 | 1.149 | 4.596 | 101.035
1640 | 1.151 | 4.604 | 101.1584
1642 | 1.152 | 4.608 | 101.2818
1644 | 1.154 | 4.616 | 101.4051
1647 | 1.155 | 4.62 | 101.5902
1648 | 1.157 | 4.628 | 101.6518
1650 | 1.159 | 4.636 | 101.7752
1652 | 1.16 | 4.64 | 101.8986
1654 | 1.162 | 4.648 | 102.0219
1656 | 1.164 | 4.656 | 102.1453
1657 | 1.165 | 4.66 | 102.207
1659 | 1.166 | 4.664 | 102.3303
1660 | 1.168 | 4.672 | 102.392
1662 | 1.17 | 4.68 | 102.5154
1665 | 1.171 | 4.684 | 102.7004
1667 | 1.173 | 4.692 | 102.8238
1669 | 1.175 | 4.7 | 102.9472
1672 | 1.176 | 4.704 | 103.1322
1672 | 1.177 | 4.708 | 103.1322
1675 | 1.179 | 4.716 | 103.3173
1675 | 1.18 | 4.72 | 103.3173
1677 | 1.182 | 4.728 | 103.4406
1679 | 1.184 | 4.736 | 103.564
1682 | 1.185 | 4.74 | 103.749
1684 | 1.187 | 4.748 | 103.8724
1686 | 1.188 | 4.752 | 103.9958
1688 | 1.19 | 4.76 | 104.1191
1690 | 1.191 | 4.764 | 104.2425
1693 | 1.193 | 4.772 | 104.4275
1693 | 1.194 | 4.776 | 104.4275
1697 | 1.196 | 4.784 | 104.6743
1698 | 1.198 | 4.792 | 104.7359
1700 | 1.199 | 4.796 | 104.8593
1702 | 1.2 | 4.8 | 104.9827
1704 | 1.202 | 4.808 | 105.106
1705 | 1.204 | 4.816 | 105.1677
1707 | 1.205 | 4.82 | 105.2911
1709 | 1.207 | 4.828 | 105.4144
1712 | 1.208 | 4.832 | 105.5995
1713 | 1.21 | 4.84 | 105.6612
1715 | 1.212 | 4.848 | 105.7845
1715 | 1.213 | 4.852 | 105.7845
1717 | 1.215 | 4.86 | 105.9079
1717 | 1.216 | 4.864 | 105.9079
1717 | 1.218 | 4.872 | 105.9079
1716 | 1.219 | 4.876 | 105.8462
1716 | 1.221 | 4.884 | 105.8462
1715 | 1.223 | 4.892 | 105.7845
1717 | 1.224 | 4.896 | 105.9079
1718 | 1.226 | 4.904 | 105.9696
1720 | 1.227 | 4.908 | 106.0929
1722 | 1.228 | 4.912 | 106.2163
1725 | 1.23 | 4.92 | 106.4014
1727 | 1.232 | 4.928 | 106.5247
1731 | 1.234 | 4.936 | 106.7714
1733 | 1.235 | 4.94 | 106.8948
1736 | 1.237 | 4.948 | 107.0799
1739 | 1.238 | 4.952 | 107.2649
1742 | 1.24 | 4.96 | 107.4499
1745 | 1.241 | 4.964 | 107.635
1747 | 1.243 | 4.972 | 107.7584
1750 | 1.245 | 4.98 | 107.9434
1754 | 1.246 | 4.984 | 108.1901
1756 | 1.248 | 4.992 | 108.3135
1760 | 1.249 | 4.996 | 108.5602
1762 | 1.25 | 5 | 108.6836
1765 | 1.252 | 5.008 | 108.8686
1767 | 1.253 | 5.012 | 108.992
1770 | 1.255 | 5.02 | 109.177
1772 | 1.257 | 5.028 | 109.3004
1775 | 1.259 | 5.036 | 109.4854
1778 | 1.26 | 5.04 | 109.6705
1781 | 1.261 | 5.044 | 109.8555
1783 | 1.263 | 5.052 | 109.9789
1785 | 1.264 | 5.056 | 110.1023
1788 | 1.266 | 5.064 | 110.2873
1790 | 1.268 | 5.072 | 110.4107
1792 | 1.269 | 5.076 | 110.534
1795 | 1.271 | 5.084 | 110.7191
1798 | 1.273 | 5.092 | 110.9041
1802 | 1.274 | 5.096 | 111.1509
1804 | 1.275 | 5.1 | 111.2742
1808 | 1.277 | 5.108 | 111.521
1810 | 1.278 | 5.112 | 111.6443
1812 | 1.28 | 5.12 | 111.7677
1815 | 1.282 | 5.128 | 111.9527
1817 | 1.283 | 5.132 | 112.0761
1820 | 1.285 | 5.14 | 112.2611
1822 | 1.286 | 5.144 | 112.3845
1825 | 1.288 | 5.152 | 112.5695
1828 | 1.289 | 5.156 | 112.7546
1830 | 1.291 | 5.164 | 112.878
1833 | 1.293 | 5.172 | 113.063
1835 | 1.294 | 5.176 | 113.1864
1838 | 1.296 | 5.184 | 113.3714
1840 | 1.297 | 5.188 | 113.4948
1842 | 1.299 | 5.196 | 113.6181
1845 | 1.301 | 5.204 | 113.8032
1847 | 1.302 | 5.208 | 113.9265
1850 | 1.304 | 5.216 | 114.1116
1851 | 1.305 | 5.22 | 114.1733
1853 | 1.307 | 5.228 | 114.2966
1857 | 1.308 | 5.232 | 114.5434
1859 | 1.31 | 5.24 | 114.6667
1862 | 1.311 | 5.244 | 114.8518
1864 | 1.313 | 5.252 | 114.9751
1867 | 1.315 | 5.26 | 115.1602
1870 | 1.316 | 5.264 | 115.3452
1873 | 1.318 | 5.272 | 115.5303
1875 | 1.319 | 5.276 | 115.6536
1877 | 1.32 | 5.28 | 115.777
1881 | 1.323 | 5.292 | 116.0237
1883 | 1.324 | 5.296 | 116.1471
1885 | 1.325 | 5.3 | 116.2705
1887 | 1.327 | 5.308 | 116.3938
1890 | 1.329 | 5.316 | 116.5789
1892 | 1.33 | 5.32 | 116.7022
1895 | 1.332 | 5.328 | 116.8873
1898 | 1.333 | 5.332 | 117.0723
1901 | 1.334 | 5.336 | 117.2574
1903 | 1.336 | 5.344 | 117.3807
1905 | 1.338 | 5.352 | 117.5041
1908 | 1.339 | 5.356 | 117.6891
1911 | 1.341 | 5.364 | 117.8742
1913 | 1.343 | 5.372 | 117.9976
1915 | 1.344 | 5.376 | 118.1209
1918 | 1.346 | 5.384 | 118.306
1922 | 1.347 | 5.388 | 118.5527
1923 | 1.348 | 5.392 | 118.6144
1926 | 1.35 | 5.4 | 118.7994
1927 | 1.352 | 5.408 | 118.8611
1929 | 1.353 | 5.412 | 118.9845
1932 | 1.355 | 5.42 | 119.1695
1934 | 1.356 | 5.424 | 119.2929
1937 | 1.358 | 5.432 | 119.4779
1939 | 1.359 | 5.436 | 119.6013
1942 | 1.361 | 5.444 | 119.7863
1944 | 1.363 | 5.452 | 119.9097
1948 | 1.365 | 5.46 | 120.1564
1950 | 1.366 | 5.464 | 120.2798
1952 | 1.367 | 5.468 | 120.4032
1955 | 1.369 | 5.476 | 120.5882
1957 | 1.371 | 5.484 | 120.7116
1961 | 1.372 | 5.488 | 120.9583
1963 | 1.374 | 5.496 | 121.0817
1965 | 1.375 | 5.5 | 121.205
1967 | 1.377 | 5.508 | 121.3284
1970 | 1.379 | 5.516 | 121.5134
1972 | 1.38 | 5.52 | 121.6368
1975 | 1.381 | 5.524 | 121.8218
1978 | 1.383 | 5.532 | 122.0069
1980 | 1.385 | 5.54 | 122.1302
1982 | 1.386 | 5.544 | 122.2536
1985 | 1.388 | 5.552 | 122.4387
1987 | 1.389 | 5.556 | 122.562
1990 | 1.391 | 5.564 | 122.7471
1992 | 1.392 | 5.568 | 122.8704
1995 | 1.394 | 5.576 | 123.0555
1997 | 1.395 | 5.58 | 123.1788
1999 | 1.397 | 5.588 | 123.3022
2002 | 1.399 | 5.596 | 123.4873
2004 | 1.4 | 5.6 | 123.6106
2006 | 1.402 | 5.608 | 123.734
2010 | 1.403 | 5.612 | 123.9807
2012 | 1.404 | 5.616 | 124.1041
2015 | 1.406 | 5.624 | 124.2891
2019 | 1.408 | 5.632 | 124.5358
2020 | 1.409 | 5.636 | 124.5975
2023 | 1.411 | 5.644 | 124.7826
2025 | 1.413 | 5.652 | 124.9059
2028 | 1.414 | 5.656 | 125.091
2029 | 1.416 | 5.664 | 125.1527
2032 | 1.417 | 5.668 | 125.3377
2034 | 1.418 | 5.672 | 125.4611
2037 | 1.42 | 5.68 | 125.6461
2040 | 1.422 | 5.688 | 125.8312
2043 | 1.424 | 5.696 | 126.0162
2045 | 1.425 | 5.7 | 126.1396
2046 | 1.427 | 5.708 | 126.2013
2050 | 1.428 | 5.712 | 126.448
2051 | 1.429 | 5.716 | 126.5097
2053 | 1.431 | 5.724 | 126.633
2055 | 1.433 | 5.732 | 126.7564
2058 | 1.435 | 5.74 | 126.9414
2060 | 1.436 | 5.744 | 127.0648
2063 | 1.437 | 5.748 | 127.2498
2065 | 1.439 | 5.756 | 127.3732
2068 | 1.441 | 5.764 | 127.5583
2071 | 1.442 | 5.768 | 127.7433
2073 | 1.444 | 5.776 | 127.8667
2075 | 1.445 | 5.78 | 127.99
2077 | 1.447 | 5.788 | 128.1134
2079 | 1.449 | 5.796 | 128.2368
2082 | 1.45 | 5.8 | 128.4218
2083 | 1.451 | 5.804 | 128.4835
2085 | 1.453 | 5.812 | 128.6069
2087 | 1.455 | 5.82 | 128.7302
2090 | 1.456 | 5.824 | 128.9153
2092 | 1.458 | 5.832 | 129.0386
2095 | 1.459 | 5.836 | 129.2237
2097 | 1.46 | 5.84 | 129.347
2099 | 1.463 | 5.852 | 129.4704
2102 | 1.464 | 5.856 | 129.6554
2104 | 1.465 | 5.86 | 129.7788
2107 | 1.467 | 5.868 | 129.9639
2110 | 1.469 | 5.876 | 130.1489
2112 | 1.47 | 5.88 | 130.2723
2115 | 1.472 | 5.888 | 130.4573
2117 | 1.473 | 5.892 | 130.5807
2120 | 1.475 | 5.9 | 130.7657
2123 | 1.477 | 5.908 | 130.9508
2125 | 1.478 | 5.912 | 131.0741
2128 | 1.479 | 5.916 | 131.2592
2130 | 1.481 | 5.924 | 131.3825
2133 | 1.483 | 5.932 | 131.5676
2135 | 1.484 | 5.936 | 131.6909
2137 | 1.486 | 5.944 | 131.8143
2138 | 1.487 | 5.948 | 131.876
2141 | 1.489 | 5.956 | 132.061
2143 | 1.491 | 5.964 | 132.1844
2147 | 1.492 | 5.968 | 132.4311
2149 | 1.494 | 5.976 | 132.5545
2150 | 1.495 | 5.98 | 132.6162
2152 | 1.497 | 5.988 | 132.7395
2154 | 1.498 | 5.992 | 132.8629
2156 | 1.5 | 6 | 132.9863
2158 | 1.501 | 6.004 | 133.1096
2159 | 1.503 | 6.012 | 133.1713
2160 | 1.505 | 6.02 | 133.233
2162 | 1.506 | 6.024 | 133.3564
2162 | 1.507 | 6.028 | 133.3564
2163 | 1.509 | 6.036 | 133.418
2167 | 1.511 | 6.044 | 133.6648
2168 | 1.512 | 6.048 | 133.7265
2171 | 1.513 | 6.052 | 133.9115
2173 | 1.516 | 6.064 | 134.0349
2175 | 1.517 | 6.068 | 134.1582
2177 | 1.519 | 6.076 | 134.2816
2178 | 1.52 | 6.08 | 134.3433
2182 | 1.521 | 6.084 | 134.59
2185 | 1.523 | 6.092 | 134.775
2187 | 1.525 | 6.1 | 134.8984
2189 | 1.527 | 6.108 | 135.0218
2192 | 1.528 | 6.112 | 135.2068
2192 | 1.529 | 6.116 | 135.2068
2193 | 1.531 | 6.124 | 135.2685
2188 | 1.533 | 6.132 | 134.9601
2172 | 1.534 | 6.136 | 133.9732
2154 | 1.536 | 6.144 | 132.8629
2137 | 1.537 | 6.148 | 131.8143
2130 | 1.539 | 6.156 | 131.3825
2122 | 1.541 | 6.164 | 130.8891
2112 | 1.542 | 6.168 | 130.2723
2102 | 1.543 | 6.172 | 129.6554
2095 | 1.545 | 6.18 | 129.2237
2071 | 1.547 | 6.188 | 127.7433
1625 | 1.549 | 6.196 | 100.2332
942.8 | 1.551 | 6.204 | 58.15374
-65 | 1.553 | 6.212 | -4.009326

## Specimen_T_6
Force (N) | Position (mm) | Strain [%] | Stress [MPa]
0 | 0 | 0 | 0
0 | 0 | 0 | 0
0 | 0.000685 | 0.002718254 | 0
1.667 | 0.002051 | 0.008138889 | 0.1059085
2.347 | 0.003408 | 0.01352381 | 0.1491105
3.333 | 0.005539 | 0.02198016 | 0.2117535
3.333 | 0.006682 | 0.02651587 | 0.2117535
1.921 | 0.008 | 0.03174603 | 0.1220457
1.667 | 0.00961 | 0.03813492 | 0.1059085
1.667 | 0.01132 | 0.04492063 | 0.1059085
1.667 | 0.01246 | 0.04944444 | 0.1059085
1.959 | 0.01418 | 0.05626984 | 0.12446
3.333 | 0.01586 | 0.06293651 | 0.2117535
3.332 | 0.017 | 0.06746032 | 0.21169
1.667 | 0.01874 | 0.07436508 | 0.1059085
1.667 | 0.02046 | 0.08119048 | 0.1059085
1.667 | 0.02114 | 0.08388889 | 0.1059085
1.667 | 0.02323 | 0.09218254 | 0.1059085
1.667 | 0.02492 | 0.09888889 | 0.1059085
1.667 | 0.02579 | 0.1023413 | 0.1059085
1.667 | 0.027 | 0.1071429 | 0.1059085
1.667 | 0.02852 | 0.1131746 | 0.1059085
1.667 | 0.02987 | 0.1185317 | 0.1059085
1.667 | 0.03173 | 0.1259127 | 0.1059085
1.667 | 0.03259 | 0.1293254 | 0.1059085
1.667 | 0.03445 | 0.1367063 | 0.1059085
1.667 | 0.03532 | 0.1401587 | 0.1059085
1.667 | 0.03666 | 0.1454762 | 0.1059085
1.667 | 0.03854 | 0.1529365 | 0.1059085
1.667 | 0.03988 | 0.158254 | 0.1059085
1.667 | 0.04175 | 0.1656746 | 0.1059085
2.686 | 0.04261 | 0.1690873 | 0.170648
3.333 | 0.04493 | 0.1782937 | 0.2117535
3.333 | 0.04569 | 0.1813095 | 0.2117535
1.964 | 0.04718 | 0.1872222 | 0.1247776
1.667 | 0.04807 | 0.190754 | 0.1059085
1.667 | 0.04985 | 0.1978175 | 0.1059085
1.667 | 0.051 | 0.202381 | 0.1059085
1.667 | 0.05263 | 0.2088492 | 0.1059085
3.297 | 0.05398 | 0.2142063 | 0.2094663
3.333 | 0.05569 | 0.2209921 | 0.2117535
3.333 | 0.05671 | 0.2250397 | 0.2117535
3.333 | 0.05809 | 0.2305159 | 0.2117535
3.333 | 0.05915 | 0.2347222 | 0.2117535
3.333 | 0.06081 | 0.2413095 | 0.2117535
3.333 | 0.06227 | 0.2471032 | 0.2117535
3.333 | 0.06399 | 0.2539286 | 0.2117535
3.333 | 0.06573 | 0.2608333 | 0.2117535
1.667 | 0.06721 | 0.2667063 | 0.1059085
3.333 | 0.06811 | 0.2702778 | 0.2117535
3.333 | 0.06943 | 0.2755159 | 0.2117535
3.333 | 0.07079 | 0.2809127 | 0.2117535
3.333 | 0.0722 | 0.2865079 | 0.2117535
3.333 | 0.074 | 0.2936508 | 0.2117535
3.333 | 0.07488 | 0.2971429 | 0.2117535
3.333 | 0.07656 | 0.3038095 | 0.2117535
3.333 | 0.07823 | 0.3104365 | 0.2117535
3.333 | 0.07994 | 0.3172222 | 0.2117535
3.333 | 0.0813 | 0.322619 | 0.2117535
3.333 | 0.08219 | 0.3261508 | 0.2117535
3.333 | 0.08353 | 0.3314683 | 0.2117535
3.333 | 0.08483 | 0.336627 | 0.2117535
3.333 | 0.08624 | 0.3422222 | 0.2117535
3.333 | 0.08821 | 0.3500397 | 0.2117535
4.136 | 0.08948 | 0.3550794 | 0.26277
5 | 0.09034 | 0.3584921 | 0.317662
5 | 0.09237 | 0.3665476 | 0.317662
5 | 0.09383 | 0.3723413 | 0.317662
5 | 0.09549 | 0.3789286 | 0.317662
5 | 0.09676 | 0.3839683 | 0.317662
4.389 | 0.09763 | 0.3874206 | 0.2788437
5 | 0.09948 | 0.3947619 | 0.317662
5 | 0.101 | 0.4007937 | 0.317662
5 | 0.1024 | 0.4063492 | 0.317662
5 | 0.1032 | 0.4095238 | 0.317662
5 | 0.105 | 0.4166667 | 0.317662
6.667 | 0.1068 | 0.4238095 | 0.4235705
6.667 | 0.108 | 0.4285714 | 0.4235705
6.667 | 0.1093 | 0.4337302 | 0.4235705
6.667 | 0.111 | 0.4404762 | 0.4235705
8.333 | 0.112 | 0.4444444 | 0.5294155
8.333 | 0.114 | 0.452381 | 0.5294155
11.24 | 0.1147 | 0.4551587 | 0.7141042
12.49 | 0.116 | 0.4603175 | 0.7935197
13.73 | 0.118 | 0.468254 | 0.8722999
15.01 | 0.119 | 0.4722222 | 0.9536213
16.67 | 0.1206 | 0.4785714 | 1.059085
18.33 | 0.122 | 0.484127 | 1.164549
20 | 0.123 | 0.4880952 | 1.270648
22.23 | 0.125 | 0.4960317 | 1.412325
23.33 | 0.126 | 0.5 | 1.482211
26.67 | 0.1275 | 0.5059524 | 1.694409
28.33 | 0.129 | 0.5119048 | 1.799873
30.13 | 0.1301 | 0.5162698 | 1.914231
32.8 | 0.132 | 0.5238095 | 2.083863
35 | 0.1333 | 0.5289683 | 2.223634
36.67 | 0.1349 | 0.5353175 | 2.329733
38.33 | 0.1365 | 0.5416667 | 2.435197
40.09 | 0.138 | 0.547619 | 2.547014
41.67 | 0.139 | 0.5515873 | 2.647395
43.33 | 0.1402 | 0.5563492 | 2.752859
44.66 | 0.1418 | 0.5626984 | 2.837357
45.64 | 0.1434 | 0.5690476 | 2.899619
46.67 | 0.145 | 0.5753968 | 2.965057
48.92 | 0.1463 | 0.5805556 | 3.108005
50 | 0.1475 | 0.5853175 | 3.17662
51.67 | 0.149 | 0.5912698 | 3.282719
52.8 | 0.1507 | 0.5980159 | 3.354511
55 | 0.152 | 0.6031746 | 3.494282
56.43 | 0.1529 | 0.606746 | 3.585133
58.33 | 0.1544 | 0.6126984 | 3.705845
60.07 | 0.156 | 0.6190476 | 3.816391
62.72 | 0.1576 | 0.6253968 | 3.984752
65.38 | 0.159 | 0.6309524 | 4.153748
69.66 | 0.16 | 0.6349206 | 4.425667
74.65 | 0.1614 | 0.6404762 | 4.742694
79.99 | 0.163 | 0.6468254 | 5.081957
84.9 | 0.1649 | 0.6543651 | 5.393901
90.13 | 0.166 | 0.6587302 | 5.726175
95.23 | 0.1671 | 0.6630952 | 6.050191
99.57 | 0.1687 | 0.6694444 | 6.325921
103.9 | 0.17 | 0.6746032 | 6.601017
109.8 | 0.1719 | 0.6821429 | 6.975858
112.6 | 0.173 | 0.6865079 | 7.153748
118.3 | 0.175 | 0.6944444 | 7.515883
121.7 | 0.176 | 0.6984127 | 7.731893
127.2 | 0.177 | 0.702381 | 8.081321
131.6 | 0.178 | 0.7063492 | 8.360864
135.9 | 0.18 | 0.7142857 | 8.634053
140 | 0.1815 | 0.7202381 | 8.894536
145 | 0.183 | 0.7261905 | 9.212198
147.8 | 0.184 | 0.7301587 | 9.390089
152.1 | 0.186 | 0.7380952 | 9.663278
156.3 | 0.187 | 0.7420635 | 9.930114
159.1 | 0.1885 | 0.7480159 | 10.10801
163.3 | 0.19 | 0.7539683 | 10.37484
167.4 | 0.1914 | 0.7595238 | 10.63532
170.9 | 0.1928 | 0.7650794 | 10.85769
175.2 | 0.1941 | 0.7702381 | 11.13088
178.3 | 0.1955 | 0.7757937 | 11.32783
181.4 | 0.1968 | 0.7809524 | 11.52478
184.6 | 0.1988 | 0.7888889 | 11.72808
188.6 | 0.2001 | 0.7940476 | 11.98221
193.1 | 0.2014 | 0.7992063 | 12.26811
196.3 | 0.2028 | 0.8047619 | 12.47141
200.2 | 0.2041 | 0.8099206 | 12.71919
203.3 | 0.2055 | 0.8154762 | 12.91614
206.4 | 0.2069 | 0.8210317 | 13.11309
210.7 | 0.2082 | 0.8261905 | 13.38628
215.3 | 0.2096 | 0.831746 | 13.67853
218.2 | 0.2109 | 0.8369048 | 13.86277
222.7 | 0.2123 | 0.8424603 | 14.14867
226.1 | 0.2137 | 0.8480159 | 14.36468
230.2 | 0.2154 | 0.8547619 | 14.62516
234.1 | 0.2164 | 0.8587302 | 14.87294
237.5 | 0.2185 | 0.8670635 | 15.08895
241.8 | 0.2201 | 0.8734127 | 15.36213
246.4 | 0.221 | 0.8769841 | 15.65438
251.1 | 0.2223 | 0.8821429 | 15.95299
254.5 | 0.2237 | 0.8876984 | 16.169
258.5 | 0.225 | 0.8928571 | 16.42313
263 | 0.2264 | 0.8984127 | 16.70902
266.3 | 0.2278 | 0.9039683 | 16.91868
270.4 | 0.2292 | 0.9095238 | 17.17916
274.9 | 0.2315 | 0.9186508 | 17.46506
279.8 | 0.2326 | 0.9230159 | 17.77637
284.1 | 0.2337 | 0.927381 | 18.04956
288.5 | 0.2351 | 0.9329365 | 18.3291
293.1 | 0.2364 | 0.9380952 | 18.62135
297.6 | 0.2378 | 0.9436508 | 18.90724
302.1 | 0.2391 | 0.9488095 | 19.19314
306.7 | 0.2405 | 0.9543651 | 19.48539
309.8 | 0.2419 | 0.9599206 | 19.68234
314.1 | 0.2442 | 0.9690476 | 19.95553
318.6 | 0.2456 | 0.9746032 | 20.24142
323.1 | 0.2469 | 0.9797619 | 20.52732
327.6 | 0.248 | 0.984127 | 20.81321
333.9 | 0.2492 | 0.9888889 | 21.21347
339.1 | 0.2511 | 0.9964286 | 21.54384
344.6 | 0.2524 | 1.001587 | 21.89327
349.1 | 0.2537 | 1.006746 | 22.17916
352 | 0.2551 | 1.012302 | 22.36341
356.5 | 0.2565 | 1.017857 | 22.6493
361.1 | 0.2578 | 1.023016 | 22.94155
363.9 | 0.2592 | 1.028571 | 23.11944
368.4 | 0.2605 | 1.03373 | 23.40534
373 | 0.2619 | 1.039286 | 23.69759
377.5 | 0.2633 | 1.044841 | 23.98348
382 | 0.2646 | 1.05 | 24.26938
386.6 | 0.266 | 1.055556 | 24.56163
390 | 0.268 | 1.063492 | 24.77764
395.6 | 0.2692 | 1.068254 | 25.13342
400.2 | 0.2705 | 1.073413 | 25.42567
404.7 | 0.2719 | 1.078968 | 25.71156
408.8 | 0.2733 | 1.084524 | 25.97205
412.1 | 0.2746 | 1.089683 | 26.1817
416.6 | 0.276 | 1.095238 | 26.4676
420.6 | 0.2773 | 1.100397 | 26.72173
424 | 0.2787 | 1.105952 | 26.93774
428.6 | 0.2811 | 1.115476 | 27.22999
433.1 | 0.2824 | 1.120635 | 27.51588
437.6 | 0.2838 | 1.12619 | 27.80178
441.2 | 0.2849 | 1.130556 | 28.0305
445 | 0.286 | 1.134921 | 28.27192
449.6 | 0.2874 | 1.140476 | 28.56417
454.1 | 0.2887 | 1.145635 | 28.85006
458.6 | 0.2901 | 1.15119 | 29.13596
463.2 | 0.2914 | 1.156349 | 29.42821
467.7 | 0.2936 | 1.165079 | 29.7141
470.6 | 0.2952 | 1.171429 | 29.89835
475.1 | 0.2965 | 1.176587 | 30.18424
478.1 | 0.2979 | 1.182143 | 30.37484
482.5 | 0.2992 | 1.187302 | 30.65438
487 | 0.3006 | 1.192857 | 30.94028
491.9 | 0.3017 | 1.197222 | 31.25159
496.2 | 0.3037 | 1.205159 | 31.52478
500.6 | 0.3052 | 1.211111 | 31.80432
505.2 | 0.3065 | 1.21627 | 32.09657
509.7 | 0.3079 | 1.221825 | 32.38247
514.7 | 0.3093 | 1.227381 | 32.70013
520.4 | 0.3106 | 1.23254 | 33.06226
525 | 0.312 | 1.238095 | 33.35451
529.5 | 0.3133 | 1.243254 | 33.64041
534 | 0.3147 | 1.24881 | 33.9263
538.6 | 0.3161 | 1.254365 | 34.21855
543.1 | 0.3174 | 1.259524 | 34.50445
546.9 | 0.3186 | 1.264286 | 34.74587
551.8 | 0.3204 | 1.271429 | 35.05718
556.7 | 0.322 | 1.277778 | 35.36849
561.8 | 0.3234 | 1.283333 | 35.6925
567.4 | 0.3247 | 1.288492 | 36.04828
571.9 | 0.3261 | 1.294048 | 36.33418
576.5 | 0.3274 | 1.299206 | 36.62643
581 | 0.3288 | 1.304762 | 36.91233
585.6 | 0.3302 | 1.310317 | 37.20457
590.1 | 0.3315 | 1.315476 | 37.49047
594.6 | 0.3329 | 1.321032 | 37.77637
600.8 | 0.3342 | 1.32619 | 38.17027
604.8 | 0.3354 | 1.330952 | 38.4244
609.3 | 0.3371 | 1.337698 | 38.71029
615.8 | 0.3388 | 1.344444 | 39.12325
620.6 | 0.3404 | 1.350794 | 39.42821
626.8 | 0.342 | 1.357143 | 39.82211
631.3 | 0.3424 | 1.35873 | 40.10801
635.9 | 0.3445 | 1.367063 | 40.40025
640.4 | 0.3461 | 1.373413 | 40.68615
644.9 | 0.3475 | 1.378968 | 40.97205
649.5 | 0.3488 | 1.384127 | 41.26429
654 | 0.3502 | 1.389683 | 41.55019
658.5 | 0.3516 | 1.395238 | 41.83609
663.1 | 0.3529 | 1.400397 | 42.12834
666.5 | 0.354 | 1.404762 | 42.34435
672.1 | 0.3561 | 1.413095 | 42.70013
676.7 | 0.3575 | 1.418651 | 42.99238
681.2 | 0.3589 | 1.424206 | 43.27827
685.7 | 0.3602 | 1.429365 | 43.56417
690.3 | 0.3616 | 1.434921 | 43.85642
694.8 | 0.3629 | 1.440079 | 44.14231
699.3 | 0.3643 | 1.445635 | 44.42821
703.9 | 0.3657 | 1.45119 | 44.72046
706.8 | 0.367 | 1.456349 | 44.9047
712.9 | 0.3684 | 1.461905 | 45.29225
717.5 | 0.3697 | 1.467063 | 45.5845
722.4 | 0.3716 | 1.474603 | 45.89581
728.1 | 0.373 | 1.480159 | 46.25794
732.7 | 0.3743 | 1.485317 | 46.55019
737.3 | 0.3757 | 1.490873 | 46.84244
741.7 | 0.377 | 1.496032 | 47.12198
744.7 | 0.3784 | 1.501587 | 47.31258
749.2 | 0.3798 | 1.507143 | 47.59848
753.7 | 0.3811 | 1.512302 | 47.88437
758.3 | 0.3825 | 1.517857 | 48.17662
762.8 | 0.3838 | 1.523016 | 48.46252
767 | 0.3852 | 1.528571 | 48.72935
770.2 | 0.3866 | 1.534127 | 48.93266
775.1 | 0.3884 | 1.54127 | 49.24396
780.7 | 0.3898 | 1.546825 | 49.59975
785.4 | 0.3911 | 1.551984 | 49.89835
789.2 | 0.3925 | 1.55754 | 50.13977
792.9 | 0.3939 | 1.563095 | 50.37484
797.4 | 0.3952 | 1.568254 | 50.66074
801 | 0.3966 | 1.57381 | 50.88945
804.8 | 0.3979 | 1.578968 | 51.13088
808.8 | 0.3993 | 1.584524 | 51.38501
812.2 | 0.4007 | 1.590079 | 51.60102
816.7 | 0.402 | 1.595238 | 51.88691
821.2 | 0.4034 | 1.600794 | 52.17281
826.1 | 0.4051 | 1.60754 | 52.48412
830.5 | 0.4066 | 1.613492 | 52.76366
834.8 | 0.408 | 1.619048 | 53.03685
839.4 | 0.4093 | 1.624206 | 53.3291
842.8 | 0.4107 | 1.629762 | 53.54511
846.8 | 0.412 | 1.634921 | 53.79924
850.6 | 0.4134 | 1.640476 | 54.04066
854.2 | 0.4148 | 1.646032 | 54.26938
858.5 | 0.4161 | 1.65119 | 54.54257
861.6 | 0.4175 | 1.656746 | 54.73952
866.1 | 0.4188 | 1.661905 | 55.02541
869 | 0.4212 | 1.671429 | 55.20966
873 | 0.4224 | 1.67619 | 55.46379
876.6 | 0.4235 | 1.680556 | 55.6925
880.9 | 0.4248 | 1.685714 | 55.96569
885.2 | 0.4261 | 1.690873 | 56.23888
888.3 | 0.428 | 1.698413 | 56.43583
892.8 | 0.4298 | 1.705556 | 56.72173
895.7 | 0.4302 | 1.707143 | 56.90597
899.3 | 0.4321 | 1.714683 | 57.13469
903.1 | 0.4339 | 1.721825 | 57.37611
906 | 0.4353 | 1.727381 | 57.56036
910.5 | 0.4366 | 1.73254 | 57.84625
913.3 | 0.438 | 1.738095 | 58.02414
915.9 | 0.4393 | 1.743254 | 58.18933
919.4 | 0.4407 | 1.74881 | 58.41169
922.6 | 0.4426 | 1.756349 | 58.61499
924.9 | 0.443 | 1.757937 | 58.76112
928.8 | 0.4453 | 1.767063 | 59.00889
931.1 | 0.4467 | 1.772619 | 59.15502
935 | 0.448 | 1.777778 | 59.4028
938 | 0.4494 | 1.783333 | 59.59339
941.2 | 0.4507 | 1.788492 | 59.7967
945.2 | 0.4521 | 1.794048 | 60.05083
948.2 | 0.4539 | 1.80119 | 60.24142
951.1 | 0.4553 | 1.806746 | 60.42567
955.6 | 0.456 | 1.809524 | 60.71156
958 | 0.4576 | 1.815873 | 60.86404
961.4 | 0.4589 | 1.821032 | 61.08005
965.4 | 0.4603 | 1.826587 | 61.33418
967.7 | 0.4616 | 1.831746 | 61.4803
970 | 0.463 | 1.837302 | 61.62643
972.2 | 0.4643 | 1.84246 | 61.7662
974.5 | 0.4664 | 1.850794 | 61.91233
976.8 | 0.4681 | 1.85754 | 62.05845
979.7 | 0.469 | 1.861111 | 62.24269
983 | 0.4706 | 1.86746 | 62.45235
985.5 | 0.472 | 1.873016 | 62.61118
988.3 | 0.473 | 1.876984 | 62.78907
990.4 | 0.4745 | 1.882937 | 62.92249
992.2 | 0.4763 | 1.890079 | 63.03685
994.3 | 0.4776 | 1.895238 | 63.17027
996.6 | 0.4789 | 1.900397 | 63.31639
999.3 | 0.4803 | 1.905952 | 63.48793
1003 | 0.4817 | 1.911508 | 63.723
1005 | 0.483 | 1.916667 | 63.85006
1007 | 0.4844 | 1.922222 | 63.97713
1008 | 0.4857 | 1.927381 | 64.04066
1010 | 0.4871 | 1.932937 | 64.16773
1012 | 0.4884 | 1.938095 | 64.29479
1015 | 0.4898 | 1.943651 | 64.48539
1017 | 0.4913 | 1.949603 | 64.61245
1018 | 0.4932 | 1.957143 | 64.67598
1019 | 0.4944 | 1.961905 | 64.73952
1020 | 0.4958 | 1.96746 | 64.80305
1022 | 0.4971 | 1.972619 | 64.93011
1023 | 0.4985 | 1.978175 | 64.99365
1025 | 0.4998 | 1.983333 | 65.12071
1025 | 0.5012 | 1.988889 | 65.12071
1027 | 0.5026 | 1.994444 | 65.24778
1028 | 0.5048 | 2.003175 | 65.31131
1028 | 0.5063 | 2.009127 | 65.31131
1028 | 0.5076 | 2.014286 | 65.31131
1028 | 0.509 | 2.019841 | 65.31131
1028 | 0.51 | 2.02381 | 65.31131
1028 | 0.5112 | 2.028571 | 65.31131
1028 | 0.5126 | 2.034127 | 65.31131
1028 | 0.5139 | 2.039286 | 65.31131
1028 | 0.5156 | 2.046032 | 65.31131
1028 | 0.5177 | 2.054365 | 65.31131
1028 | 0.518 | 2.055556 | 65.31131
1028 | 0.5198 | 2.062698 | 65.31131
1027 | 0.5217 | 2.070238 | 65.24778
1027 | 0.5231 | 2.075794 | 65.24778
1027 | 0.5245 | 2.081349 | 65.24778
1025 | 0.5258 | 2.086508 | 65.12071
1025 | 0.5269 | 2.090873 | 65.12071
1025 | 0.529 | 2.099206 | 65.12071
1025 | 0.5304 | 2.104762 | 65.12071
1025 | 0.5318 | 2.110317 | 65.12071
1025 | 0.5322 | 2.111905 | 65.12071
1025 | 0.5345 | 2.121032 | 65.12071
1025 | 0.5358 | 2.12619 | 65.12071
1025 | 0.5372 | 2.131746 | 65.12071
1024 | 0.5386 | 2.137302 | 65.05718
1025 | 0.5399 | 2.14246 | 65.12071
1025 | 0.5413 | 2.148016 | 65.12071
1026 | 0.5426 | 2.153175 | 65.18424
1027 | 0.5437 | 2.15754 | 65.24778
1027 | 0.5457 | 2.165476 | 65.24778
1028 | 0.5472 | 2.171429 | 65.31131
1028 | 0.5486 | 2.176984 | 65.31131
1030 | 0.5499 | 2.182143 | 65.43837
1030 | 0.5513 | 2.187698 | 65.43837
1031 | 0.5526 | 2.192857 | 65.50191
1032 | 0.554 | 2.198413 | 65.56544
1032 | 0.5554 | 2.203968 | 65.56544
1033 | 0.5567 | 2.209127 | 65.62897
1033 | 0.5581 | 2.214683 | 65.62897
1034 | 0.5595 | 2.220238 | 65.6925
1035 | 0.5612 | 2.226984 | 65.75604
1036 | 0.5627 | 2.232937 | 65.81957
1037 | 0.564 | 2.238095 | 65.8831
1037 | 0.5654 | 2.243651 | 65.8831
1038 | 0.5668 | 2.249206 | 65.94663
1038 | 0.5681 | 2.254365 | 65.94663
1038 | 0.5695 | 2.259921 | 65.94663
1040 | 0.5708 | 2.265079 | 66.0737
1040 | 0.5722 | 2.270635 | 66.0737
1040 | 0.5736 | 2.27619 | 66.0737
1042 | 0.5749 | 2.281349 | 66.20076
1042 | 0.5763 | 2.286905 | 66.20076
1042 | 0.5779 | 2.293254 | 66.20076
1043 | 0.5796 | 2.3 | 66.26429
1043 | 0.5808 | 2.304762 | 66.26429
1044 | 0.5822 | 2.310317 | 66.32783
1045 | 0.5836 | 2.315873 | 66.39136
1047 | 0.5849 | 2.321032 | 66.51842
1047 | 0.5863 | 2.326587 | 66.51842
1048 | 0.5876 | 2.331746 | 66.58196
1050 | 0.589 | 2.337302 | 66.70902
1051 | 0.5904 | 2.342857 | 66.77255
1052 | 0.5917 | 2.348016 | 66.83609
1053 | 0.5941 | 2.35754 | 66.89962
1054 | 0.5953 | 2.362302 | 66.96315
1056 | 0.5964 | 2.366667 | 67.09022
1058 | 0.5977 | 2.371825 | 67.21728
1058 | 0.599 | 2.376984 | 67.21728
1059 | 0.6004 | 2.38254 | 67.28081
1061 | 0.6017 | 2.387698 | 67.40788
1062 | 0.6031 | 2.393254 | 67.47141
1063 | 0.6049 | 2.400397 | 67.53494
1065 | 0.6068 | 2.407937 | 67.66201
1067 | 0.608 | 2.412698 | 67.78907
1068 | 0.6091 | 2.417063 | 67.8526
1070 | 0.6109 | 2.424206 | 67.97967
1070 | 0.6122 | 2.429365 | 67.97967
1072 | 0.6132 | 2.433333 | 68.10673
1073 | 0.6145 | 2.438492 | 68.17027
1075 | 0.6158 | 2.443651 | 68.29733
1077 | 0.6174 | 2.45 | 68.4244
1078 | 0.6196 | 2.45873 | 68.48793
1078 | 0.6209 | 2.463889 | 68.48793
1080 | 0.6223 | 2.469444 | 68.61499
1081 | 0.6236 | 2.474603 | 68.67853
1082 | 0.625 | 2.480159 | 68.74206
1083 | 0.6264 | 2.485714 | 68.80559
1085 | 0.6277 | 2.490873 | 68.93266
1087 | 0.6291 | 2.496429 | 69.05972
1087 | 0.6302 | 2.500794 | 69.05972
1089 | 0.6323 | 2.509127 | 69.18679
1090 | 0.6337 | 2.514683 | 69.25032
1090 | 0.635 | 2.519841 | 69.25032
1092 | 0.6364 | 2.525397 | 69.37738
1093 | 0.6377 | 2.530556 | 69.44091
1093 | 0.6391 | 2.536111 | 69.44091
1095 | 0.6405 | 2.541667 | 69.56798
1096 | 0.6418 | 2.546825 | 69.63151
1098 | 0.6432 | 2.552381 | 69.75858
1099 | 0.6445 | 2.55754 | 69.82211
1100 | 0.6459 | 2.563095 | 69.88564
1102 | 0.6469 | 2.567063 | 70.01271
1104 | 0.6491 | 2.575794 | 70.13977
1105 | 0.6505 | 2.581349 | 70.2033
1107 | 0.6513 | 2.584524 | 70.33037
1108 | 0.6527 | 2.590079 | 70.3939
1108 | 0.6541 | 2.595635 | 70.3939
1110 | 0.6558 | 2.602381 | 70.52097
1111 | 0.6578 | 2.610317 | 70.5845
1113 | 0.659 | 2.615079 | 70.71156
1115 | 0.66 | 2.619048 | 70.83863
1117 | 0.6614 | 2.624603 | 70.96569
1118 | 0.6627 | 2.629762 | 71.02922
1120 | 0.6646 | 2.637302 | 71.15629
1120 | 0.6659 | 2.64246 | 71.15629
1122 | 0.6673 | 2.648016 | 71.28335
1123 | 0.6687 | 2.653571 | 71.34689
1125 | 0.67 | 2.65873 | 71.47395
1126 | 0.6714 | 2.664286 | 71.53748
1127 | 0.6727 | 2.669444 | 71.60102
1128 | 0.6744 | 2.67619 | 71.66455
1130 | 0.6762 | 2.683333 | 71.79161
1132 | 0.677 | 2.686508 | 71.91868
1133 | 0.6781 | 2.690873 | 71.98221
1134 | 0.6799 | 2.698016 | 72.04574
1136 | 0.6816 | 2.704762 | 72.17281
1138 | 0.6827 | 2.709127 | 72.29987
1138 | 0.684 | 2.714286 | 72.29987
1141 | 0.6857 | 2.721032 | 72.49047
1143 | 0.6872 | 2.726984 | 72.61753
1144 | 0.6886 | 2.73254 | 72.68107
1147 | 0.69 | 2.738095 | 72.87166
1148 | 0.6913 | 2.743254 | 72.9352
1149 | 0.6927 | 2.74881 | 72.99873
1150 | 0.694 | 2.753968 | 73.06226
1152 | 0.6954 | 2.759524 | 73.18933
1153 | 0.6967 | 2.764683 | 73.25286
1155 | 0.6982 | 2.770635 | 73.37992
1157 | 0.7001 | 2.778175 | 73.50699
1159 | 0.7013 | 2.782937 | 73.63405
1160 | 0.7027 | 2.788492 | 73.69759
1162 | 0.7041 | 2.794048 | 73.82465
1163 | 0.7054 | 2.799206 | 73.88818
1165 | 0.7068 | 2.804762 | 74.01525
1167 | 0.7082 | 2.810317 | 74.14231
1168 | 0.71 | 2.81746 | 74.20584
1169 | 0.7114 | 2.823016 | 74.26938
1171 | 0.7127 | 2.828175 | 74.39644
1172 | 0.7141 | 2.83373 | 74.45997
1174 | 0.7154 | 2.838889 | 74.58704
1175 | 0.7166 | 2.843651 | 74.65057
1176 | 0.7184 | 2.850794 | 74.7141
1178 | 0.72 | 2.857143 | 74.84117
1180 | 0.7214 | 2.862698 | 74.96823
1181 | 0.7227 | 2.867857 | 75.03177
1182 | 0.7241 | 2.873413 | 75.0953
1184 | 0.7255 | 2.878968 | 75.22236
1185 | 0.7268 | 2.884127 | 75.2859
1187 | 0.7282 | 2.889683 | 75.41296
1188 | 0.7295 | 2.894841 | 75.47649
1190 | 0.7309 | 2.900397 | 75.60356
1192 | 0.7322 | 2.905556 | 75.73062
1192 | 0.7339 | 2.912302 | 75.73062
1194 | 0.7355 | 2.918651 | 75.85769
1195 | 0.7368 | 2.92381 | 75.92122
1197 | 0.7382 | 2.929365 | 76.04828
1198 | 0.7395 | 2.934524 | 76.11182
1198 | 0.7409 | 2.940079 | 76.11182
1200 | 0.7423 | 2.945635 | 76.23888
1202 | 0.7436 | 2.950794 | 76.36595
1202 | 0.745 | 2.956349 | 76.36595
1203 | 0.7463 | 2.961508 | 76.42948
1205 | 0.7477 | 2.967063 | 76.55654
1205 | 0.7491 | 2.972619 | 76.55654
1207 | 0.7506 | 2.978571 | 76.68361
1207 | 0.7524 | 2.985714 | 76.68361
1208 | 0.7536 | 2.990476 | 76.74714
1210 | 0.755 | 2.996032 | 76.87421
1210 | 0.7564 | 3.001587 | 76.87421
1211 | 0.7577 | 3.006746 | 76.93774
1212 | 0.7591 | 3.012302 | 77.00127
1212 | 0.7604 | 3.01746 | 77.00127
1213 | 0.7618 | 3.023016 | 77.0648
1215 | 0.7633 | 3.028968 | 77.19187
1216 | 0.765 | 3.035714 | 77.2554
1217 | 0.7659 | 3.039286 | 77.31893
1217 | 0.7674 | 3.045238 | 77.31893
1218 | 0.7692 | 3.052381 | 77.38247
1219 | 0.7705 | 3.05754 | 77.446
1220 | 0.7723 | 3.064683 | 77.50953
1220 | 0.7737 | 3.070238 | 77.50953
1220 | 0.775 | 3.075397 | 77.50953
1221 | 0.7764 | 3.080952 | 77.57306
1222 | 0.7778 | 3.086508 | 77.63659
1222 | 0.7791 | 3.091667 | 77.63659
1223 | 0.7805 | 3.097222 | 77.70013
1223 | 0.7818 | 3.102381 | 77.70013
1225 | 0.7832 | 3.107937 | 77.82719
1225 | 0.7846 | 3.113492 | 77.82719
1226 | 0.7864 | 3.120635 | 77.89072
1228 | 0.7878 | 3.12619 | 78.01779
1229 | 0.7891 | 3.131349 | 78.08132
1230 | 0.7905 | 3.136905 | 78.14485
1231 | 0.7919 | 3.14246 | 78.20839
1232 | 0.7932 | 3.147619 | 78.27192
1234 | 0.7946 | 3.153175 | 78.39898
1235 | 0.7959 | 3.158333 | 78.46252
1237 | 0.7973 | 3.163889 | 78.58958
1238 | 0.7987 | 3.169444 | 78.65311
1238 | 0.8 | 3.174603 | 78.65311
1240 | 0.8018 | 3.181746 | 78.78018
1241 | 0.8035 | 3.188492 | 78.84371
1243 | 0.8047 | 3.193254 | 78.97078
1243 | 0.8059 | 3.198016 | 78.97078
1245 | 0.8076 | 3.204762 | 79.09784
1245 | 0.8092 | 3.211111 | 79.09784
1247 | 0.8105 | 3.21627 | 79.2249
1248 | 0.8119 | 3.221825 | 79.28844
1249 | 0.8133 | 3.227381 | 79.35197
1250 | 0.8146 | 3.23254 | 79.4155
1252 | 0.816 | 3.238095 | 79.54257
1253 | 0.8173 | 3.243254 | 79.6061
1253 | 0.8187 | 3.24881 | 79.6061
1255 | 0.8201 | 3.254365 | 79.73316
1257 | 0.8221 | 3.262302 | 79.86023
1258 | 0.8233 | 3.267063 | 79.92376
1259 | 0.8246 | 3.272222 | 79.98729
1260 | 0.826 | 3.277778 | 80.05083
1261 | 0.8274 | 3.283333 | 80.11436
1262 | 0.8287 | 3.288492 | 80.17789
1263 | 0.8301 | 3.294048 | 80.24142
1265 | 0.8314 | 3.299206 | 80.36849
1265 | 0.8328 | 3.304762 | 80.36849
1267 | 0.8342 | 3.310317 | 80.49555
1268 | 0.8355 | 3.315476 | 80.55909
1268 | 0.8369 | 3.321032 | 80.55909
1270 | 0.8388 | 3.328571 | 80.68615
1272 | 0.8401 | 3.33373 | 80.81321
1273 | 0.8415 | 3.339286 | 80.87675
1275 | 0.8428 | 3.344444 | 81.00381
1275 | 0.8442 | 3.35 | 81.00381
1277 | 0.8455 | 3.355159 | 81.13088
1278 | 0.8469 | 3.360714 | 81.19441
1279 | 0.8483 | 3.36627 | 81.25794
1280 | 0.8496 | 3.371429 | 81.32147
1282 | 0.851 | 3.376984 | 81.44854
1283 | 0.8528 | 3.384127 | 81.51207
1285 | 0.8542 | 3.389683 | 81.63914
1286 | 0.8554 | 3.394444 | 81.70267
1287 | 0.8569 | 3.400397 | 81.7662
1288 | 0.8588 | 3.407937 | 81.82973
1290 | 0.8601 | 3.413095 | 81.9568
1291 | 0.8615 | 3.418651 | 82.02033
1292 | 0.8628 | 3.42381 | 82.08386
1294 | 0.8642 | 3.429365 | 82.21093
1295 | 0.8656 | 3.434921 | 82.27446
1297 | 0.8669 | 3.440079 | 82.40152
1299 | 0.8683 | 3.445635 | 82.52859
1300 | 0.8696 | 3.450794 | 82.59212
1302 | 0.871 | 3.456349 | 82.71919
1302 | 0.8725 | 3.462302 | 82.71919
1304 | 0.8743 | 3.469444 | 82.84625
1305 | 0.8756 | 3.474603 | 82.90978
1307 | 0.8769 | 3.479762 | 83.03685
1307 | 0.8783 | 3.485317 | 83.03685
1309 | 0.8797 | 3.490873 | 83.16391
1310 | 0.881 | 3.496032 | 83.22745
1312 | 0.8829 | 3.503571 | 83.35451
1314 | 0.8842 | 3.50873 | 83.48158
1316 | 0.8856 | 3.514286 | 83.60864
1318 | 0.887 | 3.519841 | 83.73571
1320 | 0.8883 | 3.525 | 83.86277
1321 | 0.8897 | 3.530556 | 83.9263
1323 | 0.8908 | 3.534921 | 84.05337
1325 | 0.8928 | 3.542857 | 84.18043
1325 | 0.8943 | 3.54881 | 84.18043
1327 | 0.8956 | 3.553968 | 84.3075
1328 | 0.897 | 3.559524 | 84.37103
1329 | 0.8983 | 3.564683 | 84.43456
1331 | 0.8997 | 3.570238 | 84.56163
1333 | 0.9011 | 3.575794 | 84.68869
1334 | 0.9024 | 3.580952 | 84.75222
1335 | 0.9038 | 3.586508 | 84.81576
1337 | 0.9051 | 3.591667 | 84.94282
1338 | 0.9065 | 3.597222 | 85.00635
1339 | 0.9076 | 3.601587 | 85.06989
1340 | 0.9093 | 3.608333 | 85.13342
1341 | 0.9106 | 3.613492 | 85.19695
1342 | 0.9119 | 3.618651 | 85.26048
1344 | 0.9133 | 3.624206 | 85.38755
1346 | 0.9147 | 3.629762 | 85.51461
1347 | 0.916 | 3.634921 | 85.57814
1349 | 0.9174 | 3.640476 | 85.70521
1350 | 0.9187 | 3.645635 | 85.76874
1352 | 0.9201 | 3.65119 | 85.89581
1352 | 0.9219 | 3.658333 | 85.89581
1355 | 0.9238 | 3.665873 | 86.0864
1355 | 0.9251 | 3.671032 | 86.0864
1357 | 0.9262 | 3.675397 | 86.21347
1359 | 0.9274 | 3.680159 | 86.34053
1360 | 0.9288 | 3.685714 | 86.40407
1362 | 0.9301 | 3.690873 | 86.53113
1364 | 0.9315 | 3.696429 | 86.6582
1366 | 0.9337 | 3.705159 | 86.78526
1369 | 0.9352 | 3.711111 | 86.97586
1371 | 0.9365 | 3.71627 | 87.10292
1372 | 0.9379 | 3.721825 | 87.16645
1374 | 0.9393 | 3.727381 | 87.29352
1376 | 0.9406 | 3.73254 | 87.42058
1378 | 0.942 | 3.738095 | 87.54765
1380 | 0.943 | 3.742063 | 87.67471
1382 | 0.9452 | 3.750794 | 87.80178
1383 | 0.9466 | 3.756349 | 87.86531
1385 | 0.9479 | 3.761508 | 87.99238
1387 | 0.9493 | 3.767063 | 88.11944
1389 | 0.9507 | 3.772619 | 88.24651
1390 | 0.952 | 3.777778 | 88.31004
1392 | 0.9534 | 3.783333 | 88.4371
1395 | 0.9547 | 3.788492 | 88.6277
1395 | 0.9561 | 3.794048 | 88.6277
1397 | 0.9575 | 3.799603 | 88.75476
1400 | 0.9588 | 3.804762 | 88.94536
1401 | 0.9607 | 3.812302 | 89.00889
1403 | 0.962 | 3.81746 | 89.13596
1406 | 0.9634 | 3.823016 | 89.32656
1408 | 0.9648 | 3.828571 | 89.45362
1409 | 0.9661 | 3.83373 | 89.51715
1411 | 0.9675 | 3.839286 | 89.64422
1413 | 0.9688 | 3.844444 | 89.77128
1414 | 0.9702 | 3.85 | 89.83482
1417 | 0.9716 | 3.855556 | 90.02541
1418 | 0.9729 | 3.860714 | 90.08895
1420 | 0.9743 | 3.86627 | 90.21601
1423 | 0.9756 | 3.871429 | 90.40661
1425 | 0.9775 | 3.878968 | 90.53367
1426 | 0.9789 | 3.884524 | 90.5972
1428 | 0.9802 | 3.889683 | 90.72427
1429 | 0.9816 | 3.895238 | 90.7878
1432 | 0.9829 | 3.900397 | 90.9784
1434 | 0.9843 | 3.905952 | 91.10546
1436 | 0.9857 | 3.911508 | 91.23253
1437 | 0.987 | 3.916667 | 91.29606
1439 | 0.9884 | 3.922222 | 91.42313
1441 | 0.9897 | 3.927381 | 91.55019
1443 | 0.9912 | 3.933333 | 91.67726
1445 | 0.9934 | 3.942063 | 91.80432
1446 | 0.9946 | 3.946825 | 91.86785
1448 | 0.9957 | 3.95119 | 91.99492
1450 | 0.997 | 3.956349 | 92.12198
1452 | 0.9984 | 3.961905 | 92.24905
1453 | 0.9996 | 3.966667 | 92.31258
1455 | 1.002 | 3.97619 | 92.43964
1457 | 1.003 | 3.980159 | 92.56671
1459 | 1.004 | 3.984127 | 92.69377
1460 | 1.005 | 3.988095 | 92.75731
1462 | 1.007 | 3.996032 | 92.88437
1463 | 1.008 | 4 | 92.9479
1465 | 1.01 | 4.007937 | 93.07497
1467 | 1.012 | 4.015873 | 93.20203
1467 | 1.013 | 4.019841 | 93.20203
1469 | 1.014 | 4.02381 | 93.3291
1470 | 1.016 | 4.031746 | 93.39263
1472 | 1.017 | 4.035714 | 93.5197
1473 | 1.018 | 4.039683 | 93.58323
1476 | 1.02 | 4.047619 | 93.77382
1478 | 1.021 | 4.051587 | 93.90089
1479 | 1.022 | 4.055556 | 93.96442
1482 | 1.024 | 4.063492 | 94.15502
1483 | 1.026 | 4.071429 | 94.21855
1485 | 1.026 | 4.071429 | 94.34562
1487 | 1.029 | 4.083333 | 94.47268
1488 | 1.03 | 4.087302 | 94.53621
1490 | 1.032 | 4.095238 | 94.66328
1491 | 1.033 | 4.099206 | 94.72681
1492 | 1.034 | 4.103175 | 94.79034
1493 | 1.035 | 4.107143 | 94.85388
1493 | 1.037 | 4.115079 | 94.85388
1495 | 1.038 | 4.119048 | 94.98094
1497 | 1.039 | 4.123016 | 95.10801
1498 | 1.041 | 4.130952 | 95.17154
1500 | 1.043 | 4.138889 | 95.2986
1500 | 1.044 | 4.142857 | 95.2986
1503 | 1.045 | 4.146825 | 95.4892
1503 | 1.046 | 4.150794 | 95.4892
1505 | 1.048 | 4.15873 | 95.61626
1507 | 1.05 | 4.166667 | 95.74333
1508 | 1.051 | 4.170635 | 95.80686
1509 | 1.052 | 4.174603 | 95.87039
1511 | 1.054 | 4.18254 | 95.99746
1512 | 1.055 | 4.186508 | 96.06099
1514 | 1.057 | 4.194444 | 96.18806
1515 | 1.058 | 4.198413 | 96.25159
1517 | 1.059 | 4.202381 | 96.37865
1518 | 1.061 | 4.210317 | 96.44219
1520 | 1.062 | 4.214286 | 96.56925
1521 | 1.064 | 4.222222 | 96.63278
1522 | 1.065 | 4.22619 | 96.69632
1523 | 1.067 | 4.234127 | 96.75985
1525 | 1.068 | 4.238095 | 96.88691
1527 | 1.069 | 4.242063 | 97.01398
1528 | 1.071 | 4.25 | 97.07751
1530 | 1.072 | 4.253968 | 97.20457
1530 | 1.073 | 4.257937 | 97.20457
1532 | 1.075 | 4.265873 | 97.33164
1533 | 1.077 | 4.27381 | 97.39517
1535 | 1.078 | 4.277778 | 97.52224
1537 | 1.079 | 4.281746 | 97.6493
1538 | 1.081 | 4.289683 | 97.71283
1540 | 1.082 | 4.293651 | 97.8399
1540 | 1.084 | 4.301587 | 97.8399
1542 | 1.085 | 4.305556 | 97.96696
1543 | 1.086 | 4.309524 | 98.0305
1544 | 1.087 | 4.313492 | 98.09403
1545 | 1.089 | 4.321429 | 98.15756
1547 | 1.091 | 4.329365 | 98.28463
1549 | 1.092 | 4.333333 | 98.41169
1550 | 1.094 | 4.34127 | 98.47522
1552 | 1.095 | 4.345238 | 98.60229
1553 | 1.096 | 4.349206 | 98.66582
1555 | 1.097 | 4.353175 | 98.79288
1557 | 1.099 | 4.361111 | 98.91995
1558 | 1.1 | 4.365079 | 98.98348
1560 | 1.102 | 4.373016 | 99.11055
1560 | 1.103 | 4.376984 | 99.11055
1562 | 1.105 | 4.384921 | 99.23761
1563 | 1.106 | 4.388889 | 99.30114
1565 | 1.108 | 4.396825 | 99.42821
1567 | 1.109 | 4.400794 | 99.55527
1568 | 1.11 | 4.404762 | 99.61881
1570 | 1.112 | 4.412698 | 99.74587
1572 | 1.113 | 4.416667 | 99.87294
1573 | 1.115 | 4.424603 | 99.93647
1575 | 1.116 | 4.428571 | 100.0635
1577 | 1.117 | 4.43254 | 100.1906
1578 | 1.119 | 4.440476 | 100.2541
1580 | 1.12 | 4.444444 | 100.3812
1580 | 1.122 | 4.452381 | 100.3812
1582 | 1.123 | 4.456349 | 100.5083
1583 | 1.125 | 4.464286 | 100.5718
1585 | 1.126 | 4.468254 | 100.6989
1587 | 1.127 | 4.472222 | 100.8259
1588 | 1.129 | 4.480159 | 100.8895
1590 | 1.13 | 4.484127 | 101.0165
1592 | 1.132 | 4.492063 | 101.1436
1594 | 1.133 | 4.496032 | 101.2706
1595 | 1.134 | 4.5 | 101.3342
1597 | 1.136 | 4.507937 | 101.4612
1598 | 1.138 | 4.515873 | 101.5248
1600 | 1.139 | 4.519841 | 101.6518
1602 | 1.14 | 4.52381 | 101.7789
1605 | 1.142 | 4.531746 | 101.9695
1605 | 1.143 | 4.535714 | 101.9695
1607 | 1.144 | 4.539683 | 102.0966
1608 | 1.146 | 4.547619 | 102.1601
1610 | 1.147 | 4.551587 | 102.2872
1612 | 1.148 | 4.555556 | 102.4142
1613 | 1.15 | 4.563492 | 102.4778
1615 | 1.151 | 4.56746 | 102.6048
1617 | 1.153 | 4.575397 | 102.7319
1618 | 1.154 | 4.579365 | 102.7954
1620 | 1.156 | 4.587302 | 102.9225
1622 | 1.157 | 4.59127 | 103.0496
1625 | 1.159 | 4.599206 | 103.2402
1627 | 1.16 | 4.603175 | 103.3672
1628 | 1.161 | 4.607143 | 103.4307
1631 | 1.163 | 4.615079 | 103.6213
1632 | 1.164 | 4.619048 | 103.6849
1634 | 1.165 | 4.623016 | 103.8119
1637 | 1.167 | 4.630952 | 104.0025
1638 | 1.169 | 4.638889 | 104.0661
1641 | 1.17 | 4.642857 | 104.2567
1642 | 1.171 | 4.646825 | 104.3202
1644 | 1.173 | 4.654762 | 104.4473
1647 | 1.174 | 4.65873 | 104.6379
1648 | 1.176 | 4.666667 | 104.7014
1650 | 1.177 | 4.670635 | 104.8285
1652 | 1.178 | 4.674603 | 104.9555
1654 | 1.18 | 4.68254 | 105.0826
1657 | 1.181 | 4.686508 | 105.2732
1659 | 1.183 | 4.694444 | 105.4003
1661 | 1.184 | 4.698413 | 105.5273
1663 | 1.186 | 4.706349 | 105.6544
1665 | 1.186 | 4.706349 | 105.7814
1667 | 1.189 | 4.718254 | 105.9085
1668 | 1.19 | 4.722222 | 105.972
1672 | 1.191 | 4.72619 | 106.2262
1673 | 1.192 | 4.730159 | 106.2897
1674 | 1.194 | 4.738095 | 106.3532
1676 | 1.196 | 4.746032 | 106.4803
1678 | 1.197 | 4.75 | 106.6074
1680 | 1.198 | 4.753968 | 106.7344
1682 | 1.199 | 4.757937 | 106.8615
1684 | 1.201 | 4.765873 | 106.9886
1687 | 1.202 | 4.769841 | 107.1792
1688 | 1.204 | 4.777778 | 107.2427
1692 | 1.205 | 4.781746 | 107.4968
1693 | 1.206 | 4.785714 | 107.5604
1696 | 1.208 | 4.793651 | 107.751
1698 | 1.21 | 4.801587 | 107.878
1701 | 1.211 | 4.805556 | 108.0686
1703 | 1.212 | 4.809524 | 108.1957
1705 | 1.214 | 4.81746 | 108.3227
1707 | 1.215 | 4.821429 | 108.4498
1710 | 1.216 | 4.825397 | 108.6404
1712 | 1.218 | 4.833333 | 108.7675
1715 | 1.22 | 4.84127 | 108.9581
1716 | 1.221 | 4.845238 | 109.0216
1718 | 1.223 | 4.853175 | 109.1487
1720 | 1.224 | 4.857143 | 109.2757
1721 | 1.225 | 4.861111 | 109.3393
1723 | 1.226 | 4.865079 | 109.4663
1725 | 1.228 | 4.873016 | 109.5934
1728 | 1.229 | 4.876984 | 109.784
1730 | 1.231 | 4.884921 | 109.9111
1732 | 1.232 | 4.888889 | 110.0381
1735 | 1.234 | 4.896825 | 110.2287
1737 | 1.235 | 4.900794 | 110.3558
1739 | 1.236 | 4.904762 | 110.4828
1742 | 1.237 | 4.90873 | 110.6734
1743 | 1.239 | 4.916667 | 110.737
1745 | 1.241 | 4.924603 | 110.864
1748 | 1.242 | 4.928571 | 111.0546
1750 | 1.244 | 4.936508 | 111.1817
1753 | 1.245 | 4.940476 | 111.3723
1755 | 1.246 | 4.944444 | 111.4994
1757 | 1.248 | 4.952381 | 111.6264
1759 | 1.249 | 4.956349 | 111.7535
1761 | 1.25 | 4.960317 | 111.8806
1763 | 1.252 | 4.968254 | 112.0076
1765 | 1.253 | 4.972222 | 112.1347
1767 | 1.255 | 4.980159 | 112.2618
1768 | 1.256 | 4.984127 | 112.3253
1770 | 1.258 | 4.992063 | 112.4524
1773 | 1.259 | 4.996032 | 112.6429
1777 | 1.261 | 5.003968 | 112.8971
1779 | 1.262 | 5.007937 | 113.0241
1780 | 1.263 | 5.011905 | 113.0877
1784 | 1.265 | 5.019841 | 113.3418
1786 | 1.267 | 5.027778 | 113.4689
1790 | 1.268 | 5.031746 | 113.723
1792 | 1.269 | 5.035714 | 113.8501
1793 | 1.27 | 5.039683 | 113.9136
1795 | 1.272 | 5.047619 | 114.0407
1798 | 1.273 | 5.051587 | 114.2313
1800 | 1.275 | 5.059524 | 114.3583
1802 | 1.276 | 5.063492 | 114.4854
1806 | 1.277 | 5.06746 | 114.7395
1808 | 1.279 | 5.075397 | 114.8666
1809 | 1.28 | 5.079365 | 114.9301
1813 | 1.282 | 5.087302 | 115.1842
1815 | 1.283 | 5.09127 | 115.3113
1817 | 1.284 | 5.095238 | 115.4384
1819 | 1.286 | 5.103175 | 115.5654
1821 | 1.287 | 5.107143 | 115.6925
1823 | 1.289 | 5.115079 | 115.8196
1824 | 1.291 | 5.123016 | 115.8831
1827 | 1.291 | 5.123016 | 116.0737
1829 | 1.293 | 5.130952 | 116.2008
1833 | 1.294 | 5.134921 | 116.4549
1835 | 1.296 | 5.142857 | 116.582
1837 | 1.297 | 5.146825 | 116.709
1839 | 1.299 | 5.154762 | 116.8361
1841 | 1.3 | 5.15873 | 116.9632
1843 | 1.302 | 5.166667 | 117.0902
1845 | 1.303 | 5.170635 | 117.2173
1847 | 1.304 | 5.174603 | 117.3443
1850 | 1.306 | 5.18254 | 117.5349
1852 | 1.307 | 5.186508 | 117.662
1853 | 1.309 | 5.194444 | 117.7255
1857 | 1.31 | 5.198413 | 117.9797
1858 | 1.311 | 5.202381 | 118.0432
1861 | 1.313 | 5.210317 | 118.2338
1863 | 1.315 | 5.218254 | 118.3609
1864 | 1.316 | 5.222222 | 118.4244
1866 | 1.317 | 5.22619 | 118.5515
1868 | 1.318 | 5.230159 | 118.6785
1872 | 1.32 | 5.238095 | 118.9327
1874 | 1.321 | 5.242063 | 119.0597
1876 | 1.323 | 5.25 | 119.1868
1879 | 1.324 | 5.253968 | 119.3774
1882 | 1.325 | 5.257937 | 119.568
1884 | 1.327 | 5.265873 | 119.695
1886 | 1.329 | 5.27381 | 119.8221
1890 | 1.33 | 5.277778 | 120.0762
1892 | 1.331 | 5.281746 | 120.2033
1893 | 1.333 | 5.289683 | 120.2668
1895 | 1.334 | 5.293651 | 120.3939
1897 | 1.335 | 5.297619 | 120.521
1900 | 1.337 | 5.305556 | 120.7116
1902 | 1.338 | 5.309524 | 120.8386
1905 | 1.34 | 5.31746 | 121.0292
1907 | 1.341 | 5.321429 | 121.1563
1908 | 1.343 | 5.329365 | 121.2198
1911 | 1.344 | 5.333333 | 121.4104
1912 | 1.345 | 5.337302 | 121.474
1914 | 1.347 | 5.345238 | 121.601
1917 | 1.348 | 5.349206 | 121.7916
1918 | 1.35 | 5.357143 | 121.8551
1921 | 1.351 | 5.361111 | 122.0457
1923 | 1.353 | 5.369048 | 122.1728
1925 | 1.354 | 5.373016 | 122.2999
1927 | 1.355 | 5.376984 | 122.4269
1930 | 1.356 | 5.380952 | 122.6175
1932 | 1.358 | 5.388889 | 122.7446
1934 | 1.359 | 5.392857 | 122.8717
1936 | 1.361 | 5.400794 | 122.9987
1938 | 1.363 | 5.40873 | 123.1258
1940 | 1.364 | 5.412698 | 123.2529
1942 | 1.365 | 5.416667 | 123.3799
1943 | 1.367 | 5.424603 | 123.4435
1945 | 1.368 | 5.428571 | 123.5705
1947 | 1.369 | 5.43254 | 123.6976
1950 | 1.371 | 5.440476 | 123.8882
1952 | 1.372 | 5.444444 | 124.0152
1955 | 1.374 | 5.452381 | 124.2058
1957 | 1.375 | 5.456349 | 124.3329
1959 | 1.376 | 5.460317 | 124.46
1960 | 1.378 | 5.468254 | 124.5235
1962 | 1.379 | 5.472222 | 124.6506
1965 | 1.381 | 5.480159 | 124.8412
1967 | 1.382 | 5.484127 | 124.9682
1969 | 1.384 | 5.492063 | 125.0953
1972 | 1.385 | 5.496032 | 125.2859
1973 | 1.387 | 5.503968 | 125.3494
1977 | 1.388 | 5.507937 | 125.6036
1978 | 1.389 | 5.511905 | 125.6671
1981 | 1.39 | 5.515873 | 125.8577
1982 | 1.392 | 5.52381 | 125.9212
1984 | 1.394 | 5.531746 | 126.0483
1987 | 1.395 | 5.535714 | 126.2389
1989 | 1.396 | 5.539683 | 126.3659
1992 | 1.398 | 5.547619 | 126.5565
1993 | 1.399 | 5.551587 | 126.6201
1997 | 1.401 | 5.559524 | 126.8742
1998 | 1.402 | 5.563492 | 126.9377
2000 | 1.403 | 5.56746 | 127.0648
2002 | 1.405 | 5.575397 | 127.1919
2003 | 1.407 | 5.583333 | 127.2554
2003 | 1.408 | 5.587302 | 127.2554
1970 | 1.41 | 5.595238 | 125.1588
1424 | 1.411 | 5.599206 | 90.47014
846 | 1.413 | 5.607143 | 53.74841
-68.33 | 1.415 | 5.615079 | -4.341169