## Freundlich_Fe
Iron (mg/l)
Time (min) | 6.5 |  |  | 7.5 |  |  | 8.5
0 | 0,174 (l/min) | 0,262 (l/min) | 0,523 (l/min) | 0,174 (l/min) | 0,262 (l/min) | 0,523 (l/min) | 0,174 (l/min) | 0,262 (l/min) | 0,523 (l/min)
0 | 1,67 (ml/min) | 2,52(ml/min) | 5,0 (ml/min) | 1,67 (ml/min) | 2,52(ml/min) | 5,0 (ml/min) | 1,67 (ml/min) | 2,52(ml/min) | 5,0 (ml/min)
10 | 2.5 | 2.8 | 2.2 | 1.6 | 1.63 | 1.6 | 1.896667 | 1.8 | 1.846667
20 | 1.24 | 2.6 | 2.2 | 1.11 | 1.2 | 1.5 | 0.9066667 | 1.276667 | 1.14
30 | 1.07 | 2.38 | 2.29 | 0.54 | 0.89 | 1.24 | 0.35 | 0.9366667 | 1.01
40 | 1.1 | 1.8 | 2.2 | 0.44 | 0.9 | 1.2 | 0.1966667 | 0.7133333 | 0.6566667
50 | 1.15 | 2 | 2.4 | 0.45 | 0.9 | 1.1 | 0.1833333 | 0.58 | 0.5833333
60 | 1.3 | 1.71 | 2.56 | 0.42 | 0.89 | 1.11 | 0.1466667 | 0.5433333 | 0.6066667
pH 6.5 | [10 empty] | pH 6.5 | [9 empty] | pH 6.5
Iron (Fe) | [10 empty] | Iron (Fe) | [9 empty] | Iron (Fe)
Experimental |  |  | Square difference |  |  |  | Model |  | Square difference |  | Experimental |  |  | Square difference |  |  |  | Model | Square difference |  | Experimental |  |  | Square difference |  |  |  | Model | Square difference
| 0,174 (l/min) | [10 empty] | 0,262 (l/min) | [9 empty] | 0,523 (l/min)
| 1,67 (ml/min) | [10 empty] | 2,52(ml/min) | [9 empty] | 5,0 (ml/min)
Co(mg/l) | Ce (mg/l) | qe(mg/g) |  |  |  |  | qe(mg/g) |  | Residual ^2 |  | Co(mg/l) | Ce (mg/l) | qe(mg/g) |  |  |  |  | qe(mg/g) | Residual ^2 |  | Co(mg/l) | Ce (mg/l) | qe(mg/g) |  |  |  |  | qe(mg/g) | Residual ^2
2.1 | 2.5 | -1.040359e-05 |  | 8.28476e-10 | *(C9-$D$20)^2 |  | 2.478484e-05 |  | 1.238225e-09 |  | 2.1 | 2.8 | -1.820628e-05 |  | 1.338532e-09 | *(C9-$D$20)^2 |  | 2.54553e-05 | 1.906334e-09 |  | 2.1 | 2.2 | -2.600897e-06 |  | 4.401842e-10 | *(C9-$D$20)^2 |  | 2.404974e-05 | 7.102562e-10
2.1 | 1.24 | 2.236771e-05 |  | 1.590448e-11 |  |  | 2.101183e-05 |  | 1.838415e-12 |  | 2.1 | 2.6 | -1.300448e-05 |  | 9.849652e-10 |  |  | 2.501485e-05 | 1.44547e-09 |  | 2.1 | 2.2 | -2.600897e-06 |  | 4.401842e-10 |  |  | 2.404974e-05 | 7.102562e-10
2.1 | 1.07 | 2.678924e-05 |  | 7.072081e-11 |  |  | 2.029464e-05 |  | 4.217985e-11 |  | 2.1 | 2.38 | -7.282511e-06 |  | 6.585476e-10 |  |  | 2.449935e-05 | 1.010087e-09 |  | 2.1 | 2.29 | -4.941704e-06 |  | 5.438865e-10 |  |  | 2.427792e-05 | 8.537865e-10
2.1 | 1.1 | 2.600897e-05 |  | 5.820618e-11 |  |  | 2.042724e-05 |  | 3.11557e-11 |  | 2.1 | 1.8 | 7.802691e-06 |  | 1.118725e-10 |  |  | 2.293951e-05 | 2.291233e-10 |  | 2.1 | 2.2 | -2.600897e-06 |  | 4.401842e-10 |  |  | 2.404974e-05 | 7.102562e-10
2.1 | 1.15 | 2.470852e-05 |  | 4.005433e-11 |  |  | 2.064223e-05 |  | 1.653473e-11 |  | 2.1 | 2 | 2.600897e-06 |  | 2.489697e-10 |  |  | 2.351588e-05 | 4.374365e-10 |  | 2.1 | 2.4 | -7.802691e-06 |  | 6.855161e-10 |  |  | 2.454768e-05 | 1.046547e-09
2.1 | 1.3 | 2.080717e-05 |  | 5.892774e-12 |  |  | 2.124699e-05 |  | 1.93433e-13 |  | 2.1 | 1.71 | 1.01435e-05 |  | 6.783455e-11 |  |  | 2.266405e-05 | 1.567641e-10 |  | 2.1 | 2.56 | -1.196413e-05 |  | 9.20746e-10 |  |  | 2.492367e-05 | 1.36071e-09
| Average | 1.837967e-05 | SUM | 1.019255e-09 |  | Average | 2.140129e-05 |  | SSR | ASSR |  | Average | -2.991031e-06 | SUM | 3.410721e-09 |  | Average | 2.401482e-05 | SSR | ASSR |  | Average | -5.418535e-06 | SUM | 3.470701e-09 |  | Average | 2.431641e-05 | SSR | ASSR
|  | *average (D9:D18) |  | *Sum (F9:F18) |  |  | *SUM(J9:J18) |  | 1.330128e-09 | 4.579717e-10 |  |  | *average (D9:D18) |  | *Sum (F9:F18) |  |  | *SUM(J9:J18) | 5.185214e-09 | 5.765479e-10 |  |  | *average (D9:D18) |  | *Sum (F9:F18) |  |  | *SUM(J9:J18) | 5.391812e-09 | 5.911192e-10
Mass | 6690 |  |  | Kf | 1.99738e-05 | [5 empty] | Mass | 6690 |  |  | Kf | 1.99738e-05 |  |  |  |  | Mass | 6690 |  |  | Kf | 1.99738e-05
litres | 0.174 |  |  | n | 4.245802 | [5 empty] | litres | 0.174 |  |  | n | 4.245802 |  |  |  |  | litres | 0.174 |  |  | n | 4.245802
|  |  |  | R^2 | 0.6556934 | [9 empty] | R^2 | 0.8888092 | [8 empty] | R^2 | 0.8903672
Notes | use solver to get the R^2
SSR | sum of squared residual
ASSR | Average of sum of square residual
quess the value of Qm and b and minimise the value of SSR
pH 7.5 | [10 empty] | pH 7.5 | [9 empty] | pH 7.5
Iron (Fe) | [10 empty] | Iron (Fe) | [9 empty] | Iron (Fe)
Experimental |  |  | Square difference |  |  |  | Model |  | Square difference |  | Experimental |  |  | Square difference |  |  |  | Model | Square difference |  | Experimental |  |  | Square difference |  |  |  | Model | Square difference
| 0,174 (l/min) | [10 empty] | 0,262 (l/min) | [9 empty] | 0,523 (l/min)
| 1,67 (ml/min) | [10 empty] | 2,52(ml/min) | [9 empty] | 5,0 (ml/min)
Co(mg/l) | Ce (mg/l) | qe(mg/g) |  |  |  |  | qe(mg/g) |  | Residual ^2 |  | Co(mg/l) | Ce (mg/l) | qe(mg/g) |  |  |  |  | qe(mg/g) | Residual ^2 |  | Co(mg/l) | Ce (mg/l) | qe(mg/g) |  |  |  |  | qe(mg/g) | Residual ^2
2.1 | 1.6 | 1.300448e-05 |  | 2.889263e-11 | *(C9-$D$20)^2 |  | 2.231189e-05 |  | 8.662777e-11 |  | 2.1 | 1.63 | 1.222422e-05 |  | 3.788964e-11 | *(C9-$D$20)^2 |  | 2.240972e-05 | 1.037445e-10 |  | 2.1 | 1.6 | 1.300448e-05 |  | 2.889263e-11 | *(C9-$D$20)^2 |  | 2.231189e-05 | 8.662777e-11
2.1 | 1.11 | 2.574888e-05 |  | 5.430522e-11 |  |  | 2.047083e-05 |  | 2.785784e-11 |  | 2.1 | 1.2 | 2.340807e-05 |  | 2.528481e-11 |  |  | 2.085018e-05 | 6.542786e-12 |  | 2.1 | 1.5 | 1.560538e-05 |  | 7.696685e-12 |  |  | 2.19753e-05 | 4.057586e-11
2.1 | 0.54 | 4.057399e-05 |  | 4.925878e-10 |  |  | 1.727556e-05 |  | 5.428168e-10 |  | 2.1 | 0.89 | 3.147085e-05 |  | 1.71379e-10 |  |  | 1.943303e-05 | 1.449091e-10 |  | 2.1 | 1.24 | 2.236771e-05 |  | 1.590448e-11 |  |  | 2.101183e-05 | 1.838415e-12
2.1 | 0.44 | 4.317489e-05 |  | 6.148028e-10 |  |  | 1.646206e-05 |  | 7.135752e-10 |  | 2.1 | 0.9 | 3.121076e-05 |  | 1.646369e-10 |  |  | 1.948424e-05 | 1.375113e-10 |  | 2.1 | 1.2 | 2.340807e-05 |  | 2.528481e-11 |  |  | 2.085018e-05 | 6.542786e-12
2.1 | 0.45 | 4.29148e-05 |  | 6.019725e-10 |  |  | 1.654942e-05 |  | 6.95133e-10 |  | 2.1 | 0.9 | 3.121076e-05 |  | 1.646369e-10 |  |  | 1.948424e-05 | 1.375113e-10 |  | 2.1 | 1.1 | 2.600897e-05 |  | 5.820618e-11 |  |  | 2.042724e-05 | 3.11557e-11
2.1 | 0.42 | 4.369507e-05 |  | 6.408693e-10 |  |  | 1.628267e-05 |  | 7.514393e-10 |  | 2.1 | 0.89 | 3.147085e-05 |  | 1.71379e-10 |  |  | 1.943303e-05 | 1.449091e-10 |  | 2.1 | 1.11 | 2.574888e-05 |  | 5.430522e-11 |  |  | 2.047083e-05 | 2.785784e-11
| Average | 3.485202e-05 | SUM | 2.43343e-09 |  | Average | 1.822541e-05 |  | SSR | ASSR |  | Average | 2.683259e-05 | SUM | 7.352063e-10 |  | Average | 2.018241e-05 | SSR | ASSR |  | Average | 2.102392e-05 | SUM | 1.9029e-10 |  | Average | 2.117455e-05 | SSR | ASSR
|  | *average (D9:D18) |  | *Sum (F9:F18) |  |  | *SUM(J9:J18) |  | 2.81745e-09 | 3.320767e-10 |  |  | *average (D9:D18) |  | *Sum (F9:F18) |  |  | *SUM(J9:J18) | 6.751281e-10 | 4.073e-10 |  |  | *average (D9:D18) |  | *Sum (F9:F18) |  |  | *SUM(J9:J18) | 1.945984e-10 | 4.483533e-10
Mass | 6690 |  |  | Kf | 1.99738e-05 | [5 empty] | Mass | 6690 |  |  | Kf | 1.99738e-05 |  |  |  |  | Mass | 6690 |  |  | Kf | 1.99738e-05
litres | 0.174 |  |  | n | 4.245802 | [5 empty] | litres | 0.174 |  |  | n | 4.245802 |  |  |  |  | litres | 0.174 |  |  | n | 4.245802
|  |  |  | R^2 | 0.8821357 | [9 empty] | R^2 | 0.3967072 | [8 empty] | R^2 | 0.5659709
pH 8.5 | [10 empty] | pH 8.5 | [9 empty] | pH 8.5
Iron (Fe) | [10 empty] | Iron (Fe) | [9 empty] | Iron (Fe)
Experimental |  |  | Square difference |  |  |  | Model |  | Square difference |  | Experimental |  |  | Square difference |  |  |  | Model | Square difference |  | Experimental |  |  | Square difference |  |  |  | Model | Square difference
| 0,174 (l/min) | [10 empty] | 0,262 (l/min) | [9 empty] | 0,523 (l/min)
| 1,67 (ml/min) | [10 empty] | 2,52(ml/min) | [9 empty] | 5,0 (ml/min)
Co(mg/l) | Ce (mg/l) | qe(mg/g) |  |  |  |  | qe(mg/g) |  | Residual ^2 |  | Co(mg/l) | Ce (mg/l) | qe(mg/g) |  |  |  |  | qe(mg/g) | Residual ^2 |  | Co(mg/l) | Ce (mg/l) | qe(mg/g) |  |  |  |  | qe(mg/g) | Residual ^2
2.1 | 1.896667 | 5.28849e-06 |  | 1.71379e-10 | *(C9-$D$20)^2 |  | 2.322389e-05 |  | 3.216785e-10 |  | 2.1 | 1.8 | 7.802691e-06 |  | 1.118725e-10 | *(C9-$D$20)^2 |  | 2.293951e-05 | 2.291233e-10 |  | 2.1 | 1.846667 | 6.588939e-06 |  | 1.390214e-10 | *(C9-$D$20)^2 |  | 2.307822e-05 | 2.718963e-10
2.1 | 0.9066667 | 3.103737e-05 |  | 1.602173e-10 |  |  | 1.951814e-05 |  | 1.326927e-10 |  | 2.1 | 1.276667 | 2.141405e-05 |  | 9.20746e-12 |  |  | 2.115654e-05 | 6.631045e-14 |  | 2.1 | 1.14 | 2.496861e-05 |  | 4.341411e-11 |  |  | 2.059981e-05 | 1.908641e-11
2.1 | 0.35 | 4.55157e-05 |  | 7.363638e-10 |  |  | 1.559827e-05 |  | 8.950524e-10 |  | 2.1 | 0.9366667 | 3.02571e-05 |  | 1.410733e-10 |  |  | 1.966836e-05 | 1.121214e-10 |  | 2.1 | 1.01 | 2.834978e-05 |  | 9.940299e-11 |  |  | 2.002066e-05 | 6.937416e-11
2.1 | 0.1966667 | 4.950374e-05 |  | 9.687075e-10 |  |  | 1.361806e-05 |  | 1.287782e-09 |  | 2.1 | 0.7133333 | 3.606577e-05 |  | 3.127981e-10 |  |  | 1.844621e-05 | 3.10449e-10 |  | 2.1 | 0.6566667 | 3.753961e-05 |  | 3.671033e-10 |  |  | 1.809008e-05 | 3.782843e-10
2.1 | 0.1833333 | 4.985052e-05 |  | 9.904145e-10 |  |  | 1.339474e-05 |  | 1.329024e-09 |  | 2.1 | 0.58 | 3.953363e-05 |  | 4.474901e-10 |  |  | 1.756878e-05 | 4.824548e-10 |  | 2.1 | 0.5833333 | 3.944694e-05 |  | 4.438296e-10 |  |  | 1.759251e-05 | 4.776161e-10
2.1 | 0.1466667 | 5.080419e-05 |  | 1.051349e-09 |  |  | 1.270894e-05 |  | 1.451248e-09 |  | 2.1 | 0.5433333 | 4.048729e-05 |  | 4.88747e-10 |  |  | 1.730062e-05 | 5.376219e-10 |  | 2.1 | 0.6066667 | 3.884006e-05 |  | 4.186275e-10 |  |  | 1.775577e-05 | 4.445472e-10
| Average | 3.866667e-05 | SUM | 4.078431e-09 |  | Average | 1.634367e-05 |  | SSR | ASSR |  | Average | 2.926009e-05 | SUM | 1.511188e-09 |  | Average | 1.951334e-05 | SSR | ASSR |  | Average | 2.928899e-05 | SUM | 1.511399e-09 |  | Average | 1.952284e-05 | SSR | ASSR
|  | *average (D9:D18) |  | *Sum (F9:F18) |  |  | *SUM(J9:J18) |  | 5.417477e-09 | 2.669823e-10 |  |  | *average (D9:D18) |  | *Sum (F9:F18) |  |  | *SUM(J9:J18) | 1.671837e-09 | 3.807113e-10 |  |  | *average (D9:D18) |  | *Sum (F9:F18) |  |  | *SUM(J9:J18) | 1.660804e-09 | 3.810823e-10
Mass | 6690 |  |  | Kf | 1.99738e-05 | [5 empty] | Mass | 6690 |  |  | Kf | 1.99738e-05 |  |  |  |  | Mass | 6690 |  |  | Kf | 1.99738e-05
litres | 0.174 |  |  | n | 4.245802 | [5 empty] | litres | 0.174 |  |  | n | 4.245802 |  |  |  |  | litres | 0.174 |  |  | n | 4.245802
|  |  |  | R^2 | 0.9507183 | [9 empty] | R^2 | 0.7722796 | [8 empty] | R^2 | 0.7705435
𝑞_𝑒=𝐾_𝑓×〖𝐶_𝑒〗^(1/𝑛)

## Freundlich_Mn
Manganese (mg/l)
Time (min) | 6.5 |  |  | 7.5 |  |  | 8.5
0 | 0,174 (l/min) | 0,262 (l/min) | 0,523 (l/min) | 0,174 (l/min) | 0,262 (l/min) | 0,523 (l/min) | 0,174 (l/min) | 0,262 (l/min) | 0,523 (l/min)
0 | 1,67 (ml/min) | 2,52(ml/min) | 5,0 (ml/min) | 1,67 (ml/min) | 2,52(ml/min) | 5,0 (ml/min) | 1,67 (ml/min) | 2,52(ml/min) | 5,0 (ml/min)
10 | 0.3 | 0.2 | 0.5 | 0.53 | 0.37 | 0.5 | 0.5333333 | 0.5333333 | 0.6333333
20 | 0.4 | 0.2 | 0.6 | 0.5 | 0.3 | 0.6 | 0.5666667 | 0.5 | 0.5
30 | 0.63 | 0.37 | 0.63 | 0.5 | 0.33 | 0.63 | 0.4666667 | 0.5 | 0.5666667
40 | 0.6 | 0.3 | 0.6 | 0.5 | 0.4 | 0.6 | 0.3333333 | 0.5 | 0.5666667
50 | 0.5 | 0.3 | 0.4 | 0.5 | 0.4 | 0.4 | 0.4333333 | 0.4666667 | 0.6333333
60 | 0.5 | 0.37 | 0.5 | 0.47 | 0.3 | 0.5 | 0.5333333 | 0.5333333 | 0.6
pH 6.5 | [10 empty] | pH 6.5 | [9 empty] | pH 6.5
Manganese (Mn) | [10 empty] | Iron (Fe) | [9 empty] | Iron (Fe)
Experimental |  |  | Square difference |  |  |  | Model |  | Square difference |  | Experimental |  |  | Square difference |  |  |  | Model | Square difference |  | Experimental |  |  | Square difference |  |  |  | Model | Square difference
| 0,174 (l/min) | [10 empty] | 0,262 (l/min) | [9 empty] | 0,523 (l/min)
| 1,67 (ml/min) | [10 empty] | 2,52(ml/min) | [9 empty] | 5,0 (ml/min)
Co(mg/l) | Ce (mg/l) | qe(mg/g) |  |  |  |  | qe(mg/g) |  | Residual ^2 |  | Co(mg/l) | Ce (mg/l) | qe(mg/g) |  |  |  |  | qe(mg/g) | Residual ^2 |  | Co(mg/l) | Ce (mg/l) | qe(mg/g) |  |  |  |  | qe(mg/g) | Residual ^2
2.7 | 0.3 | 6.242152e-05 |  | 2.399389e-11 | *(C9-$D$20)^2 |  | 1.504211e-05 |  | 2.244809e-09 |  | 2.7 | 0.2 | 6.502242e-05 |  | 5.623879e-11 | *(C9-$D$20)^2 |  | 1.367208e-05 | 2.636858e-09 |  | 2.7 | 0.5 | 5.721973e-05 |  | 9.20746e-14 | *(C9-$D$20)^2 |  | 1.696524e-05 | 1.620424e-09
2.7 | 0.4 | 5.982063e-05 |  | 5.278317e-12 |  |  | 1.609663e-05 |  | 1.911788e-09 |  | 2.7 | 0.2 | 6.502242e-05 |  | 5.623879e-11 |  |  | 1.367208e-05 | 2.636858e-09 |  | 2.7 | 0.6 | 5.461883e-05 |  | 8.435161e-12 |  |  | 1.770962e-05 | 1.36229e-09
2.7 | 0.63 | 5.383857e-05 |  | 1.357631e-11 |  |  | 1.79143e-05 |  | 1.290553e-09 |  | 2.7 | 0.37 | 6.06009e-05 |  | 9.472409e-12 |  |  | 1.580376e-05 | 2.006783e-09 |  | 2.7 | 0.63 | 5.383857e-05 |  | 1.357631e-11 |  |  | 1.79143e-05 | 1.290553e-09
2.7 | 0.6 | 5.461883e-05 |  | 8.435161e-12 |  |  | 1.770962e-05 |  | 1.36229e-09 |  | 2.7 | 0.3 | 6.242152e-05 |  | 2.399389e-11 |  |  | 1.504211e-05 | 2.244809e-09 |  | 2.7 | 0.6 | 5.461883e-05 |  | 8.435161e-12 |  |  | 1.770962e-05 | 1.36229e-09
2.7 | 0.5 | 5.721973e-05 |  | 9.20746e-14 |  |  | 1.696524e-05 |  | 1.620424e-09 |  | 2.7 | 0.3 | 6.242152e-05 |  | 2.399389e-11 |  |  | 1.504211e-05 | 2.244809e-09 |  | 2.7 | 0.4 | 5.982063e-05 |  | 5.278317e-12 |  |  | 1.609663e-05 | 1.911788e-09
2.7 | 0.5 | 5.721973e-05 |  | 9.20746e-14 |  |  | 1.696524e-05 |  | 1.620424e-09 |  | 2.7 | 0.37 | 6.06009e-05 |  | 9.472409e-12 |  |  | 1.580376e-05 | 2.006783e-09 |  | 2.7 | 0.5 | 5.721973e-05 |  | 9.20746e-14 |  |  | 1.696524e-05 | 1.620424e-09
| Average | 5.752317e-05 | SUM | 5.146782e-11 |  | Average | 1.678219e-05 |  | SSR | ASSR |  | Average | 6.268161e-05 | SUM | 1.794102e-10 |  | Average | 1.483932e-05 | SSR | ASSR |  | Average | 5.622272e-05 | SUM | 3.590909e-11 |  | Average | 1.722678e-05 | SSR | ASSR
|  | *average (D9:D18) |  | *Sum (F9:F18) |  |  | *SUM(J9:J18) |  | 1.005029e-08 | 2.816402e-10 |  |  | *average (D9:D18) |  | *Sum (F9:F18) |  |  | *SUM(J9:J18) | 1.37769e-08 | 2.202e-10 |  |  | *average (D9:D18) |  | *Sum (F9:F18) |  |  | *SUM(J9:J18) | 9.167768e-09 | 2.967606e-10
Mass | 6690 |  |  | Kf | 1.99738e-05 | [5 empty] | Mass | 6690 |  |  | Kf | 1.99738e-05 |  |  |  |  | Mass | 6690 |  |  | Kf | 1.99738e-05
litres | 0.174 |  |  | n | 4.245802 | [5 empty] | litres | 0.174 |  |  | n | 4.245802 |  |  |  |  | litres | 0.174 |  |  | n | 4.245802
|  |  |  | R^2 | 0.9719769 | [9 empty] | R^2 | 0.9840167 | [8 empty] | R^2 | 0.96763
Notes | use solver to get the R^2
SSR | sum of squared residual
ASSR | Average of sum of square residual
quess the value of Qm and b and minimise the value of SSR
pH 7.5 | [10 empty] | pH 7.5 | [9 empty] | pH 7.5
Iron (Fe) | [10 empty] | Iron (Fe) | [9 empty] | Iron (Fe)
Experimental |  |  | Square difference |  |  |  | Model |  | Square difference |  | Experimental |  |  | Square difference |  |  |  | Model | Square difference |  | Experimental |  |  | Square difference |  |  |  | Model | Square difference
| 0,174 (l/min) | [10 empty] | 0,262 (l/min) | [9 empty] | 0,523 (l/min)
| 1,67 (ml/min) | [10 empty] | 2,52(ml/min) | [9 empty] | 5,0 (ml/min)
Co(mg/l) | Ce (mg/l) | qe(mg/g) |  |  |  |  | qe(mg/g) |  | Residual ^2 |  | Co(mg/l) | Ce (mg/l) | qe(mg/g) |  |  |  |  | qe(mg/g) | Residual ^2 |  | Co(mg/l) | Ce (mg/l) | qe(mg/g) |  |  |  |  | qe(mg/g) | Residual ^2
2.7 | 0.53 | 5.643946e-05 |  | 1.174421e-12 | *(C9-$D$20)^2 |  | 1.719967e-05 |  | 1.539761e-09 |  | 2.7 | 0.37 | 6.06009e-05 |  | 9.472409e-12 | *(C9-$D$20)^2 |  | 1.580376e-05 | 2.006783e-09 |  | 2.7 | 0.5 | 5.721973e-05 |  | 9.20746e-14 | *(C9-$D$20)^2 |  | 1.696524e-05 | 1.620424e-09
2.7 | 0.5 | 5.721973e-05 |  | 9.20746e-14 |  |  | 1.696524e-05 |  | 1.620424e-09 |  | 2.7 | 0.3 | 6.242152e-05 |  | 2.399389e-11 |  |  | 1.504211e-05 | 2.244809e-09 |  | 2.7 | 0.6 | 5.461883e-05 |  | 8.435161e-12 |  |  | 1.770962e-05 | 1.36229e-09
2.7 | 0.5 | 5.721973e-05 |  | 9.20746e-14 |  |  | 1.696524e-05 |  | 1.620424e-09 |  | 2.7 | 0.33 | 6.164126e-05 |  | 1.695864e-11 |  |  | 1.538359e-05 | 2.139772e-09 |  | 2.7 | 0.63 | 5.383857e-05 |  | 1.357631e-11 |  |  | 1.79143e-05 | 1.290553e-09
2.7 | 0.5 | 5.721973e-05 |  | 9.20746e-14 |  |  | 1.696524e-05 |  | 1.620424e-09 |  | 2.7 | 0.4 | 5.982063e-05 |  | 5.278317e-12 |  |  | 1.609663e-05 | 1.911788e-09 |  | 2.7 | 0.6 | 5.461883e-05 |  | 8.435161e-12 |  |  | 1.770962e-05 | 1.36229e-09
2.7 | 0.5 | 5.721973e-05 |  | 9.20746e-14 |  |  | 1.696524e-05 |  | 1.620424e-09 |  | 2.7 | 0.4 | 5.982063e-05 |  | 5.278317e-12 |  |  | 1.609663e-05 | 1.911788e-09 |  | 2.7 | 0.4 | 5.982063e-05 |  | 5.278317e-12 |  |  | 1.609663e-05 | 1.911788e-09
2.7 | 0.47 | 5.8e-05 |  | 2.273679e-13 |  |  | 1.671979e-05 |  | 1.704056e-09 |  | 2.7 | 0.3 | 6.242152e-05 |  | 2.399389e-11 |  |  | 1.504211e-05 | 2.244809e-09 |  | 2.7 | 0.5 | 5.721973e-05 |  | 9.20746e-14 |  |  | 1.696524e-05 | 1.620424e-09
| Average | 5.721973e-05 | SUM | 1.770087e-12 |  | Average | 1.69634e-05 |  | SSR | ASSR |  | Average | 6.112108e-05 | SUM | 8.497546e-11 |  | Average | 1.557747e-05 | SSR | ASSR |  | Average | 5.622272e-05 | SUM | 3.590909e-11 |  | Average | 1.722678e-05 | SSR | ASSR
|  | *average (D9:D18) |  | *Sum (F9:F18) |  |  | *SUM(J9:J18) |  | 9.725513e-09 | 2.87757e-10 |  |  | *average (D9:D18) |  | *Sum (F9:F18) |  |  | *SUM(J9:J18) | 1.245975e-08 | 2.42655e-10 |  |  | *average (D9:D18) |  | *Sum (F9:F18) |  |  | *SUM(J9:J18) | 9.167768e-09 | 2.967606e-10
Mass | 6690 |  |  | Kf | 1.99738e-05 | [5 empty] | Mass | 6690 |  |  | Kf | 1.99738e-05 |  |  |  |  | Mass | 6690 |  |  | Kf | 1.99738e-05
litres | 0.174 |  |  | n | 4.245802 | [5 empty] | litres | 0.174 |  |  | n | 4.245802 |  |  |  |  | litres | 0.174 |  |  | n | 4.245802
|  |  |  | R^2 | 0.9704122 | [9 empty] | R^2 | 0.9805249 | [8 empty] | R^2 | -29.89281
pH 8.5 | [10 empty] | pH 8.5 | [9 empty] | pH 8.5
Iron (Fe) | [10 empty] | Iron (Fe) | [9 empty] | Iron (Fe)
Experimental |  |  | Square difference |  |  |  | Model |  | Square difference |  | Experimental |  |  | Square difference |  |  |  | Model | Square difference |  | Experimental |  |  | Square difference |  |  |  | Model | Square difference
| 0,174 (l/min) | [10 empty] | 0,262 (l/min) | [9 empty] | 0,523 (l/min)
| 1,67 (ml/min) | [10 empty] | 2,52(ml/min) | [9 empty] | 5,0 (ml/min)
Co(mg/l) | Ce (mg/l) | qe(mg/g) |  |  |  |  | qe(mg/g) |  | Residual ^2 |  | Co(mg/l) | Ce (mg/l) | qe(mg/g) |  |  |  |  | qe(mg/g) | Residual ^2 |  | Co(mg/l) | Ce (mg/l) | qe(mg/g) |  |  |  |  | qe(mg/g) | Residual ^2
2.7 | 0.5333333 | 5.635277e-05 |  | 1.369845e-12 | *(C9-$D$20)^2 |  | 1.722509e-05 |  | 1.530975e-09 |  | 2.7 | 0.5333333 | 5.635277e-05 |  | 1.369845e-12 | *(C9-$D$20)^2 |  | 1.722509e-05 | 1.530975e-09 |  | 2.7 | 0.6333333 | 5.375187e-05 |  | 1.422271e-11 | *(C9-$D$20)^2 |  | 1.793658e-05 | 1.282735e-09
2.7 | 0.5666667 | 5.54858e-05 |  | 4.150873e-12 |  |  | 1.747281e-05 |  | 1.444988e-09 |  | 2.7 | 0.5 | 5.721973e-05 |  | 9.20746e-14 |  |  | 1.696524e-05 | 1.620424e-09 |  | 2.7 | 0.5 | 5.721973e-05 |  | 9.20746e-14 |  |  | 1.696524e-05 | 1.620424e-09
2.7 | 0.4666667 | 5.80867e-05 |  | 3.175634e-13 |  |  | 1.669179e-05 |  | 1.713539e-09 |  | 2.7 | 0.5 | 5.721973e-05 |  | 9.20746e-14 |  |  | 1.696524e-05 | 1.620424e-09 |  | 2.7 | 0.5666667 | 5.54858e-05 |  | 4.150873e-12 |  |  | 1.747281e-05 | 1.444988e-09
2.7 | 0.3333333 | 6.155456e-05 |  | 1.625211e-11 |  |  | 1.542005e-05 |  | 2.128393e-09 |  | 2.7 | 0.5 | 5.721973e-05 |  | 9.20746e-14 |  |  | 1.696524e-05 | 1.620424e-09 |  | 2.7 | 0.5666667 | 5.54858e-05 |  | 4.150873e-12 |  |  | 1.747281e-05 | 1.444988e-09
2.7 | 0.4333333 | 5.895366e-05 |  | 2.046311e-12 |  |  | 1.640297e-05 |  | 1.810561e-09 |  | 2.7 | 0.4666667 | 5.80867e-05 |  | 3.175634e-13 |  |  | 1.669179e-05 | 1.713539e-09 |  | 2.7 | 0.6333333 | 5.375187e-05 |  | 1.422271e-11 |  |  | 1.793658e-05 | 1.282735e-09
2.7 | 0.5333333 | 5.635277e-05 |  | 1.369845e-12 |  |  | 1.722509e-05 |  | 1.530975e-09 |  | 2.7 | 0.5333333 | 5.635277e-05 |  | 1.369845e-12 |  |  | 1.722509e-05 | 1.530975e-09 |  | 2.7 | 0.6 | 5.461883e-05 |  | 8.435161e-12 |  |  | 1.770962e-05 | 1.36229e-09
| Average | 5.779771e-05 | SUM | 2.550654e-11 |  | Average | 1.673963e-05 |  | SSR | ASSR |  | Average | 5.707524e-05 | SUM | 3.333476e-12 |  | Average | 1.700628e-05 | SSR | ASSR |  | Average | 5.505232e-05 | SUM | 4.52744e-11 |  | Average | 1.758227e-05 | SSR | ASSR
|  | *average (D9:D18) |  | *Sum (F9:F18) |  |  | *SUM(J9:J18) |  | 1.015943e-08 | 2.802144e-10 |  |  | *average (D9:D18) |  | *Sum (F9:F18) |  |  | *SUM(J9:J18) | 9.636761e-09 | 2.892135e-10 |  |  | *average (D9:D18) |  | *Sum (F9:F18) |  |  | *SUM(J9:J18) | 8.438159e-09 | 3.091347e-10
Mass | 6690 |  |  | Kf | 1.99738e-05 | [5 empty] | Mass | 6690 |  |  | Kf | 1.99738e-05 |  |  |  |  | Mass | 6690 |  |  | Kf | 1.99738e-05
litres | 0.174 |  |  | n | 4.245802 | [5 empty] | litres | 0.174 |  |  | n | 4.245802 |  |  |  |  | litres | 0.174 |  |  | n | 4.245802
|  |  |  | R^2 | 0.9724183 | [9 empty] | R^2 | 0.9699885 | [8 empty] | R^2 | 0.9633647