## Langmuir_Fe
Iron (mg/l)
Time (min) | 6.5 |  |  | 7.5 |  |  | 8.5
0 | 0,174 (l/min) | 0,262 (l/min) | 0,523 (l/min) | 0,174 (l/min) | 0,262 (l/min) | 0,523 (l/min) | 0,174 (l/min) | 0,262 (l/min) | 0,523 (l/min) |  | Notes | use solver to get the R^2
0 | 1,67 (ml/min) | 2,52(ml/min) | 5,0 (ml/min) | 1,67 (ml/min) | 2,52(ml/min) | 5,0 (ml/min) | 1,67 (ml/min) | 2,52(ml/min) | 5,0 (ml/min) |  | SSR | sum of squared residual
10 | 2.5 | 2.8 | 2.2 | 1.6 | 1.63 | 1.6 | 1.896667 | 1.8 | 1.846667 |  | ASSR | Average of sum of square residual
20 | 1.24 | 2.6 | 2.2 | 1.11 | 1.2 | 1.5 | 0.9066667 | 1.276667 | 1.14 |  | quess the value of Qm and b and minimise the value of SSR
30 | 1.07 | 2.38 | 2.29 | 0.54 | 0.89 | 1.24 | 0.35 | 0.9366667 | 1.01
40 | 1.1 | 1.8 | 2.2 | 0.44 | 0.9 | 1.2 | 0.1966667 | 0.7133333 | 0.6566667
50 | 1.15 | 2 | 2.4 | 0.45 | 0.9 | 1.1 | 0.1833333 | 0.58 | 0.5833333
60 | 1.3 | 1.71 | 2.56 | 0.42 | 0.89 | 1.11 | 0.1466667 | 0.5433333 | 0.6066667
pH 6.5 | [10 empty] | pH 6.5 | [9 empty] | pH 6.5
Iron (Fe) | [10 empty] | Iron (Fe) | [9 empty] | Iron (Fe)
Experimental |  |  | Square difference |  |  |  | Model |  | Square difference |  | Experimental |  |  | Square difference |  |  |  | Model | Square difference |  | Experimental |  |  | Square difference |  |  |  | Model | Square difference
|  | 0,174 (l/min) | [10 empty] | 0,262 (l/min) | [9 empty] | 0,523 (l/min)
|  | 1,67 (ml/min) | [10 empty] | 2,52(ml/min) | [9 empty] | 5,0 (ml/min)
Co(mg/l) | Ce (mg/l) | qe(mg/g) |  |  |  |  | qe(mg/g) |  | Residual ^2 |  | Co(mg/l) | Ce (mg/l) | qe(mg/g) |  |  |  |  | qe(mg/g) | Residual ^2 |  | Co(mg/l) | Ce (mg/l) | qe(mg/g) |  |  |  |  | qe(mg/g) | Residual ^2
2.1 | 2.5 | -0.000459207 |  | 1.614101e-06 | *(C9-$D$20)^2 |  | 2.216926e-05 |  | 2.317231e-07 |  | 2.1 | 2.8 | -0.0008036122 |  | 2.60783e-06 | *(C9-$D$20)^2 |  | 2.226803e-05 | 6.820781e-07 |  | 2.1 | 2.2 | -0.0001148017 |  | 8.576008e-07 | *(C9-$D$20)^2 |  | 2.204481e-05 | 1.872698e-08
2.1 | 1.24 | 0.000987295 |  | 3.098633e-08 |  |  | 2.127434e-05 |  | 9.331959e-07 |  | 2.1 | 2.6 | -0.0005740087 |  | 1.918985e-06 |  |  | 2.220462e-05 | 3.554703e-07 |  | 2.1 | 2.2 | -0.0001148017 |  | 8.576008e-07 |  |  | 2.204481e-05 | 1.872698e-08
2.1 | 1.07 | 0.001182458 |  | 1.377837e-07 |  |  | 2.100702e-05 |  | 1.348968e-06 |  | 2.1 | 2.38 | -0.0003214449 |  | 1.283033e-06 |  |  | 2.212308e-05 | 1.180389e-07 |  | 2.1 | 2.29 | -0.0002181233 |  | 1.059642e-06 |  |  | 2.208542e-05 | 5.770023e-08
2.1 | 1.1 | 0.001148017 |  | 1.134018e-07 |  |  | 2.105966e-05 |  | 1.270034e-06 |  | 2.1 | 1.8 | 0.0003444052 |  | 2.179586e-07 |  |  | 2.181801e-05 | 1.040625e-07 |  | 2.1 | 2.2 | -0.0001148017 |  | 8.576008e-07 |  |  | 2.204481e-05 | 1.872698e-08
2.1 | 1.15 | 0.001090617 |  | 7.803693e-08 |  |  | 2.114182e-05 |  | 1.143776e-06 |  | 2.1 | 2 | 0.0001148017 |  | 4.85062e-07 |  |  | 2.194217e-05 | 8.6229e-09 |  | 2.1 | 2.4 | -0.0003444052 |  | 1.335575e-06 |  |  | 2.213109e-05 | 1.343489e-07
2.1 | 1.3 | 0.0009184139 |  | 1.148076e-08 |  |  | 2.135328e-05 |  | 8.047178e-07 |  | 2.1 | 1.71 | 0.0004477268 |  | 1.321605e-07 |  |  | 2.175322e-05 | 1.814535e-07 |  | 2.1 | 2.56 | -0.000528088 |  | 1.793868e-06 |  |  | 2.219079e-05 | 3.028068e-07
| Average | 0.0008112656 | SUM | 1.98579e-06 |  | Average | 2.133423e-05 |  | SSR | ASSR |  | Average | -0.000132022 | SUM | 6.64503e-06 |  | Average | 2.201819e-05 | SSR | ASSR |  | Average | -0.0002391703 | SUM | 6.761887e-06 |  | Average | 2.209029e-05 | SSR | ASSR
|  | *average (D9:D18) |  | *Sum (F9:F18) |  |  | *SUM(J9:J18) |  | 5.732415e-06 | 3.743621e-10 |  |  | *average (D9:D18) |  | *Sum (F9:F18) |  |  | *SUM(J9:J18) | 1.449726e-06 | 2.36334e-10 |  |  | *average (D9:D18) |  | *Sum (F9:F18) |  |  | *SUM(J9:J18) | 5.510368e-07 | 2.349599e-10
Mass | 4555.68 |  |  | Qm | 2.312666e-05 | [5 empty] | Mass | 6690 |  |  | Qm | 2.312666e-05 |  |  |  |  | Mass | 6690 |  |  | Qm | 2.312666e-05
litres | 5.23 |  |  | b | 9.262284 | [5 empty] | litres | 0.174 |  |  | b | 9.262284 |  |  |  |  | litres | 0.174 |  |  | b | 9.262284
|  |  |  | R^2 | 0.9999347 | [9 empty] | R^2 | 0.999837 | [8 empty] | R^2 | 0.9995736
pH 7.5 | [10 empty] | pH 7.5 | [9 empty] | pH 7.5
Iron (Fe) | [10 empty] | Iron (Fe) | [9 empty] | Iron (Fe)
Experimental |  |  | Square difference |  |  |  | Model |  | Square difference |  | Experimental |  |  | Square difference |  |  |  | Model | Square difference |  | Experimental |  |  | Square difference |  |  |  | Model | Square difference
|  | 0,174 (l/min) | [10 empty] | 0,262 (l/min) | [9 empty] | 0,523 (l/min)
|  | 1,67 (ml/min) | [10 empty] | 2,52(ml/min) | [9 empty] | 5,0 (ml/min)
Co(mg/l) | Ce (mg/l) | qe(mg/g) |  |  |  |  | qe(mg/g) |  | Residual ^2 |  | Co(mg/l) | Ce (mg/l) | qe(mg/g) |  |  |  |  | qe(mg/g) | Residual ^2 |  | Co(mg/l) | Ce (mg/l) | qe(mg/g) |  |  |  |  | qe(mg/g) | Residual ^2
2.1 | 1.6 | 0.0005740087 |  | 5.629085e-08 | *(C9-$D$20)^2 |  | 2.166477e-05 |  | 3.050838e-07 |  | 2.1 | 1.63 | 0.0005395682 |  | 7.381951e-08 | *(C9-$D$20)^2 |  | 2.169e-05 | 2.681978e-07 |  | 2.1 | 1.6 | 0.0005740087 |  | 5.629085e-08 | *(C9-$D$20)^2 |  | 2.166477e-05 | 3.050838e-07
2.1 | 1.11 | 0.001136537 |  | 1.058016e-07 |  |  | 2.107663e-05 |  | 1.244252e-06 |  | 2.1 | 1.2 | 0.001033216 |  | 4.926182e-08 |  |  | 2.121769e-05 | 1.02414e-06 |  | 2.1 | 1.5 | 0.0006888105 |  | 1.499527e-08 |  |  | 2.157385e-05 | 4.452047e-07
2.1 | 0.54 | 0.001790907 |  | 9.596975e-07 |  |  | 1.927327e-05 |  | 3.138687e-06 |  | 2.1 | 0.89 | 0.001389101 |  | 3.338938e-07 |  |  | 2.062471e-05 | 1.872728e-06 |  | 2.1 | 1.24 | 0.000987295 |  | 3.098633e-08 |  |  | 2.127434e-05 | 9.331959e-07
2.1 | 0.44 | 0.001905709 |  | 1.197806e-06 |  |  | 1.857005e-05 |  | 3.561293e-06 |  | 2.1 | 0.9 | 0.001377621 |  | 3.207583e-07 |  |  | 2.064953e-05 | 1.841371e-06 |  | 2.1 | 1.2 | 0.001033216 |  | 4.926182e-08 |  |  | 2.121769e-05 | 1.02414e-06
2.1 | 0.45 | 0.001894229 |  | 1.172809e-06 |  |  | 1.865171e-05 |  | 3.517789e-06 |  | 2.1 | 0.9 | 0.001377621 |  | 3.207583e-07 |  |  | 2.064953e-05 | 1.841371e-06 |  | 2.1 | 1.1 | 0.001148017 |  | 1.134018e-07 |  |  | 2.105966e-05 | 1.270034e-06
2.1 | 0.42 | 0.001928669 |  | 1.248591e-06 |  |  | 1.839744e-05 |  | 3.649138e-06 |  | 2.1 | 0.89 | 0.001389101 |  | 3.338938e-07 |  |  | 2.062471e-05 | 1.872728e-06 |  | 2.1 | 1.11 | 0.001136537 |  | 1.058016e-07 |  |  | 2.107663e-05 | 1.244252e-06
| Average | 0.001538343 | SUM | 4.740996e-06 |  | Average | 1.960564e-05 |  | SSR | ASSR |  | Average | 0.001184371 | SUM | 1.432385e-06 |  | Average | 2.090936e-05 | SSR | ASSR |  | Average | 0.0009279807 | SUM | 3.707376e-07 |  | Average | 2.131116e-05 | SSR | ASSR
|  | *average (D9:D18) |  | *Sum (F9:F18) |  |  | *SUM(J9:J18) |  | 1.541624e-05 | 2.209578e-10 |  |  | *average (D9:D18) |  | *Sum (F9:F18) |  |  | *SUM(J9:J18) | 8.720536e-06 | 3.793525e-10 |  |  | *average (D9:D18) |  | *Sum (F9:F18) |  |  | *SUM(J9:J18) | 5.22191e-06 | 4.385012e-10
Mass | 6690 |  |  | Qm | 2.312666e-05 | [5 empty] | Mass | 6690 |  |  | Qm | 2.312666e-05 |  |  |  |  | Mass | 6690 |  |  | Qm | 2.312666e-05
litres | 0.174 |  |  | b | 9.262284 | [5 empty] | litres | 0.174 |  |  | b | 9.262284 |  |  |  |  | litres | 0.174 |  |  | b | 9.262284
|  |  |  | R^2 | 0.9999857 | [9 empty] | R^2 | 0.9999565 | [8 empty] | R^2 | 0.999916
pH 8.5 | [10 empty] | pH 8.5 | [9 empty] | pH 8.5
Iron (Fe) | [10 empty] | Iron (Fe) | [9 empty] | Iron (Fe)
Experimental |  |  | Square difference |  |  |  | Model |  | Square difference |  | Experimental |  |  | Square difference |  |  |  | Model | Square difference |  | Experimental |  |  | Square difference |  |  |  | Model | Square difference
|  | 0,174 (l/min) | [10 empty] | 0,262 (l/min) | [9 empty] | 0,523 (l/min)
|  | 1,67 (ml/min) | [10 empty] | 2,52(ml/min) | [9 empty] | 5,0 (ml/min)
Co(mg/l) | Ce (mg/l) | qe(mg/g) |  |  |  |  | qe(mg/g) |  | Residual ^2 |  | Co(mg/l) | Ce (mg/l) | qe(mg/g) |  |  |  |  | qe(mg/g) | Residual ^2 |  | Co(mg/l) | Ce (mg/l) | qe(mg/g) |  |  |  |  | qe(mg/g) | Residual ^2
2.1 | 1.896667 | 0.0002334302 |  | 3.338938e-07 | *(C9-$D$20)^2 |  | 2.188111e-05 |  | 4.475302e-08 |  | 2.1 | 1.8 | 0.0003444052 |  | 2.179586e-07 | *(C9-$D$20)^2 |  | 2.181801e-05 | 1.040625e-07 |  | 2.1 | 1.846667 | 0.0002908311 |  | 2.708521e-07 | *(C9-$D$20)^2 |  | 2.184925e-05 | 7.235122e-08
2.1 | 0.9066667 | 0.001369967 |  | 3.121477e-07 |  |  | 2.06658e-05 |  | 1.820615e-06 |  | 2.1 | 1.276667 | 0.000945201 |  | 1.793868e-08 |  |  | 2.132339e-05 | 8.535499e-07 |  | 2.1 | 1.14 | 0.001102097 |  | 8.458272e-08 |  |  | 2.112591e-05 | 1.168498e-06
2.1 | 0.35 | 0.00200903 |  | 1.434641e-06 |  |  | 1.767457e-05 |  | 3.965498e-06 |  | 2.1 | 0.9366667 | 0.001335527 |  | 2.748499e-07 |  |  | 2.073648e-05 | 1.728674e-06 |  | 2.1 | 1.01 | 0.001251339 |  | 1.936645e-07 |  |  | 2.089326e-05 | 1.513997e-06
2.1 | 0.1966667 | 0.00218506 |  | 1.88731e-06 |  |  | 1.493032e-05 |  | 4.709462e-06 |  | 2.1 | 0.7133333 | 0.001591917 |  | 6.094173e-07 |  |  | 2.008652e-05 | 2.470653e-06 |  | 2.1 | 0.6566667 | 0.001656972 |  | 7.152189e-07 |  |  | 1.986121e-05 | 2.680131e-06
2.1 | 0.1833333 | 0.002200367 |  | 1.929602e-06 |  |  | 1.455515e-05 |  | 4.777772e-06 |  | 2.1 | 0.58 | 0.001744986 |  | 8.718346e-07 |  |  | 1.949731e-05 | 2.977313e-06 |  | 2.1 | 0.5833333 | 0.00174116 |  | 8.647031e-07 |  |  | 1.951481e-05 | 2.964061e-06
2.1 | 0.1466667 | 0.002242461 |  | 2.048319e-06 |  |  | 1.332086e-05 |  | 4.969064e-06 |  | 2.1 | 0.5433333 | 0.00178708 |  | 9.522145e-07 |  |  | 1.929299e-05 | 3.125073e-06 |  | 2.1 | 0.6066667 | 0.001714373 |  | 8.156023e-07 |  |  | 1.963274e-05 | 2.872143e-06
| Average | 0.001706719 | SUM | 7.945914e-06 |  | Average | 1.71713e-05 |  | SSR | ASSR |  | Average | 0.00129152 | SUM | 2.944214e-06 |  | Average | 2.045912e-05 | SSR | ASSR |  | Average | 0.001292795 | SUM | 2.944624e-06 |  | Average | 2.047953e-05 | SSR | ASSR
|  | *average (D9:D18) |  | *Sum (F9:F18) |  |  | *SUM(J9:J18) |  | 2.028716e-05 | 8.510783e-11 |  |  | *average (D9:D18) |  | *Sum (F9:F18) |  |  | *SUM(J9:J18) | 1.125932e-05 | 3.067718e-10 |  |  | *average (D9:D18) |  | *Sum (F9:F18) |  |  | *SUM(J9:J18) | 1.127118e-05 | 3.07473e-10
Mass | 6690 |  |  | Qm | 2.312666e-05 | [5 empty] | Mass | 6690 |  |  | Qm | 2.312666e-05 |  |  |  |  | Mass | 6690 |  |  | Qm | 2.312666e-05
litres | 0.174 |  |  | b | 9.262284 | [5 empty] | litres | 0.174 |  |  | b | 9.262284 |  |  |  |  | litres | 0.174 |  |  | b | 9.262284
|  |  |  | R^2 | 0.9999958 | [9 empty] | R^2 | 0.9999728 | [8 empty] | R^2 | 0.9999727

## Langmuir_Mn
Manganese (mg/l)
Time (min) | 6.5 |  |  | 7.5 |  |  | 8.5
0 | 0,174 (l/min) | 0,262 (l/min) | 0,523 (l/min) | 0,174 (l/min) | 0,262 (l/min) | 0,523 (l/min) | 0,174 (l/min) | 0,262 (l/min) | 0,523 (l/min)
0 | 1,67 (ml/min) | 2,52(ml/min) | 5,0 (ml/min) | 1,67 (ml/min) | 2,52(ml/min) | 5,0 (ml/min) | 1,67 (ml/min) | 2,52(ml/min) | 5,0 (ml/min)
10 | 0.3 | 0.2 | 0.5 | 0.53 | 0.37 | 0.5 | 0.5333333 | 0.5333333 | 0.6333333
20 | 0.4 | 0.2 | 0.6 | 0.5 | 0.3 | 0.6 | 0.5666667 | 0.5 | 0.5
30 | 0.63 | 0.37 | 0.63 | 0.5 | 0.33 | 0.63 | 0.4666667 | 0.5 | 0.5666667
40 | 0.6 | 0.3 | 0.6 | 0.5 | 0.4 | 0.6 | 0.3333333 | 0.5 | 0.5666667
50 | 0.5 | 0.3 | 0.4 | 0.5 | 0.4 | 0.4 | 0.4333333 | 0.4666667 | 0.6333333
60 | 0.5 | 0.37 | 0.5 | 0.47 | 0.3 | 0.5 | 0.5333333 | 0.5333333 | 0.6
pH 6.5 | [10 empty] | pH 6.5 | [9 empty] | pH 6.5
Iron (Fe) | [10 empty] | Iron (Fe) | [9 empty] | Iron (Fe)
Experimental |  |  | Square difference |  |  |  | Model |  | Square difference |  | Experimental |  |  | Square difference |  |  |  | Model | Square difference |  | Experimental |  |  | Square difference |  |  |  | Model | Square difference
|  | 0,174 (l/min) | [10 empty] | 0,262 (l/min) | [9 empty] | 0,523 (l/min)
|  | 1,67 (ml/min) | [10 empty] | 2,52(ml/min) | [9 empty] | 5,0 (ml/min)
Co(mg/l) | Ce (mg/l) | qe(mg/g) |  |  |  |  | qe(mg/g) |  | Residual ^2 |  | Co(mg/l) | Ce (mg/l) | qe(mg/g) |  |  |  |  | qe(mg/g) | Residual ^2 |  | Co(mg/l) | Ce (mg/l) | qe(mg/g) |  |  |  |  | qe(mg/g) | Residual ^2
2.7 | 0.3 | 0.002755242 |  | 4.674674e-08 | *(C9-$D$20)^2 |  | 1.700637e-05 |  | 7.497933e-06 |  | 2.7 | 0.2 | 0.002870044 |  | 1.095687e-07 | *(C9-$D$20)^2 |  | 1.501903e-05 | 8.151165e-06 |  | 2.7 | 0.5 | 0.002525638 |  | 1.793868e-10 | *(C9-$D$20)^2 |  | 1.901974e-05 | 6.283137e-06
2.7 | 0.4 | 0.00264044 |  | 1.028362e-08 |  |  | 1.821123e-05 |  | 6.876084e-06 |  | 2.7 | 0.2 | 0.002870044 |  | 1.095687e-07 |  |  | 1.501903e-05 | 8.151165e-06 |  | 2.7 | 0.6 | 0.002410837 |  | 1.643403e-08 |  |  | 1.959984e-05 | 5.718013e-06
2.7 | 0.63 | 0.002376396 |  | 2.64504e-08 |  |  | 1.974322e-05 |  | 5.553813e-06 |  | 2.7 | 0.37 | 0.002674881 |  | 1.845488e-08 |  |  | 1.790271e-05 | 7.059531e-06 |  | 2.7 | 0.63 | 0.002376396 |  | 2.64504e-08 |  |  | 1.974322e-05 | 5.553813e-06
2.7 | 0.6 | 0.002410837 |  | 1.643403e-08 |  |  | 1.959984e-05 |  | 5.718013e-06 |  | 2.7 | 0.3 | 0.002755242 |  | 4.674674e-08 |  |  | 1.700637e-05 | 7.497933e-06 |  | 2.7 | 0.6 | 0.002410837 |  | 1.643403e-08 |  |  | 1.959984e-05 | 5.718013e-06
2.7 | 0.5 | 0.002525638 |  | 1.793868e-10 |  |  | 1.901974e-05 |  | 6.283137e-06 |  | 2.7 | 0.3 | 0.002755242 |  | 4.674674e-08 |  |  | 1.700637e-05 | 7.497933e-06 |  | 2.7 | 0.4 | 0.00264044 |  | 1.028362e-08 |  |  | 1.821123e-05 | 6.876084e-06
2.7 | 0.5 | 0.002525638 |  | 1.793868e-10 |  |  | 1.901974e-05 |  | 6.283137e-06 |  | 2.7 | 0.37 | 0.002674881 |  | 1.845488e-08 |  |  | 1.790271e-05 | 7.059531e-06 |  | 2.7 | 0.5 | 0.002525638 |  | 1.793868e-10 |  |  | 1.901974e-05 | 6.283137e-06
| Average | 0.002539032 | SUM | 1.002736e-07 |  | Average | 1.876669e-05 |  | SSR | ASSR |  | Average | 0.002766722 | SUM | 3.495407e-07 |  | Average | 1.66427e-05 | SSR | ASSR |  | Average | 0.002481631 | SUM | 6.996086e-08 |  | Average | 1.919894e-05 | SSR | ASSR
|  | *average (D9:D18) |  | *Sum (F9:F18) |  |  | *SUM(J9:J18) |  | 3.821212e-05 | 3.484351e-10 |  |  | *average (D9:D18) |  | *Sum (F9:F18) |  |  | *SUM(J9:J18) | 4.541726e-05 | 2.654672e-10 |  |  | *average (D9:D18) |  | *Sum (F9:F18) |  |  | *SUM(J9:J18) | 3.64322e-05 | 3.659177e-10
Mass | 4555.68 |  |  | Qm | 2.312666e-05 | [5 empty] | Mass | 6690 |  |  | Qm | 2.312666e-05 |  |  |  |  | Mass | 6690 |  |  | Qm | 2.312666e-05
litres | 5.23 |  |  | b | 9.262284 | [5 empty] | litres | 0.174 |  |  | b | 9.262284 |  |  |  |  | litres | 0.174 |  |  | b | 9.262284
|  |  |  | R^2 | 0.9999909 | [9 empty] | R^2 | 0.9999942 | [8 empty] | R^2 | 0.99999
pH 7.5 | [10 empty] | pH 7.5 | [9 empty] | pH 7.5
Iron (Fe) | [10 empty] | Iron (Fe) | [9 empty] | Iron (Fe)
Experimental |  |  | Square difference |  |  |  | Model |  | Square difference |  | Experimental |  |  | Square difference |  |  |  | Model | Square difference |  | Experimental |  |  | Square difference |  |  |  | Model | Square difference
|  | 0,174 (l/min) | [10 empty] | 0,262 (l/min) | [9 empty] | 0,523 (l/min)
|  | 1,67 (ml/min) | [10 empty] | 2,52(ml/min) | [9 empty] | 5,0 (ml/min)
Co(mg/l) | Ce (mg/l) | qe(mg/g) |  |  |  |  | qe(mg/g) |  | Residual ^2 |  | Co(mg/l) | Ce (mg/l) | qe(mg/g) |  |  |  |  | qe(mg/g) | Residual ^2 |  | Co(mg/l) | Ce (mg/l) | qe(mg/g) |  |  |  |  | qe(mg/g) | Residual ^2
2.7 | 0.53 | 0.002491198 |  | 2.288097e-09 | *(C9-$D$20)^2 |  | 1.921287e-05 |  | 6.11071e-06 |  | 2.7 | 0.37 | 0.002674881 |  | 1.845488e-08 | *(C9-$D$20)^2 |  | 1.790271e-05 | 7.059531e-06 |  | 2.7 | 0.5 | 0.002525638 |  | 1.793868e-10 | *(C9-$D$20)^2 |  | 1.901974e-05 | 6.283137e-06
2.7 | 0.5 | 0.002525638 |  | 1.793868e-10 |  |  | 1.901974e-05 |  | 6.283137e-06 |  | 2.7 | 0.3 | 0.002755242 |  | 4.674674e-08 |  |  | 1.700637e-05 | 7.497933e-06 |  | 2.7 | 0.6 | 0.002410837 |  | 1.643403e-08 |  |  | 1.959984e-05 | 5.718013e-06
2.7 | 0.5 | 0.002525638 |  | 1.793868e-10 |  |  | 1.901974e-05 |  | 6.283137e-06 |  | 2.7 | 0.33 | 0.002720801 |  | 3.304012e-08 |  |  | 1.74256e-05 | 7.30824e-06 |  | 2.7 | 0.63 | 0.002376396 |  | 2.64504e-08 |  |  | 1.974322e-05 | 5.553813e-06
2.7 | 0.5 | 0.002525638 |  | 1.793868e-10 |  |  | 1.901974e-05 |  | 6.283137e-06 |  | 2.7 | 0.4 | 0.00264044 |  | 1.028362e-08 |  |  | 1.821123e-05 | 6.876084e-06 |  | 2.7 | 0.6 | 0.002410837 |  | 1.643403e-08 |  |  | 1.959984e-05 | 5.718013e-06
2.7 | 0.5 | 0.002525638 |  | 1.793868e-10 |  |  | 1.901974e-05 |  | 6.283137e-06 |  | 2.7 | 0.4 | 0.00264044 |  | 1.028362e-08 |  |  | 1.821123e-05 | 6.876084e-06 |  | 2.7 | 0.4 | 0.00264044 |  | 1.028362e-08 |  |  | 1.821123e-05 | 6.876084e-06
2.7 | 0.47 | 0.002560079 |  | 4.429756e-10 |  |  | 1.880656e-05 |  | 6.458065e-06 |  | 2.7 | 0.3 | 0.002755242 |  | 4.674674e-08 |  |  | 1.700637e-05 | 7.497933e-06 |  | 2.7 | 0.5 | 0.002525638 |  | 1.793868e-10 |  |  | 1.901974e-05 | 6.283137e-06
| Average | 0.002525638 | SUM | 3.44862e-09 |  | Average | 1.90164e-05 |  | SSR | ASSR |  | Average | 0.002697841 | SUM | 1.655557e-07 |  | Average | 1.762725e-05 | SSR | ASSR |  | Average | 0.002481631 | SUM | 6.996086e-08 |  | Average | 1.919894e-05 | SSR | ASSR
|  | *average (D9:D18) |  | *Sum (F9:F18) |  |  | *SUM(J9:J18) |  | 3.770132e-05 | 3.614922e-10 |  |  | *average (D9:D18) |  | *Sum (F9:F18) |  |  | *SUM(J9:J18) | 4.311581e-05 | 3.049109e-10 |  |  | *average (D9:D18) |  | *Sum (F9:F18) |  |  | *SUM(J9:J18) | 3.64322e-05 | 3.659177e-10
Mass | 6690 |  |  | Qm | 2.312666e-05 | [5 empty] | Mass | 6690 |  |  | Qm | 2.312666e-05 |  |  |  |  | Mass | 6690 |  |  | Qm | 2.312666e-05
litres | 0.174 |  |  | b | 9.262284 | [5 empty] | litres | 0.174 |  |  | b | 9.262284 |  |  |  |  | litres | 0.174 |  |  | b | 9.262284
|  |  |  | R^2 | 0.9999904 | [9 empty] | R^2 | 0.9999929 | [8 empty] | R^2 | 0.99999
pH 8.5 | [10 empty] | pH 8.5 | [9 empty] | pH 8.5
Iron (Fe) | [10 empty] | Iron (Fe) | [9 empty] | Iron (Fe)
Experimental |  |  | Square difference |  |  |  | Model |  | Square difference |  | Experimental |  |  | Square difference |  |  |  | Model | Square difference |  | Experimental |  |  | Square difference |  |  |  | Model | Square difference
|  | 0,174 (l/min) | [10 empty] | 0,262 (l/min) | [9 empty] | 0,523 (l/min)
|  | 1,67 (ml/min) | [10 empty] | 2,52(ml/min) | [9 empty] | 5,0 (ml/min)
Co(mg/l) | Ce (mg/l) | qe(mg/g) |  |  |  |  | qe(mg/g) |  | Residual ^2 |  | Co(mg/l) | Ce (mg/l) | qe(mg/g) |  |  |  |  | qe(mg/g) | Residual ^2 |  | Co(mg/l) | Ce (mg/l) | qe(mg/g) |  |  |  |  | qe(mg/g) | Residual ^2
2.7 | 0.5333333 | 0.002487371 |  | 2.668837e-09 | *(C9-$D$20)^2 |  | 1.923321e-05 |  | 6.091705e-06 |  | 2.7 | 0.5333333 | 0.002487371 |  | 2.668837e-09 | *(C9-$D$20)^2 |  | 1.923321e-05 | 6.091705e-06 |  | 2.7 | 0.6333333 | 0.002372569 |  | 2.770977e-08 | *(C9-$D$20)^2 |  | 1.975843e-05 | 5.535719e-06
2.7 | 0.5666667 | 0.002449104 |  | 8.087051e-09 |  |  | 1.942558e-05 |  | 5.903336e-06 |  | 2.7 | 0.5 | 0.002525638 |  | 1.793868e-10 |  |  | 1.901974e-05 | 6.283137e-06 |  | 2.7 | 0.5 | 0.002525638 |  | 1.793868e-10 |  |  | 1.901974e-05 | 6.283137e-06
2.7 | 0.4666667 | 0.002563906 |  | 6.187015e-10 |  |  | 1.87815e-05 |  | 6.477657e-06 |  | 2.7 | 0.5 | 0.002525638 |  | 1.793868e-10 |  |  | 1.901974e-05 | 6.283137e-06 |  | 2.7 | 0.5666667 | 0.002449104 |  | 8.087051e-09 |  |  | 1.942558e-05 | 5.903336e-06
2.7 | 0.3333333 | 0.002716975 |  | 3.16636e-08 |  |  | 1.746866e-05 |  | 7.287332e-06 |  | 2.7 | 0.5 | 0.002525638 |  | 1.793868e-10 |  |  | 1.901974e-05 | 6.283137e-06 |  | 2.7 | 0.5666667 | 0.002449104 |  | 8.087051e-09 |  |  | 1.942558e-05 | 5.903336e-06
2.7 | 0.4333333 | 0.002602173 |  | 3.986781e-09 |  |  | 1.851393e-05 |  | 6.675293e-06 |  | 2.7 | 0.4666667 | 0.002563906 |  | 6.187015e-10 |  |  | 1.87815e-05 | 6.477657e-06 |  | 2.7 | 0.6333333 | 0.002372569 |  | 2.770977e-08 |  |  | 1.975843e-05 | 5.535719e-06
2.7 | 0.5333333 | 0.002487371 |  | 2.668837e-09 |  |  | 1.923321e-05 |  | 6.091705e-06 |  | 2.7 | 0.5333333 | 0.002487371 |  | 2.668837e-09 |  |  | 1.923321e-05 | 6.091705e-06 |  | 2.7 | 0.6 | 0.002410837 |  | 1.643403e-08 |  |  | 1.959984e-05 | 5.718013e-06
| Average | 0.00255115 | SUM | 4.969381e-08 |  | Average | 1.877602e-05 |  | SSR | ASSR |  | Average | 0.00251926 | SUM | 6.494535e-09 |  | Average | 1.905119e-05 | SSR | ASSR |  | Average | 0.00242997 | SUM | 8.820706e-08 |  | Average | 1.949793e-05 | SSR | ASSR
|  | *average (D9:D18) |  | *Sum (F9:F18) |  |  | *SUM(J9:J18) |  | 3.852703e-05 | 3.506751e-10 |  |  | *average (D9:D18) |  | *Sum (F9:F18) |  |  | *SUM(J9:J18) | 3.751048e-05 | 3.627004e-10 |  |  | *average (D9:D18) |  | *Sum (F9:F18) |  |  | *SUM(J9:J18) | 3.487926e-05 | 3.767375e-10
Mass | 6690 |  |  | Qm | 2.312666e-05 | [5 empty] | Mass | 6690 |  |  | Qm | 2.312666e-05 |  |  |  |  | Mass | 6690 |  |  | Qm | 2.312666e-05
litres | 0.174 |  |  | b | 9.262284 | [5 empty] | litres | 0.174 |  |  | b | 9.262284 |  |  |  |  | litres | 0.174 |  |  | b | 9.262284
|  |  |  | R^2 | 0.9999909 | [9 empty] | R^2 | 0.9999903 | [8 empty] | R^2 | 0.9999892