## effect of shell on QDS
wavelength | 20 min | 15 min | 10 min | 5 min | 30 min
200 | 0.263 | 0.000999 | 0.363 | 0 | 0.139333
200.5 | 0.327156 | 0.053824 | 0.324446 | 0.070475 | 0.241581
201 | 0.382484 | 0.084182 | 0.295338 | 0.141693 | 0.336693
201.5 | 0.423655 | 0.107304 | 0.280125 | 0.19311 | 0.408638
202 | 0.445977 | 0.137678 | 0.285273 | 0.225838 | 0.447359
202.5 | 0.457354 | 0.167912 | 0.279055 | 0.241988 | 0.450233
203 | 0.459748 | 0.198063 | 0.290784 | 0.240411 | 0.436838
203.5 | 0.462595 | 0.215916 | 0.297182 | 0.219417 | 0.421338
204 | 0.462545 | 0.217698 | 0.293252 | 0.199874 | 0.400699
204.5 | 0.462467 | 0.220569 | 0.276894 | 0.17381 | 0.388234
205 | 0.463565 | 0.241931 | 0.260062 | 0.149596 | 0.375637
205.5 | 0.464067 | 0.247162 | 0.240448 | 0.136952 | 0.384085
206 | 0.461416 | 0.234626 | 0.21713 | 0.120969 | 0.399603
206.5 | 0.452771 | 0.223759 | 0.226935 | 0.115465 | 0.411364
207 | 0.445633 | 0.221709 | 0.235762 | 0.114676 | 0.410556
207.5 | 0.439141 | 0.231636 | 0.261088 | 0.1093 | 0.404936
208 | 0.444909 | 0.244782 | 0.275813 | 0.099105 | 0.400611
208.5 | 0.454404 | 0.240682 | 0.289946 | 0.102752 | 0.392711
209 | 0.462844 | 0.223919 | 0.292996 | 0.105117 | 0.386452
209.5 | 0.470199 | 0.216953 | 0.299613 | 0.109479 | 0.374237
210 | 0.479212 | 0.200787 | 0.307953 | 0.121487 | 0.381192
210.5 | 0.487916 | 0.16096 | 0.298921 | 0.127249 | 0.39753
211 | 0.491837 | 0.120866 | 0.303916 | 0.122789 | 0.421022
211.5 | 0.495968 | 0.093257 | 0.318689 | 0.121609 | 0.43918
212 | 0.489106 | 0.087906 | 0.352305 | 0.119529 | 0.456112
212.5 | 0.484033 | 0.106786 | 0.365746 | 0.104666 | 0.466572
213 | 0.478589 | 0.126459 | 0.375289 | 0.088296 | 0.472058
213.5 | 0.470513 | 0.148611 | 0.372476 | 0.078438 | 0.473272
214 | 0.461481 | 0.17625 | 0.357788 | 0.087117 | 0.46616
214.5 | 0.457675 | 0.196967 | 0.34722 | 0.112991 | 0.45764
215 | 0.461205 | 0.19224 | 0.312159 | 0.139019 | 0.444205
215.5 | 0.463835 | 0.15989 | 0.273633 | 0.147586 | 0.432337
216 | 0.473766 | 0.113957 | 0.252553 | 0.152635 | 0.421058
216.5 | 0.480339 | 0.077225 | 0.250766 | 0.161079 | 0.415149
217 | 0.487072 | 0.048475 | 0.227746 | 0.167622 | 0.405732
217.5 | 0.489777 | 0.031962 | 0.209419 | 0.155505 | 0.399432
218 | 0.492321 | 0.03209 | 0.194826 | 0.145444 | 0.392752
218.5 | 0.495031 | 0.059572 | 0.174199 | 0.139988 | 0.392018
219 | 0.501607 | 0.101772 | 0.177534 | 0.151593 | 0.402327
219.5 | 0.512661 | 0.141907 | 0.181937 | 0.177973 | 0.414583
220 | 0.515762 | 0.168975 | 0.187715 | 0.186772 | 0.430404
220.5 | 0.522341 | 0.18459 | 0.205325 | 0.175492 | 0.449183
221 | 0.524928 | 0.200269 | 0.227466 | 0.165726 | 0.468578
221.5 | 0.525702 | 0.204544 | 0.233505 | 0.158126 | 0.481925
222 | 0.518926 | 0.214529 | 0.228378 | 0.137848 | 0.486976
222.5 | 0.507992 | 0.214926 | 0.202692 | 0.119952 | 0.477153
223 | 0.493736 | 0.226619 | 0.16066 | 0.097925 | 0.453136
223.5 | 0.482091 | 0.242652 | 0.125703 | 0.085086 | 0.422063
224 | 0.474607 | 0.25056 | 0.090408 | 0.081837 | 0.396431
224.5 | 0.466191 | 0.235964 | 0.072483 | 0.086041 | 0.372607
225 | 0.463373 | 0.21622 | 0.068288 | 0.084525 | 0.349892
225.5 | 0.462285 | 0.192913 | 0.080745 | 0.087118 | 0.336824
226 | 0.466561 | 0.155288 | 0.104348 | 0.076033 | 0.342124
226.5 | 0.48009 | 0.126397 | 0.140264 | 0.067477 | 0.360575
227 | 0.487196 | 0.101252 | 0.158479 | 0.074378 | 0.385183
227.5 | 0.488992 | 0.100195 | 0.171167 | 0.084558 | 0.406399
228 | 0.491527 | 0.123519 | 0.181398 | 0.090661 | 0.420326
228.5 | 0.486059 | 0.155903 | 0.179654 | 0.098001 | 0.439251
229 | 0.474889 | 0.174959 | 0.182293 | 0.106016 | 0.456238
229.5 | 0.4618 | 0.203455 | 0.179589 | 0.116977 | 0.464881
230 | 0.445984 | 0.226732 | 0.176735 | 0.136023 | 0.461655
230.5 | 0.431275 | 0.22407 | 0.182741 | 0.139587 | 0.45795
231 | 0.434419 | 0.210038 | 0.203324 | 0.143516 | 0.455828
231.5 | 0.437358 | 0.188427 | 0.213558 | 0.158159 | 0.464855
232 | 0.440195 | 0.159374 | 0.218771 | 0.188574 | 0.467982
232.5 | 0.450547 | 0.139768 | 0.231549 | 0.206929 | 0.463412
233 | 0.459415 | 0.122893 | 0.237104 | 0.215642 | 0.465449
233.5 | 0.467459 | 0.1043 | 0.250094 | 0.224736 | 0.47139
234 | 0.471619 | 0.101826 | 0.256746 | 0.234852 | 0.478429
234.5 | 0.475313 | 0.113164 | 0.266409 | 0.236531 | 0.482521
235 | 0.472555 | 0.110709 | 0.289137 | 0.225016 | 0.476288
235.5 | 0.475721 | 0.104242 | 0.321174 | 0.213008 | 0.46703
236 | 0.478752 | 0.107253 | 0.351194 | 0.206713 | 0.47452
236.5 | 0.479856 | 0.098518 | 0.36872 | 0.214547 | 0.476866
237 | 0.489805 | 0.10442 | 0.38208 | 0.211351 | 0.476954
237.5 | 0.496588 | 0.10416 | 0.388597 | 0.196743 | 0.479694
238 | 0.500148 | 0.106111 | 0.380899 | 0.176975 | 0.481943
238.5 | 0.499242 | 0.124871 | 0.356303 | 0.160068 | 0.482083
239 | 0.498597 | 0.160413 | 0.319411 | 0.131691 | 0.489743
239.5 | 0.492327 | 0.185373 | 0.288981 | 0.095651 | 0.480622
240 | 0.480114 | 0.20142 | 0.259982 | 0.068749 | 0.470121
240.5 | 0.467866 | 0.217713 | 0.246311 | 0.053155 | 0.474762
241 | 0.454513 | 0.210418 | 0.255242 | 0.05222 | 0.472253
241.5 | 0.450356 | 0.211812 | 0.270204 | 0.069122 | 0.470706
242 | 0.446575 | 0.196577 | 0.307178 | 0.08293 | 0.473237
242.5 | 0.443622 | 0.169398 | 0.348245 | 0.097029 | 0.476934
243 | 0.438569 | 0.14459 | 0.371113 | 0.117731 | 0.473638
243.5 | 0.443611 | 0.138437 | 0.377414 | 0.131809 | 0.482748
244 | 0.455138 | 0.145125 | 0.379144 | 0.126503 | 0.483341
244.5 | 0.464286 | 0.155964 | 0.356573 | 0.119532 | 0.48894
245 | 0.472681 | 0.164822 | 0.306709 | 0.118314 | 0.498214
245.5 | 0.479058 | 0.172382 | 0.264449 | 0.10385 | 0.499024
246 | 0.489613 | 0.195434 | 0.222556 | 0.100494 | 0.502572
246.5 | 0.500397 | 0.212381 | 0.197455 | 0.107469 | 0.515031
247 | 0.511592 | 0.216574 | 0.195404 | 0.122627 | 0.529173
247.5 | 0.510632 | 0.216201 | 0.196974 | 0.15097 | 0.534053
248 | 0.508939 | 0.215951 | 0.198291 | 0.193144 | 0.537183
248.5 | 0.512643 | 0.230484 | 0.208082 | 0.224464 | 0.531043
249 | 0.517174 | 0.248829 | 0.224137 | 0.255608 | 0.532573
249.5 | 0.519528 | 0.244881 | 0.230656 | 0.288756 | 0.533494
250 | 0.522126 | 0.236408 | 0.244089 | 0.28842 | 0.534734
250.5 | 0.519562 | 0.235021 | 0.26011 | 0.279806 | 0.537272
251 | 0.516068 | 0.238495 | 0.259401 | 0.260764 | 0.536235
251.5 | 0.513175 | 0.23978 | 0.262826 | 0.233361 | 0.538936
252 | 0.499626 | 0.23822 | 0.25473 | 0.200323 | 0.539838
252.5 | 0.48528 | 0.238202 | 0.23011 | 0.186287 | 0.537542
253 | 0.480904 | 0.240541 | 0.204217 | 0.173558 | 0.524411
253.5 | 0.483622 | 0.253463 | 0.199462 | 0.169634 | 0.513145
254 | 0.490501 | 0.253994 | 0.201004 | 0.183753 | 0.494929
254.5 | 0.503247 | 0.25371 | 0.224079 | 0.180985 | 0.485447
255 | 0.511063 | 0.25321 | 0.269968 | 0.186187 | 0.493943
255.5 | 0.518156 | 0.263668 | 0.305912 | 0.191141 | 0.495447
256 | 0.520972 | 0.273265 | 0.337925 | 0.203778 | 0.503963
256.5 | 0.514152 | 0.275894 | 0.352586 | 0.206884 | 0.521738
257 | 0.50646 | 0.282397 | 0.331182 | 0.216698 | 0.547883
257.5 | 0.498465 | 0.277807 | 0.281752 | 0.216647 | 0.564495
258 | 0.492295 | 0.273437 | 0.234107 | 0.214735 | 0.576022
258.5 | 0.487243 | 0.256652 | 0.184593 | 0.213013 | 0.576358
259 | 0.485248 | 0.227602 | 0.152694 | 0.190656 | 0.574851
259.5 | 0.485021 | 0.191255 | 0.145483 | 0.179747 | 0.588683
260 | 0.488594 | 0.163253 | 0.16164 | 0.169576 | 0.590444
260.5 | 0.493968 | 0.151322 | 0.197867 | 0.172624 | 0.587866
261 | 0.492089 | 0.1336 | 0.234392 | 0.185816 | 0.580063
261.5 | 0.488064 | 0.138752 | 0.259496 | 0.209782 | 0.574467
262 | 0.481232 | 0.143268 | 0.26762 | 0.234133 | 0.564354
262.5 | 0.474413 | 0.160321 | 0.268459 | 0.253793 | 0.552898
263 | 0.468336 | 0.176673 | 0.258451 | 0.251515 | 0.536124
263.5 | 0.46171 | 0.181015 | 0.236135 | 0.228278 | 0.518699
264 | 0.458325 | 0.189632 | 0.203624 | 0.209621 | 0.515875
264.5 | 0.459039 | 0.194597 | 0.174678 | 0.17827 | 0.517537
265 | 0.469572 | 0.203048 | 0.163488 | 0.146105 | 0.519096
265.5 | 0.482406 | 0.186518 | 0.163877 | 0.116306 | 0.522274
266 | 0.499246 | 0.171653 | 0.17652 | 0.106263 | 0.5257
266.5 | 0.513807 | 0.139385 | 0.200311 | 0.12216 | 0.528681
267 | 0.525973 | 0.128298 | 0.239207 | 0.154167 | 0.525987
267.5 | 0.534838 | 0.126219 | 0.28549 | 0.175795 | 0.515766
268 | 0.538831 | 0.119062 | 0.32378 | 0.198891 | 0.506827
268.5 | 0.53863 | 0.136437 | 0.351837 | 0.225094 | 0.500188
269 | 0.530625 | 0.161874 | 0.367546 | 0.241244 | 0.500759
269.5 | 0.523542 | 0.201879 | 0.375554 | 0.251879 | 0.50414
270 | 0.519722 | 0.232929 | 0.364563 | 0.245253 | 0.513036
270.5 | 0.518185 | 0.262328 | 0.327935 | 0.2314 | 0.527469
271 | 0.516842 | 0.265356 | 0.291713 | 0.233316 | 0.552739
271.5 | 0.515876 | 0.277727 | 0.259236 | 0.249567 | 0.581746
272 | 0.515418 | 0.288044 | 0.235144 | 0.273244 | 0.610028
272.5 | 0.519036 | 0.279536 | 0.211979 | 0.323305 | 0.643071
273 | 0.520677 | 0.26081 | 0.202023 | 0.393606 | 0.670955
273.5 | 0.515952 | 0.234276 | 0.202756 | 0.468046 | 0.697382
274 | 0.511769 | 0.216789 | 0.219543 | 0.550601 | 0.714712
274.5 | 0.508573 | 0.198207 | 0.254471 | 0.611568 | 0.728225
275 | 0.507267 | 0.17719 | 0.272971 | 0.661578 | 0.743661
275.5 | 0.506704 | 0.151019 | 0.288797 | 0.697625 | 0.763999
276 | 0.508289 | 0.148973 | 0.311052 | 0.728666 | 0.788265
276.5 | 0.511036 | 0.158045 | 0.326467 | 0.774617 | 0.819722
277 | 0.515415 | 0.171338 | 0.32606 | 0.848988 | 0.876256
277.5 | 0.524333 | 0.187101 | 0.31637 | 0.947943 | 0.943146
278 | 0.530613 | 0.205558 | 0.303435 | 1.072046 | 1.024082
278.5 | 0.538469 | 0.238533 | 0.28184 | 1.216495 | 1.122554
279 | 0.543189 | 0.26676 | 0.286679 | 1.342331 | 1.2309
279.5 | 0.54387 | 0.282034 | 0.29294 | 1.466761 | 1.362173
280 | 0.541789 | 0.289656 | 0.313074 | 1.559709 | 1.495322
280.5 | 0.538949 | 0.290404 | 0.35454 | 1.617826 | 1.627266
281 | 0.531259 | 0.289868 | 0.412482 | 1.697072 | 1.762163
281.5 | 0.521262 | 0.284985 | 0.483306 | 1.803068 | 1.90188
282 | 0.515339 | 0.276049 | 0.559157 | 1.928761 | 2.023046
282.5 | 0.516521 | 0.26566 | 0.629424 | 2.085901 | 2.114439
283 | 0.526182 | 0.263695 | 0.671834 | 2.269374 | 2.186433
283.5 | 0.537893 | 0.258918 | 0.709526 | 2.430641 | 2.250464
284 | 0.544477 | 0.260182 | 0.737645 | 2.571197 | 2.343915
284.5 | 0.556018 | 0.277647 | 0.753215 | 2.669515 | 2.437376
285 | 0.570435 | 0.286425 | 0.782869 | 2.716608 | 2.515392
285.5 | 0.574109 | 0.296015 | 0.807432 | 2.739303 | 2.596624
286 | 0.570574 | 0.299014 | 0.85854 | 2.761585 | 2.668282
286.5 | 0.562889 | 0.309372 | 0.9281 | 2.779229 | 2.720559
287 | 0.56065 | 0.32105 | 1.044224 | 2.802002 | 2.733384
287.5 | 0.56425 | 0.331638 | 1.163815 | 2.850817 | 2.70287
288 | 0.567135 | 0.323624 | 1.313199 | 2.881574 | 2.652029
288.5 | 0.565843 | 0.307436 | 1.49866 | 2.901756 | 2.617631
289 | 0.567099 | 0.307623 | 1.698045 | 2.885392 | 2.598899
289.5 | 0.578184 | 0.292668 | 1.928528 | 2.84996 | 2.57334
290 | 0.580655 | 0.272278 | 2.147491 | 2.786579 | 2.562764
290.5 | 0.578494 | 0.254646 | 2.351816 | 2.720613 | 2.541125
291 | 0.577279 | 0.255279 | 2.543167 | 2.636119 | 2.507751
291.5 | 0.579031 | 0.265955 | 2.730865 | 2.518085 | 2.444855
292 | 0.581739 | 0.324707 | 2.924689 | 2.408973 | 2.334221
292.5 | 0.590842 | 0.408067 | 3.132812 | 2.269935 | 2.200092
293 | 0.606192 | 0.490527 | 3.354945 | 2.111121 | 2.043053
293.5 | 0.622694 | 0.622885 | 3.579711 | 1.905463 | 1.881593
294 | 0.64475 | 0.765071 | 3.8254 | 1.709276 | 1.728433
294.5 | 0.659275 | 0.907788 | 4.037802 | 1.514988 | 1.596802
295 | 0.656988 | 1.059837 | 4.202479 | 1.352582 | 1.471327
295.5 | 0.657296 | 1.221128 | 4.332271 | 1.222085 | 1.358636
296 | 0.662946 | 1.403201 | 4.401593 | 1.089201 | 1.255838
296.5 | 0.6598 | 1.668762 | 4.438611 | 1.000301 | 1.160198
297 | 0.658936 | 1.990864 | 4.446552 | 0.926333 | 1.092495
297.5 | 0.673618 | 2.331856 | 4.435686 | 0.876552 | 1.029341
298 | 0.699448 | 2.748176 | 4.386429 | 0.829234 | 0.969997
298.5 | 0.732239 | 3.212423 | 4.349031 | 0.79325 | 0.92062
299 | 0.775304 | 3.697772 | 4.285916 | 0.763227 | 0.879845
299.5 | 0.808522 | 4.219141 | 4.193517 | 0.753205 | 0.838776
300 | 0.840291 | 4.790726 | 4.107703 | 0.759771 | 0.80612
300.5 | 0.871883 | 5.358285 | 3.987503 | 0.756845 | 0.771643
301 | 0.885775 | 5.983887 | 3.870799 | 0.745045 | 0.742727
301.5 | 0.890582 | 6.580356 | 3.73679 | 0.721687 | 0.724586
302 | 0.89389 | 7.117297 | 3.583295 | 0.676816 | 0.713711
302.5 | 0.911987 | 7.618908 | 3.379789 | 0.627154 | 0.706458
303 | 0.921425 | 8.045492 | 3.171532 | 0.565672 | 0.704572
303.5 | 0.938122 | 8.433892 | 2.920928 | 0.495799 | 0.70246
304 | 0.957358 | 8.746695 | 2.643057 | 0.4276 | 0.698707
304.5 | 0.981742 | 9.098652 | 2.34151 | 0.374463 | 0.699949
305 | 1.014033 | 9.494526 | 2.056525 | 0.349156 | 0.696325
305.5 | 1.041347 | 10.003588 | 1.826158 | 0.350658 | 0.700681
306 | 1.068428 | 10.536625 | 1.625123 | 0.364606 | 0.705836
306.5 | 1.089825 | 11.081234 | 1.470868 | 0.388911 | 0.709164
307 | 1.121008 | 11.576344 | 1.341262 | 0.441598 | 0.715358
307.5 | 1.124716 | 11.893553 | 1.248993 | 0.499941 | 0.721954
308 | 1.120097 | 12.117893 | 1.181097 | 0.547756 | 0.718875
308.5 | 1.1186 | 12.150251 | 1.142233 | 0.571482 | 0.715283
309 | 1.136409 | 12.063326 | 1.078617 | 0.572807 | 0.715854
309.5 | 1.155082 | 11.895981 | 1.009917 | 0.562174 | 0.709377
310 | 1.182366 | 11.745549 | 0.959747 | 0.555296 | 0.70538
310.5 | 1.221657 | 11.548512 | 0.908257 | 0.539724 | 0.707097
311 | 1.273884 | 11.331122 | 0.854141 | 0.531467 | 0.709704
311.5 | 1.334547 | 11.077315 | 0.804706 | 0.547281 | 0.717472
312 | 1.378151 | 10.657091 | 0.755134 | 0.581265 | 0.731742
312.5 | 1.401672 | 10.210948 | 0.713991 | 0.629256 | 0.739503
313 | 1.424489 | 9.707568 | 0.711574 | 0.672532 | 0.746156
313.5 | 1.456806 | 9.098886 | 0.701101 | 0.712474 | 0.756411
314 | 1.479641 | 8.459168 | 0.683258 | 0.738146 | 0.763851
314.5 | 1.523314 | 7.880722 | 0.669097 | 0.756276 | 0.767239
315 | 1.569073 | 7.348872 | 0.65562 | 0.752048 | 0.768898
315.5 | 1.64392 | 6.849742 | 0.651403 | 0.746782 | 0.763545
316 | 1.736707 | 6.379345 | 0.655462 | 0.746062 | 0.75781
316.5 | 1.819807 | 5.878091 | 0.664208 | 0.750248 | 0.753696
317 | 1.888528 | 5.393811 | 0.659494 | 0.755517 | 0.75231
317.5 | 1.949416 | 4.94339 | 0.690214 | 0.752642 | 0.750905
318 | 2.025643 | 4.447718 | 0.737211 | 0.753811 | 0.750686
318.5 | 2.102207 | 3.941845 | 0.775762 | 0.750086 | 0.75586
319 | 2.219027 | 3.508689 | 0.812754 | 0.750453 | 0.76584
319.5 | 2.369511 | 3.160193 | 0.840093 | 0.749709 | 0.775085
320 | 2.612957 | 2.849276 | 0.884768 | 0.760414 | 0.77178
320.5 | 2.940927 | 2.539339 | 0.946699 | 0.784459 | 0.769583
321 | 3.459964 | 2.262728 | 1.011944 | 0.821241 | 0.768865
321.5 | 4.162938 | 2.045646 | 1.051993 | 0.85103 | 0.772115
322 | 5.223501 | 1.886033 | 1.097081 | 0.885415 | 0.779275
322.5 | 6.664681 | 1.737312 | 1.14758 | 0.924191 | 0.785812
323 | 8.538377 | 1.610935 | 1.188496 | 0.935377 | 0.799485
323.5 | 10.848231 | 1.534149 | 1.26149 | 0.939708 | 0.820139
324 | 13.7815 | 1.539269 | 1.325651 | 0.950057 | 0.842052
324.5 | 17.534194 | 1.578369 | 1.404824 | 0.961186 | 0.850926
325 | 22.44745 | 1.606076 | 1.508793 | 0.98833 | 0.856864
325.5 | 28.521484 | 1.638189 | 1.608148 | 1.043991 | 0.859903
326 | 36.093818 | 1.702567 | 1.670408 | 1.088137 | 0.857426
326.5 | 45.202501 | 1.78145 | 1.718002 | 1.141206 | 0.854371
327 | 56.459132 | 1.850488 | 1.773781 | 1.213199 | 0.844494
327.5 | 69.404116 | 1.885563 | 1.814808 | 1.252127 | 0.840029
328 | 84.236174 | 1.9104 | 1.894121 | 1.256025 | 0.834811
328.5 | 100.882156 | 1.946572 | 1.977761 | 1.24191 | 0.828291
329 | 119.73961 | 1.980736 | 2.089012 | 1.225947 | 0.805621
329.5 | 140.090789 | 2.021194 | 2.233322 | 1.231223 | 0.793337
330 | 163.527492 | 2.038832 | 2.387993 | 1.288907 | 0.786875
330.5 | 190.016459 | 2.063019 | 2.515755 | 1.350545 | 0.792001
331 | 219.550304 | 2.100839 | 2.600515 | 1.459035 | 0.808513
331.5 | 252.254482 | 2.18495 | 2.632334 | 1.605652 | 0.829444
332 | 286.922454 | 2.257719 | 2.647907 | 1.746076 | 0.858393
332.5 | 323.703125 | 2.333148 | 2.663846 | 1.848756 | 0.889173
333 | 361.96854 | 2.429947 | 2.710659 | 1.893596 | 0.91491
333.5 | 400.982813 | 2.530479 | 2.805157 | 1.881995 | 0.926109
334 | 438.735853 | 2.689409 | 2.982621 | 1.851845 | 0.941161
334.5 | 475.835785 | 2.84745 | 3.231725 | 1.834177 | 0.954193
335 | 511.907896 | 2.990341 | 3.514975 | 1.808947 | 0.964021
335.5 | 546.85083 | 3.127716 | 3.768256 | 1.865377 | 0.976218
336 | 580.524802 | 3.282561 | 3.95929 | 2.001131 | 0.98849
336.5 | 611.709756 | 3.429845 | 4.167871 | 2.215036 | 0.999341
337 | 640.795228 | 3.584526 | 4.352044 | 2.469956 | 1.011608
337.5 | 667.287758 | 3.761516 | 4.566957 | 2.729224 | 1.026704
338 | 690.649526 | 3.920506 | 4.831652 | 2.996044 | 1.042459
338.5 | 709.554481 | 4.123846 | 5.152027 | 3.266592 | 1.08754
339 | 723.107641 | 4.359638 | 5.584135 | 3.542606 | 1.151892
339.5 | 730.837401 | 4.618795 | 6.165208 | 3.81558 | 1.240116
340 | 733.312125 | 4.88099 | 6.807686 | 4.111887 | 1.364305
340.5 | 729.868856 | 5.108566 | 7.465727 | 4.484764 | 1.517418
341 | 720.37603 | 5.341769 | 8.189258 | 4.972163 | 1.69372
341.5 | 705.577174 | 5.619939 | 8.953855 | 5.489172 | 1.873709
342 | 685.872408 | 5.963502 | 9.823046 | 6.008901 | 2.051127
342.5 | 661.674026 | 6.298769 | 10.804992 | 6.611884 | 2.21531
343 | 634.201799 | 6.691399 | 11.887636 | 7.291451 | 2.418352
343.5 | 603.449601 | 7.136311 | 13.078733 | 8.013122 | 2.645987
344 | 569.610468 | 7.6325 | 14.426033 | 8.829124 | 2.926546
344.5 | 534.389561 | 8.169663 | 15.94511 | 9.700784 | 3.278183
345 | 497.538338 | 8.672537 | 17.549917 | 10.693631 | 3.713637
345.5 | 459.680522 | 9.172277 | 19.277206 | 11.856065 | 4.246807
346 | 422.015917 | 9.740174 | 21.105333 | 13.120191 | 4.910366
346.5 | 384.871906 | 10.425695 | 23.104612 | 14.414933 | 5.675048
347 | 349.089024 | 11.275237 | 25.296042 | 15.857867 | 6.518045
347.5 | 314.925474 | 12.232919 | 27.503327 | 17.406785 | 7.449969
348 | 282.792428 | 13.38802 | 29.877554 | 19.040198 | 8.522543
348.5 | 252.191645 | 14.693507 | 32.33222 | 20.733747 | 9.756947
349 | 224.687343 | 16.240399 | 35.020765 | 22.455474 | 11.257576
349.5 | 199.840332 | 17.865293 | 37.935014 | 24.182854 | 12.970712
350 | 177.591231 | 19.570532 | 41.000552 | 26.008883 | 14.93243
350.5 | 158.22389 | 21.293771 | 44.224914 | 27.840543 | 17.170676
351 | 141.908027 | 23.076808 | 47.651308 | 29.640638 | 19.706685
351.5 | 128.932386 | 24.943974 | 51.349719 | 31.552092 | 22.418778
352 | 118.632469 | 26.832619 | 55.290583 | 33.689517 | 25.403841
352.5 | 111.156585 | 28.965953 | 59.38202 | 36.133993 | 28.54146
353 | 105.663606 | 31.251466 | 63.586481 | 38.783986 | 31.9649
353.5 | 102.542135 | 33.761436 | 68.007841 | 41.555532 | 35.710478
354 | 101.490759 | 36.486184 | 72.678298 | 44.415296 | 39.859029
354.5 | 101.98188 | 39.420451 | 77.461338 | 47.404658 | 44.348196
355 | 103.873908 | 42.540659 | 82.239785 | 50.236153 | 49.301467
355.5 | 107.179197 | 45.79289 | 87.078824 | 52.826216 | 54.845737
356 | 111.634277 | 49.030001 | 91.972117 | 55.255372 | 60.87674
356.5 | 117.091114 | 52.112293 | 97.291419 | 57.612144 | 67.487128
357 | 123.295849 | 55.305464 | 102.831929 | 60.242837 | 74.545788
357.5 | 129.935967 | 58.366367 | 108.488855 | 63.09396 | 82.031703
358 | 136.847042 | 61.312355 | 114.307274 | 65.883207 | 89.976167
358.5 | 143.900571 | 64.159806 | 120.18468 | 68.68999 | 98.397384
359 | 151.212848 | 67.038481 | 125.89059 | 71.707599 | 107.200642
359.5 | 158.492908 | 70.05357 | 131.257813 | 74.786432 | 116.31065
360 | 165.896706 | 73.362893 | 136.195199 | 77.839108 | 125.975026
360.5 | 173.487003 | 76.845845 | 140.512477 | 80.713549 | 136.08499
361 | 181.364082 | 80.621093 | 144.819017 | 83.474086 | 146.880634
361.5 | 189.266588 | 84.764936 | 149.124442 | 86.271105 | 158.1647
362 | 197.421443 | 89.132183 | 153.464435 | 89.196536 | 170.034941
362.5 | 205.770399 | 93.507955 | 158.219391 | 91.940025 | 182.443912
363 | 214.11626 | 97.787339 | 163.537272 | 94.648466 | 195.267346
363.5 | 222.775445 | 101.91545 | 169.235646 | 97.424531 | 208.754458
364 | 231.608183 | 105.930529 | 175.052834 | 100.006193 | 222.839165
364.5 | 240.144564 | 109.813781 | 180.805872 | 102.625227 | 237.59826
365 | 248.475855 | 113.39473 | 186.448792 | 105.167662 | 253.089605
365.5 | 256.733404 | 117.023766 | 191.865766 | 107.805938 | 269.069381
366 | 264.331983 | 120.691337 | 196.958264 | 110.423228 | 285.398652
366.5 | 271.456913 | 124.249004 | 201.548856 | 112.968361 | 302.000839
367 | 278.356618 | 127.665874 | 206.091323 | 115.272075 | 318.569998
367.5 | 284.525815 | 131.009097 | 210.655931 | 117.481416 | 334.752643
368 | 290.449151 | 134.086215 | 215.259222 | 119.762718 | 350.837146
368.5 | 296.480866 | 136.878638 | 219.625291 | 121.591202 | 366.912358
369 | 302.249924 | 139.553177 | 223.578661 | 123.278241 | 383.030574
369.5 | 307.732974 | 141.912621 | 227.760839 | 124.740124 | 399.283885
370 | 313.481021 | 144.235285 | 231.787853 | 126.450274 | 415.689031
370.5 | 319.288794 | 146.592316 | 235.290751 | 128.158485 | 432.080948
371 | 324.969738 | 148.950467 | 238.391355 | 129.693297 | 448.625799
371.5 | 330.73836 | 151.498741 | 241.222081 | 130.870552 | 465.233627
372 | 336.327109 | 154.525909 | 243.610339 | 131.78446 | 481.422166
372.5 | 341.727467 | 157.592756 | 246.257472 | 132.990204 | 497.421372
373 | 347.292242 | 160.480409 | 248.755876 | 134.179128 | 513.29884
373.5 | 352.676602 | 163.510923 | 250.851801 | 135.229489 | 529.074159
374 | 357.326465 | 166.328247 | 252.965499 | 136.07818 | 544.846147
374.5 | 361.319041 | 168.809655 | 255.101236 | 137.044601 | 560.699911
375 | 365.413035 | 171.037704 | 256.658001 | 138.145678 | 576.568863
375.5 | 368.928686 | 172.749586 | 257.900005 | 139.414043 | 592.703465
376 | 372.306001 | 174.251948 | 259.027964 | 140.515325 | 609.028377
376.5 | 375.221853 | 175.793191 | 259.484969 | 141.116 | 625.056768
377 | 377.795105 | 177.157873 | 260.290575 | 141.717351 | 640.863227
377.5 | 380.134702 | 178.080571 | 261.212118 | 142.447009 | 656.388962
378 | 382.286326 | 178.821639 | 262.131159 | 143.168375 | 671.635158
378.5 | 383.775667 | 179.369323 | 263.078234 | 143.851319 | 686.150822
379 | 384.595677 | 179.467596 | 264.192402 | 144.442303 | 699.995829
379.5 | 385.475552 | 179.409725 | 264.82319 | 145.012262 | 712.992014
380 | 385.978424 | 178.952619 | 265.574932 | 145.655745 | 725.501966
380.5 | 386.671168 | 178.436311 | 266.151403 | 146.405268 | 737.922689
381 | 387.188837 | 178.19884 | 266.151989 | 146.625798 | 749.781256
381.5 | 387.713887 | 178.286802 | 266.23793 | 146.611138 | 761.477088
382 | 388.397848 | 178.517957 | 266.249957 | 146.291244 | 773.276353
382.5 | 389.19034 | 179.086119 | 266.404984 | 145.968434 | 784.913558
383 | 389.98275 | 179.810996 | 266.410309 | 145.563353 | 796.104416
383.5 | 390.510006 | 180.47462 | 266.356853 | 144.947162 | 806.581011
384 | 390.82226 | 181.197541 | 265.762507 | 144.170979 | 816.066839
384.5 | 390.375154 | 181.641146 | 264.950759 | 143.254588 | 824.718417
385 | 390.299302 | 181.640207 | 263.478547 | 142.697825 | 832.821925
385.5 | 390.137791 | 181.33272 | 261.634509 | 142.159052 | 839.870158
386 | 389.728729 | 180.853329 | 259.740755 | 141.90394 | 846.258798
386.5 | 389.182521 | 180.201039 | 257.569986 | 141.402567 | 852.532522
387 | 388.637542 | 179.488061 | 255.631599 | 141.109672 | 859.001464
387.5 | 388.171866 | 178.505031 | 254.051915 | 140.900891 | 865.480668
388 | 387.746418 | 177.580115 | 252.984422 | 140.867121 | 871.883772
388.5 | 386.741913 | 176.721894 | 252.180678 | 140.764114 | 878.004879
389 | 385.097169 | 175.811935 | 251.492334 | 140.13253 | 883.549784
389.5 | 383.290121 | 174.691321 | 250.565693 | 139.519385 | 888.778355
390 | 381.546149 | 173.578479 | 249.634483 | 138.726969 | 892.842219
390.5 | 379.689442 | 172.719275 | 248.902293 | 137.953389 | 896.057644
391 | 377.47897 | 172.253884 | 247.841049 | 136.834589 | 898.427723
391.5 | 375.399242 | 172.045401 | 246.629973 | 135.742868 | 900.268949
392 | 373.928108 | 171.677219 | 245.050879 | 134.387894 | 901.678577
392.5 | 372.755791 | 171.397229 | 243.447286 | 133.428267 | 902.853334
393 | 371.406437 | 171.082843 | 242.222218 | 132.707657 | 903.535155
393.5 | 369.595814 | 170.46236 | 240.704294 | 131.844982 | 903.6709
394 | 367.323545 | 169.697954 | 238.974162 | 131.15472 | 903.952908
394.5 | 364.984776 | 168.489354 | 237.067896 | 130.433177 | 903.607605
395 | 362.567206 | 166.954058 | 235.300391 | 129.594664 | 903.230244
395.5 | 359.740397 | 165.772607 | 233.446476 | 128.621794 | 902.21353
396 | 356.671368 | 164.605276 | 231.593482 | 127.402523 | 900.799227
396.5 | 353.79148 | 163.52236 | 229.482139 | 125.58548 | 899.350853
397 | 351.148609 | 162.442226 | 227.376531 | 123.825972 | 897.763052
397.5 | 348.767977 | 161.459529 | 225.621599 | 122.26574 | 895.82633
398 | 346.571951 | 160.382351 | 223.645806 | 120.898168 | 893.469643
398.5 | 344.354511 | 159.601623 | 221.750021 | 120.102153 | 891.69436
399 | 342.314237 | 158.786975 | 219.960144 | 119.632318 | 889.951658
399.5 | 340.480686 | 157.86108 | 218.388303 | 119.431912 | 888.650457
400 | 338.894391 | 157.388686 | 217.159366 | 119.379491 | 887.716113
400.5 | 336.98388 | 156.780411 | 216.123835 | 119.396556 | 887.099603
401 | 335.086154 | 156.330306 | 214.972734 | 119.11467 | 887.689903
401.5 | 333.059978 | 155.67699 | 213.724563 | 118.641411 | 888.907106
402 | 331.256822 | 154.746561 | 212.18139 | 117.877031 | 890.063379
402.5 | 329.27879 | 153.218533 | 210.225872 | 116.911021 | 890.700939
403 | 327.251593 | 151.715549 | 208.054805 | 116.032964 | 891.191009
403.5 | 325.228856 | 150.064253 | 205.906011 | 115.302239 | 891.170719
404 | 323.155304 | 148.517734 | 203.820661 | 114.747734 | 890.727426
404.5 | 321.303354 | 147.450217 | 202.330948 | 114.33403 | 889.398346
405 | 319.212714 | 146.451078 | 201.195041 | 113.724227 | 887.043875
405.5 | 317.082433 | 145.899693 | 200.497087 | 113.0886 | 885.124016
406 | 314.833224 | 145.535023 | 200.436428 | 112.393494 | 883.434061
406.5 | 312.739511 | 145.254395 | 200.60956 | 111.651482 | 882.295017
407 | 310.788731 | 144.795947 | 200.524788 | 110.76135 | 880.958833
407.5 | 309.100437 | 144.049027 | 200.223214 | 109.909474 | 879.40939
408 | 307.492001 | 142.746599 | 199.522902 | 109.142012 | 877.734283
408.5 | 305.667277 | 141.19091 | 197.876612 | 108.573099 | 875.907268
409 | 303.934993 | 139.571609 | 195.799093 | 108.199845 | 873.007721
409.5 | 301.80652 | 137.908525 | 193.135924 | 107.488729 | 868.37704
410 | 299.469027 | 136.445976 | 189.978999 | 106.526936 | 862.466122
410.5 | 296.804171 | 135.091345 | 187.108114 | 105.360785 | 855.482571
411 | 293.80317 | 133.981138 | 184.539759 | 104.109765 | 847.996487
411.5 | 290.384394 | 133.197765 | 181.969128 | 102.819563 | 839.605927
412 | 286.937342 | 132.463022 | 179.606373 | 101.422314 | 829.882708
412.5 | 283.480271 | 131.470254 | 177.696367 | 100.112141 | 819.464751
413 | 279.648813 | 130.264178 | 175.686168 | 98.860778 | 809.076794
413.5 | 275.713789 | 128.714307 | 173.521363 | 98.073677 | 798.371516
414 | 271.660108 | 126.861998 | 171.124556 | 97.239006 | 787.347957
414.5 | 267.667647 | 124.934584 | 168.242037 | 96.225188 | 775.766405
415 | 263.926258 | 122.880476 | 165.460209 | 95.136858 | 763.909781
415.5 | 260.579582 | 121.037983 | 162.916379 | 93.792019 | 752.857774
416 | 257.336969 | 119.614468 | 160.504552 | 92.508656 | 742.047723
416.5 | 254.349042 | 118.419948 | 158.307618 | 91.138304 | 731.523452
417 | 251.640352 | 117.271829 | 156.690404 | 89.805723 | 721.726352
417.5 | 248.803565 | 116.207324 | 155.349676 | 88.460371 | 712.832796
418 | 245.855559 | 115.080361 | 154.028745 | 87.352682 | 704.372867
418.5 | 242.78217 | 114.022916 | 152.796701 | 86.483653 | 696.604077
419 | 239.541402 | 112.647946 | 151.234849 | 85.66291 | 689.088197
419.5 | 236.349839 | 111.030329 | 149.717824 | 85.082615 | 681.800665
420 | 233.298914 | 109.506767 | 147.875338 | 84.376396 | 675.156823
420.5 | 230.348613 | 108.180649 | 145.941066 | 83.963273 | 668.792627
421 | 227.652658 | 107.100036 | 144.200134 | 83.601474 | 662.91845
421.5 | 225.31998 | 105.987726 | 142.765129 | 83.328043 | 657.794727
422 | 223.200372 | 105.11703 | 141.674968 | 82.951226 | 653.423405
422.5 | 221.008568 | 104.359554 | 140.814368 | 82.502552 | 649.430344
423 | 219.02627 | 103.733858 | 140.100351 | 82.033416 | 645.789668
423.5 | 217.226409 | 102.848307 | 139.561242 | 81.514757 | 642.525612
424 | 215.570795 | 101.884034 | 139.325651 | 80.99187 | 639.602699
424.5 | 213.989242 | 100.91132 | 138.732831 | 80.284538 | 636.993855
425 | 212.401273 | 100.021347 | 137.704648 | 79.519957 | 634.012751
425.5 | 210.966583 | 99.353658 | 136.569821 | 78.878949 | 630.49277
426 | 209.832418 | 98.635999 | 135.245439 | 78.42497 | 627.085643
426.5 | 208.794857 | 98.084848 | 133.866117 | 78.082432 | 624.096521
427 | 207.472085 | 97.530851 | 132.63068 | 77.766434 | 621.459514
427.5 | 205.980227 | 97.043386 | 131.165685 | 77.446395 | 618.745965
428 | 204.28699 | 96.438619 | 129.746875 | 77.133568 | 616.080702
428.5 | 202.580214 | 95.866364 | 128.640799 | 76.724192 | 613.802856
429 | 200.814696 | 95.163002 | 127.501042 | 76.218328 | 611.727727
429.5 | 198.854661 | 94.409379 | 126.25483 | 75.319051 | 609.882786
430 | 196.913392 | 93.601059 | 125.075174 | 74.360031 | 607.025103
430.5 | 195.395607 | 92.70784 | 123.65075 | 73.518696 | 603.524577
431 | 194.410183 | 92.086237 | 122.370525 | 72.748074 | 599.571498
431.5 | 193.762859 | 91.616478 | 121.390265 | 72.242731 | 595.617851
432 | 193.292403 | 91.205999 | 120.35723 | 71.925956 | 591.385598
432.5 | 192.78436 | 90.764838 | 119.428056 | 71.706137 | 586.805787
433 | 192.122643 | 90.177791 | 118.705411 | 71.504879 | 582.526361
433.5 | 191.353552 | 89.470505 | 117.976912 | 71.450668 | 578.53489
434 | 190.128513 | 88.69715 | 117.140129 | 71.097926 | 575.225835
434.5 | 188.48465 | 87.816476 | 116.057533 | 70.543498 | 571.516398
435 | 186.577524 | 86.808778 | 114.593606 | 69.962037 | 567.332036
435.5 | 184.63998 | 85.839121 | 112.892757 | 69.2292 | 562.490969
436 | 182.885852 | 84.836965 | 110.913325 | 68.520002 | 557.167753
436.5 | 181.167442 | 83.858444 | 108.878272 | 67.79075 | 551.275309
437 | 179.505941 | 83.009551 | 106.979801 | 67.072989 | 544.644095
437.5 | 178.033156 | 82.044632 | 105.363008 | 66.192031 | 537.855663
438 | 176.824246 | 81.151822 | 104.058017 | 65.239352 | 530.652138
438.5 | 175.441408 | 80.313257 | 103.077089 | 64.240352 | 523.780944
439 | 173.763969 | 79.405764 | 102.104047 | 63.07003 | 516.997138
439.5 | 172.09173 | 78.482629 | 101.281582 | 61.990288 | 510.560775
440 | 170.382638 | 77.649324 | 100.502396 | 60.861302 | 504.264656
440.5 | 168.817273 | 76.826284 | 99.421951 | 59.921972 | 498.135509
441 | 167.273205 | 75.972436 | 98.272176 | 59.083331 | 492.145505
441.5 | 165.821599 | 75.130656 | 97.073856 | 58.513956 | 486.049914
442 | 164.427843 | 74.239838 | 95.80442 | 58.066431 | 479.95478
442.5 | 163.396831 | 73.313358 | 94.391359 | 57.541916 | 473.491609
443 | 162.214271 | 72.298837 | 92.952217 | 57.14223 | 467.083561
443.5 | 160.573434 | 71.188054 | 91.239509 | 56.569396 | 460.712051
444 | 158.994747 | 70.269459 | 89.699549 | 55.850866 | 454.470802
444.5 | 157.179038 | 69.469935 | 88.147465 | 54.919456 | 448.381062
445 | 155.315089 | 68.794307 | 86.508755 | 53.813459 | 442.38787
445.5 | 153.525695 | 68.006787 | 85.059135 | 52.534288 | 436.444666
446 | 151.85305 | 67.163568 | 83.987094 | 51.38306 | 430.794219
446.5 | 150.259552 | 66.424218 | 83.102929 | 50.384714 | 424.971518
447 | 149.024544 | 65.724354 | 82.230198 | 49.399612 | 418.683287
447.5 | 147.840285 | 64.997296 | 81.291546 | 48.613965 | 412.113009
448 | 146.145279 | 64.100108 | 80.259687 | 47.966092 | 405.16397
448.5 | 144.445308 | 63.216346 | 79.216364 | 47.354143 | 397.618766
449 | 142.3466 | 62.324484 | 77.908063 | 46.720271 | 389.687574
449.5 | 139.876256 | 61.421346 | 76.254229 | 45.944165 | 381.687498
450 | 137.159286 | 60.299911 | 74.577793 | 45.053368 | 373.626356
450.5 | 134.426187 | 59.027172 | 72.990057 | 44.215671 | 366.237484
451 | 131.86846 | 57.834802 | 71.52153 | 43.387473 | 359.035936
451.5 | 129.618492 | 56.653491 | 70.178616 | 42.61395 | 352.101175
452 | 127.693363 | 55.550223 | 68.829146 | 41.823646 | 345.41507
452.5 | 125.774309 | 54.537509 | 67.490541 | 41.163766 | 338.9904
453 | 124.156399 | 53.597382 | 66.264667 | 40.470849 | 332.227678
453.5 | 122.545852 | 52.832525 | 64.861529 | 39.831728 | 325.464858
454 | 120.737205 | 52.221039 | 63.232902 | 39.134885 | 318.8246
454.5 | 118.619645 | 51.532073 | 61.584778 | 38.345657 | 312.362029
455 | 116.153269 | 50.734435 | 59.987146 | 37.707438 | 306.507399
455.5 | 113.69566 | 49.861499 | 58.478883 | 37.137433 | 300.989569
456 | 111.188022 | 48.889637 | 57.114819 | 36.70591 | 295.788389
456.5 | 108.853474 | 47.841206 | 55.947239 | 36.211779 | 290.864629
457 | 106.622078 | 46.869122 | 54.79436 | 35.778837 | 286.166391
457.5 | 104.651565 | 45.783486 | 53.968782 | 35.287033 | 280.919067
458 | 102.915717 | 44.761349 | 53.164382 | 34.67796 | 275.467851
458.5 | 101.302705 | 43.911994 | 52.320118 | 34.017318 | 269.805263
459 | 99.655694 | 43.154691 | 51.571197 | 33.203957 | 264.191684
459.5 | 97.700998 | 42.444512 | 50.812488 | 32.471897 | 258.992851
460 | 95.702391 | 41.822197 | 50.169064 | 31.82191 | 254.253267
460.5 | 93.600512 | 41.268534 | 49.595193 | 31.357652 | 250.157851
461 | 91.499633 | 40.733616 | 49.189056 | 30.95388 | 246.602459
461.5 | 89.575036 | 40.304778 | 48.644686 | 30.684442 | 243.838269
462 | 87.830514 | 39.779548 | 48.210149 | 30.493058 | 241.183703
462.5 | 86.281991 | 39.224293 | 47.731709 | 30.236857 | 238.7699
463 | 85.07197 | 38.767306 | 47.2323 | 30.01628 | 236.471936
463.5 | 84.212422 | 38.356153 | 46.743856 | 29.678063 | 234.421858
464 | 83.41832 | 37.911498 | 46.161586 | 29.428338 | 232.564364
464.5 | 82.801729 | 37.571655 | 45.616526 | 29.139218 | 231.023728
465 | 82.242962 | 37.304353 | 45.111489 | 28.910514 | 229.874665
465.5 | 81.737336 | 37.025398 | 44.698217 | 28.699171 | 228.887017
466 | 81.382325 | 36.798737 | 44.260052 | 28.531382 | 228.3758
466.5 | 81.03806 | 36.592594 | 43.882322 | 28.500392 | 227.977272
467 | 80.556462 | 36.350949 | 43.409047 | 28.452305 | 227.670417
467.5 | 80.131784 | 36.203153 | 42.873621 | 28.409012 | 227.445353
468 | 79.747149 | 36.034651 | 42.433257 | 28.313739 | 227.319477
468.5 | 79.095974 | 35.710955 | 41.889163 | 28.433539 | 227.226973
469 | 78.320567 | 35.45372 | 41.349123 | 28.531872 | 227.05272
469.5 | 77.509549 | 35.160651 | 40.902756 | 28.649349 | 226.972631
470 | 76.655394 | 34.789709 | 40.546044 | 28.78738 | 226.659855
470.5 | 75.82111 | 34.384724 | 40.360384 | 28.83497 | 226.123492
471 | 75.007824 | 33.916707 | 40.353887 | 28.888244 | 225.120916
471.5 | 74.12058 | 33.445554 | 40.281212 | 28.849211 | 223.505452
472 | 73.267023 | 33.008079 | 40.111145 | 28.63343 | 221.237614
472.5 | 72.53023 | 32.632175 | 39.930852 | 28.220737 | 218.380098
473 | 71.61844 | 32.160883 | 39.51291 | 27.845462 | 215.082123
473.5 | 70.594724 | 31.746279 | 38.891472 | 27.435738 | 211.391079
474 | 69.459468 | 31.478055 | 38.084444 | 27.006866 | 207.71198
474.5 | 68.218241 | 31.259865 | 37.250333 | 26.53408 | 204.013327
475 | 66.800129 | 31.004703 | 36.395916 | 25.931818 | 200.414551
475.5 | 65.321597 | 30.662415 | 35.654822 | 25.37571 | 196.886723
476 | 63.829894 | 30.247856 | 34.90496 | 24.78963 | 193.386245
476.5 | 62.249257 | 29.672468 | 34.141283 | 24.206205 | 189.712104
477 | 60.722373 | 28.98921 | 33.58782 | 23.628222 | 185.946097
477.5 | 59.226934 | 28.263544 | 32.975046 | 23.128609 | 181.943688
478 | 57.787922 | 27.523656 | 32.434825 | 22.780887 | 177.691564
478.5 | 56.515331 | 26.855236 | 31.750238 | 22.542815 | 173.408478
479 | 55.259157 | 26.31947 | 31.168547 | 22.250143 | 168.935914
479.5 | 54.023342 | 25.87458 | 30.649562 | 21.907632 | 164.475023
480 | 52.776484 | 25.452085 | 30.173051 | 21.56745 | 160.081169
480.5 | 51.681467 | 25.096512 | 29.6777 | 21.169819 | 155.788603
481 | 50.512126 | 24.682412 | 29.09888 | 20.741999 | 151.464869
481.5 | 49.295132 | 24.127356 | 28.593447 | 20.31462 | 147.476894
482 | 48.094772 | 23.542663 | 27.992411 | 19.927139 | 143.61732
482.5 | 46.869984 | 22.955048 | 27.445025 | 19.730079 | 140.136113
483 | 45.721614 | 22.381662 | 26.746083 | 19.652593 | 137.049668
483.5 | 44.549638 | 21.857519 | 26.146106 | 19.495579 | 134.115345
484 | 43.343468 | 21.395592 | 25.562365 | 19.293984 | 131.46008
484.5 | 42.115416 | 21.021573 | 25.092317 | 18.971925 | 128.956415
485 | 41.046382 | 20.716722 | 24.747658 | 18.597551 | 126.545384
485.5 | 39.989314 | 20.400811 | 24.46068 | 18.081086 | 124.004991
486 | 38.989328 | 20.076517 | 24.262836 | 17.530591 | 121.477897
486.5 | 38.186986 | 19.707077 | 24.099164 | 17.028916 | 118.795105
487 | 37.392286 | 19.39319 | 23.968391 | 16.640171 | 116.263708
487.5 | 36.702328 | 19.058879 | 23.677155 | 16.394086 | 113.956581
488 | 36.063737 | 18.66482 | 23.282568 | 16.244277 | 111.677453
488.5 | 35.456909 | 18.297743 | 22.745881 | 16.252767 | 109.588361
489 | 34.846974 | 17.974219 | 22.146253 | 16.15298 | 107.675033
489.5 | 34.348315 | 17.663837 | 21.5611 | 16.104583 | 105.987528
490 | 33.822816 | 17.279102 | 21.019942 | 15.9296 | 104.387663
490.5 | 33.292658 | 16.990171 | 20.450875 | 15.713448 | 102.752424
491 | 32.978135 | 16.722276 | 20.040933 | 15.470579 | 100.942031
491.5 | 32.720814 | 16.570823 | 19.818402 | 15.141315 | 99.185909
492 | 32.443981 | 16.424619 | 19.620916 | 14.788838 | 97.531021
492.5 | 32.224236 | 16.187432 | 19.427513 | 14.499813 | 95.876885
493 | 31.963002 | 15.917115 | 19.244285 | 14.320928 | 94.366494
493.5 | 31.590785 | 15.693524 | 19.045476 | 14.096925 | 92.939685
494 | 31.175158 | 15.494544 | 18.843282 | 13.934386 | 91.724261
494.5 | 30.665224 | 15.235026 | 18.618717 | 13.772441 | 90.717613
495 | 29.886791 | 15.02389 | 18.335104 | 13.678228 | 89.802899
495.5 | 29.15704 | 14.85904 | 18.074418 | 13.625289 | 88.80053
496 | 28.493934 | 14.790668 | 17.908972 | 13.583412 | 87.776281
496.5 | 27.928454 | 14.740327 | 17.793311 | 13.512496 | 86.694799
497 | 27.44128 | 14.604189 | 17.652317 | 13.440072 | 85.507086
497.5 | 27.05559 | 14.451194 | 17.523736 | 13.385506 | 84.337305
498 | 26.757504 | 14.340164 | 17.420236 | 13.230412 | 83.159065
498.5 | 26.552822 | 14.223781 | 17.250566 | 13.040902 | 82.072339
499 | 26.421181 | 14.064248 | 17.039108 | 12.79915 | 81.09932
499.5 | 26.069763 | 13.875969 | 16.813784 | 12.535829 | 80.199964
500 | 25.667902 | 13.743036 | 16.563428 | 12.224612 | 79.330508
500.5 | 25.20938 | 13.610954 | 16.320969 | 11.938293 | 78.566081
501 | 24.848154 | 13.490333 | 16.147352 | 11.692701 | 77.705014
501.5 | 24.504025 | 13.264204 | 15.996206 | 11.53836 | 76.831765
502 | 24.149355 | 13.066299 | 15.794211 | 11.430497 | 75.984949
502.5 | 23.852072 | 12.879529 | 15.657142 | 11.346868 | 75.220607
503 | 23.638701 | 12.737294 | 15.467889 | 11.366904 | 74.541463
503.5 | 23.485112 | 12.588438 | 15.218399 | 11.445251 | 73.921728
504 | 23.199624 | 12.393532 | 14.959368 | 11.517832 | 73.336323
504.5 | 22.913435 | 12.261847 | 14.641739 | 11.574991 | 72.811827
505 | 22.488734 | 12.108807 | 14.312185 | 11.611183 | 72.367513
505.5 | 22.120613 | 11.925738 | 14.090425 | 11.611349 | 71.842284
506 | 21.740818 | 11.650174 | 13.964302 | 11.640152 | 71.349163
506.5 | 21.333192 | 11.42541 | 13.764711 | 11.547628 | 70.795381
507 | 20.916259 | 11.22116 | 13.690629 | 11.331962 | 70.25422
507.5 | 20.612084 | 11.054468 | 13.632034 | 11.141194 | 69.795373
508 | 20.40143 | 10.992555 | 13.54474 | 10.961728 | 69.426048
508.5 | 20.157118 | 10.938149 | 13.414527 | 10.767574 | 69.118399
509 | 20.058051 | 10.978794 | 13.14251 | 10.659671 | 68.868567
509.5 | 19.95623 | 11.039503 | 12.83203 | 10.550983 | 68.681762
510 | 19.927521 | 11.053704 | 12.574107 | 10.478613 | 68.504785
510.5 | 19.88011 | 10.969509 | 12.390588 | 10.55259 | 68.473804
511 | 19.797953 | 10.902205 | 12.177382 | 10.602874 | 68.423014
511.5 | 19.610812 | 10.83496 | 12.097628 | 10.606801 | 68.363681
512 | 19.378352 | 10.698077 | 12.145314 | 10.628909 | 68.277962
512.5 | 19.154782 | 10.615851 | 12.30283 | 10.626347 | 68.221131
513 | 18.770528 | 10.436577 | 12.522342 | 10.549496 | 68.168103
513.5 | 18.377954 | 10.271786 | 12.67026 | 10.457591 | 68.002963
514 | 17.975158 | 10.130411 | 12.790532 | 10.333404 | 67.691002
514.5 | 17.600162 | 9.961444 | 12.831211 | 10.200858 | 67.196423
515 | 17.265761 | 9.729349 | 12.742143 | 10.127468 | 66.682605
515.5 | 17.013478 | 9.464711 | 12.480195 | 10.044712 | 66.009741
516 | 16.792633 | 9.249967 | 12.137494 | 9.927681 | 65.216053
516.5 | 16.577195 | 9.043522 | 11.731351 | 9.842754 | 64.335743
517 | 16.440176 | 8.954741 | 11.340064 | 9.776925 | 63.441454
517.5 | 16.290192 | 8.827967 | 10.982671 | 9.645368 | 62.567229
518 | 16.170594 | 8.760494 | 10.66707 | 9.512811 | 61.66621
518.5 | 16.045252 | 8.780106 | 10.454258 | 9.366264 | 60.753416
519 | 15.845262 | 8.862596 | 10.348705 | 9.270189 | 59.834384
519.5 | 15.57461 | 8.922777 | 10.296514 | 9.216592 | 59.023706
520 | 15.276627 | 8.867092 | 10.280653 | 9.159692 | 58.096406
520.5 | 14.93362 | 8.723885 | 10.242294 | 9.101096 | 57.176639
521 | 14.508122 | 8.540396 | 10.15965 | 9.052769 | 56.255114
521.5 | 14.035718 | 8.356767 | 10.109715 | 9.000027 | 55.264242
522 | 13.550993 | 8.082144 | 10.023064 | 8.866193 | 54.177408
522.5 | 13.133574 | 7.780172 | 9.915549 | 8.655951 | 53.045553
523 | 12.780308 | 7.516875 | 9.831772 | 8.368944 | 51.861017
523.5 | 12.465642 | 7.325878 | 9.740381 | 8.052336 | 50.69693
524 | 12.137785 | 7.215035 | 9.620363 | 7.776413 | 49.586674
524.5 | 11.877024 | 7.13204 | 9.483502 | 7.489579 | 48.447902
525 | 11.64818 | 7.022465 | 9.216109 | 7.298957 | 47.430633
525.5 | 11.425448 | 6.957202 | 8.882132 | 7.201993 | 46.607376
526 | 11.200662 | 6.932312 | 8.569941 | 7.207547 | 45.86548
526.5 | 10.955707 | 6.868021 | 8.264915 | 7.250077 | 45.136782
527 | 10.736307 | 6.771141 | 7.94824 | 7.346229 | 44.465016
527.5 | 10.527513 | 6.630892 | 7.70489 | 7.437666 | 43.784167
528 | 10.354938 | 6.460842 | 7.498684 | 7.46599 | 43.161536
528.5 | 10.163466 | 6.316796 | 7.398214 | 7.450436 | 42.524862
529 | 9.99469 | 6.186232 | 7.387882 | 7.315977 | 41.791556
529.5 | 9.831244 | 6.020573 | 7.377776 | 7.115977 | 41.026559
530 | 9.658608 | 5.856912 | 7.385817 | 6.907732 | 40.252623
530.5 | 9.471435 | 5.737112 | 7.448978 | 6.708252 | 39.449453
531 | 9.254592 | 5.648801 | 7.539253 | 6.465321 | 38.611206
531.5 | 9.01474 | 5.617141 | 7.536457 | 6.250115 | 37.806346
532 | 8.751633 | 5.57448 | 7.465325 | 6.075488 | 36.97073
532.5 | 8.495168 | 5.460422 | 7.283667 | 5.927335 | 36.224471
533 | 8.195739 | 5.335476 | 7.065684 | 5.813601 | 35.541987
533.5 | 7.880945 | 5.21541 | 6.787685 | 5.716039 | 34.917882
534 | 7.590678 | 5.071567 | 6.490091 | 5.557859 | 34.354811
534.5 | 7.37076 | 4.920233 | 6.175821 | 5.414975 | 33.782072
535 | 7.177269 | 4.766245 | 5.922449 | 5.346141 | 33.147693
535.5 | 7.01386 | 4.633234 | 5.771913 | 5.256553 | 32.477969
536 | 6.870232 | 4.532875 | 5.67637 | 5.164751 | 31.825144
536.5 | 6.762101 | 4.45781 | 5.58335 | 5.075497 | 31.128961
537 | 6.679404 | 4.367024 | 5.468505 | 5.039966 | 30.427439
537.5 | 6.585546 | 4.287187 | 5.369491 | 5.019614 | 29.763447
538 | 6.439814 | 4.189691 | 5.230482 | 5.046494 | 29.161174
538.5 | 6.270453 | 4.060393 | 5.131826 | 5.01165 | 28.668631
539 | 6.164295 | 3.937931 | 5.018936 | 4.926152 | 28.273076
539.5 | 6.053412 | 3.814659 | 4.934064 | 4.897946 | 27.938968
540 | 5.95293 | 3.719339 | 4.887266 | 4.871481 | 27.624954
540.5 | 5.86642 | 3.650683 | 4.882379 | 4.813329 | 27.350299
541 | 5.775015 | 3.625908 | 4.864818 | 4.716489 | 27.077161
541.5 | 5.694184 | 3.649903 | 4.86481 | 4.611345 | 26.77127
542 | 5.66312 | 3.719302 | 4.863405 | 4.509459 | 26.436704
542.5 | 5.59994 | 3.801617 | 4.830164 | 4.430673 | 26.002582
543 | 5.51576 | 3.836408 | 4.805408 | 4.338374 | 25.47859
543.5 | 5.43118 | 3.816076 | 4.7696 | 4.186031 | 24.978932
544 | 5.306867 | 3.736926 | 4.705251 | 4.091683 | 24.505365
544.5 | 5.15211 | 3.624876 | 4.645158 | 4.065471 | 24.003461
545 | 5.042481 | 3.507022 | 4.584797 | 4.076296 | 23.536622
545.5 | 4.912407 | 3.376416 | 4.516636 | 4.104483 | 23.13277
546 | 4.752479 | 3.26813 | 4.462242 | 4.155813 | 22.760562
546.5 | 4.658073 | 3.205793 | 4.433144 | 4.202772 | 22.499034
547 | 4.600079 | 3.188778 | 4.404345 | 4.252705 | 22.287806
547.5 | 4.594495 | 3.213723 | 4.381426 | 4.287032 | 22.01174
548 | 4.582006 | 3.242608 | 4.396368 | 4.237403 | 21.787099
548.5 | 4.572858 | 3.249931 | 4.36419 | 4.150186 | 21.653126
549 | 4.543341 | 3.226154 | 4.330601 | 4.02151 | 21.519954
549.5 | 4.549858 | 3.231411 | 4.291571 | 3.894961 | 21.420001
550 | 4.518092 | 3.227373 | 4.210422 | 3.779624 | 21.33792
550.5 | 4.429244 | 3.187951 | 4.122371 | 3.719529 | 21.200559
551 | 4.330015 | 3.134093 | 4.041213 | 3.676093 | 21.123016
551.5 | 4.234266 | 3.044815 | 3.962532 | 3.657712 | 21.042544
552 | 4.156401 | 2.949582 | 3.875175 | 3.663927 | 20.866232
552.5 | 4.039947 | 2.828122 | 3.809231 | 3.682153 | 20.631588
553 | 3.953213 | 2.679391 | 3.707573 | 3.696566 | 20.398484
553.5 | 3.858609 | 2.506137 | 3.618724 | 3.64431 | 20.119277
554 | 3.821295 | 2.385804 | 3.550376 | 3.587791 | 19.845837
554.5 | 3.785469 | 2.292094 | 3.496123 | 3.483828 | 19.626774
555 | 3.739754 | 2.260203 | 3.481147 | 3.41857 | 19.357526
555.5 | 3.684109 | 2.298799 | 3.512461 | 3.385583 | 19.195429
556 | 3.651942 | 2.383064 | 3.570891 | 3.369002 | 19.117854
556.5 | 3.609267 | 2.489598 | 3.61584 | 3.380042 | 19.107663
557 | 3.522615 | 2.593752 | 3.666546 | 3.411197 | 19.104327
557.5 | 3.465902 | 2.680214 | 3.683202 | 3.498355 | 19.091418
558 | 3.406147 | 2.729544 | 3.663692 | 3.520526 | 19.00572
558.5 | 3.389772 | 2.764542 | 3.607043 | 3.535011 | 18.858771
559 | 3.366988 | 2.733068 | 3.51291 | 3.501728 | 18.703639
559.5 | 3.32146 | 2.678825 | 3.400073 | 3.440169 | 18.409095
560 | 3.269446 | 2.62344 | 3.3296 | 3.37888 | 18.094587
560.5 | 3.232004 | 2.578067 | 3.294023 | 3.305176 | 17.739298
561 | 3.170302 | 2.520224 | 3.252754 | 3.234674 | 17.403869
561.5 | 3.071897 | 2.464768 | 3.238463 | 3.145886 | 17.110148
562 | 3.019162 | 2.400202 | 3.198888 | 3.106694 | 16.83154
562.5 | 2.963268 | 2.346799 | 3.146312 | 3.033012 | 16.531044
563 | 2.976201 | 2.323235 | 3.064121 | 2.953603 | 16.231697
563.5 | 3.020199 | 2.263082 | 2.965727 | 2.872344 | 16.032293
564 | 3.066141 | 2.200046 | 2.833524 | 2.811967 | 15.886276
564.5 | 3.115963 | 2.144729 | 2.716666 | 2.767275 | 15.779745
565 | 3.161184 | 2.102045 | 2.624804 | 2.73382 | 15.711499
565.5 | 3.192566 | 2.055998 | 2.509644 | 2.741683 | 15.654582
566 | 3.179188 | 2.037349 | 2.441456 | 2.762751 | 15.612381
566.5 | 3.136957 | 2.005742 | 2.375535 | 2.822847 | 15.566163
567 | 3.049775 | 1.995556 | 2.314199 | 2.877779 | 15.479433
567.5 | 2.971169 | 2.010238 | 2.255636 | 2.916734 | 15.29949
568 | 2.898196 | 2.047578 | 2.231462 | 2.918462 | 15.098155
568.5 | 2.830495 | 2.085386 | 2.217142 | 2.946484 | 14.929656
569 | 2.771371 | 2.133519 | 2.226673 | 2.980473 | 14.738505
569.5 | 2.726111 | 2.164379 | 2.271849 | 2.99953 | 14.586113
570 | 2.721704 | 2.151377 | 2.306018 | 2.995751 | 14.436394
570.5 | 2.723221 | 2.115744 | 2.365104 | 3.011244 | 14.297086
571 | 2.736241 | 2.042612 | 2.425432 | 3.033704 | 14.127743
571.5 | 2.750824 | 1.959814 | 2.47691 | 3.076007 | 14.021425
572 | 2.762206 | 1.843847 | 2.487814 | 3.152391 | 13.915693
572.5 | 2.760971 | 1.749501 | 2.469836 | 3.189773 | 13.84015
573 | 2.749975 | 1.701613 | 2.438286 | 3.300528 | 13.833404
573.5 | 2.710777 | 1.702571 | 2.396618 | 3.465538 | 13.802271
574 | 2.664605 | 1.719364 | 2.356799 | 3.656357 | 13.850106
574.5 | 2.614381 | 1.750959 | 2.299319 | 3.85442 | 13.930796
575 | 2.549526 | 1.789619 | 2.247317 | 4.05509 | 14.032522
575.5 | 2.483627 | 1.824066 | 2.218606 | 4.23387 | 14.05071
576 | 2.44719 | 1.849083 | 2.216193 | 4.365044 | 14.084335
576.5 | 2.419152 | 1.810527 | 2.20218 | 4.524783 | 14.123323
577 | 2.411395 | 1.744424 | 2.171017 | 4.620888 | 14.164722
577.5 | 2.423318 | 1.690371 | 2.118803 | 4.743349 | 14.226149
578 | 2.431744 | 1.648961 | 2.071313 | 4.896653 | 14.235917
578.5 | 2.446649 | 1.591505 | 2.023461 | 5.061202 | 14.26438
579 | 2.452718 | 1.546423 | 1.965989 | 5.275216 | 14.294157
579.5 | 2.415196 | 1.541821 | 1.934489 | 5.465753 | 14.359101
580 | 2.356515 | 1.594567 | 1.932464 | 5.645329 | 14.374839
580.5 | 2.299286 | 1.654713 | 1.95675 | 5.714941 | 14.370329
581 | 2.252225 | 1.695945 | 1.991995 | 5.796237 | 14.385505
581.5 | 2.232726 | 1.708017 | 2.022154 | 5.872106 | 14.388361
582 | 2.229379 | 1.717562 | 2.0331 | 5.960612 | 14.406077
582.5 | 2.243177 | 1.724693 | 2.048531 | 6.041827 | 14.379361
583 | 2.2691 | 1.668716 | 2.044096 | 6.073685 | 14.315524
583.5 | 2.274127 | 1.571729 | 2.007494 | 6.182377 | 14.23031
584 | 2.222605 | 1.474678 | 1.966583 | 6.249065 | 14.130396
584.5 | 2.132381 | 1.415769 | 1.949066 | 6.349978 | 14.016331
585 | 2.012277 | 1.360058 | 1.954465 | 6.306402 | 13.877278
585.5 | 1.888133 | 1.325517 | 1.974227 | 6.20189 | 13.74857
586 | 1.786493 | 1.320189 | 2.033633 | 6.131523 | 13.602841
586.5 | 1.709892 | 1.330619 | 2.105566 | 6.074824 | 13.47004
587 | 1.668288 | 1.356113 | 2.187655 | 6.009652 | 13.338293
587.5 | 1.683231 | 1.384924 | 2.25232 | 5.929883 | 13.188548
588 | 1.725047 | 1.399619 | 2.278083 | 5.904252 | 13.016042
588.5 | 1.766759 | 1.408213 | 2.269974 | 5.83592 | 12.833927
589 | 1.807412 | 1.398087 | 2.268585 | 5.811156 | 12.639856
589.5 | 1.821289 | 1.372242 | 2.259221 | 5.706412 | 12.451137
590 | 1.814547 | 1.34509 | 2.240712 | 5.505517 | 12.27747
590.5 | 1.802707 | 1.352212 | 2.271637 | 5.31438 | 12.081249
591 | 1.797166 | 1.382488 | 2.37383 | 5.10785 | 11.90337
591.5 | 1.774069 | 1.396292 | 2.527509 | 4.876056 | 11.728744
592 | 1.776737 | 1.421389 | 2.712683 | 4.639314 | 11.53964
592.5 | 1.785061 | 1.449256 | 2.869983 | 4.466981 | 11.339839
593 | 1.787067 | 1.484772 | 3.021457 | 4.312541 | 11.140802
593.5 | 1.783157 | 1.4721 | 3.181544 | 4.208397 | 10.927066
594 | 1.783005 | 1.43041 | 3.311947 | 4.139742 | 10.730381
594.5 | 1.779743 | 1.354971 | 3.385497 | 4.083933 | 10.545811
595 | 1.757105 | 1.286988 | 3.432691 | 4.093335 | 10.319967
595.5 | 1.747741 | 1.244918 | 3.489319 | 4.125545 | 10.088081
596 | 1.726065 | 1.17658 | 3.583704 | 4.130296 | 9.851689
596.5 | 1.714326 | 1.126345 | 3.736967 | 4.083973 | 9.602284
597 | 1.6965 | 1.087114 | 3.861168 | 4.025838 | 9.351444
597.5 | 1.680485 | 1.071806 | 3.995737 | 3.934969 | 9.107879
598 | 1.659504 | 1.030315 | 4.188757 | 3.786145 | 8.860976
598.5 | 1.659821 | 0.996519 | 4.382012 | 3.582838 | 8.669854
599 | 1.661498 | 0.954176 | 4.543595 | 3.330934 | 8.52333
599.5 | 1.635399 | 0.923236 | 4.656771 | 3.096057 | 8.351984
600 | 1.605354 | 0.915456 | 4.719984 | 2.90037 | 8.200888
600.5 | 1.569972 | 0.909112 | 4.767805 | 2.727115 | 8.05714
601 | 1.544712 | 0.912345 | 4.842579 | 2.554547 | 7.882473
601.5 | 1.508013 | 0.926115 | 4.884843 | 2.430054 | 7.713942
602 | 1.471884 | 0.955165 | 4.890085 | 2.338363 | 7.519443
602.5 | 1.424397 | 0.953691 | 4.925704 | 2.254838 | 7.293807
603 | 1.406436 | 0.948202 | 4.980054 | 2.182917 | 7.088183
603.5 | 1.38661 | 0.941388 | 5.025277 | 2.111744 | 6.907968
604 | 1.351173 | 0.9453 | 5.084134 | 2.066131 | 6.717
604.5 | 1.314353 | 0.948564 | 5.129585 | 2.03396 | 6.539697
605 | 1.291899 | 0.94136 | 5.201207 | 1.968291 | 6.371537
605.5 | 1.298169 | 0.93048 | 5.276488 | 1.890737 | 6.195826
606 | 1.296068 | 0.921484 | 5.342585 | 1.803013 | 6.036515
606.5 | 1.288296 | 0.942958 | 5.400427 | 1.683322 | 5.876783
607 | 1.275097 | 0.967525 | 5.444191 | 1.545705 | 5.702166
607.5 | 1.292966 | 1.010015 | 5.488543 | 1.416052 | 5.543133
608 | 1.305697 | 1.060592 | 5.486417 | 1.310641 | 5.413539
608.5 | 1.293478 | 1.13533 | 5.466319 | 1.259632 | 5.291307
609 | 1.271651 | 1.230193 | 5.400972 | 1.238905 | 5.186454
609.5 | 1.253016 | 1.31256 | 5.36679 | 1.208106 | 5.112487
610 | 1.245867 | 1.392017 | 5.300258 | 1.200845 | 5.04754
610.5 | 1.241796 | 1.455709 | 5.167893 | 1.197831 | 4.983181
611 | 1.237962 | 1.516332 | 5.066426 | 1.171875 | 4.916344
611.5 | 1.240515 | 1.612927 | 4.940852 | 1.110463 | 4.82177
612 | 1.246334 | 1.755087 | 4.813677 | 1.025409 | 4.708729
612.5 | 1.259249 | 1.944778 | 4.685736 | 0.96027 | 4.585959
613 | 1.249121 | 2.159287 | 4.56166 | 0.935473 | 4.458418
613.5 | 1.237703 | 2.412848 | 4.424005 | 0.930231 | 4.340054
614 | 1.247254 | 2.67152 | 4.343058 | 0.919665 | 4.248369
614.5 | 1.265328 | 2.910288 | 4.266648 | 0.933631 | 4.199047
615 | 1.283361 | 3.141073 | 4.07998 | 0.956691 | 4.150593
615.5 | 1.289688 | 3.313069 | 3.909387 | 0.967304 | 4.139607
616 | 1.297865 | 3.473086 | 3.721195 | 0.954748 | 4.154007
616.5 | 1.279845 | 3.611946 | 3.518952 | 0.912259 | 4.170049
617 | 1.266639 | 3.790174 | 3.328858 | 0.876272 | 4.18139
617.5 | 1.220742 | 3.975187 | 3.158994 | 0.86485 | 4.170958
618 | 1.163187 | 4.163956 | 3.012945 | 0.857148 | 4.146325
618.5 | 1.123226 | 4.399305 | 2.920726 | 0.840622 | 4.10249
619 | 1.099295 | 4.618616 | 2.896733 | 0.838155 | 4.050072
619.5 | 1.088205 | 4.893402 | 2.833184 | 0.841127 | 3.941574
620 | 1.086514 | 5.176034 | 2.785359 | 0.863494 | 3.810775
620.5 | 1.095523 | 5.486966 | 2.744622 | 0.878386 | 3.706908
621 | 1.096211 | 5.750015 | 2.676135 | 0.868974 | 3.605866
621.5 | 1.117495 | 6.052576 | 2.569559 | 0.850148 | 3.535348
622 | 1.116185 | 6.377308 | 2.40936 | 0.841344 | 3.476363
622.5 | 1.090925 | 6.689164 | 2.235889 | 0.827373 | 3.436226
623 | 1.062984 | 7.056306 | 2.055498 | 0.79814 | 3.399813
623.5 | 1.04113 | 7.346577 | 1.907465 | 0.774027 | 3.384412
624 | 1.031197 | 7.62795 | 1.75408 | 0.744738 | 3.337424
624.5 | 1.027359 | 7.881893 | 1.619139 | 0.732011 | 3.248096
625 | 1.017332 | 8.145213 | 1.518813 | 0.72119 | 3.176457
625.5 | 1.003479 | 8.287065 | 1.437765 | 0.71247 | 3.079297
626 | 1.019261 | 8.370721 | 1.358564 | 0.708066 | 2.998003
626.5 | 1.027249 | 8.371531 | 1.25134 | 0.720554 | 2.940391
627 | 1.011644 | 8.333093 | 1.163379 | 0.73494 | 2.907024
627.5 | 0.998764 | 8.313045 | 1.081345 | 0.752653 | 2.879727
628 | 0.980329 | 8.256753 | 1.015644 | 0.776629 | 2.867085
628.5 | 0.983891 | 8.212594 | 0.962123 | 0.782948 | 2.841678
629 | 1.003411 | 8.188742 | 0.925599 | 0.787893 | 2.793058
629.5 | 1.030076 | 8.239165 | 0.910911 | 0.78337 | 2.757246
630 | 1.065926 | 8.300737 | 0.901062 | 0.776457 | 2.704582
630.5 | 1.125728 | 8.386621 | 0.898204 | 0.756013 | 2.642898
631 | 1.185278 | 8.40208 | 0.866618 | 0.737902 | 2.593504
631.5 | 1.204804 | 8.413435 | 0.845138 | 0.722832 | 2.568396
632 | 1.216617 | 8.402265 | 0.826832 | 0.714578 | 2.563283
632.5 | 1.19747 | 8.332534 | 0.800849 | 0.717134 | 2.563687
633 | 1.172029 | 8.235948 | 0.787251 | 0.717564 | 2.564395
633.5 | 1.145058 | 8.081146 | 0.785174 | 0.725412 | 2.554098
634 | 1.122133 | 7.872294 | 0.796131 | 0.708315 | 2.538256
634.5 | 1.114942 | 7.631321 | 0.805966 | 0.715008 | 2.513609
635 | 1.12173 | 7.398467 | 0.813492 | 0.728418 | 2.465764
635.5 | 1.135756 | 7.127078 | 0.81289 | 0.749458 | 2.403387
636 | 1.128073 | 6.891204 | 0.807937 | 0.776375 | 2.340923
636.5 | 1.12608 | 6.656502 | 0.793342 | 0.80672 | 2.294335
637 | 1.107938 | 6.414595 | 0.756691 | 0.840492 | 2.247645
637.5 | 1.084584 | 6.223688 | 0.715091 | 0.868951 | 2.21308
638 | 1.047098 | 6.064182 | 0.674435 | 0.893896 | 2.188342
638.5 | 1.010068 | 5.878874 | 0.641461 | 0.871777 | 2.160508
639 | 1.00026 | 5.661683 | 0.615885 | 0.850563 | 2.127313
639.5 | 1.01112 | 5.424743 | 0.602936 | 0.824265 | 2.089792
640 | 1.040771 | 5.160499 | 0.615152 | 0.802726 | 2.049676
640.5 | 1.063852 | 4.902605 | 0.641133 | 0.788453 | 2.001745
641 | 1.097432 | 4.631333 | 0.675622 | 0.774546 | 1.960134
641.5 | 1.129094 | 4.337094 | 0.699372 | 0.76217 | 1.930621
642 | 1.167577 | 4.064221 | 0.722067 | 0.757657 | 1.925258
642.5 | 1.183017 | 3.824313 | 0.739386 | 0.764572 | 1.931302
643 | 1.183651 | 3.603481 | 0.74855 | 0.753142 | 1.94773
643.5 | 1.176014 | 3.383122 | 0.738691 | 0.742586 | 1.943254
644 | 1.164203 | 3.157928 | 0.711337 | 0.73316 | 1.928706
644.5 | 1.141323 | 2.923278 | 0.682191 | 0.734865 | 1.906258
645 | 1.123058 | 2.688989 | 0.653812 | 0.751633 | 1.874047
645.5 | 1.11874 | 2.458752 | 0.620959 | 0.763769 | 1.819829
646 | 1.116801 | 2.237693 | 0.585561 | 0.772936 | 1.774557
646.5 | 1.140143 | 2.022506 | 0.56124 | 0.784333 | 1.747579
647 | 1.154689 | 1.819963 | 0.551062 | 0.794502 | 1.730252
647.5 | 1.172572 | 1.64496 | 0.562848 | 0.796841 | 1.737437
648 | 1.180396 | 1.504248 | 0.592106 | 0.792639 | 1.735462
648.5 | 1.18186 | 1.397721 | 0.624488 | 0.772828 | 1.715005
649 | 1.151313 | 1.301377 | 0.662804 | 0.748701 | 1.693471
649.5 | 1.109041 | 1.201127 | 0.69372 | 0.735033 | 1.659882
650 | 1.074363 | 1.101925 | 0.707323 | 0.712771 | 1.594246
650.5 | 1.051363 | 1.020811 | 0.70464 | 0.683899 | 1.518064
651 | 1.048848 | 0.943692 | 0.691308 | 0.654664 | 1.4552
651.5 | 1.046491 | 0.863371 | 0.666122 | 0.647344 | 1.39693
652 | 1.061364 | 0.790483 | 0.647339 | 0.643277 | 1.374878
652.5 | 1.090359 | 0.734087 | 0.641062 | 0.65386 | 1.358591
653 | 1.130491 | 0.697458 | 0.643345 | 0.668365 | 1.344917
653.5 | 1.156243 | 0.663509 | 0.66416 | 0.682275 | 1.337268
654 | 1.169028 | 0.628335 | 0.696426 | 0.703369 | 1.334322
654.5 | 1.166347 | 0.599395 | 0.720976 | 0.722032 | 1.330046
655 | 1.165672 | 0.569787 | 0.747104 | 0.730183 | 1.318349
655.5 | 1.167688 | 0.539457 | 0.765694 | 0.724727 | 1.309495
656 | 1.177168 | 0.506288 | 0.760093 | 0.729362 | 1.302842
656.5 | 1.177273 | 0.496316 | 0.741497 | 0.722783 | 1.307977
657 | 1.184412 | 0.50839 | 0.718886 | 0.716257 | 1.309551
657.5 | 1.19513 | 0.551961 | 0.685907 | 0.71167 | 1.305438
658 | 1.206859 | 0.599753 | 0.661926 | 0.714135 | 1.285234
658.5 | 1.231293 | 0.650999 | 0.655184 | 0.710892 | 1.259237
659 | 1.246715 | 0.70848 | 0.646999 | 0.710761 | 1.239898
659.5 | 1.2764 | 0.752266 | 0.652411 | 0.714392 | 1.216997
660 | 1.303409 | 0.783025 | 0.661481 | 0.714249 | 1.198379
660.5 | 1.339816 | 0.791546 | 0.661158 | 0.720768 | 1.180527
661 | 1.366901 | 0.789073 | 0.6569 | 0.710324 | 1.16583
661.5 | 1.408833 | 0.778225 | 0.659979 | 0.68724 | 1.147462
662 | 1.450288 | 0.783719 | 0.656721 | 0.661972 | 1.129529
662.5 | 1.481835 | 0.780734 | 0.647624 | 0.636692 | 1.090039
663 | 1.542653 | 0.767229 | 0.657417 | 0.601509 | 1.044136
663.5 | 1.619295 | 0.762117 | 0.658658 | 0.566294 | 1.007871
664 | 1.741083 | 0.742686 | 0.67535 | 0.548539 | 0.991913
664.5 | 1.915073 | 0.727753 | 0.697408 | 0.54202 | 0.992583
665 | 2.128057 | 0.705938 | 0.717607 | 0.551799 | 1.007443
665.5 | 2.410462 | 0.683063 | 0.73609 | 0.570186 | 1.025213
666 | 2.777508 | 0.652815 | 0.762815 | 0.594989 | 1.037703
666.5 | 3.202476 | 0.645849 | 0.786398 | 0.61093 | 1.049435
667 | 3.643127 | 0.658535 | 0.802077 | 0.622037 | 1.039867
667.5 | 4.164743 | 0.685978 | 0.825165 | 0.61854 | 1.016103
668 | 4.779381 | 0.725787 | 0.83205 | 0.596515 | 0.985571
668.5 | 5.494128 | 0.757952 | 0.839156 | 0.578057 | 0.959862
669 | 6.339838 | 0.795458 | 0.839732 | 0.557277 | 0.945693
669.5 | 7.265246 | 0.815039 | 0.829281 | 0.542943 | 0.935319
670 | 8.38744 | 0.828897 | 0.81357 | 0.530253 | 0.933992
670.5 | 9.670305 | 0.819797 | 0.79984 | 0.532819 | 0.922079
671 | 11.021201 | 0.797874 | 0.782356 | 0.54286 | 0.908214
671.5 | 12.42456 | 0.772507 | 0.766371 | 0.561385 | 0.888214
672 | 14.012518 | 0.753949 | 0.777956 | 0.589866 | 0.864943
672.5 | 15.83801 | 0.743009 | 0.788294 | 0.614512 | 0.837303
673 | 17.889343 | 0.738223 | 0.800988 | 0.648612 | 0.814119
673.5 | 20.212854 | 0.747103 | 0.815439 | 0.681866 | 0.803468
674 | 22.72421 | 0.75679 | 0.821772 | 0.718105 | 0.799637
674.5 | 25.596087 | 0.770445 | 0.820456 | 0.751084 | 0.808543
675 | 28.758621 | 0.774142 | 0.815553 | 0.777911 | 0.811658
675.5 | 32.163344 | 0.760455 | 0.809157 | 0.790017 | 0.820241
676 | 35.726171 | 0.745362 | 0.795105 | 0.794287 | 0.836658
676.5 | 39.597533 | 0.737606 | 0.803249 | 0.796786 | 0.848815
677 | 43.837392 | 0.732392 | 0.819407 | 0.787833 | 0.855087
677.5 | 48.502901 | 0.732818 | 0.839548 | 0.777817 | 0.859484
678 | 53.706323 | 0.737119 | 0.862503 | 0.763588 | 0.858631
678.5 | 59.127808 | 0.751712 | 0.871923 | 0.758312 | 0.855128
679 | 65.096665 | 0.767398 | 0.875362 | 0.765242 | 0.848839
679.5 | 71.329656 | 0.776385 | 0.862201 | 0.771908 | 0.83468
680 | 77.703633 | 0.772399 | 0.849499 | 0.773975 | 0.818559
680.5 | 84.298696 | 0.754192 | 0.828272 | 0.77255 | 0.808668
681 | 91.278734 | 0.746297 | 0.829757 | 0.772784 | 0.796782
681.5 | 98.662243 | 0.744765 | 0.843729 | 0.772055 | 0.785589
682 | 106.255436 | 0.752852 | 0.875521 | 0.772244 | 0.780321
682.5 | 114.467761 | 0.766088 | 0.923776 | 0.767821 | 0.773731
683 | 122.872886 | 0.790064 | 0.967475 | 0.756339 | 0.775048
683.5 | 131.836071 | 0.825453 | 1.007727 | 0.752528 | 0.778593
684 | 140.783301 | 0.864509 | 1.017548 | 0.753723 | 0.783402
684.5 | 149.558323 | 0.897183 | 1.027764 | 0.750951 | 0.786
685 | 158.323633 | 0.907347 | 1.019591 | 0.744908 | 0.793365
685.5 | 166.972899 | 0.909686 | 1.003681 | 0.743136 | 0.794655
686 | 175.34393 | 0.90093 | 0.976098 | 0.739716 | 0.791072
686.5 | 183.117124 | 0.896917 | 0.947848 | 0.738921 | 0.787324
687 | 190.72446 | 0.889571 | 0.908647 | 0.734469 | 0.780469
687.5 | 197.78179 | 0.874356 | 0.874896 | 0.729058 | 0.772619
688 | 204.581937 | 0.856116 | 0.851493 | 0.738481 | 0.75953
688.5 | 210.929661 | 0.848557 | 0.822682 | 0.753895 | 0.753665
689 | 216.706665 | 0.851855 | 0.830633 | 0.768294 | 0.749062
689.5 | 221.989398 | 0.850665 | 0.852633 | 0.779532 | 0.748846
690 | 226.709255 | 0.845989 | 0.892759 | 0.79886 | 0.748446
690.5 | 230.578755 | 0.832317 | 0.938517 | 0.816452 | 0.74339
691 | 233.349565 | 0.829937 | 1.000797 | 0.834662 | 0.733043
691.5 | 235.197111 | 0.835503 | 1.052374 | 0.839625 | 0.725903
692 | 235.877185 | 0.848225 | 1.121915 | 0.829824 | 0.721087
692.5 | 235.429686 | 0.859531 | 1.194657 | 0.825895 | 0.710147
693 | 234.002407 | 0.868296 | 1.250559 | 0.816362 | 0.710195
693.5 | 231.631093 | 0.891293 | 1.298401 | 0.790368 | 0.709891
694 | 228.265768 | 0.920877 | 1.331943 | 0.762619 | 0.716282
694.5 | 224.245074 | 0.9569 | 1.341583 | 0.764006 | 0.726774
695 | 219.491285 | 0.983225 | 1.354341 | 0.765837 | 0.731192
695.5 | 214.002922 | 1.010238 | 1.362238 | 0.795244 | 0.728587
696 | 207.693379 | 1.030649 | 1.347862 | 0.835321 | 0.733066
696.5 | 200.758084 | 1.04376 | 1.370255 | 0.881807 | 0.735283
697 | 193.369169 | 1.054688 | 1.414969 | 0.94675 | 0.727286
697.5 | 186.031865 | 1.059549 | 1.503628 | 1.034142 | 0.719083
698 | 178.650451 | 1.075839 | 1.600037 | 1.105001 | 0.711613
698.5 | 171.003784 | 1.099709 | 1.711051 | 1.156334 | 0.707723
699 | 163.497971 | 1.126099 | 1.803936 | 1.2353 | 0.707908
699.5 | 156.3783 | 1.174626 | 1.920277 | 1.268431 | 0.706471
700 | 149.519233 | 1.247694 | 2.010754 | 1.281354 | 0.700059
700.5 | 142.409745 | 1.337454 | 2.06092 | 1.282907 | 0.703967
701 | 135.216292 | 1.416107 | 2.123466 | 1.283386 | 0.707373
701.5 | 128.074105 | 1.489604 | 2.175022 | 1.265834 | 0.709795
702 | 121.230515 | 1.542704 | 2.254202 | 1.274164 | 0.711603
702.5 | 114.360548 | 1.573534 | 2.320445 | 1.286719 | 0.718164
703 | 107.21026 | 1.566365 | 2.380325 | 1.291442 | 0.725451
703.5 | 100.016594 | 1.531534 | 2.421048 | 1.351224 | 0.734672
704 | 92.994834 | 1.495755 | 2.510779 | 1.420629 | 0.747581
704.5 | 86.27712 | 1.477933 | 2.60364 | 1.497987 | 0.766334
705 | 79.499828 | 1.506682 | 2.662772 | 1.563543 | 0.80187
705.5 | 73.02404 | 1.55896 | 2.733856 | 1.650546 | 0.842343
706 | 66.999245 | 1.628256 | 2.805956 | 1.729873 | 0.882917
706.5 | 61.586067 | 1.725698 | 2.922359 | 1.817972 | 0.923785
707 | 56.512565 | 1.8094 | 3.061688 | 1.938245 | 0.963043
707.5 | 51.721432 | 1.879343 | 3.207353 | 2.037883 | 0.992467
708 | 47.331702 | 1.934204 | 3.354208 | 2.152078 | 1.01984
708.5 | 43.176299 | 1.970607 | 3.577291 | 2.273535 | 1.039188
709 | 39.189837 | 1.978966 | 3.84731 | 2.386614 | 1.067668
709.5 | 35.24439 | 2.009685 | 4.111404 | 2.453173 | 1.106835
710 | 31.507139 | 2.064954 | 4.366263 | 2.510538 | 1.155785
710.5 | 28.007771 | 2.164462 | 4.551982 | 2.562643 | 1.210403
711 | 24.839013 | 2.304883 | 4.786802 | 2.592499 | 1.28335
711.5 | 21.943669 | 2.423318 | 5.006678 | 2.682659 | 1.362554
712 | 19.374881 | 2.515776 | 5.176236 | 2.789239 | 1.445221
712.5 | 17.271627 | 2.614362 | 5.287141 | 2.914472 | 1.541924
713 | 15.490786 | 2.711574 | 5.432084 | 3.085843 | 1.629719
713.5 | 14.017025 | 2.775239 | 5.596108 | 3.311814 | 1.741059
714 | 12.854992 | 2.836861 | 5.791977 | 3.543516 | 1.853025
714.5 | 11.947164 | 2.897519 | 6.021725 | 3.770664 | 1.954704
715 | 11.216273 | 2.981791 | 6.189993 | 4.003948 | 2.065216
715.5 | 10.700735 | 3.116918 | 6.432302 | 4.165977 | 2.197748
716 | 10.260055 | 3.240915 | 6.726176 | 4.307429 | 2.348595
716.5 | 9.93864 | 3.367426 | 7.00242 | 4.387025 | 2.508388
717 | 9.790598 | 3.513833 | 7.251559 | 4.398582 | 2.680912
717.5 | 9.748535 | 3.671658 | 7.538198 | 4.375965 | 2.845099
718 | 9.811515 | 3.8243 | 7.803562 | 4.408359 | 3.048885
718.5 | 10.042931 | 3.974801 | 8.074417 | 4.496454 | 3.264319
719 | 10.370586 | 4.128123 | 8.356764 | 4.612182 | 3.44463
719.5 | 10.733853 | 4.247927 | 8.56757 | 4.803 | 3.613252
720 | 11.106072 | 4.370795 | 8.79731 | 5.017354 | 3.789577
720.5 | 11.448953 | 4.476685 | 9.077477 | 5.267749 | 3.977512
721 | 11.76672 | 4.590441 | 9.336271 | 5.509984 | 4.178862
721.5 | 12.121906 | 4.738359 | 9.575006 | 5.682136 | 4.381988
722 | 12.417271 | 4.878724 | 9.806486 | 5.775937 | 4.587185
722.5 | 12.71692 | 5.027222 | 9.999603 | 5.888947 | 4.833457
723 | 13.08724 | 5.179207 | 10.229915 | 6.006844 | 5.136194
723.5 | 13.489022 | 5.373451 | 10.448997 | 6.134386 | 5.432169
724 | 13.908323 | 5.527501 | 10.681489 | 6.307038 | 5.728957
724.5 | 14.305246 | 5.682023 | 10.913996 | 6.490206 | 6.077843
725 | 14.730063 | 5.806838 | 11.108155 | 6.682397 | 6.473457
725.5 | 15.191352 | 5.908231 | 11.313419 | 6.868329 | 6.904272
726 | 15.670871 | 6.034091 | 11.5653 | 7.072352 | 7.340685
726.5 | 16.104272 | 6.124806 | 11.830281 | 7.258261 | 7.784287
727 | 16.558603 | 6.227663 | 12.121014 | 7.46937 | 8.22648
727.5 | 17.068747 | 6.330242 | 12.464565 | 7.651086 | 8.672999
728 | 17.59571 | 6.45409 | 12.835485 | 7.842551 | 9.08778
728.5 | 18.087566 | 6.602378 | 13.245775 | 8.029113 | 9.454301
729 | 18.498709 | 6.790768 | 13.717968 | 8.172685 | 9.822245
729.5 | 18.806784 | 7.01015 | 14.100632 | 8.288525 | 10.18881
730 | 19.133082 | 7.220666 | 14.444896 | 8.306336 | 10.552244
730.5 | 19.400543 | 7.445052 | 14.70148 | 8.327661 | 10.932593
731 | 19.617231 | 7.675466 | 14.878034 | 8.391299 | 11.36748
731.5 | 19.818609 | 7.900973 | 14.97066 | 8.51539 | 11.824702
732 | 20.040158 | 8.117797 | 14.988159 | 8.597435 | 12.323616
732.5 | 20.364873 | 8.279617 | 14.992582 | 8.693323 | 12.853817
733 | 20.747976 | 8.447068 | 14.994525 | 8.844934 | 13.408708
733.5 | 21.22964 | 8.63288 | 15.141018 | 8.985086 | 14.005837
734 | 21.673385 | 8.817387 | 15.32185 | 9.141597 | 14.621232
734.5 | 22.200458 | 8.997506 | 15.633623 | 9.232853 | 15.188474
735 | 22.71161 | 9.1694 | 15.934514 | 9.303277 | 15.766017
735.5 | 23.205743 | 9.366103 | 16.236125 | 9.388312 | 16.374717
736 | 23.645929 | 9.582466 | 16.510966 | 9.509878 | 16.971295
736.5 | 23.976681 | 9.816993 | 16.737953 | 9.646587 | 17.596793
737 | 24.342948 | 9.98169 | 17.065482 | 9.794735 | 18.210159
737.5 | 24.663385 | 10.153319 | 17.332802 | 10.014451 | 18.844762
738 | 25.034504 | 10.33562 | 17.634135 | 10.201608 | 19.541737
738.5 | 25.268105 | 10.490163 | 17.867628 | 10.379211 | 20.285806
739 | 25.53265 | 10.623255 | 18.211923 | 10.567188 | 20.971044
739.5 | 25.788544 | 10.740854 | 18.53539 | 10.709665 | 21.667173
740 | 26.130858 | 10.847677 | 18.821921 | 10.813589 | 22.305599
740.5 | 26.506722 | 10.979008 | 18.975253 | 10.866041 | 22.855272
741 | 26.802743 | 11.171683 | 18.970443 | 10.860046 | 23.408544
741.5 | 27.147057 | 11.380102 | 19.011808 | 10.798936 | 23.930139
742 | 27.435696 | 11.60138 | 18.973197 | 10.792657 | 24.43052
742.5 | 27.726592 | 11.843916 | 18.946968 | 10.74464 | 24.998792
743 | 27.837826 | 12.046555 | 18.817438 | 10.649593 | 25.672268
743.5 | 27.901029 | 12.229142 | 18.793502 | 10.617772 | 26.350816
744 | 27.918676 | 12.443023 | 18.820965 | 10.659984 | 27.140941
744.5 | 28.006171 | 12.586303 | 18.995731 | 10.741253 | 27.903022
745 | 28.246843 | 12.752405 | 19.246867 | 10.845588 | 28.595537
745.5 | 28.614088 | 12.929352 | 19.523663 | 10.928939 | 29.300215
746 | 29.132139 | 13.078943 | 19.894625 | 11.014377 | 29.990408
746.5 | 29.687277 | 13.211709 | 20.304251 | 11.181792 | 30.637621
747 | 30.252465 | 13.3042 | 20.693194 | 11.276785 | 31.302169
747.5 | 30.659703 | 13.336171 | 20.978192 | 11.271224 | 32.06105
748 | 30.977164 | 13.358607 | 21.211423 | 11.254175 | 32.787573
748.5 | 31.119676 | 13.40271 | 21.294288 | 11.253232 | 33.578899
749 | 31.155172 | 13.418288 | 21.276536 | 11.239543 | 34.348294
749.5 | 31.192913 | 13.478227 | 21.232226 | 11.231118 | 35.086681
750 | 31.295121 | 13.629591 | 21.207528 | 11.218995 | 35.850018
750.5 | 31.441296 | 13.783934 | 21.195906 | 11.227685 | 36.592727
751 | 31.731065 | 13.931638 | 21.229372 | 11.323824 | 37.335928
751.5 | 32.080364 | 14.007862 | 21.267675 | 11.458611 | 38.037587
752 | 32.358459 | 13.986973 | 21.349597 | 11.53078 | 38.868369
752.5 | 32.631648 | 13.967888 | 21.454237 | 11.60341 | 39.620677
753 | 32.872388 | 13.98466 | 21.529134 | 11.710426 | 40.325064
753.5 | 33.069611 | 13.917909 | 21.561721 | 11.845709 | 40.975745
754 | 33.185958 | 13.874627 | 21.589108 | 11.925313 | 41.583062
754.5 | 33.378834 | 13.969015 | 21.610723 | 12.006148 | 42.239843
755 | 33.475348 | 14.131991 | 21.616584 | 12.086968 | 42.79265
755.5 | 33.656942 | 14.399889 | 21.625778 | 12.140943 | 43.340042
756 | 33.932378 | 14.636027 | 21.595018 | 12.209391 | 43.820074
756.5 | 34.104223 | 14.799237 | 21.609166 | 12.161803 | 44.438332
757 | 34.148505 | 14.9004 | 21.514353 | 12.075386 | 45.101898
757.5 | 34.159551 | 15.056277 | 21.44991 | 11.956913 | 45.728775
758 | 34.130314 | 15.063335 | 21.342189 | 11.915193 | 46.298186
758.5 | 34.002175 | 14.97625 | 21.346836 | 11.807129 | 46.831397
759 | 33.928018 | 14.854973 | 21.332558 | 11.706791 | 47.420317
759.5 | 33.734919 | 14.715647 | 21.326829 | 11.629392 | 47.941458
760 | 33.551404 | 14.62279 | 21.354157 | 11.581531 | 48.471296
760.5 | 33.552213 | 14.507541 | 21.447958 | 11.63582 | 48.938299
761 | 33.582784 | 14.495112 | 21.665212 | 11.695978 | 49.487829
761.5 | 33.536483 | 14.463192 | 21.786065 | 11.739705 | 50.138895
762 | 33.63773 | 14.565379 | 21.867399 | 11.74964 | 50.805181
762.5 | 33.850026 | 14.629883 | 21.84775 | 11.808987 | 51.46879
763 | 34.100517 | 14.703872 | 21.876987 | 11.86023 | 52.146561
763.5 | 34.383547 | 14.780101 | 21.806249 | 11.92166 | 52.746438
764 | 34.606484 | 14.797839 | 21.677003 | 11.948901 | 53.308866
764.5 | 34.788292 | 14.68545 | 21.521888 | 11.952795 | 53.828904
765 | 34.987423 | 14.505356 | 21.401447 | 11.955506 | 54.206947
765.5 | 35.058974 | 14.449664 | 21.432939 | 11.929479 | 54.501331
766 | 34.882393 | 14.428184 | 21.478875 | 11.816479 | 54.818572
766.5 | 34.632835 | 14.48815 | 21.566849 | 11.661812 | 55.115632
767 | 34.343728 | 14.570973 | 21.60874 | 11.492603 | 55.481614
767.5 | 34.111319 | 14.671237 | 21.703395 | 11.344571 | 55.931603
768 | 33.885026 | 14.809912 | 21.730644 | 11.281648 | 56.323012
768.5 | 33.685514 | 14.987968 | 21.731139 | 11.266737 | 56.743977
769 | 33.626572 | 15.03703 | 21.700394 | 11.275665 | 57.201686
769.5 | 33.715902 | 14.953877 | 21.611747 | 11.327988 | 57.59377
770 | 33.821254 | 14.811822 | 21.508583 | 11.426522 | 57.984177
770.5 | 33.839875 | 14.702109 | 21.339342 | 11.479859 | 58.365653
771 | 33.819896 | 14.599865 | 21.169481 | 11.554977 | 58.659798
771.5 | 33.703618 | 14.534288 | 20.913758 | 11.614987 | 59.015617
772 | 33.613269 | 14.453236 | 20.627053 | 11.631475 | 59.395789
772.5 | 33.484937 | 14.412146 | 20.282904 | 11.617849 | 59.725739
773 | 33.323718 | 14.432097 | 20.019775 | 11.570632 | 60.093989
773.5 | 33.256141 | 14.431597 | 19.842031 | 11.459513 | 60.474495
774 | 33.270187 | 14.44932 | 19.704357 | 11.356136 | 60.803121
774.5 | 33.287003 | 14.358432 | 19.662499 | 11.235042 | 61.113267
775 | 33.306616 | 14.276277 | 19.699072 | 11.042937 | 61.43921
775.5 | 33.322378 | 14.170978 | 19.824018 | 10.835762 | 61.666712
776 | 33.219497 | 14.012404 | 19.867141 | 10.731889 | 61.91406
776.5 | 33.020041 | 13.842977 | 19.805376 | 10.678345 | 62.096522
777 | 32.714829 | 13.674461 | 19.584883 | 10.642212 | 62.198745
777.5 | 32.34056 | 13.481481 | 19.356027 | 10.598191 | 62.366931
778 | 32.013983 | 13.308123 | 19.104576 | 10.547571 | 62.584559
778.5 | 31.782909 | 13.258053 | 18.779467 | 10.538968 | 62.769221
779 | 31.555233 | 13.248233 | 18.511379 | 10.542977 | 62.964796
779.5 | 31.363996 | 13.319293 | 18.26992 | 10.550838 | 63.144595
780 | 31.259615 | 13.43468 | 18.174233 | 10.462802 | 63.307032
780.5 | 31.158916 | 13.510344 | 18.103324 | 10.382335 | 63.457989
781 | 30.987536 | 13.543273 | 18.094122 | 10.339553 | 63.595519
781.5 | 30.692828 | 13.640988 | 18.010271 | 10.256983 | 63.617495
782 | 30.276135 | 13.645262 | 18.069112 | 10.133072 | 63.685663
782.5 | 29.8478 | 13.522857 | 18.108972 | 9.963512 | 63.752353
783 | 29.549901 | 13.375484 | 18.018312 | 9.798655 | 63.795375
783.5 | 29.287875 | 13.245397 | 17.911607 | 9.628342 | 63.848968
784 | 29.013899 | 13.137427 | 17.691396 | 9.51699 | 63.840032
784.5 | 28.855949 | 13.09076 | 17.463617 | 9.377193 | 63.86509
785 | 28.885981 | 12.991793 | 17.171467 | 9.246089 | 63.863534
785.5 | 28.966216 | 12.824279 | 16.913991 | 9.169901 | 63.875502
786 | 28.971285 | 12.776499 | 16.634218 | 9.09661 | 63.799315
786.5 | 28.820887 | 12.681713 | 16.489319 | 9.022792 | 63.771937
787 | 28.555732 | 12.559983 | 16.391666 | 8.943552 | 63.733388
787.5 | 28.331905 | 12.382343 | 16.278327 | 8.842225 | 63.679508
788 | 28.134424 | 12.203814 | 16.292739 | 8.726312 | 63.637451
788.5 | 27.761308 | 12.01077 | 16.283341 | 8.630545 | 63.506723
789 | 27.339847 | 11.865359 | 16.344976 | 8.532419 | 63.37454
789.5 | 27.07297 | 11.722574 | 16.331073 | 8.394809 | 63.223775
790 | 26.907716 | 11.536163 | 16.282626 | 8.301612 | 63.067851
790.5 | 26.766849 | 11.454404 | 16.20355 | 8.224797 | 62.883343
791 | 26.636371 | 11.370755 | 16.133497 | 8.169836 | 62.746689
791.5 | 26.489015 | 11.398784 | 15.987699 | 8.134802 | 62.561533
792 | 26.382911 | 11.429438 | 15.749992 | 8.07965 | 62.387255
792.5 | 26.368673 | 11.453274 | 15.49836 | 8.035656 | 62.177761
793 | 26.292025 | 11.404584 | 15.237716 | 8.00381 | 61.876359
793.5 | 26.116861 | 11.376579 | 15.054401 | 7.979085 | 61.554684
794 | 25.927738 | 11.293949 | 14.825467 | 7.958415 | 61.307174
794.5 | 25.723759 | 11.100764 | 14.571286 | 7.961992 | 61.09233
795 | 25.424609 | 10.849773 | 14.345995 | 7.951066 | 60.870299
795.5 | 25.175 | 10.552418 | 14.140819 | 7.932497 | 60.741713
796 | 24.91914 | 10.387736 | 13.91457 | 7.966494 | 60.525993
796.5 | 24.932191 | 10.435894 | 13.867087 | 8.074176 | 60.383971
797 | 25.264067 | 10.712986 | 14.033993 | 8.272433 | 60.312087
797.5 | 25.475981 | 10.932878 | 14.107254 | 8.430108 | 60.041538
798 | 25.229512 | 10.952946 | 13.913687 | 8.367105 | 59.634541
798.5 | 24.178468 | 10.565657 | 13.100503 | 7.947759 | 59.084314
799 | 22.169112 | 9.567974 | 11.611393 | 7.112205 | 58.300471
799.5 | 18.979343 | 7.905639 | 9.341654 | 5.819936 | 57.297628
800 | 14.881271 | 5.662662 | 6.385811 | 4.093093 | 56.251552
800.5 | 10.035 | 3.000999 | 2.829999 |  | 54.949666