## Sheet2
Wavelength(nm) | SnS core | SnS/ZnS shell
200 | 0.967823 | 3.034233
201 | 0.939612 | 3.047053
202 | 0.908712 | 3.041474
203 | 0.878742 | 3.084459
204 | 0.848663 | 3.076878
205 | 0.818161 | 3.086736
206 | 0.787569 | 3.082299
207 | 0.758282 | 3.092471
208 | 0.729878 | 3.076632
209 | 0.701461 | 3.055414
210 | 0.674285 | 3.012284
211 | 0.647968 | 2.978354
212 | 0.621118 | 2.918369
213 | 0.592261 | 2.847647
214 | 0.561581 | 2.773191
215 | 0.529337 | 2.660221
216 | 0.496994 | 2.549548
217 | 0.462508 | 2.422446
218 | 0.428903 | 2.29841
219 | 0.394937 | 2.170886
220 | 0.365376 | 2.053174
221 | 0.337406 | 1.947452
222 | 0.313975 | 1.860555
223 | 0.294557 | 1.786954
224 | 0.275136 | 1.712919
225 | 0.25558 | 1.638328
226 | 0.236318 | 1.56696
227 | 0.218173 | 1.496752
228 | 0.201542 | 1.431383
229 | 0.185846 | 1.36733
230 | 0.171503 | 1.303973
231 | 0.158878 | 1.245226
232 | 0.147898 | 1.186612
233 | 0.139122 | 1.135631
234 | 0.132578 | 1.093233
235 | 0.126714 | 1.048448
236 | 0.121548 | 1.004576
237 | 0.117004 | 0.958953
238 | 0.112792 | 0.912452
239 | 0.109231 | 0.864041
240 | 0.10588 | 0.814516
241 | 0.103037 | 0.765112
242 | 0.100865 | 0.714304
243 | 0.098818 | 0.66554
244 | 0.096849 | 0.617286
245 | 0.095383 | 0.575778
246 | 0.094035 | 0.539419
247 | 0.092628 | 0.507973
248 | 0.091536 | 0.477035
249 | 0.090815 | 0.446823
250 | 0.089751 | 0.416835
251 | 0.088874 | 0.38972
252 | 0.088074 | 0.361519
253 | 0.087183 | 0.336063
254 | 0.08648 | 0.313329
255 | 0.085637 | 0.292494
256 | 0.084927 | 0.275131
257 | 0.084339 | 0.259234
258 | 0.083591 | 0.247035
259 | 0.083013 | 0.236719
260 | 0.082407 | 0.227417
261 | 0.082085 | 0.218994
262 | 0.081581 | 0.211387
263 | 0.081282 | 0.204653
264 | 0.080392 | 0.198414
265 | 0.079777 | 0.192883
266 | 0.079749 | 0.188986
267 | 0.078832 | 0.184976
268 | 0.078297 | 0.18184
269 | 0.077692 | 0.179258
270 | 0.077029 | 0.176821
271 | 0.076583 | 0.175609
272 | 0.076202 | 0.174415
273 | 0.076026 | 0.173278
274 | 0.075601 | 0.17234
275 | 0.075225 | 0.171646
276 | 0.074762 | 0.170968
277 | 0.074275 | 0.170461
278 | 0.07393 | 0.170299
279 | 0.073454 | 0.170238
280 | 0.073076 | 0.170117
281 | 0.072805 | 0.17017
282 | 0.071805 | 0.170294
283 | 0.071685 | 0.170339
284 | 0.071262 | 0.170288
285 | 0.071006 | 0.170314
286 | 0.070816 | 0.170386
287 | 0.070481 | 0.170187
288 | 0.070331 | 0.170055
289 | 0.06991 | 0.16967
290 | 0.069684 | 0.169154
291 | 0.069371 | 0.168645
292 | 0.069134 | 0.167742
293 | 0.068849 | 0.166827
294 | 0.068678 | 0.165976
295 | 0.068467 | 0.164907
296 | 0.068109 | 0.163711
297 | 0.06795 | 0.162364
298 | 0.067843 | 0.160992
299 | 0.067543 | 0.159237
300 | 0.067428 | 0.157347
301 | 0.067013 | 0.15527
302 | 0.06676 | 0.153125
303 | 0.066553 | 0.151049
304 | 0.066396 | 0.148952
305 | 0.066461 | 0.147104
306 | 0.066203 | 0.144983
307 | 0.065938 | 0.142858
308 | 0.065706 | 0.140871
309 | 0.065434 | 0.138586
310 | 0.065443 | 0.136327
311 | 0.06507 | 0.133687
312 | 0.064901 | 0.131196
313 | 0.064734 | 0.128479
314 | 0.064429 | 0.125652
315 | 0.064371 | 0.122828
316 | 0.064073 | 0.119982
317 | 0.063854 | 0.117411
318 | 0.063627 | 0.11496
319 | 0.063498 | 0.112606
320 | 0.063318 | 0.110491
321 | 0.063164 | 0.108105
322 | 0.06317 | 0.105772
323 | 0.062872 | 0.103277
324 | 0.062816 | 0.100761
325 | 0.0629 | 0.098384
326 | 0.062599 | 0.09573
327 | 0.062396 | 0.093189
328 | 0.062118 | 0.090907
329 | 0.062087 | 0.088745
330 | 0.061886 | 0.086753
331 | 0.061647 | 0.084839
332 | 0.061405 | 0.083131
333 | 0.061489 | 0.081599
334 | 0.061407 | 0.07992
335 | 0.061101 | 0.0781
336 | 0.061042 | 0.076413
337 | 0.060933 | 0.074792
338 | 0.060834 | 0.07306
339 | 0.060614 | 0.071747
340 | 0.060469 | 0.070337
341 | 0.06045 | 0.069105
342 | 0.060392 | 0.068277
343 | 0.060495 | 0.067476
344 | 0.060166 | 0.066532
345 | 0.060152 | 0.065543
346 | 0.060212 | 0.06495
347 | 0.060136 | 0.0641
348 | 0.059962 | 0.063253
349 | 0.059687 | 0.062384
350 | 0.059716 | 0.061777
351 | 0.059546 | 0.061195
352 | 0.059455 | 0.060513
353 | 0.059293 | 0.059886
354 | 0.059191 | 0.059484
355 | 0.059171 | 0.059089
356 | 0.059089 | 0.058781
357 | 0.058984 | 0.058445
358 | 0.058903 | 0.058096
359 | 0.058775 | 0.057716
360 | 0.0587 | 0.057455
361 | 0.058682 | 0.057207
362 | 0.058555 | 0.056836
363 | 0.058468 | 0.056565
364 | 0.058354 | 0.056341
365 | 0.05817 | 0.056118
366 | 0.058209 | 0.056057
367 | 0.058116 | 0.056105
368 | 0.058331 | 0.055951
369 | 0.058392 | 0.055883
370 | 0.057883 | 0.05539
371 | 0.057923 | 0.054895
372 | 0.057633 | 0.054501
373 | 0.057606 | 0.054584
374 | 0.057953 | 0.054721
375 | 0.057846 | 0.054215
376 | 0.057505 | 0.05395
377 | 0.057539 | 0.054022
378 | 0.0574 | 0.053938
379 | 0.057443 | 0.053599
380 | 0.057336 | 0.053466
381 | 0.05708 | 0.05328
382 | 0.057241 | 0.053272
383 | 0.057054 | 0.053156
384 | 0.056996 | 0.052859
385 | 0.056961 | 0.052734
386 | 0.056622 | 0.05249
387 | 0.056671 | 0.052409
388 | 0.056493 | 0.05232
389 | 0.056608 | 0.05226
390 | 0.056667 | 0.052161
391 | 0.056289 | 0.051855
392 | 0.056203 | 0.051837
393 | 0.056369 | 0.051993
394 | 0.05649 | 0.051873
395 | 0.056208 | 0.051569
396 | 0.056076 | 0.051381
397 | 0.056121 | 0.051324
398 | 0.056003 | 0.05109
399 | 0.055716 | 0.050578
400 | 0.055572 | 0.05076
401 | 0.055818 | 0.050922
402 | 0.05571 | 0.050849
403 | 0.055552 | 0.050545
404 | 0.055668 | 0.050573
405 | 0.055609 | 0.050565
406 | 0.055554 | 0.050414
407 | 0.055344 | 0.050227
408 | 0.055346 | 0.050125
409 | 0.055426 | 0.050147
410 | 0.055212 | 0.04988
411 | 0.055161 | 0.049769
412 | 0.055108 | 0.049686
413 | 0.055052 | 0.049529
414 | 0.055049 | 0.049459
415 | 0.054909 | 0.049315
416 | 0.054871 | 0.049214
417 | 0.054836 | 0.049161
418 | 0.054762 | 0.049047
419 | 0.054686 | 0.048956
420 | 0.054667 | 0.04889
421 | 0.054623 | 0.048794
422 | 0.054565 | 0.048673
423 | 0.054482 | 0.048575
424 | 0.054424 | 0.048456
425 | 0.054364 | 0.048379
426 | 0.054267 | 0.048231
427 | 0.054301 | 0.048193
428 | 0.054244 | 0.048142
429 | 0.05416 | 0.048034
430 | 0.054133 | 0.047939
431 | 0.054116 | 0.047877
432 | 0.05398 | 0.047731
433 | 0.05388 | 0.047735
434 | 0.053879 | 0.047639
435 | 0.053899 | 0.0475
436 | 0.053681 | 0.047352
437 | 0.053603 | 0.047301
438 | 0.053713 | 0.047342
439 | 0.05362 | 0.047009
440 | 0.05356 | 0.047006
441 | 0.053377 | 0.046884
442 | 0.053447 | 0.046819
443 | 0.053459 | 0.046811
444 | 0.053073 | 0.046436
445 | 0.053097 | 0.046583
446 | 0.053208 | 0.046826
447 | 0.053554 | 0.046809
448 | 0.053023 | 0.046521
449 | 0.053376 | 0.046569
450 | 0.053299 | 0.046466
451 | 0.052659 | 0.045839
452 | 0.052528 | 0.045633
453 | 0.052512 | 0.045561
454 | 0.052378 | 0.045577
455 | 0.052281 | 0.045429
456 | 0.052459 | 0.045616
457 | 0.052336 | 0.045465
458 | 0.052202 | 0.0451
459 | 0.052073 | 0.044905
460 | 0.052061 | 0.04478
461 | 0.051892 | 0.044641
462 | 0.051798 | 0.044652
463 | 0.051942 | 0.044744
464 | 0.051832 | 0.044666
465 | 0.051783 | 0.044565
466 | 0.051708 | 0.044555
467 | 0.051709 | 0.044465
468 | 0.051675 | 0.044366
469 | 0.051508 | 0.044271
470 | 0.05139 | 0.044106
471 | 0.051464 | 0.044218
472 | 0.051431 | 0.044033
473 | 0.051275 | 0.043909
474 | 0.051201 | 0.0439
475 | 0.051282 | 0.043822
476 | 0.051204 | 0.043796
477 | 0.051117 | 0.043645
478 | 0.051042 | 0.043566
479 | 0.050906 | 0.043366
480 | 0.050844 | 0.043283
481 | 0.050768 | 0.043324
482 | 0.050792 | 0.043316
483 | 0.050806 | 0.043242
484 | 0.050676 | 0.043052
485 | 0.050522 | 0.04298
486 | 0.050537 | 0.043081
487 | 0.050565 | 0.043005
488 | 0.050532 | 0.042903
489 | 0.050352 | 0.042711
490 | 0.050353 | 0.042686
491 | 0.050408 | 0.04256
492 | 0.050391 | 0.042552
493 | 0.05032 | 0.042528
494 | 0.050232 | 0.042442
495 | 0.050212 | 0.042417
496 | 0.050134 | 0.042322
497 | 0.050041 | 0.042254
498 | 0.050157 | 0.042249
499 | 0.050049 | 0.042162
500 | 0.050007 | 0.042148
501 | 0.049904 | 0.042068
502 | 0.049887 | 0.04202
503 | 0.049789 | 0.041912
504 | 0.049682 | 0.041851
505 | 0.049672 | 0.041852
506 | 0.04957 | 0.041772
507 | 0.049545 | 0.041589
508 | 0.049457 | 0.041604
509 | 0.049361 | 0.041571
510 | 0.049345 | 0.041478
511 | 0.049249 | 0.041367
512 | 0.049256 | 0.041394
513 | 0.049132 | 0.041382
514 | 0.049112 | 0.041312
515 | 0.049066 | 0.041284
516 | 0.048963 | 0.0413
517 | 0.048888 | 0.041247
518 | 0.048881 | 0.041245
519 | 0.048941 | 0.041173
520 | 0.048717 | 0.040995
521 | 0.048671 | 0.040861
522 | 0.048678 | 0.040863
523 | 0.048502 | 0.040793
524 | 0.048517 | 0.040836
525 | 0.048437 | 0.040775
526 | 0.048322 | 0.040662
527 | 0.048316 | 0.040652
528 | 0.048183 | 0.040654
529 | 0.048118 | 0.040549
530 | 0.048146 | 0.040457
531 | 0.048014 | 0.040742
532 | 0.047978 | 0.040826
533 | 0.048098 | 0.040722
534 | 0.047958 | 0.040597
535 | 0.047529 | 0.040344
536 | 0.047784 | 0.040264
537 | 0.047411 | 0.040451
538 | 0.047503 | 0.039854
539 | 0.047761 | 0.040125
540 | 0.047119 | 0.039703
541 | 0.047136 | 0.039611
542 | 0.047215 | 0.040017
543 | 0.047305 | 0.040148
544 | 0.047427 | 0.040216
545 | 0.046953 | 0.040185
546 | 0.047031 | 0.040293
547 | 0.047354 | 0.039977
548 | 0.046993 | 0.039637
549 | 0.046823 | 0.039817
550 | 0.046989 | 0.039971
551 | 0.04681 | 0.039798
552 | 0.047076 | 0.040199
553 | 0.046942 | 0.040216
554 | 0.046783 | 0.039974
555 | 0.046814 | 0.039803
556 | 0.046737 | 0.039626
557 | 0.046429 | 0.0395
558 | 0.04648 | 0.0394
559 | 0.046535 | 0.039294
560 | 0.046399 | 0.039293
561 | 0.046301 | 0.0393
562 | 0.046245 | 0.039174
563 | 0.046152 | 0.039068
564 | 0.046146 | 0.039027
565 | 0.046157 | 0.039159
566 | 0.046019 | 0.039096
567 | 0.046075 | 0.039083
568 | 0.046043 | 0.039075
569 | 0.045987 | 0.039122
570 | 0.045864 | 0.038997
571 | 0.045832 | 0.03899
572 | 0.045913 | 0.039031
573 | 0.045797 | 0.038983
574 | 0.045719 | 0.03883
575 | 0.045735 | 0.038824
576 | 0.045653 | 0.038773
577 | 0.045653 | 0.038916
578 | 0.045525 | 0.038796
579 | 0.045557 | 0.038669
580 | 0.045571 | 0.038887
581 | 0.045814 | 0.0391
582 | 0.045335 | 0.038503
583 | 0.045374 | 0.038221
584 | 0.044932 | 0.038095
585 | 0.045177 | 0.038042
586 | 0.044863 | 0.037962
587 | 0.044987 | 0.037991
588 | 0.044863 | 0.037765
589 | 0.044624 | 0.037815
590 | 0.044708 | 0.038071
591 | 0.044901 | 0.038607
592 | 0.044781 | 0.038367
593 | 0.044876 | 0.038436
594 | 0.04487 | 0.038321
595 | 0.044811 | 0.038433
596 | 0.045018 | 0.038595
597 | 0.04473 | 0.03836
598 | 0.044569 | 0.038216
599 | 0.044827 | 0.038398
600 | 0.044836 | 0.038847
601 | 0.044892 | 0.038498
602 | 0.045012 | 0.038905
603 | 0.044925 | 0.038576
604 | 0.044784 | 0.038502
605 | 0.044733 | 0.038299
606 | 0.044794 | 0.038424
607 | 0.044604 | 0.038526
608 | 0.04474 | 0.038403
609 | 0.04466 | 0.038315
610 | 0.044537 | 0.038274
611 | 0.04453 | 0.03828
612 | 0.044467 | 0.038352
613 | 0.044441 | 0.038318
614 | 0.044367 | 0.038305
615 | 0.044381 | 0.038369
616 | 0.044406 | 0.038361
617 | 0.044279 | 0.038306
618 | 0.044188 | 0.038193
619 | 0.044122 | 0.038171
620 | 0.044166 | 0.038241
621 | 0.044149 | 0.038213
622 | 0.044024 | 0.038184
623 | 0.043911 | 0.038095
624 | 0.043918 | 0.038141
625 | 0.043901 | 0.03818
626 | 0.043821 | 0.038134
627 | 0.043743 | 0.038075
628 | 0.043741 | 0.038111
629 | 0.043744 | 0.038152
630 | 0.043631 | 0.038065
631 | 0.043585 | 0.038042
632 | 0.043495 | 0.037989
633 | 0.0435 | 0.038018
634 | 0.04348 | 0.038063
635 | 0.043415 | 0.038037
636 | 0.04331 | 0.037958
637 | 0.043325 | 0.037968
638 | 0.043356 | 0.038018
639 | 0.043255 | 0.038018
640 | 0.04318 | 0.037952
641 | 0.043109 | 0.037928
642 | 0.043114 | 0.037954
643 | 0.043143 | 0.037986
644 | 0.043123 | 0.038006
645 | 0.043049 | 0.037968
646 | 0.042966 | 0.037924
647 | 0.042985 | 0.037947
648 | 0.043002 | 0.038001
649 | 0.042932 | 0.037992
650 | 0.042837 | 0.037933
651 | 0.042816 | 0.037974
652 | 0.042803 | 0.038002
653 | 0.042838 | 0.038036
654 | 0.042779 | 0.03804
655 | 0.042686 | 0.037976
656 | 0.042657 | 0.037931
657 | 0.042757 | 0.038107
658 | 0.042761 | 0.03813
659 | 0.042701 | 0.038154
660 | 0.042659 | 0.038163
661 | 0.042657 | 0.038133
662 | 0.042657 | 0.038174
663 | 0.042615 | 0.038188
664 | 0.042526 | 0.038186
665 | 0.042439 | 0.038142
666 | 0.042421 | 0.038124
667 | 0.04238 | 0.038196
668 | 0.042432 | 0.038216
669 | 0.042391 | 0.038245
670 | 0.042256 | 0.038174
671 | 0.042242 | 0.038219
672 | 0.042243 | 0.038317
673 | 0.042298 | 0.038369
674 | 0.042313 | 0.03843
675 | 0.042116 | 0.038168
676 | 0.042054 | 0.03811
677 | 0.041966 | 0.038055
678 | 0.042014 | 0.038164
679 | 0.04203 | 0.038317
680 | 0.041963 | 0.038257
681 | 0.041869 | 0.038175
682 | 0.041819 | 0.038226
683 | 0.04195 | 0.038382
684 | 0.042006 | 0.038485
685 | 0.041882 | 0.038359
686 | 0.041837 | 0.038275
687 | 0.041838 | 0.038428
688 | 0.041938 | 0.038458
689 | 0.041993 | 0.03853
690 | 0.041842 | 0.038434
691 | 0.041863 | 0.038466
692 | 0.041776 | 0.038404
693 | 0.041809 | 0.038399
694 | 0.041863 | 0.038476
695 | 0.041953 | 0.038539
696 | 0.041906 | 0.038516
697 | 0.041764 | 0.038423
698 | 0.041893 | 0.038559
699 | 0.042017 | 0.038728
700 | 0.042048 | 0.038756
701 | 0.042106 | 0.038739
702 | 0.042102 | 0.038753
703 | 0.042152 | 0.03883
704 | 0.04224 | 0.038896
705 | 0.042312 | 0.03892
706 | 0.042375 | 0.039028
707 | 0.04244 | 0.039048
708 | 0.042471 | 0.039095
709 | 0.042458 | 0.039083
710 | 0.042653 | 0.039261
711 | 0.042863 | 0.039459
712 | 0.042988 | 0.039606
713 | 0.043099 | 0.03968
714 | 0.043178 | 0.039752
715 | 0.043309 | 0.039896
716 | 0.043506 | 0.040049
717 | 0.04371 | 0.040259
718 | 0.043913 | 0.040472
719 | 0.044076 | 0.040621
720 | 0.044208 | 0.040722
721 | 0.044426 | 0.040923
722 | 0.044704 | 0.041232
723 | 0.045005 | 0.041558
724 | 0.045231 | 0.041786
725 | 0.045455 | 0.041993
726 | 0.045658 | 0.042168
727 | 0.045933 | 0.042451
728 | 0.046269 | 0.042765
729 | 0.046671 | 0.043129
730 | 0.047097 | 0.0436
731 | 0.047528 | 0.043991
732 | 0.047941 | 0.044449
733 | 0.048468 | 0.044885
734 | 0.048912 | 0.045337
735 | 0.049351 | 0.045759
736 | 0.049679 | 0.046106
737 | 0.049878 | 0.046319
738 | 0.050019 | 0.046441
739 | 0.050105 | 0.046553
740 | 0.050272 | 0.046651
741 | 0.050354 | 0.046724
742 | 0.050396 | 0.046739
743 | 0.050392 | 0.046709
744 | 0.05035 | 0.046674
745 | 0.050291 | 0.046586
746 | 0.050274 | 0.04658
747 | 0.050335 | 0.046687
748 | 0.050366 | 0.04665
749 | 0.050342 | 0.046656
750 | 0.050271 | 0.046552
751 | 0.050213 | 0.046498
752 | 0.050197 | 0.046443
753 | 0.05022 | 0.046459
754 | 0.050239 | 0.04648
755 | 0.050242 | 0.046479
756 | 0.050212 | 0.04647
757 | 0.050114 | 0.046369
758 | 0.05005 | 0.046281
759 | 0.050064 | 0.046318
760 | 0.050111 | 0.046364
761 | 0.050053 | 0.046265
762 | 0.04997 | 0.04621
763 | 0.04992 | 0.046135
764 | 0.049854 | 0.046014
765 | 0.049739 | 0.045872
766 | 0.049703 | 0.045845
767 | 0.049719 | 0.045853
768 | 0.049752 | 0.045904
769 | 0.04968 | 0.045834
770 | 0.049528 | 0.045704
771 | 0.049435 | 0.04557
772 | 0.049374 | 0.045459
773 | 0.049283 | 0.045341
774 | 0.049289 | 0.04533
775 | 0.049307 | 0.045309
776 | 0.049136 | 0.045143
777 | 0.048963 | 0.044938
778 | 0.048833 | 0.044786
779 | 0.048713 | 0.044662
780 | 0.048681 | 0.044568
781 | 0.048579 | 0.044539
782 | 0.048463 | 0.044496
783 | 0.048395 | 0.044333
784 | 0.048242 | 0.044172
785 | 0.048087 | 0.043992
786 | 0.048042 | 0.043953
787 | 0.047984 | 0.043862
788 | 0.047851 | 0.043802
789 | 0.047787 | 0.043699
790 | 0.047698 | 0.043585
791 | 0.04753 | 0.043381
792 | 0.047374 | 0.043204
793 | 0.047214 | 0.043072
794 | 0.047126 | 0.042978
795 | 0.047137 | 0.042927
796 | 0.047002 | 0.042794
797 | 0.046866 | 0.04266
798 | 0.046774 | 0.04256
799 | 0.046701 | 0.042447
800 | 0.0466 | 0.042354
801 | 0.046522 | 0.042269
802 | 0.046574 | 0.042257
803 | 0.046555 | 0.04225
804 | 0.046469 | 0.042192
805 | 0.046386 | 0.042144
806 | 0.046306 | 0.041992
807 | 0.046263 | 0.041924
808 | 0.046187 | 0.041872
809 | 0.046259 | 0.041933
810 | 0.04636 | 0.041998
811 | 0.04636 | 0.041983
812 | 0.046355 | 0.042022
813 | 0.046296 | 0.041979
814 | 0.046336 | 0.042001
815 | 0.046375 | 0.042055
816 | 0.046343 | 0.042083
817 | 0.046501 | 0.042277
818 | 0.046692 | 0.042455
819 | 0.046826 | 0.042573
820 | 0.046832 | 0.042655
821 | 0.04697 | 0.042776
822 | 0.047141 | 0.042943
823 | 0.047228 | 0.043033
824 | 0.047443 | 0.043295
825 | 0.047778 | 0.043624
826 | 0.048196 | 0.044032
827 | 0.048617 | 0.044503
828 | 0.049049 | 0.04495
829 | 0.049597 | 0.045521
830 | 0.05014 | 0.046125
831 | 0.050746 | 0.046731
832 | 0.051368 | 0.047343
833 | 0.051866 | 0.047892
834 | 0.052259 | 0.048254
835 | 0.052503 | 0.048582
836 | 0.052693 | 0.048779
837 | 0.052853 | 0.048929
838 | 0.052969 | 0.049069
839 | 0.053095 | 0.049225
840 | 0.053233 | 0.049389
841 | 0.053471 | 0.049642
842 | 0.053645 | 0.049838
843 | 0.053791 | 0.050012
844 | 0.053877 | 0.050159
845 | 0.05398 | 0.050265
846 | 0.054013 | 0.050358
847 | 0.054077 | 0.050406
848 | 0.054194 | 0.050534
849 | 0.054334 | 0.05072
850 | 0.054482 | 0.050846
851 | 0.055373 | 0.051973
852 | 0.055525 | 0.052143
853 | 0.055603 | 0.052263
854 | 0.055676 | 0.052328
855 | 0.055788 | 0.052452
856 | 0.055977 | 0.052609
857 | 0.056165 | 0.052744
858 | 0.05639 | 0.053012
859 | 0.056542 | 0.053151
860 | 0.056596 | 0.053163
861 | 0.056671 | 0.053257
862 | 0.05674 | 0.05328
863 | 0.056817 | 0.053314
864 | 0.056973 | 0.05346
865 | 0.057151 | 0.053653
866 | 0.057354 | 0.05387
867 | 0.057602 | 0.054101
868 | 0.05776 | 0.054293
869 | 0.057936 | 0.054455
870 | 0.058086 | 0.054612
871 | 0.058228 | 0.054706
872 | 0.058444 | 0.054868
873 | 0.058586 | 0.055016
874 | 0.058846 | 0.055252
875 | 0.059103 | 0.055535
876 | 0.059376 | 0.055822
877 | 0.059663 | 0.056107
878 | 0.059864 | 0.056327
879 | 0.060063 | 0.056428
880 | 0.060195 | 0.056674
881 | 0.060492 | 0.056951
882 | 0.060844 | 0.057267
883 | 0.061062 | 0.057489
884 | 0.061362 | 0.057819
885 | 0.061596 | 0.05807
886 | 0.061878 | 0.058335
887 | 0.062121 | 0.058603
888 | 0.062253 | 0.058792
889 | 0.062519 | 0.059093
890 | 0.062721 | 0.059295
891 | 0.062996 | 0.059519
892 | 0.063297 | 0.05984
893 | 0.063493 | 0.060029
894 | 0.06376 | 0.060323
895 | 0.063993 | 0.060582
896 | 0.064247 | 0.060831
897 | 0.06438 | 0.061051
898 | 0.064616 | 0.061204
899 | 0.064849 | 0.06147
900 | 0.065051 | 0.061709