## Preliminary Test (Nacl+Water)
[7 empty] | Presure | Area
[7 empty] | 15 | 14.5 | [17 empty] | Flux and Salt Rejection
9.5
137.75
0.013775
[26 empty] | Initial Pure Water Flux | Initial Pure Water Flux B | Salt Rejection B | Salt Rejection | Permeability |  | Permeability (L/m^2.h.Bar)
[25 empty] | M0 | 108.8929 |  |  | 75.67% | 7.259528 | M0 | 7.259528
[25 empty] | M0,2 mol/L | 142.8675 |  |  | 80.99% | 9.524501 | M0,2 mol/L | 9.524501
[25 empty] | M0,4 mol/L | 142.6739 |  |  | 81.62% | 9.511595 | M0,4 mol/L | 9.511595
Time (min) | Time interval (Δt) (s) | Permeate V (mL) | PermeateV (L) | Time interval (Δt) (h) | Flow rate (L/h) | Flux (L/m^2.h) | Permeability |  |  | FEED |  |  | BRINE |  | PERMEATE | [9 empty] | M0,6 mol/L | 137.6407 |  |  | 80.81% | 9.176044 | M0,6 mol/L | 9.176044
0 | 15 | 8.1 | 0.0081 | 0.004166667 | 1.944 | 141.1252 | 9.408348 |  | Time (min) | EC (μS) | TDS(g/L) | Temp (°C) | EC (μS) | TDS(g/L) | EC (μS) | TDS(g/L) | Temp (°C) | Volume (mL) | Time interval (Δt) (s) | Time interval (Δt) (h) | Volume (L) | Flow Rate (L/h) | Flux (L/m^2.h) | Salt Rejection Ratio (%) | M0,8 mol/L | 135.3176 |  |  | 80.33% | 9.511595 | M0,8 mol/L | 9.021174
30 | 15 | 8 | 0.008 | 0.004166667 | 1.92 | 139.3829 | 9.292196 |  | 0 | 1016 | 0.649 | 17.6 | 996 | 0.648 | 191.8 | 0.1631 | 17.7 | 8.4 | 15 | 0.004166667 | 0.0084 | 2.016 | 146.3521 | 81.12%
60 | 15 | 8.1 | 0.0081 | 0.004166667 | 1.944 | 141.1252 | 9.408348 |  | 30 | 1075 | 0.71 | 19.6 | 1079 | 0.681 | 301 | 0.1956 | 18 | 6.8 | 15 | 0.004166667 | 0.0068 | 1.632 | 118.4755 | 72%
90 | 15 | 8.1 | 0.0081 | 0.004166667 | 1.944 | 141.1252 | 9.408348 |  | 60 | 1175 | 0.762 | 20.9 | 1165 | 0.757 | 271.1 | 0.1753 | 18.4 | 6.4 | 15 | 0.004166667 | 0.0064 | 1.536 | 111.5064 | 76.93%
120 | 15 | 8.1 | 0.0081 | 0.004166667 | 1.944 | 141.1252 | 9.408348 |  | 90 | 1195 | 0.827 | 21.9 | 1234 | 0.802 | 254.5 | 0.1649 | 18.7 | 6.4 | 15 | 0.004166667 | 0.0064 | 1.536 | 111.5064 | 78.7%
150 | 15 | 8.3 | 0.0083 | 0.004166667 | 1.992 | 144.6098 | 9.640653 |  | 120 | 1396 | 0.836 | 22.8 | 1347 | 0.875 | 255.9 | 0.1707 | 19.2 | 6.6 | 15 | 0.004166667 | 0.0066 | 1.584 | 114.9909 | 81.67%
180 | 15 | 8.2 | 0.0082 | 0.004166667 | 1.968 | 142.8675 | 9.524501 |  | 150 | 1480 | 0.996 | 23.2 | 1462 | 0.958 | 225.8 | 0.1636 | 20 | 6.6 | 15 | 0.004166667 | 0.0066 | 1.584 | 114.9909 | 84.74%
210 | 15 | 8.2 | 0.0082 | 0.004166667 | 1.968 | 142.8675 | 9.524501 |  | 180 | 1699 | 0.896 | 23.7 | 1690 | 1.098 | 270.9 | 0.1757 | 20.3 | 6.4 | 15 | 0.004166667 | 0.0064 | 1.536 | 111.5064 | 84.06%
240 | 15 | 8.7 | 0.0087 | 0.004166667 | 2.088 | 151.5789 | 10.10526 |  | 210 | 1902 | 1.238 | 23.8 | 1934 | 1.1258 | 265.2 | 0.1737 | 20.4 | 6 | 15 | 0.004166667 | 0.006 | 1.44 | 104.5372 | 86.06%
[6 empty] | 142.8675 | 9.524501 |  | 240 | 1353 | 0.888 | 25.1 | 2192 | 1.1422 | 252.2 | 0.1811 | 20.5 | 6 | 15 | 0.004166667 | 0.006 | 1.44 | 104.5372 | 81.36%
[9 empty] | 270 | 1567 | 0.88 | 25.5 | 2599 | 1.681 | 263 | 0.1828 | 20.6 | 6 | 15 | 0.004166667 | 0.006 | 1.44 | 104.5372 | 83.22%
[23 empty] | 114.294 | 80.99%
Time (min) | Time interval (Δt) (s) | Permeate V (mL) | PermeateV (L) | Time interval (Δt) (h) | Flow rate (L/h) | Flux (L/m^2.h) | Permeability |  |  | FEED |  |  | BRINE |  | PERMEATE
0 | 15 | 8.3 | 0.0083 | 0.004166667 | 1.992 | 144.6098 | 9.640653 |  | Time (min) | EC (μS) | TDS(g/L) | Temp (°C) | EC (μS) | TDS(g/L) | EC (μS) | TDS(g/L) | Temp (°C) | Volume (mL) | Time interval (Δt) (s) | Time interval (Δt) (h) | Volume (L) | Flow Rate (L/h) | Flux (L/m^2.h) | Salt Rejection Ratio (%)
30 | 15 | 8.1 | 0.0081 | 0.004166667 | 1.944 | 141.1252 | 9.408348 |  | 0 | 1014 | 0.64 | 20 | 991 | 0.637 | 187.2 | 0.1602 | 20.1 | 8.2 | 15 | 0.004166667 | 0.0082 | 1.968 | 142.8675 | 81.54%
60 | 15 | 8 | 0.008 | 0.004166667 | 1.92 | 139.3829 | 9.292196 |  | 30 | 1070 | 0.679 | 20.6 | 1068 | 0.672 | 227.1 | 0.1856 | 20.3 | 7.2 | 15 | 0.004166667 | 0.0072 | 1.728 | 125.4446 | 78.78%
90 | 15 | 8.1 | 0.0081 | 0.004166667 | 1.944 | 141.1252 | 9.408348 |  | 60 | 1150 | 0.742 | 20.9 | 1149 | 0.74 | 256.2 | 0.1906 | 20.3 | 7.2 | 15 | 0.004166667 | 0.0072 | 1.728 | 125.4446 | 77.72%
120 | 15 | 8.1 | 0.0081 | 0.004166667 | 1.944 | 141.1252 | 9.408348 |  | 90 | 1192 | 0.817 | 21.7 | 1194 | 0.721 | 260.1 | 0.2002 | 21.1 | 7.1 | 15 | 0.004166667 | 0.0071 | 1.704 | 123.7024 | 78.18%
150 | 15 | 8.2 | 0.0082 | 0.004166667 | 1.968 | 142.8675 | 9.524501 |  | 120 | 1380 | 0.816 | 22.5 | 1292 | 0.798 | 266.1 | 0.2101 | 21.2 | 7.1 | 15 | 0.004166667 | 0.0071 | 1.704 | 123.7024 | 80.72%
180 | 15 | 8.1 | 0.0081 | 0.004166667 | 1.944 | 141.1252 | 9.408348 |  | 150 | 1502 | 1.012 | 22.8 | 1481 | 0.859 | 223.1 | 0.1812 | 21.4 | 7 | 15 | 0.004166667 | 0.007 | 1.68 | 121.9601 | 85.15%
210 | 15 | 8.2 | 0.0082 | 0.004166667 | 1.968 | 142.8675 | 9.524501 |  | 180 | 1689 | 1.052 | 23.1 | 1650 | 0.962 | 269.3 | 0.1805 | 21.8 | 7 | 15 | 0.004166667 | 0.007 | 1.68 | 121.9601 | 84.06%
240 | 15 | 8.6 | 0.0086 | 0.004166667 | 2.064 | 149.8367 | 9.989111 |  | 210 | 1904 | 1.238 | 23.6 | 1934 | 1.011 | 261.2 | 0.169 | 22.2 | 7 | 15 | 0.004166667 | 0.007 | 1.68 | 121.9601 | 86.28%
[6 empty] | 142.6739 | 9.511595 |  | 240 | 1354 | 0.886 | 24.9 | 1960 | 1.126 | 255.6 | 0.1856 | 22.6 | 6.9 | 15 | 0.004166667 | 0.0069 | 1.656 | 120.2178 | 81.12%
[9 empty] | 270 | 1560 | 1.112 | 25.1 | 2460 | 1.523 | 270.2 | 0.189 | 22.9 | 6.7 | 15 | 0.004166667 | 0.0067 | 1.608 | 116.7332 | 82.68%
[23 empty] | 124.3993 | 81.62%
Time (min) | Time interval (Δt) (s) | Permeate V (mL) | PermeateV (L) | Time interval (Δt) (h) | Flow rate (L/h) | Flux (L/m^2.h) | Permeability |  |  | FEED |  |  | BRINE |  | PERMEATE
0 | 15 | 7.9 | 0.0079 | 0.004166667 | 1.896 | 137.6407 | 9.176044 |  | Time (min) | EC (μS) | TDS(g/L) | Temp (°C) | EC (μS) | TDS(g/L) | EC (μS) | TDS(g/L) | Temp (°C) | Volume (mL) | Time interval (Δt) (s) | Time interval (Δt) (h) | Volume (L) | Flow Rate (L/h) | Flux (L/m^2.h) | Salt Rejection Ratio (%)
30 | 15 | 8 | 0.008 | 0.004166667 | 1.92 | 139.3829 | 9.292196 |  | 0 | 1029 | 0.692 | 20 | 985 | 0.585 | 201.2 | 0.1556 | 20.2 | 8.1 | 15 | 0.004166667 | 0.0081 | 1.944 | 141.1252 | 80.45%
60 | 15 | 8.1 | 0.0081 | 0.004166667 | 1.944 | 141.1252 | 9.408348 |  | 30 | 1065 | 0.705 | 20.4 | 1005 | 0.623 | 249.1 | 0.1765 | 20.3 | 8 | 15 | 0.004166667 | 0.008 | 1.92 | 139.3829 | 76.61%
90 | 15 | 8.1 | 0.0081 | 0.004166667 | 1.944 | 141.1252 | 9.408348 |  | 60 | 1145 | 0.729 | 20.7 | 1059 | 0.673 | 231.2 | 0.1899 | 20.2 | 8 | 15 | 0.004166667 | 0.008 | 1.92 | 139.3829 | 79.81%
120 | 15 | 7.9 | 0.0079 | 0.004166667 | 1.896 | 137.6407 | 9.176044 |  | 90 | 1198 | 0.741 | 21.2 | 1120 | 0.706 | 253.1 | 0.1906 | 20.5 | 7.9 | 15 | 0.004166667 | 0.0079 | 1.896 | 137.6407 | 78.87%
150 | 15 | 7.9 | 0.0079 | 0.004166667 | 1.896 | 137.6407 | 9.176044 |  | 120 | 1405 | 0.902 | 21.6 | 1360 | 0.78 | 249.6 | 0.1952 | 20.6 | 7.9 | 15 | 0.004166667 | 0.0079 | 1.896 | 137.6407 | 82.23%
180 | 15 | 7.8 | 0.0078 | 0.004166667 | 1.872 | 135.8984 | 9.059891 |  | 150 | 1533 | 1.051 | 22.1 | 1492 | 0.821 | 254.3 | 0.2103 | 20.9 | 7.9 | 15 | 0.004166667 | 0.0079 | 1.896 | 137.6407 | 83.41%
210 | 15 | 7.8 | 0.0078 | 0.004166667 | 1.872 | 135.8984 | 9.059891 |  | 180 | 1679 | 1.066 | 22.8 | 1595 | 0.915 | 281.2 | 0.212 | 21.1 | 7.8 | 15 | 0.004166667 | 0.0078 | 1.872 | 135.8984 | 83.25%
240 | 15 | 7.6 | 0.0076 | 0.004166667 | 1.824 | 132.4138 | 8.827586 |  | 210 | 1994 | 1.23 | 23.1 | 1879 | 0.998 | 291.3 | 0.2322 | 21.4 | 7.8 | 15 | 0.004166667 | 0.0078 | 1.872 | 135.8984 | 85.39%
[6 empty] | 137.6407 | 9.176044 |  | 240 | 1299 | 0.961 | 23.6 | 1960 | 1.199 | 298.3 | 0.2398 | 21.9 | 7.8 | 15 | 0.004166667 | 0.0078 | 1.872 | 135.8984 | 77.04%
[9 empty] | 270 | 1592 | 1.23 | 24.9 | 2320 | 1.495 | 302.6 | 0.241 | 22.1 | 7.6 | 15 | 0.004166667 | 0.0076 | 1.824 | 132.4138 | 80.99%
[23 empty] | 137.2922 | 80.81%
Time (min) | Time interval (Δt) (s) | Permeate V (mL) | PermeateV (L) | Time interval (Δt) (h) | Flow rate (L/h) | Flux (L/m^2.h) | Permeability
0 | 15 | 8.1 | 0.0081 | 0.004166667 | 1.944 | 141.1252 | 9.408348 |  |  | FEED |  |  | BRINE |  | PERMEATE
30 | 15 | 7.9 | 0.0079 | 0.004166667 | 1.896 | 137.6407 | 9.176044 |  | Time (min) | EC (μS) | TDS(g/L) | Temp (°C) | EC (μS) | TDS(g/L) | EC (μS) | TDS(g/L) | Temp (°C) | Volume (mL) | Time interval (Δt) (s) | Time interval (Δt) (h) | Volume (L) | Flow Rate (L/h) | Flux (L/m^2.h) | Salt Rejection Ratio (%)
60 | 15 | 7.9 | 0.0079 | 0.004166667 | 1.896 | 137.6407 | 9.176044 |  | 0 | 1013 | 0.598 | 20.2 | 858 | 0.495 | 220.2 | 0.2264 | 20.1 | 8 | 15 | 0.004166667 | 0.008 | 1.92 | 139.3829 | 78.26%
90 | 15 | 7.8 | 0.0078 | 0.004166667 | 1.872 | 135.8984 | 9.059891 |  | 30 | 1059 | 0.639 | 20.4 | 910 | 0.509 | 236.9 | 0.2786 | 20.4 | 7.9 | 15 | 0.004166667 | 0.0079 | 1.896 | 137.6407 | 77.63%
120 | 15 | 7.9 | 0.0079 | 0.004166667 | 1.896 | 137.6407 | 9.176044 |  | 60 | 1102 | 0.7 | 20.9 | 980 | 0.579 | 242.6 | 0.2931 | 20.8 | 7.4 | 15 | 0.004166667 | 0.0074 | 1.776 | 128.9292 | 77.99%
150 | 15 | 7.8 | 0.0078 | 0.004166667 | 1.872 | 135.8984 | 9.059891 |  | 90 | 1293 | 0.724 | 21.3 | 1250 | 0.596 | 258.2 | 0.3216 | 20.9 | 7.4 | 15 | 0.004166667 | 0.0074 | 1.776 | 128.9292 | 80.03%
180 | 15 | 7.5 | 0.0075 | 0.004166667 | 1.8 | 130.6715 | 8.711434 |  | 120 | 1389 | 0.821 | 21.7 | 1280 | 0.656 | 260.3 | 0.3156 | 21.9 | 7.3 | 15 | 0.004166667 | 0.0073 | 1.752 | 127.1869 | 81.26%
210 | 15 | 7.5 | 0.0075 | 0.004166667 | 1.8 | 130.6715 | 8.711434 |  | 150 | 1433 | 0.895 | 22.2 | 1359 | 0.789 | 267.3 | 0.3369 | 22.1 | 7.3 | 15 | 0.004166667 | 0.0073 | 1.752 | 127.1869 | 81.35%
240 | 15 | 7.5 | 0.0075 | 0.004166667 | 1.8 | 130.6715 | 8.711434 |  | 180 | 1598 | 0.912 | 22.7 | 1599 | 0.889 | 274.8 | 0.3452 | 22.3 | 7.2 | 15 | 0.004166667 | 0.0072 | 1.728 | 125.4446 | 82.8%
[6 empty] | 135.3176 | 9.021174 |  | 210 | 1836 | 1.125 | 23.2 | 1690 | 0.996 | 283.4 | 0.3965 | 22.4 | 7.2 | 15 | 0.004166667 | 0.0072 | 1.728 | 125.4446 | 84.56%
[9 empty] | 240 | 1408 | 0.856 | 23.5 | 1802 | 1.119 | 294.3 | 0.4123 | 22.6 | 7.1 | 15 | 0.004166667 | 0.0071 | 1.704 | 123.7024 | 79.1%
[9 empty] | 270 | 1523 | 0.902 | 24.1 | 1997 | 1.328 | 300.1 | 0.4256 | 22.9 | 7.1 | 15 | 0.004166667 | 0.0071 | 1.704 | 123.7024 | 80.3%
[23 empty] | 128.755 | 80.33%
Time (min) | Time interval (Δt) (s) | Permeate V (mL) | PermeateV (L) | Time interval (Δt) (h) | Flow rate (L/h) | Flux (L/m^2.h) | Permeability |  |  | FEED |  |  | BRINE |  | PERMEATE
0 | 15 | 6.2 | 0.0062 | 0.004166667 | 1.488 | 108.0218 | 7.201452 |  | Time (min) | EC (mS) | TDS(g/L) | Temp (°C) | EC (μS) | TDS(g/L) | EC (μS) | TDS(g/L) | Temp (°C) | Volume (mL) | Time interval (Δt) (s) | Time interval (Δt) (h) | Volume (L) | Flow Rate (L/h) | Flux (L/m^2.h) | Salt Rejection Ratio (%)
30 | 15 | 6.2 | 0.0062 | 0.004166667 | 1.488 | 108.0218 | 7.201452 |  | 0 | 864 | 0.633 | 19.1 | 434.6 | 0.336 | 36.1 | 0.0286 | 16.8 | 6.1 | 15 | 0.004166667 | 0.0061 | 1.464 | 106.2795 | 95.82%
60 | 15 | 6.1 | 0.0061 | 0.004166667 | 1.464 | 106.2795 | 7.085299 |  | 30 | 892 | 0.643 | 19.9 | 464.3 | 0.3162 | 65.1 | 0.0495 | 16.8 | 6.1 | 15 | 0.004166667 | 0.0061 | 1.464 | 106.2795 | 92.7%
90 | 15 | 6.2 | 0.0062 | 0.004166667 | 1.488 | 108.0218 | 7.201452 |  | 60 | 918 | 0.651 | 20.7 | 0.886 | 0.631 | 114.4 | 0.0875 | 16.9 | 6.2 | 15 | 0.004166667 | 0.0062 | 1.488 | 108.0218 | 87.54%
120 | 15 | 6.4 | 0.0064 | 0.004166667 | 1.536 | 111.5064 | 7.433757 |  | 90 | 531 | 0.659 | 21.5 | 455 | 0.3282 | 62.8 | 0.0453 | 17.2 | 6.1 | 15 | 0.004166667 | 0.0061 | 1.464 | 106.2795 | 88.17%
150 | 15 | 6.4 | 0.0064 | 0.004166667 | 1.536 | 111.5064 | 7.433757 |  | 120 | 993 | 0.67 | 21.9 | 466.9 | 0.321 | 59 | 0.047 | 17.2 | 6.1 | 15 | 0.004166667 | 0.0061 | 1.464 | 106.2795 | 94.06%
180 | 15 | 6.4 | 0.0064 | 0.004166667 | 1.536 | 111.5064 | 7.433757 |  | 150 | 998 | 0.681 | 22.4 | 464.1 | 0.3225 | 66.7 | 0.0486 | 17.2 | 6 | 15 | 0.004166667 | 0.006 | 1.44 | 104.5372 | 93.32%
210 | 15 | 6.3 | 0.0063 | 0.004166667 | 1.512 | 109.7641 | 7.317604 |  | 180 | 967 | 0.691 | 22.5 | 464.7 | 0.3181 | 132.8 | 0.0996 | 17.3 | 6.1 | 15 | 0.004166667 | 0.0061 | 1.464 | 106.2795 | 86.27%
240 | 15 | 6.2 | 0.0062 | 0.004166667 | 1.488 | 108.0218 | 7.201452 |  | 210 | 1046 | 0.704 | 23.1 | 480 | 0.3279 | 145.8 | 0.1068 | 17.4 | 5.9 | 15 | 0.004166667 | 0.0059 | 1.416 | 102.7949 | 86.06%
270 | 15 | 6.1 | 0.0061 | 0.004166667 | 1.464 | 106.2795 | 7.085299 |  | 240 | 1064 | 0.71 | 23.4 | 490.6 | 0.3558 | 155.8 | 0.1213 | 17.5 | 6 | 15 | 0.004166667 | 0.006 | 1.44 | 104.5372 | 85.36%
[6 empty] | 108.8929 | 7.259528 |  | 270 | 97.4 | 0.465 | 23.8 | 490.3 | 0.349 | 157.7 | 0.1228 | 17.5 | 5.9 | 15 | 0.004166667 | 0.0059 | 1.416 | 102.7949 | -61.91%
[9 empty] | 310 | 1093 | 0.584 | 23.8 | 561 | 0.361 | 164.4 | 0.1266 | 17.5 | 5.9 | 15 | 0.004166667 | 0.0059 | 1.416 | 102.7949 | 84.96%
[23 empty] | 105.1708 | 75.67%
FEED SPECIFICATIONS
-Pure water -Modified membrane 0,2 mol/L
-Volume = 9L -Pressure= ±15Bar (15-20 Bar)
-Temp 21°C -Hydraulic Pressure= ±30Bar
FEED SPECIFICATIONS
-Pure water -Modified membrane 0,4 mol/L
-Volume = 9L -Pressure= ±15Bar (15-20 Bar)
-Temp 20°C -Hydraulic Pressure= ±30Bar
FEED SPECIFICATIONS
-Pure water -Modified membrane 0,6 mol/L
-Volume = 9L -Pressure= ±15Bar (15 Bar)
-Temp 20°C -Hydraulic Pressure= ±30Bar
FEED SPECIFICATIONS
-Pure water -Modified membrane 0,8 mol/L
-Volume = 9L -Pressure= ±15Bar (15 Bar)
-Temp 20°C -Hydraulic Pressure= ±30Bar
FEED SPECIFICATIONS
-NaCL 500ppm -Modified membrane M0,2mol/L
-Volume = 10L -Pressure= ±15Bar (15-20 Bar)
-Temp 19°C -Hydraulic Pressure= ±30Bar
FEED SPECIFICATIONS
-NaCL 500ppm -Modified membrane M0,4mol/L
-Volume = 10L -Pressure= ±15Bar (15-20 Bar)
-Temp 20°C -Hydraulic Pressure= ±30Bar
FEED SPECIFICATIONS
-NaCL 500ppm -Modified membrane M0,6mol/L
-Volume = 10L -Pressure= ±15Bar (15-20 Bar)
-Temp 20,1°C -Hydraulic Pressure= ±30Bar
FEED SPECIFICATIONS
-NaCL 500ppm -Modified membrane M0,8mol/L
-Volume = 10L -Pressure= ±15Bar (15-20 Bar)
-Temp 20,1°C -Hydraulic Pressure= ±30Bar
FEED SPECIFICATIONS
-Pure water -Unmodified membrane
-Volume = 15L -Pressure= ±15Bar (15-20 Bar)
-Temp 18°C -Hydraulic Pressure= ±30Bar
FEED SPECIFICATIONS
-NaCL 500ppm -Unmodified membrane
-Volume = 10L -Pressure= ±15Bar (15-20 Bar)
-Temp 18°C -Hydraulic Pressure= ±30Bar

## Microbial fouling E.coli
Area
14.5
[7 empty] | 9.5 | [28 empty] | Temperature Factor From Filmtech |  |  |  |  | Corrected Flowrate = (Measured Flowrate)*(TCF @ Feedwater Temp.)
137.75
0.013775
[36 empty] | Temperature °C | Correction Factor | Temperature °C | Correction Factor | Temperature °C | Correction Factor | Temperature °C | Correction Factor | Temperature °C | Correction Factor
[36 empty] | 10 | 1.711 | 14 | 1.475 | 18 | 1.276 | 22 | 1.109 | 26 | 0.971
[36 empty] | 10.1 | 1.705 | 14.1 | 1.469 | 18.1 | 1.272 | 22.1 | 1.105 | 26.1 | 0.968
[9 empty] | FEED |  |  | BRINE |  | PERMEATE | [21 empty] | 10.2 | 1.698 | 14.2 | 1.464 | 18.2 | 1.267 | 22.2 | 1.101 | 26.2 | 0.965
Time (min) | Time interval (Δt) (s) | Permeate V (mL) | PermeateV (L) | Time interval (Δt) (h) | Flow rate (L/h) | Flux (L/m^2.h) |  | Time (min) | EC (μS) | TDS(g/L) | Temp (°C) | EC (μS) | TDS(g/L) | EC (μS) | TDS(g/L) | Temp (°C) | Volume (mL) | Time interval (Δt) (s) | Time interval (Δt) (h) | Volume (L) | Flow Rate (L/h) | Flux (L/m^2.h) | Normalized Flux | Fractional Flux | FDR | FDR | Time (min) | Time interval (Δt) (s) | Permeate V (mL) | PermeateV (L) | Time interval (Δt) (h) | Flow rate (L/h) | Flux (L/m^2.h) | FRR | FRR | 10.3 | 1.692 | 14.3 | 1.459 | 18.3 | 1.262 | 22.3 | 1.097 | 26.3 | 0.962
0 | 15 | 7.2 | 0.0072 | 0.004166667 | 1.728 | 125.4446 |  | 0 | 254.6 | 0.1662 | 24 | 254.1 | 0.1662 | 3.6 | 0.0024 | 23.1 | 6.8 | 15 | 0.004166667 | 0.0068 | 1.632 | 118.4755 | 122.6221 | 1 | 0% | 11.29% | 0 | 15 | 5 | 0.005 | 0.004166667 | 1.2 | 87.11434 | 69.44% | 82.26% | 10.4 | 1.686 | 14.4 | 1.453 | 18.4 | 1.258 | 22.4 | 1.093 | 26.4 | 0.959
10 | 15 | 6.8 | 0.0068 | 0.004166667 | 1.632 | 118.4755 |  | 30 | 263.5 | 0.1709 | 24.5 | 267.5 | 0.1756 | 3.2 | 0.0022 | 23 | 6.4 | 15 | 0.004166667 | 0.0064 | 1.536 | 111.5064 | 113.402 | 0.9248082 | 7.519% |  | 10 | 15 | 5.1 | 0.0051 | 0.004166667 | 1.224 | 88.85662 | 75% |  | 10.5 | 1.679 | 14.5 | 1.448 | 18.5 | 1.254 | 22.5 | 1.09 | 26.5 | 0.957
20 | 15 | 6.6 | 0.0066 | 0.004166667 | 1.584 | 114.9909 |  | 60 | 279.8 | 0.1846 | 24.5 | 292.5 | 0.1891 | 3.3 | 0.0022 | 22.8 | 6.2 | 15 | 0.004166667 | 0.0062 | 1.488 | 108.0218 | 109.8581 | 0.8959079 | 10.41% |  | 20 | 15 | 4.9 | 0.0049 | 0.004166667 | 1.176 | 85.37205 | 74.24% |  | 10.6 | 1.673 | 14.6 | 1.443 | 18.6 | 1.249 | 22.6 | 1.086 | 26.6 | 0.954
30 | 15 | 6.8 | 0.0068 | 0.004166667 | 1.632 | 118.4755 |  | 90 | 309.5 | 0.1952 | 24.8 | 297.9 | 0.1975 | 3.4 | 0.0023 | 22.6 | 6 | 15 | 0.004166667 | 0.006 | 1.44 | 104.5372 | 105.269 | 0.8584825 | 14.15% |  | 30 | 15 | 5.1 | 0.0051 | 0.004166667 | 1.224 | 88.85662 | 75% |  | 10.7 | 1.667 | 14.7 | 1.437 | 18.7 | 1.245 | 22.7 | 1.082 | 26.7 | 0.951
40 | 15 | 6.6 | 0.0066 | 0.004166667 | 1.584 | 114.9909 |  | 120 | 316.4 | 0.206 | 25 | 321.5 | 0.2096 | 3.6 | 0.0024 | 22.7 | 6.2 | 15 | 0.004166667 | 0.0062 | 1.488 | 108.0218 | 108.7779 | 0.8870986 | 11.29% |  | 40 | 15 | 5.1 | 0.0051 | 0.004166667 | 1.224 | 88.85662 | 77.27% |  | 10.8 | 1.66 | 14.8 | 1.432 | 18.8 | 1.24 | 22.8 | 1.078 | 26.8 | 0.948
50 | 15 | 6.6 | 0.0066 | 0.004166667 | 1.584 | 114.9909 |  | 150 | 343.4 | 0.224 | 24.7 | 351.7 | 0.239 | 3.7 | 0.0026 | 22.6 | 6.2 | 15 | 0.004166667 | 0.0062 | 1.488 | 108.0218 | 109.102 | 0.8897414 | 11.03% |  | 50 | 15 | 5.2 | 0.0052 | 0.004166667 | 1.248 | 90.59891 | 78.79% |  | 10.9 | 1.654 | 14.9 | 1.427 | 18.9 | 1.236 | 22.9 | 1.075 | 26.9 | 0.945
60 | 15 | 6.4 | 0.0064 | 0.004166667 | 1.536 | 111.5064 |  | 180 | 362.1 | 0.237 | 24.6 | 374.1 | 0.245 | 3.6 | 0.0024 | 22.1 | 6.2 | 15 | 0.004166667 | 0.0062 | 1.488 | 108.0218 | 109.5341 | 0.8932651 | 10.67% |  | 60 | 15 | 5.1 | 0.0051 | 0.004166667 | 1.224 | 88.85662 | 79.69% |  | 11 | 1.648 | 15 | 1.422 | 19 | 1.232 | 23 | 1.071 | 27 | 0.943
70 | 15 | 6.2 | 0.0062 | 0.004166667 | 1.488 | 108.0218 |  | 210 | 390.3 | 0.248 | 24.1 | 393.1 | 0.2589 | 3.7 | 0.0025 | 21.9 | 5.9 | 15 | 0.004166667 | 0.0059 | 1.416 | 102.7949 | 109.6822 | 0.8944729 | 10.55% |  | 70 | 15 | 5.1 | 0.0051 | 0.004166667 | 1.224 | 88.85662 | 82.26% |  | 11.1 | 1.642 | 15.1 | 1.417 | 19.1 | 1.227 | 23.1 | 1.067 | 27.1 | 0.94
80 | 15 | 6.1 | 0.0061 | 0.004166667 | 1.464 | 106.2795 |  | 240 | 410.2 | 0.255 | 24.8 | 414.6 | 0.26366 | 3.8 | 0.0027 | 21.9 | 6.2 | 15 | 0.004166667 | 0.0062 | 1.488 | 108.0218 | 108.7779 | 0.8870986 | 11.29% |  | 80 | 15 | 5.2 | 0.0052 | 0.004166667 | 1.248 | 90.59891 | 85.25% |  | 11.2 | 1.636 | 15.2 | 1.411 | 19.2 | 1.223 | 23.2 | 1.064 | 27.2 | 0.937
90 | 15 | 6.3 | 0.0063 | 0.004166667 | 1.512 | 109.7641 | [15 empty] | 108.6025 | 110.7806 |  |  |  | 90 | 15 | 5.1 | 0.0051 | 0.004166667 | 1.224 | 88.85662 | 80.95% |  | 11.3 | 1.63 | 15.3 | 1.406 | 19.3 | 1.219 | 23.3 | 1.06 | 27.3 | 0.934
100 | 15 | 6.2 | 0.0062 | 0.004166667 | 1.488 | 108.0218 | [20 empty] | 100 | 15 | 5.2 | 0.0052 | 0.004166667 | 1.248 | 90.59891 | 83.87% |  | 11.4 | 1.624 | 15.4 | 1.401 | 19.4 | 1.214 | 23.4 | 1.056 | 27.4 | 0.932
110 | 15 | 6.2 | 0.0062 | 0.004166667 | 1.488 | 108.0218 | [20 empty] | 110 | 15 | 5.2 | 0.0052 | 0.004166667 | 1.248 | 90.59891 | 83.87% |  | 11.5 | 1.618 | 15.5 | 1.396 | 19.5 | 1.21 | 23.5 | 1.053 | 27.5 | 0.929
120 | 15 | 6.2 | 0.0062 | 0.004166667 | 1.488 | 108.0218 | [20 empty] | 120 | 15 | 5.1 | 0.0051 | 0.004166667 | 1.224 | 88.85662 | 82.26% |  | 11.6 | 1.611 | 15.6 | 1.391 | 19.6 | 1.206 | 23.6 | 1.049 | 27.6 | 0.926
[33 empty] | 88.99065 |  |  | 11.7 | 1.605 | 15.7 | 1.386 | 19.7 | 1.201 | 23.7 | 1.045 | 27.7 | 0.924
[36 empty] | 11.8 | 1.6 | 15.8 | 1.381 | 19.8 | 1.197 | 23.8 | 1.042 | 27.8 | 0.921
[36 empty] | 11.9 | 1.594 | 15.9 | 1.376 | 19.9 | 1.193 | 23.9 | 1.038 | 27.9 | 0.918
[36 empty] | 12 | 1.588 | 16 | 1.371 | 20 | 1.189 | 24 | 1.035 | 28 | 0.915
[36 empty] | 12.1 | 1.582 | 16.1 | 1.366 | 20.1 | 1.185 | 24.1 | 1.031 | 28.1 | 0.913
[36 empty] | 12.2 | 1.576 | 16.2 | 1.361 | 20.2 | 1.18 | 24.2 | 1.028 | 28.2 | 0.91
[36 empty] | 12.3 | 1.57 | 16.3 | 1.356 | 20.3 | 1.176 | 24.3 | 1.024 | 28.3 | 0.908
[36 empty] | 12.4 | 1.564 | 16.4 | 1.351 | 20.4 | 1.172 | 24.4 | 1.021 | 28.4 | 0.905
[36 empty] | 12.5 | 1.558 | 16.5 | 1.347 | 20.5 | 1.168 | 24.5 | 1.017 | 28.5 | 0.902
[36 empty] | 12.6 | 1.553 | 16.6 | 1.342 | 20.6 | 1.164 | 24.6 | 1.014 | 28.6 | 0.9
[36 empty] | 12.7 | 1.547 | 16.7 | 1.337 | 20.7 | 1.16 | 24.7 | 1.01 | 28.7 | 0.897
Time (min) | Time interval (Δt) (s) | Permeate V (mL) | PermeateV (L) | Time interval (Δt) (h) | Flow rate (L/h) | Flux (L/m^2.h) |  |  | FEED |  |  | BRINE |  | PERMEATE | [21 empty] | 12.8 | 1.541 | 16.8 | 1.332 | 20.8 | 1.156 | 24.8 | 1.007 | 28.8 | 0.894
0 | 15 | 7 | 0.007 | 0.004166667 | 1.68 | 121.9601 |  | Time (min) | EC (μS) | TDS(g/L) | Temp (°C) | EC (μS) | TDS(g/L) | EC (μS) | TDS(g/L) | Temp (°C) | Volume (mL) | Time interval (Δt) (s) | Time interval (Δt) (h) | Volume (L) | Flow Rate (L/h) | Flux (L/m^2.h) | Normalized Flux | Fractional Flux | FDR | FDR | Time (min) | Time interval (Δt) (s) | Permeate V (mL) | PermeateV (L) | Time interval (Δt) (h) | Flow rate (L/h) | Flux (L/m^2.h) | FRR | FRR | 12.9 | 1.536 | 16.9 | 1.327 | 20.9 | 1.152 | 24.9 | 1.003 | 28.9 | 0.892
10 | 15 | 7.1 | 0.0071 | 0.004166667 | 1.704 | 123.7024 |  | 0 | 253.6 | 0.1598 | 24.3 | 253.2 | 0.1521 | 3.5 | 0.0023 | 23.4 | 7.3 | 15 | 0.004166667 | 0.0073 | 1.752 | 127.1869 | 130.2394 | 1 | 0% | 12.24% | 0 | 15 | 6.8 | 0.0068 | 0.004166667 | 1.632 | 118.4755 | 97.14% | 96.88% | 13 | 1.53 | 17 | 1.323 | 21 | 1.148 | 25 | 1 | 29 | 0.889
20 | 15 | 7.1 | 0.0071 | 0.004166667 | 1.704 | 123.7024 |  | 30 | 260.9 | 0.1626 | 24.4 | 261.8 | 0.1701 | 3.4 | 0.0023 | 23.3 | 7.2 | 15 | 0.004166667 | 0.0072 | 1.728 | 125.4446 | 128.079 | 0.9834118 | 1.659% |  | 10 | 15 | 6.8 | 0.0068 | 0.004166667 | 1.632 | 118.4755 | 95.77% |  | 13.1 | 1.524 | 17.1 | 1.318 | 21.1 | 1.144 | 25.1 | 0.997 | 29.1 | 0.887
30 | 15 | 7.3 | 0.0073 | 0.004166667 | 1.752 | 127.1869 |  | 60 | 275.7 | 0.1788 | 24.5 | 286.2 | 0.1809 | 3.4 | 0.0022 | 23.3 | 7.1 | 15 | 0.004166667 | 0.0071 | 1.704 | 123.7024 | 125.8053 | 0.9659541 | 3.405% |  | 20 | 15 | 6.7 | 0.0067 | 0.004166667 | 1.608 | 116.7332 | 94.37% |  | 13.2 | 1.519 | 17.2 | 1.313 | 21.2 | 1.14 | 25.2 | 0.994 | 29.2 | 0.884
40 | 15 | 6.8 | 0.0068 | 0.004166667 | 1.632 | 118.4755 |  | 90 | 299.2 | 0.1854 | 24.6 | 291.3 | 0.1889 | 3.3 | 0.0022 | 23.2 | 6.9 | 15 | 0.004166667 | 0.0069 | 1.656 | 120.2178 | 121.9008 | 0.935975 | 6.403% |  | 30 | 15 | 6.7 | 0.0067 | 0.004166667 | 1.608 | 116.7332 | 91.78% |  | 13.3 | 1.513 | 17.3 | 1.308 | 21.3 | 1.136 | 25.3 | 0.991 | 29.3 | 0.882
50 | 15 | 7 | 0.007 | 0.004166667 | 1.68 | 121.9601 |  | 120 | 315.7 | 0.196 | 24.8 | 317.9 | 0.1912 | 3.5 | 0.0024 | 23 | 6.8 | 15 | 0.004166667 | 0.0068 | 1.632 | 118.4755 | 119.3048 | 0.9160424 | 8.396% |  | 40 | 15 | 6.8 | 0.0068 | 0.004166667 | 1.632 | 118.4755 | 100% |  | 13.4 | 1.508 | 17.4 | 1.304 | 21.4 | 1.132 | 25.4 | 0.988 | 29.4 | 0.879
60 | 15 | 7 | 0.007 | 0.004166667 | 1.68 | 121.9601 |  | 150 | 342.8 | 0.2133 | 25 | 349.2 | 0.1977 | 3.6 | 0.0024 | 22.9 | 6.8 | 15 | 0.004166667 | 0.0068 | 1.632 | 118.4755 | 118.4755 | 0.9096747 | 9.033% |  | 50 | 15 | 6.7 | 0.0067 | 0.004166667 | 1.608 | 116.7332 | 95.71% |  | 13.5 | 1.502 | 17.5 | 1.299 | 21.5 | 1.128 | 25.5 | 0.985 | 29.5 | 0.877
70 | 15 | 7.1 | 0.0071 | 0.004166667 | 1.704 | 123.7024 |  | 180 | 358.7 | 0.2319 | 25.1 | 368.5 | 0.2411 | 3.6 | 0.0025 | 22.8 | 6.6 | 15 | 0.004166667 | 0.0066 | 1.584 | 114.9909 | 114.646 | 0.8802708 | 11.97% |  | 60 | 15 | 6.7 | 0.0067 | 0.004166667 | 1.608 | 116.7332 | 95.71% |  | 13.6 | 1.496 | 17.6 | 1.294 | 21.6 | 1.124 | 25.6 | 0.982 | 29.6 | 0.874
80 | 15 | 6.8 | 0.0068 | 0.004166667 | 1.632 | 118.4755 |  | 210 | 381.2 | 0.2381 | 25.1 | 382.7 | 0.2497 | 3.7 | 0.0028 | 22.7 | 6.6 | 15 | 0.004166667 | 0.0066 | 1.584 | 114.9909 | 114.646 | 0.8802708 | 11.97% |  | 70 | 15 | 6.7 | 0.0067 | 0.004166667 | 1.608 | 116.7332 | 94.37% |  | 13.7 | 1.491 | 17.7 | 1.29 | 21.7 | 1.12 | 25.7 | 0.979 | 29.7 | 0.871
90 | 15 | 6.6 | 0.0066 | 0.004166667 | 1.584 | 114.9909 |  | 240 | 405.6 | 0.2496 | 25.2 | 431.7 | 0.2901 | 3.7 | 0.0028 | 22.4 | 6.6 | 15 | 0.004166667 | 0.0066 | 1.584 | 114.9909 | 114.301 | 0.877622 | 12.24% |  | 80 | 15 | 6.6 | 0.0066 | 0.004166667 | 1.584 | 114.9909 | 97.06% |  | 13.8 | 1.486 | 17.8 | 1.285 | 21.8 | 1.116 | 25.8 | 0.977 | 29.8 | 0.869
100 | 15 | 6.7 | 0.0067 | 0.004166667 | 1.608 | 116.7332 | [15 empty] | 119.8306 | 120.822 |  |  |  | 90 | 15 | 6.6 | 0.0066 | 0.004166667 | 1.584 | 114.9909 | 100% |  | 13.9 | 1.48 | 17.9 | 1.281 | 21.9 | 1.112 | 25.9 | 0.974 | 29.9 | 0.866
110 | 15 | 6.6 | 0.0066 | 0.004166667 | 1.584 | 114.9909 | [20 empty] | 100 | 15 | 6.6 | 0.0066 | 0.004166667 | 1.584 | 114.9909 | 98.51%
120 | 15 | 6.5 | 0.0065 | 0.004166667 | 1.56 | 113.2486 | [20 empty] | 110 | 15 | 6.6 | 0.0066 | 0.004166667 | 1.584 | 114.9909 | 100%
[6 empty] | 120.0838 | [20 empty] | 120 | 15 | 6.5 | 0.0065 | 0.004166667 | 1.56 | 113.2486 | 100%
[33 empty] | 116.3311 | 96.96%
[9 empty] | FEED |  |  | BRINE |  | PERMEATE
Time (min) | Time interval (Δt) (s) | Permeate V (mL) | PermeateV (L) | Time interval (Δt) (h) | Flow rate (L/h) | Flux (L/m^2.h) |  | Time (min) | EC (μS) | TDS(g/L) | Temp (°C) | EC (μS) | TDS(g/L) | EC (μS) | TDS(g/L) | Temp (°C) | Volume (mL) | Time interval (Δt) (s) | Time interval (Δt) (h) | Volume (L) | Flow Rate (L/h) | Flux (L/m^2.h) | Normalized Flux | Fractional Flux | FDR | FDR | Time (min) | Time interval (Δt) (s) | Permeate V (mL) | PermeateV (L) | Time interval (Δt) (h) | Flow rate (L/h) | Flux (L/m^2.h) | FRR | FRR
0 | 15 | 7.1 | 0.0071 | 0.004166667 | 1.704 | 123.7024 |  | Time (min) | EC (μS) | TDS(g/L) | Temp (°C) | EC (μS) | TDS(g/L) | EC (μS) | TDS(g/L) | Temp (°C) | Volume (mL) | Time interval (Δt) (s) | Time interval (Δt) (h) | Volume (L) | Flow Rate (L/h) | Flux (L/m^2.h) | Normalized Flux |  |  |  | Time (min) | Time interval (Δt) (s) | Permeate V (mL) | PermeateV (L) | Time interval (Δt) (h) | Flow rate (L/h) | Flux (L/m^2.h) | 1-
10 | 15 | 7.1 | 0.0071 | 0.004166667 | 1.704 | 123.7024 |  | 0 | 248.9 | 0.1534 | 24.1 | 241.9 | 0.1489 | 3.1 | 0.0021 | 23.1 | 7.1 | 15 | 0.004166667 | 0.0071 | 1.704 | 123.7024 | 127.5371 | 1 | 0% | 12.68% | 0 | 15 | 6.9 | 0.0069 | 0.004166667 | 1.656 | 120.2178 | 97.18% | 94.27%
20 | 15 | 7.2 | 0.0072 | 0.004166667 | 1.728 | 125.4446 |  | 30 | 251.2 | 0.1582 | 24.3 | 249.4 | 0.1556 | 3.1 | 0.0021 | 23.2 | 7.1 | 15 | 0.004166667 | 0.0071 | 1.704 | 123.7024 | 126.6712 | 0.9932105 | 0.679% |  | 10 | 15 | 6.9 | 0.0069 | 0.004166667 | 1.656 | 120.2178 | 95.83%
30 | 15 | 7.2 | 0.0072 | 0.004166667 | 1.728 | 125.4446 |  | 60 | 258.7 | 0.1603 | 24.6 | 260.2 | 0.1625 | 3.2 | 0.0022 | 22.9 | 7.1 | 15 | 0.004166667 | 0.0071 | 1.704 | 123.7024 | 125.4342 | 0.9835112 | 1.649% |  | 20 | 15 | 6.8 | 0.0068 | 0.004166667 | 1.632 | 118.4755 | 94.44%
40 | 15 | 7.2 | 0.0072 | 0.004166667 | 1.728 | 125.4446 |  | 90 | 267.4 | 0.1695 | 24.9 | 278.1 | 0.1739 | 3.3 | 0.0023 | 22.7 | 7 | 15 | 0.004166667 | 0.007 | 1.68 | 121.9601 | 122.326 | 0.9591399 | 4.086% |  | 30 | 15 | 6.7 | 0.0067 | 0.004166667 | 1.608 | 116.7332 | 93.06%
50 | 15 | 7 | 0.007 | 0.004166667 | 1.68 | 121.9601 |  | 120 | 291.3 | 0.1787 | 25.3 | 303.3 | 0.1812 | 3.4 | 0.0024 | 22.6 | 6.9 | 15 | 0.004166667 | 0.0069 | 1.656 | 120.2178 | 119.1358 | 0.9341266 | 6.587% |  | 40 | 15 | 6.8 | 0.0068 | 0.004166667 | 1.632 | 118.4755 | 97.14%
60 | 15 | 6.9 | 0.0069 | 0.004166667 | 1.656 | 120.2178 |  | 150 | 324.7 | 0.2078 | 25.6 | 345.2 | 0.1989 | 3.5 | 0.0024 | 22.4 | 6.9 | 15 | 0.004166667 | 0.0069 | 1.656 | 120.2178 | 118.0539 | 0.9256431 | 7.436% |  | 50 | 15 | 6.7 | 0.0067 | 0.004166667 | 1.608 | 116.7332 | 97.1%
70 | 15 | 6.9 | 0.0069 | 0.004166667 | 1.656 | 120.2178 |  | 180 | 337.9 | 0.2276 | 25.8 | 364.1 | 0.2254 | 3.5 | 0.0025 | 22.2 | 6.9 | 15 | 0.004166667 | 0.0069 | 1.656 | 120.2178 | 117.4528 | 0.92093 | 7.907% |  | 60 | 15 | 6.5 | 0.0065 | 0.004166667 | 1.56 | 113.2486 | 94.2%
80 | 15 | 6.9 | 0.0069 | 0.004166667 | 1.656 | 120.2178 |  | 210 | 348.8 | 0.2267 | 26.2 | 388.2 | 0.2379 | 3.6 | 0.0028 | 22 | 6.7 | 15 | 0.004166667 | 0.0067 | 1.608 | 116.7332 | 112.6475 | 0.883253 | 11.67% |  | 70 | 15 | 6.5 | 0.0065 | 0.004166667 | 1.56 | 113.2486 | 94.2%
90 | 15 | 6.9 | 0.0069 | 0.004166667 | 1.656 | 120.2178 |  | 240 | 398.9 | 0.2299 | 26.6 | 421.6 | 0.2668 | 3.6 | 0.0028 | 21.9 | 6.7 | 15 | 0.004166667 | 0.0067 | 1.608 | 116.7332 | 111.3635 | 0.8731848 | 12.68% |  | 80 | 15 | 6.2 | 0.0062 | 0.004166667 | 1.488 | 108.0218 | 89.86%
100 | 15 | 6.9 | 0.0069 | 0.004166667 | 1.656 | 120.2178 | [15 empty] | 120.7985 | 120.0691 |  |  |  | 90 | 15 | 6.4 | 0.0064 | 0.004166667 | 1.536 | 111.5064 | 92.75%
110 | 15 | 6.7 | 0.0067 | 0.004166667 | 1.608 | 116.7332 | [20 empty] | 100 | 15 | 6.4 | 0.0064 | 0.004166667 | 1.536 | 111.5064 | 95.52%
120 | 15 | 6.7 | 0.0067 | 0.004166667 | 1.608 | 116.7332 | [20 empty] | 110 | 15 | 6.4 | 0.0064 | 0.004166667 | 1.536 | 111.5064 | 95.52%
[6 empty] | 121.558 | [20 empty] | 120 | 15 | 6.3 | 0.0063 | 0.004166667 | 1.512 | 109.7641 | 90.3%
114.5889
[27 empty] | Time (min) | Time interval (Δt) (s) | Permeate V (mL) | PermeateV (L) | Time interval (Δt) (h) | Flow rate (L/h) | Flux (L/m^2.h) | FRR | FRR
Time (min) | Time interval (Δt) (s) | Permeate V (mL) | PermeateV (L) | Time interval (Δt) (h) | Flow rate (L/h) | Flux (L/m^2.h) |  |  | FEED |  |  | BRINE |  | PERMEATE | [12 empty] | 0 | 15 | 6.7 | 0.0067 | 0.004166667 | 1.608 | 116.7332 | 95.71% | 96.88%
0 | 15 | 7 | 0.007 | 0.004166667 | 1.68 | 121.9601 |  | Time (min) | EC (μS) | TDS(g/L) | Temp (°C) | EC (μS) | TDS(g/L) | EC (μS) | TDS(g/L) | Temp (°C) | Volume (mL) | Time interval (Δt) (s) | Time interval (Δt) (h) | Volume (L) | Flow Rate (L/h) | Flux (L/m^2.h) | Normalized Flux | Fractional Flux | FDR | FDR | 10 | 15 | 6.7 | 0.0067 | 0.004166667 | 1.608 | 116.7332 | 95.71%
10 | 15 | 7 | 0.007 | 0.004166667 | 1.68 | 121.9601 |  | 0 | 261.2 | 0.1625 | 24.5 | 250.9 | 0.1554 | 3.2 | 0.0022 | 24.1 | 6.9 | 15 | 0.004166667 | 0.0069 | 1.656 | 120.2178 | 122.2615 | 1 | 0% | 8.914% | 20 | 15 | 6.7 | 0.0067 | 0.004166667 | 1.608 | 116.7332 | 98.53%
20 | 15 | 7 | 0.007 | 0.004166667 | 1.68 | 121.9601 |  | 30 | 273.2 | 0.1697 | 24.9 | 269.8 | 0.168 | 3.3 | 0.0023 | 24 | 6.9 | 15 | 0.004166667 | 0.0069 | 1.656 | 120.2178 | 120.5784 | 0.986234 | 1.377% |  | 30 | 15 | 6.7 | 0.0067 | 0.004166667 | 1.608 | 116.7332 | 97.14%
30 | 15 | 6.8 | 0.0068 | 0.004166667 | 1.632 | 118.4755 |  | 60 | 279.1 | 0.1758 | 25 | 282.7 | 0.1759 | 3.3 | 0.0023 | 23.9 | 6.8 | 15 | 0.004166667 | 0.0068 | 1.632 | 118.4755 | 118.4755 | 0.9690337 | 3.097% |  | 40 | 15 | 6.8 | 0.0068 | 0.004166667 | 1.632 | 118.4755 | 97.14%
40 | 15 | 7 | 0.007 | 0.004166667 | 1.68 | 121.9601 |  | 90 | 285.3 | 0.1823 | 25.3 | 297.5 | 0.1807 | 3.4 | 0.0024 | 23.7 | 6.8 | 15 | 0.004166667 | 0.0068 | 1.632 | 118.4755 | 117.4092 | 0.9603124 | 3.969% |  | 50 | 15 | 6.8 | 0.0068 | 0.004166667 | 1.632 | 118.4755 | 98.55%
50 | 15 | 7 | 0.007 | 0.004166667 | 1.68 | 121.9601 |  | 120 | 296.8 | 0.1856 | 25.6 | 304.9 | 0.1868 | 3.4 | 0.0024 | 23.5 | 6.7 | 15 | 0.004166667 | 0.0067 | 1.608 | 116.7332 | 114.632 | 0.9375971 | 6.24% |  | 60 | 15 | 6.8 | 0.0068 | 0.004166667 | 1.632 | 118.4755 | 95.65%
60 | 15 | 6.9 | 0.0069 | 0.004166667 | 1.656 | 120.2178 |  | 150 | 331.3 | 0.215 | 25.8 | 339.6 | 0.1923 | 3.5 | 0.0026 | 23.1 | 6.9 | 15 | 0.004166667 | 0.0069 | 1.656 | 120.2178 | 117.4528 | 0.9606686 | 3.933% |  | 70 | 15 | 6.6 | 0.0066 | 0.004166667 | 1.584 | 114.9909 | 97.06%
70 | 15 | 6.9 | 0.0069 | 0.004166667 | 1.656 | 120.2178 |  | 180 | 349.4 | 0.2307 | 26.1 | 370.9 | 0.2186 | 3.5 | 0.0026 | 22.9 | 6.8 | 15 | 0.004166667 | 0.0068 | 1.632 | 118.4755 | 114.6843 | 0.9380246 | 6.198% |  | 80 | 15 | 6.6 | 0.0066 | 0.004166667 | 1.584 | 114.9909 | 98.53%
80 | 15 | 6.8 | 0.0068 | 0.004166667 | 1.632 | 118.4755 |  | 210 | 367.2 | 0.2396 | 26.4 | 399.7 | 0.2481 | 3.6 | 0.0027 | 22.7 | 6.7 | 15 | 0.004166667 | 0.0067 | 1.608 | 116.7332 | 111.9472 | 0.9156371 | 8.436% |  | 90 | 15 | 6.7 | 0.0067 | 0.004166667 | 1.608 | 116.7332 | 95.65%
90 | 15 | 6.8 | 0.0068 | 0.004166667 | 1.632 | 118.4755 |  | 240 | 412.9 | 0.2417 | 26.6 | 412.3 | 0.2545 | 3.7 | 0.0028 | 22.4 | 6.7 | 15 | 0.004166667 | 0.0067 | 1.608 | 116.7332 | 111.3635 | 0.9108632 | 8.914% |  | 100 | 15 | 6.6 | 0.0066 | 0.004166667 | 1.584 | 114.9909 | 98.51%
100 | 15 | 6.9 | 0.0069 | 0.004166667 | 1.656 | 120.2178 | [15 empty] | 118.4755 | 116.5338 |  |  |  | 110 | 15 | 6.6 | 0.0066 | 0.004166667 | 1.584 | 114.9909 | 98.51%
110 | 15 | 6.7 | 0.0067 | 0.004166667 | 1.608 | 116.7332 | [20 empty] | 120 | 15 | 6.6 | 0.0066 | 0.004166667 | 1.584 | 114.9909 | 96.88%
120 | 15 | 6.7 | 0.0067 | 0.004166667 | 1.608 | 116.7332 | [26 empty] | 116.4652
120.2178
Time (min) | Time interval (Δt) (s) | Permeate V (mL) | PermeateV (L) | Time interval (Δt) (h) | Flow rate (L/h) | Flux (L/m^2.h) |  |  | FEED |  |  | BRINE |  | PERMEATE
0 | 15 | 6.8 | 0.0068 | 0.004166667 | 1.632 | 118.4755 |  | Time (min) | EC (μS) | TDS(g/L) | Temp (°C) | EC (μS) | TDS(g/L) | EC (μS) | TDS(g/L) | Temp (°C) | Volume (mL) | Time interval (Δt) (s) | Time interval (Δt) (h) | Volume (L) | Flow Rate (L/h) | Flux (L/m^2.h) | Normalized Flux | Fractional Flux | FDR | FDR | Time (min) | Time interval (Δt) (s) | Permeate V (mL) | PermeateV (L) | Time interval (Δt) (h) | Flow rate (L/h) | Flux (L/m^2.h) | FRR | FRR corrected
10 | 15 | 6.7 | 0.0067 | 0.004166667 | 1.608 | 116.7332 |  | 0 | 268.2 | 0.1681 | 23.2 | 255.8 | 0.1602 | 3.1 | 0.0025 | 22.9 | 6.7 | 15 | 0.004166667 | 0.0067 | 1.608 | 116.7332 | 124.2041 | 1 | 0% | 11.74% | 0 | 15 | 6.2 | 0.0062 | 0.004166667 | 1.488 | 108.0218 | 91.18% | 88.4%
20 | 15 | 6.9 | 0.0069 | 0.004166667 | 1.656 | 120.2178 |  | 30 | 271 | 0.1705 | 23.9 | 260.3 | 0.1652 | 3.1 | 0.0026 | 22.8 | 6.8 | 15 | 0.004166667 | 0.0068 | 1.632 | 118.4755 | 122.9776 | 0.9901246 | 0.9875% |  | 10 | 15 | 6.2 | 0.0062 | 0.004166667 | 1.488 | 108.0218 | 92.54%
30 | 15 | 7 | 0.007 | 0.004166667 | 1.68 | 121.9601 |  | 60 | 274.9 | 0.1806 | 24.2 | 268.2 | 0.1671 | 3.2 | 0.0028 | 22.6 | 6.6 | 15 | 0.004166667 | 0.0066 | 1.584 | 114.9909 | 118.2107 | 0.951745 | 4.825% |  | 20 | 15 | 6.1 | 0.0061 | 0.004166667 | 1.464 | 106.2795 | 88.41%
40 | 15 | 7 | 0.007 | 0.004166667 | 1.68 | 121.9601 |  | 90 | 279.6 | 0.1825 | 24.6 | 276.2 | 0.1723 | 3.3 | 0.0028 | 22.5 | 6.6 | 15 | 0.004166667 | 0.0066 | 1.584 | 114.9909 | 116.6008 | 0.9387835 | 6.122% |  | 30 | 15 | 6.2 | 0.0062 | 0.004166667 | 1.488 | 108.0218 | 88.57%
50 | 15 | 7.1 | 0.0071 | 0.004166667 | 1.704 | 123.7024 |  | 120 | 283.7 | 0.1851 | 25 | 286.2 | 0.1775 | 3.4 | 0.0029 | 22.3 | 6.7 | 15 | 0.004166667 | 0.0067 | 1.608 | 116.7332 | 116.7332 | 0.9398496 | 6.015% |  | 40 | 15 | 6.1 | 0.0061 | 0.004166667 | 1.464 | 106.2795 | 87.14%
60 | 15 | 7 | 0.007 | 0.004166667 | 1.68 | 121.9601 |  | 150 | 289.9 | 0.1965 | 25.3 | 291.6 | 0.1826 | 3.5 | 0.003 | 22.1 | 6.8 | 15 | 0.004166667 | 0.0068 | 1.632 | 118.4755 | 117.4092 | 0.9452923 | 5.471% |  | 50 | 15 | 6 | 0.006 | 0.004166667 | 1.44 | 104.5372 | 84.51%
70 | 15 | 6.9 | 0.0069 | 0.004166667 | 1.656 | 120.2178 |  | 180 | 297.8 | 0.2024 | 25.6 | 297.1 | 0.1858 | 3.5 | 0.0031 | 21.9 | 6.7 | 15 | 0.004166667 | 0.0067 | 1.608 | 116.7332 | 114.632 | 0.9229323 | 7.707% |  | 60 | 15 | 6 | 0.006 | 0.004166667 | 1.44 | 104.5372 | 85.71%
80 | 15 | 6.9 | 0.0069 | 0.004166667 | 1.656 | 120.2178 |  | 210 | 299.7 | 0.2396 | 25.9 | 306.8 | 0.1903 | 3.6 | 0.0032 | 21.7 | 6.6 | 15 | 0.004166667 | 0.0066 | 1.584 | 114.9909 | 112.0012 | 0.9017506 | 9.825% |  | 70 | 15 | 6 | 0.006 | 0.004166667 | 1.44 | 104.5372 | 86.96%
90 | 15 | 6.8 | 0.0068 | 0.004166667 | 1.632 | 118.4755 |  | 240 | 308.8 | 0.2421 | 26.1 | 315.2 | 0.1924 | 3.6 | 0.0032 | 21.5 | 6.5 | 15 | 0.004166667 | 0.0065 | 1.56 | 113.2486 | 109.6247 | 0.882617 | 11.74% |  | 80 | 15 | 6 | 0.006 | 0.004166667 | 1.44 | 104.5372 | 86.96%
100 | 15 | 6.8 | 0.0068 | 0.004166667 | 1.632 | 118.4755 | [15 empty] | 116.1525 | 116.9326 |  |  |  | 90 | 15 | 6.2 | 0.0062 | 0.004166667 | 1.488 | 108.0218 | 91.18%
110 | 15 | 6.7 | 0.0067 | 0.004166667 | 1.608 | 116.7332 | [20 empty] | 100 | 15 | 6.1 | 0.0061 | 0.004166667 | 1.464 | 106.2795 | 89.71%
120 | 15 | 6.7 | 0.0067 | 0.004166667 | 1.608 | 116.7332 | [20 empty] | 110 | 15 | 6 | 0.006 | 0.004166667 | 1.44 | 104.5372 | 89.55%
[6 empty] | 119.9274 | [20 empty] | 120 | 15 | 6 | 0.006 | 0.004166667 | 1.44 | 104.5372 | 89.55%
106.0114
[13 empty] | FDR |  |  | FRR
[12 empty] | M0 | 11.29% |  |  | 82.26%
[12 empty] | M0,2 mol/L | 12.24% |  |  | 96.88%
[12 empty] | M0,4 mol/L | 12.68% |  |  | 94.27%
[12 empty] | M0,6 mol/L | 8.914% |  |  | 96.88%
[12 empty] | M0,8 mol/L | 11.74% |  |  | 88.4%
FEED SPECIFICATIONS
--Water Before -unmodified membrane
-Volume = 15L -Pressure= ±15Bar
-Temp 24.2°C -Hydraulic Pressure= ±20Bar
-EC: 4.4 μS
FEED SPECIFICATIONS
-Fouling E. coli -unmodified membrane
-Volume = 15L +250mL E.coli Broth -Pressure= ±15Bar
-Temp 24.0°C
-EC: 272.5 μS -Hydraulic Pressure= ±20Bar
-Turbidity: 0.37NTU (Permeate turbidity:0.10 NTU)
-pH: 7.49
FEED SPECIFICATIONS
-Water After -unmodified membrane
-Volume = 15L -Pressure= ±15Bar
-Temp 24.1°C -Hydraulic Pressure= ±20Bar
-Ec: 5.4 μS
FEED SPECIFICATIONS
-Water Before -modified membrane 0.2mol/L
-Volume = 15L
-Ec: 4.8 μS -Pressure= ±15Bar
-Temp 24.1°C -Hydraulic Pressure= ±20Bar
FEED SPECIFICATIONS
-Fouling E. coli -modified membrane 0.2 mol/L
-Volume = 15L +250mL E.coli Broth -Pressure= ±15Bar
-Temp 24.2°C
-EC: 271.4 μS -Hydraulic Pressure= ±20Bar
-Turbidity: 0.39 NTU (Permeate turbidity:0.12 NTU)
-pH: 7.28
FEED SPECIFICATIONS
-Water Before -modified membrane 0.2mol/L
-Volume = 15L -Pressure= ±15Bar
-Temp 24.3°C -Hydraulic Pressure= ±20Bar
-Ec: 7.4 μS
FEED SPECIFICATIONS
-Water Before -modified membrane 0.4mol/L
-Volume = 15L -Pressure= ±15Bar
-Temp 24.3°C -Hydraulic Pressure= ±20Bar
-Ec: 4.6 μS
FEED SPECIFICATIONS
-Fouling E. coli -modified membrane 0.4 mol/L
-Volume = 15L +250mL E.coli Broth -Pressure= ±15Bar
-Temp 24°C
-EC: 262.1 μS -Hydraulic Pressure= ±20Bar
-Turbidity: 0.35 NTU (Permeate turbidity:0.15 NTU)
-pH: 7.12
FEED SPECIFICATIONS
-Water After -modified membrane 0.4mol/L
-Volume = 15L -Pressure= ±15Bar
-Temp 24.3°C -Hydraulic Pressure= ±20Bar
-Ec: 6.8 μS
FEED SPECIFICATIONS
-Water Before -modified membrane 0.6 mol/L
-Volume = 15L -Pressure= ±15Bar
-Temp 24.3°C -Hydraulic Pressure= ±20Bar
-Ec: 5.2 μS
FEED SPECIFICATIONS
-Fouling E. coli -modified membrane 0.6 mol/L
-Volume = 15L +250mL E.coli Broth -Pressure= ±15Bar
-Temp 24.7°C
-EC: 270.1 μS -Hydraulic Pressure= ±20Bar
-Turbidity: 0.34 NTU (Permeate turbidity:0.18 NTU)
-pH: 7.58
FEED SPECIFICATIONS
-Water After -modified membrane 0.6mol/L
-Volume = 15L -Pressure= ±15Bar
-Temp 24.3°C -Hydraulic Pressure= ±20Bar
-Ec: 7.2 μS
FEED SPECIFICATIONS
-Water Before -modified membrane 0.8 mol/L
-Volume = 15L -Pressure= ±15Bar
-Temp 23.3°C -Hydraulic Pressure= ±20Bar
-Ec: 5.1 μS
FEED SPECIFICATIONS
-Fouling E. coli -modified membrane 0.8 mol/L
-Volume = 15L +250mL E.coli Broth -Pressure= ±15Bar
-Temp 23.4°C
-EC: 269.1 μS -Hydraulic Pressure= ±20Bar
-Turbidity: 0.32 NTU (Permeate turbidity:0.16 NTU)
-pH: 7.35
FEED SPECIFICATIONS
-Water After -modified membrane 0.8mol/L
-Volume = 15L -Pressure= ±15Bar
-Temp 24.3°C -Hydraulic Pressure= ±20Bar
-Ec: 6.2 μS

## Microbial fouling S Aureus
Area
14.5
[7 empty] | 9.5 | [28 empty] | Temperature Factor From Filmtech |  |  |  |  | Corrected Flowrate = (Measured Flowrate)*(TCF @ Feedwater Temp.)
137.75
0.013775
[36 empty] | Temperature °C | Correction Factor | Temperature °C | Correction Factor | Temperature °C | Correction Factor | Temperature °C | Correction Factor | Temperature °C | Correction Factor
[36 empty] | 10 | 1.711 | 14 | 1.475 | 18 | 1.276 | 22 | 1.109 | 26 | 0.971
[36 empty] | 10.1 | 1.705 | 14.1 | 1.469 | 18.1 | 1.272 | 22.1 | 1.105 | 26.1 | 0.968
[9 empty] | FEED |  |  | BRINE |  | PERMEATE | [21 empty] | 10.2 | 1.698 | 14.2 | 1.464 | 18.2 | 1.267 | 22.2 | 1.101 | 26.2 | 0.965
Time (min) | Time interval (Δt) (s) | Permeate V (mL) | PermeateV (L) | Time interval (Δt) (h) | Flow rate (L/h) | Flux (L/m^2.h) |  | Time (min) | EC (μS) | TDS(g/L) | Temp (°C) | EC (μS) | TDS(g/L) | EC (μS) | TDS(g/L) | Temp (°C) | Volume (mL) | Time interval (Δt) (s) | Time interval (Δt) (h) | Volume (L) | Flow Rate (L/h) | Flux (L/m^2.h) | Normalized Flux | Fractional Flux | FDR | FDR | Time (min) | Time interval (Δt) (s) | Permeate V (mL) | PermeateV (L) | Time interval (Δt) (h) | Flow rate (L/h) | Flux (L/m^2.h) | FRR | FRR | 10.3 | 1.692 | 14.3 | 1.459 | 18.3 | 1.262 | 22.3 | 1.097 | 26.3 | 0.962
0 | 15 | 7.2 | 0.0072 | 0.004166667 | 1.728 | 125.4446 |  | 0 | 9740 | 6.6 | 22.8 | 10090 | 6.86 | 83.1 | 0.045 | 22.5 | 2.9 | 15 | 0.004166667 | 0.0029 | 0.696 | 50.52632 | 54.46737 | 1 | 0% | 26.53% | 0 | 15 | 4 | 0.004 | 0.004166667 | 0.96 | 69.69147 | 55.56% | 55.82% | 10.4 | 1.686 | 14.4 | 1.453 | 18.4 | 1.258 | 22.4 | 1.093 | 26.4 | 0.959
10 | 15 | 6.8 | 0.0068 | 0.004166667 | 1.632 | 118.4755 |  | 30 | 10480 | 6.9 | 24.3 | 10590 | 6.89 | 114.6 | 0.0781 | 22.9 | 2.8 | 15 | 0.004166667 | 0.0028 | 0.672 | 48.78403 | 49.95485 | 0.9171518 | 8.285% |  | 10 | 15 | 4.2 | 0.0042 | 0.004166667 | 1.008 | 73.17604 | 61.76% |  | 10.5 | 1.679 | 14.5 | 1.448 | 18.5 | 1.254 | 22.5 | 1.09 | 26.5 | 0.957
20 | 15 | 6.6 | 0.0066 | 0.004166667 | 1.584 | 114.9909 |  | 60 | 10550 | 6.8 | 25.2 | 10830 | 7 | 134.5 | 0.0906 | 23 | 2.4 | 15 | 0.004166667 | 0.0024 | 0.576 | 41.81488 | 41.56399 | 0.763099 | 23.69% |  | 20 | 15 | 4 | 0.004 | 0.004166667 | 0.96 | 69.69147 | 60.61% |  | 10.6 | 1.673 | 14.6 | 1.443 | 18.6 | 1.249 | 22.6 | 1.086 | 26.6 | 0.954
30 | 15 | 6.8 | 0.0068 | 0.004166667 | 1.632 | 118.4755 |  | 90 | 10630 | 6.88 | 25.6 | 11110 | 6.93 | 178.3 | 0.1198 | 24 | 2.5 | 15 | 0.004166667 | 0.0025 | 0.6 | 43.55717 | 42.77314 | 0.7852984 | 21.47% |  | 30 | 15 | 3.6 | 0.0036 | 0.004166667 | 0.864 | 62.72232 | 52.94% |  | 10.7 | 1.667 | 14.7 | 1.437 | 18.7 | 1.245 | 22.7 | 1.082 | 26.7 | 0.951
40 | 15 | 6.6 | 0.0066 | 0.004166667 | 1.584 | 114.9909 |  | 120 | 10740 | 6.89 | 26.1 | 11250 | 6.95 | 174.9 | 0.1153 | 24.2 | 2.6 | 15 | 0.004166667 | 0.0026 | 0.624 | 45.29946 | 43.84987 | 0.8050669 | 19.49% |  | 40 | 15 | 3.8 | 0.0038 | 0.004166667 | 0.912 | 66.2069 | 57.58% |  | 10.8 | 1.66 | 14.8 | 1.432 | 18.8 | 1.24 | 22.8 | 1.078 | 26.8 | 0.948
50 | 15 | 6.6 | 0.0066 | 0.004166667 | 1.584 | 114.9909 |  | 150 | 11200 | 7.1 | 26.3 | 11420 | 6.94 | 180.2 | 0.1185 | 24.2 | 2.4 | 15 | 0.004166667 | 0.0024 | 0.576 | 41.81488 | 40.22592 | 0.7385324 | 26.15% |  | 50 | 15 | 3.8 | 0.0038 | 0.004166667 | 0.912 | 66.2069 | 57.58% |  | 10.9 | 1.654 | 14.9 | 1.427 | 18.9 | 1.236 | 22.9 | 1.075 | 26.9 | 0.945
60 | 15 | 6.4 | 0.0064 | 0.004166667 | 1.536 | 111.5064 |  | 180 | 11030 | 6.94 | 26.6 | 11400 | 6.94 | 205 | 0.1343 | 24.4 | 2.6 | 15 | 0.004166667 | 0.0026 | 0.624 | 45.29946 | 43.21568 | 0.7934233 | 20.66% |  | 60 | 15 | 3.4 | 0.0034 | 0.004166667 | 0.816 | 59.23775 | 53.12% |  | 11 | 1.648 | 15 | 1.422 | 19 | 1.232 | 23 | 1.071 | 27 | 0.943
70 | 15 | 6.2 | 0.0062 | 0.004166667 | 1.488 | 108.0218 |  | 210 | 11460 | 6.98 | 26.9 | 11450 | 7.13 | 237.8 | 0.0731 | 24.3 | 2.3 | 15 | 0.004166667 | 0.0023 | 0.552 | 40.0726 | 37.8686 | 0.695253 | 30.47% |  | 70 | 15 | 3.8 | 0.0038 | 0.004166667 | 0.912 | 66.2069 | 61.29% |  | 11.1 | 1.642 | 15.1 | 1.417 | 19.1 | 1.227 | 23.1 | 1.067 | 27.1 | 0.94
80 | 15 | 6.1 | 0.0061 | 0.004166667 | 1.464 | 106.2795 |  | 240 | 10800 | 6.8 | 26.5 | 11330 | 7.04 | 238.1 | 0.0102 | 23.8 | 2.4 | 15 | 0.004166667 | 0.0024 | 0.576 | 41.81488 | 40.01684 | 0.7346939 | 26.53% |  | 80 | 15 | 3.6 | 0.0036 | 0.004166667 | 0.864 | 62.72232 | 59.02% |  | 11.2 | 1.636 | 15.2 | 1.411 | 19.2 | 1.223 | 23.2 | 1.064 | 27.2 | 0.937
90 | 15 | 6.3 | 0.0063 | 0.004166667 | 1.512 | 109.7641 | [15 empty] | 44.33152 | 43.7707 |  |  |  | 90 | 15 | 3.4 | 0.0034 | 0.004166667 | 0.816 | 59.23775 | 53.97% |  | 11.3 | 1.63 | 15.3 | 1.406 | 19.3 | 1.219 | 23.3 | 1.06 | 27.3 | 0.934
100 | 15 | 6.2 | 0.0062 | 0.004166667 | 1.488 | 108.0218 | [20 empty] | 100 | 15 | 3.2 | 0.0032 | 0.004166667 | 0.768 | 55.75318 | 51.61% |  | 11.4 | 1.624 | 15.4 | 1.401 | 19.4 | 1.214 | 23.4 | 1.056 | 27.4 | 0.932
110 | 15 | 6.2 | 0.0062 | 0.004166667 | 1.488 | 108.0218 | [20 empty] | 110 | 15 | 3.2 | 0.0032 | 0.004166667 | 0.768 | 55.75318 | 51.61% |  | 11.5 | 1.618 | 15.5 | 1.396 | 19.5 | 1.21 | 23.5 | 1.053 | 27.5 | 0.929
120 | 15 | 6.2 | 0.0062 | 0.004166667 | 1.488 | 108.0218 | [20 empty] | 120 | 15 | 3 | 0.003 | 0.004166667 | 0.72 | 52.2686 | 48.39% |  | 11.6 | 1.611 | 15.6 | 1.391 | 19.6 | 1.206 | 23.6 | 1.049 | 27.6 | 0.926
[6 empty] | 112.8466 | [26 empty] | 62.99037 |  |  | 11.7 | 1.605 | 15.7 | 1.386 | 19.7 | 1.201 | 23.7 | 1.045 | 27.7 | 0.924
[36 empty] | 11.8 | 1.6 | 15.8 | 1.381 | 19.8 | 1.197 | 23.8 | 1.042 | 27.8 | 0.921
[36 empty] | 11.9 | 1.594 | 15.9 | 1.376 | 19.9 | 1.193 | 23.9 | 1.038 | 27.9 | 0.918
[36 empty] | 12 | 1.588 | 16 | 1.371 | 20 | 1.189 | 24 | 1.035 | 28 | 0.915
[36 empty] | 12.1 | 1.582 | 16.1 | 1.366 | 20.1 | 1.185 | 24.1 | 1.031 | 28.1 | 0.913
[36 empty] | 12.2 | 1.576 | 16.2 | 1.361 | 20.2 | 1.18 | 24.2 | 1.028 | 28.2 | 0.91
[36 empty] | 12.3 | 1.57 | 16.3 | 1.356 | 20.3 | 1.176 | 24.3 | 1.024 | 28.3 | 0.908
[36 empty] | 12.4 | 1.564 | 16.4 | 1.351 | 20.4 | 1.172 | 24.4 | 1.021 | 28.4 | 0.905
[36 empty] | 12.5 | 1.558 | 16.5 | 1.347 | 20.5 | 1.168 | 24.5 | 1.017 | 28.5 | 0.902
[36 empty] | 12.6 | 1.553 | 16.6 | 1.342 | 20.6 | 1.164 | 24.6 | 1.014 | 28.6 | 0.9
[36 empty] | 12.7 | 1.547 | 16.7 | 1.337 | 20.7 | 1.16 | 24.7 | 1.01 | 28.7 | 0.897
Time (min) | Time interval (Δt) (s) | Permeate V (mL) | PermeateV (L) | Time interval (Δt) (h) | Flow rate (L/h) | Flux (L/m^2.h) |  |  | FEED |  |  | BRINE |  | PERMEATE | [21 empty] | 12.8 | 1.541 | 16.8 | 1.332 | 20.8 | 1.156 | 24.8 | 1.007 | 28.8 | 0.894
0 | 15 | 7 | 0.007 | 0.004166667 | 1.68 | 121.9601 |  | Time (min) | EC (μS) | TDS(g/L) | Temp (°C) | EC (μS) | TDS(g/L) | EC (μS) | TDS(g/L) | Temp (°C) | Volume (mL) | Time interval (Δt) (s) | Time interval (Δt) (h) | Volume (L) | Flow Rate (L/h) | Flux (L/m^2.h) | Normalized Flux | Fractional Flux | FDR | FDR | Time (min) | Time interval (Δt) (s) | Permeate V (mL) | PermeateV (L) | Time interval (Δt) (h) | Flow rate (L/h) | Flux (L/m^2.h) | FRR | FRR | 12.9 | 1.536 | 16.9 | 1.327 | 20.9 | 1.152 | 24.9 | 1.003 | 28.9 | 0.892
10 | 15 | 7.1 | 0.0071 | 0.004166667 | 1.704 | 123.7024 |  | 0 | 10120 | 6.8 | 23.6 | 10150 | 6.72 | 90.5 | 0.1315 | 22.2 | 2.8 | 15 | 0.004166667 | 0.0028 | 0.672 | 48.78403 | 51.17445 | 1 | 0% | 3.718% | 0 | 15 | 4 | 0.004 | 0.004166667 | 0.96 | 69.69147 | 57.14% | 62.5% | 13 | 1.53 | 17 | 1.323 | 21 | 1.148 | 25 | 1 | 29 | 0.889
20 | 15 | 7.1 | 0.0071 | 0.004166667 | 1.704 | 123.7024 |  | 30 | 10180 | 6.79 | 24 | 10450 | 6.67 | 165.7 | 0.1132 | 22.5 | 2.3 | 15 | 0.004166667 | 0.0023 | 0.552 | 40.0726 | 41.47514 | 0.8104657 | 18.95% |  | 10 | 15 | 4.1 | 0.0041 | 0.004166667 | 0.984 | 71.43376 | 57.75% |  | 13.1 | 1.524 | 17.1 | 1.318 | 21.1 | 1.144 | 25.1 | 0.997 | 29.1 | 0.887
30 | 15 | 7.3 | 0.0073 | 0.004166667 | 1.752 | 127.1869 |  | 60 | 10300 | 7 | 24.2 | 10610 | 6.89 | 182.1 | 0.1245 | 22.9 | 2.2 | 15 | 0.004166667 | 0.0022 | 0.528 | 38.33031 | 39.40356 | 0.769985 | 23% |  | 20 | 15 | 4.2 | 0.0042 | 0.004166667 | 1.008 | 73.17604 | 59.15% |  | 13.2 | 1.519 | 17.2 | 1.313 | 21.2 | 1.14 | 25.2 | 0.994 | 29.2 | 0.884
40 | 15 | 6.8 | 0.0068 | 0.004166667 | 1.632 | 118.4755 |  | 90 | 10140 | 6.62 | 23 | 10000 | 6.45 | 209.6 | 0.1358 | 22.3 | 1.8 | 15 | 0.004166667 | 0.0018 | 0.432 | 31.36116 | 33.5878 | 0.6563394 | 34.37% |  | 30 | 15 | 4.1 | 0.0041 | 0.004166667 | 0.984 | 71.43376 | 56.16% |  | 13.3 | 1.513 | 17.3 | 1.308 | 21.3 | 1.136 | 25.3 | 0.991 | 29.3 | 0.882
50 | 15 | 7 | 0.007 | 0.004166667 | 1.68 | 121.9601 |  | 120 | 10390 | 6.84 | 24.3 | 10380 | 6.75 | 212.8 | 0.1469 | 22.4 | 2 | 15 | 0.004166667 | 0.002 | 0.48 | 34.84574 | 35.68203 | 0.6972627 | 30.27% |  | 40 | 15 | 4.1 | 0.0041 | 0.004166667 | 0.984 | 71.43376 | 60.29% |  | 13.4 | 1.508 | 17.4 | 1.304 | 21.4 | 1.132 | 25.4 | 0.988 | 29.4 | 0.879
60 | 15 | 7 | 0.007 | 0.004166667 | 1.68 | 121.9601 |  | 150 | 10100 | 6.63 | 24.9 | 10490 | 6.75 | 204.7 | 0.1389 | 22.5 | 2.2 | 15 | 0.004166667 | 0.0022 | 0.528 | 38.33031 | 38.4453 | 0.7512597 | 24.87% |  | 50 | 15 | 4.2 | 0.0042 | 0.004166667 | 1.008 | 73.17604 | 60% |  | 13.5 | 1.502 | 17.5 | 1.299 | 21.5 | 1.128 | 25.5 | 0.985 | 29.5 | 0.877
70 | 15 | 7.1 | 0.0071 | 0.004166667 | 1.704 | 123.7024 |  | 180 | 10290 | 6.69 | 24.8 | 10480 | 6.83 | 225.2 | 0.1525 | 22.6 | 2.4 | 15 | 0.004166667 | 0.0024 | 0.576 | 41.81488 | 40.85314 | 0.7983113 | 20.17% |  | 60 | 15 | 4.4 | 0.0044 | 0.004166667 | 1.056 | 76.66062 | 62.86% |  | 13.6 | 1.496 | 17.6 | 1.294 | 21.6 | 1.124 | 25.6 | 0.982 | 29.6 | 0.874
80 | 15 | 6.8 | 0.0068 | 0.004166667 | 1.632 | 118.4755 |  | 210 | 10630 | 7.07 | 24.4 | 10670 | 6.87 | 301.8 | 0.1823 | 22.4 | 2.6 | 15 | 0.004166667 | 0.0026 | 0.624 | 45.29946 | 46.25074 | 0.9037859 | 9.621% |  | 70 | 15 | 4.6 | 0.0046 | 0.004166667 | 1.104 | 80.14519 | 64.79% |  | 13.7 | 1.491 | 17.7 | 1.29 | 21.7 | 1.12 | 25.7 | 0.979 | 29.7 | 0.871
90 | 15 | 6.6 | 0.0066 | 0.004166667 | 1.584 | 114.9909 |  | 240 | 10600 | 7.02 | 24.7 | 10810 | 6.76 | 461.8 | 0.2453 | 22.3 | 2.8 | 15 | 0.004166667 | 0.0028 | 0.672 | 48.78403 | 49.27187 | 0.9628217 | 3.718% |  | 80 | 15 | 4.4 | 0.0044 | 0.004166667 | 1.056 | 76.66062 | 64.71% |  | 13.8 | 1.486 | 17.8 | 1.285 | 21.8 | 1.116 | 25.8 | 0.977 | 29.8 | 0.869
100 | 15 | 6.7 | 0.0067 | 0.004166667 | 1.608 | 116.7332 | [15 empty] | 40.84694 | 41.79378 |  |  |  | 90 | 15 | 4.4 | 0.0044 | 0.004166667 | 1.056 | 76.66062 | 66.67% |  | 13.9 | 1.48 | 17.9 | 1.281 | 21.9 | 1.112 | 25.9 | 0.974 | 29.9 | 0.866
110 | 15 | 6.6 | 0.0066 | 0.004166667 | 1.584 | 114.9909 | [20 empty] | 100 | 15 | 4.5 | 0.0045 | 0.004166667 | 1.08 | 78.4029 | 67.16%
120 | 15 | 6.5 | 0.0065 | 0.004166667 | 1.56 | 113.2486 | [20 empty] | 110 | 15 | 4.5 | 0.0045 | 0.004166667 | 1.08 | 78.4029 | 68.18%
[6 empty] | 120.0838 | [20 empty] | 120 | 15 | 4.5 | 0.0045 | 0.004166667 | 1.08 | 78.4029 | 69.23%
75.05235
[9 empty] | FEED |  |  | BRINE |  | PERMEATE
Time (min) | Time interval (Δt) (s) | Permeate V (mL) | PermeateV (L) | Time interval (Δt) (h) | Flow rate (L/h) | Flux (L/m^2.h) |  | Time (min) | EC (μS) | TDS(g/L) | Temp (°C) | EC (μS) | TDS(g/L) | EC (μS) | TDS(g/L) | Temp (°C) | Volume (mL) | Time interval (Δt) (s) | Time interval (Δt) (h) | Volume (L) | Flow Rate (L/h) | Flux (L/m^2.h) | Normalized Flux | Fractional Flux | FDR | FDR | Time (min) | Time interval (Δt) (s) | Permeate V (mL) | PermeateV (L) | Time interval (Δt) (h) | Flow rate (L/h) | Flux (L/m^2.h) | FRR | FRR
0 | 15 | 7.1 | 0.0071 | 0.004166667 | 1.704 | 123.7024 |  | Time (min) | EC (μS) | TDS(g/L) | Temp (°C) | EC (μS) | TDS(g/L) | EC (μS) | TDS(g/L) | Temp (°C) | Volume (mL) | Time interval (Δt) (s) | Time interval (Δt) (h) | Volume (L) | Flow Rate (L/h) | Flux (L/m^2.h) | Normalized Flux |  |  |  | Time (min) | Time interval (Δt) (s) | Permeate V (mL) | PermeateV (L) | Time interval (Δt) (h) | Flow rate (L/h) | Flux (L/m^2.h) | 1-
10 | 15 | 7.1 | 0.0071 | 0.004166667 | 1.704 | 123.7024 |  | 0 | 9510 | 6.29 | 24 | 9640 | 6.32 | 209.3 | 0.1406 | 23 | 2.1 | 15 | 0.004166667 | 0.0021 | 0.504 | 36.58802 | 37.8686 | 1 | 0% | 30.21% | 0 | 15 | 7.1 | 0.0071 | 0.004166667 | 1.704 | 123.7024 | 100% | 74.75%
20 | 15 | 7.2 | 0.0072 | 0.004166667 | 1.728 | 125.4446 |  | 30 | 9560 | 6.32 | 24.6 | 9680 | 6.29 | 148.7 | 0.0968 | 23.6 | 1.9 | 15 | 0.004166667 | 0.0019 | 0.456 | 33.10345 | 33.5669 | 0.8864044 | 11.36% |  | 10 | 15 | 5.6 | 0.0056 | 0.004166667 | 1.344 | 97.56806 | 77.78%
30 | 15 | 7.2 | 0.0072 | 0.004166667 | 1.728 | 125.4446 |  | 60 | 9500 | 6.4 | 25.4 | 9940 | 6.4 | 125.3 | 0.0837 | 23.8 | 1.9 | 15 | 0.004166667 | 0.0019 | 0.456 | 33.10345 | 32.70621 | 0.8636761 | 13.63% |  | 20 | 15 | 6 | 0.006 | 0.004166667 | 1.44 | 104.5372 | 83.33%
40 | 15 | 7.2 | 0.0072 | 0.004166667 | 1.728 | 125.4446 |  | 90 | 9810 | 6.28 | 25.8 | 10030 | 6.28 | 146 | 0.09 | 24.1 | 2.4 | 15 | 0.004166667 | 0.0024 | 0.576 | 41.81488 | 40.85314 | 1.078813 | -7.881% |  | 30 | 15 | 5.6 | 0.0056 | 0.004166667 | 1.344 | 97.56806 | 77.78%
50 | 15 | 7 | 0.007 | 0.004166667 | 1.68 | 121.9601 |  | 120 | 10350 | 6.33 | 26.1 | 10100 | 6.33 | 146.2 | 0.0968 | 24.1 | 2 | 15 | 0.004166667 | 0.002 | 0.48 | 34.84574 | 33.73067 | 0.8907292 | 10.93% |  | 40 | 15 | 5.7 | 0.0057 | 0.004166667 | 1.368 | 99.31034 | 81.43%
60 | 15 | 6.9 | 0.0069 | 0.004166667 | 1.656 | 120.2178 |  | 150 | 10030 | 6.34 | 26.6 | 10140 | 6.34 | 142 | 0.0939 | 24 | 2 | 15 | 0.004166667 | 0.002 | 0.48 | 34.84574 | 33.24283 | 0.8778468 | 12.22% |  | 50 | 15 | 5 | 0.005 | 0.004166667 | 1.2 | 87.11434 | 72.46%
70 | 15 | 6.9 | 0.0069 | 0.004166667 | 1.656 | 120.2178 |  | 180 | 10220 | 6.42 | 26.3 | 10320 | 6.42 | 170.8 | 0.1126 | 24 | 1.9 | 15 | 0.004166667 | 0.0019 | 0.456 | 33.10345 | 31.84552 | 0.8409478 | 15.91% |  | 60 | 15 | 4.8 | 0.0048 | 0.004166667 | 1.152 | 83.62976 | 69.57%
80 | 15 | 6.9 | 0.0069 | 0.004166667 | 1.656 | 120.2178 |  | 210 | 9850 | 6.28 | 26.5 | 10060 | 6.28 | 164.6 | 0.109 | 24 | 1.8 | 15 | 0.004166667 | 0.0018 | 0.432 | 31.36116 | 30.01263 | 0.7925466 | 20.75% |  | 70 | 15 | 5.1 | 0.0051 | 0.004166667 | 1.224 | 88.85662 | 73.91%
90 | 15 | 6.9 | 0.0069 | 0.004166667 | 1.656 | 120.2178 |  | 240 | 10280 | 6.36 | 26.9 | 10160 | 6.36 | 170.9 | 0.1137 | 23.8 | 1.6 | 15 | 0.004166667 | 0.0016 | 0.384 | 27.87659 | 26.42701 | 0.6978606 | 30.21% |  | 80 | 15 | 4.8 | 0.0048 | 0.004166667 | 1.152 | 83.62976 | 69.57%
100 | 15 | 6.9 | 0.0069 | 0.004166667 | 1.656 | 120.2178 | [15 empty] | 34.07139 | 33.3615 |  |  |  | 90 | 15 | 4.7 | 0.0047 | 0.004166667 | 1.128 | 81.88748 | 68.12%
110 | 15 | 6.7 | 0.0067 | 0.004166667 | 1.608 | 116.7332 | [20 empty] | 100 | 15 | 4.8 | 0.0048 | 0.004166667 | 1.152 | 83.62976 | 71.64%
120 | 15 | 6.7 | 0.0067 | 0.004166667 | 1.608 | 116.7332 | [20 empty] | 110 | 15 | 4.6 | 0.0046 | 0.004166667 | 1.104 | 80.14519 | 68.66%
[6 empty] | 121.558 | [20 empty] | 120 | 15 | 4 | 0.004 | 0.004166667 | 0.96 | 69.69147 | 57.33%
90.86696
[27 empty] | Time (min) | Time interval (Δt) (s) | Permeate V (mL) | PermeateV (L) | Time interval (Δt) (h) | Flow rate (L/h) | Flux (L/m^2.h) | FRR | FRR
Time (min) | Time interval (Δt) (s) | Permeate V (mL) | PermeateV (L) | Time interval (Δt) (h) | Flow rate (L/h) | Flux (L/m^2.h) |  |  | FEED |  |  | BRINE |  | PERMEATE | [12 empty] | 0 | 15 | 5.2 | 0.0052 | 0.004166667 | 1.248 | 90.59891 | 74.29% | 71.24%
0 | 15 | 7 | 0.007 | 0.004166667 | 1.68 | 121.9601 |  | Time (min) | EC (μS) | TDS(g/L) | Temp (°C) | EC (μS) | TDS(g/L) | EC (μS) | TDS(g/L) | Temp (°C) | Volume (mL) | Time interval (Δt) (s) | Time interval (Δt) (h) | Volume (L) | Flow Rate (L/h) | Flux (L/m^2.h) | Normalized Flux | Fractional Flux | FDR | FDR | 10 | 15 | 5.1 | 0.0051 | 0.004166667 | 1.224 | 88.85662 | 70%
10 | 15 | 7 | 0.007 | 0.004166667 | 1.68 | 121.9601 |  | 0 | 8310 | 5.92 | 24 | 8200 | 5.11 | 192 | 0.0893 | 23.3 | 2.7 | 15 | 0.004166667 | 0.0027 | 0.648 | 47.04174 | 48.6882 | 1 | 0% | 23.79% | 20 | 15 | 4.9 | 0.0049 | 0.004166667 | 1.176 | 85.37205 | 73.53%
20 | 15 | 7 | 0.007 | 0.004166667 | 1.68 | 121.9601 |  | 30 | 8700 | 6.11 | 24.2 | 8800 | 5.42 | 178.3 | 0.0954 | 23.5 | 2.5 | 15 | 0.004166667 | 0.0025 | 0.6 | 43.55717 | 44.77677 | 0.9196636 | 8.034% |  | 30 | 15 | 5 | 0.005 | 0.004166667 | 1.2 | 87.11434 | 71.43%
30 | 15 | 6.8 | 0.0068 | 0.004166667 | 1.632 | 118.4755 |  | 60 | 9200 | 6.21 | 24.5 | 9630 | 6.1 | 159.6 | 0.1039 | 23.7 | 2.5 | 15 | 0.004166667 | 0.0025 | 0.6 | 43.55717 | 44.29764 | 0.9098229 | 9.018% |  | 40 | 15 | 5 | 0.005 | 0.004166667 | 1.2 | 87.11434 | 70%
40 | 15 | 7 | 0.007 | 0.004166667 | 1.68 | 121.9601 |  | 90 | 9820 | 6.32 | 24.8 | 10040 | 6.38 | 145.9 | 0.1098 | 23.9 | 2.4 | 15 | 0.004166667 | 0.0024 | 0.576 | 41.81488 | 42.10759 | 0.8648417 | 13.52% |  | 50 | 15 | 4.9 | 0.0049 | 0.004166667 | 1.176 | 85.37205 | 71.01%
50 | 15 | 7 | 0.007 | 0.004166667 | 1.68 | 121.9601 |  | 120 | 9900 | 6.39 | 25.1 | 10170 | 6.7 | 141.9 | 0.1173 | 24.2 | 2.4 | 15 | 0.004166667 | 0.0024 | 0.576 | 41.81488 | 41.68944 | 0.8562534 | 14.37% |  | 60 | 15 | 4.9 | 0.0049 | 0.004166667 | 1.176 | 85.37205 | 71.01%
60 | 15 | 6.9 | 0.0069 | 0.004166667 | 1.656 | 120.2178 |  | 150 | 11100 | 7.05 | 25.3 | 10030 | 6.8 | 180.7 | 0.1298 | 24.4 | 2.4 | 15 | 0.004166667 | 0.0024 | 0.576 | 41.81488 | 41.43855 | 0.8511004 | 14.89% |  | 70 | 15 | 4.9 | 0.0049 | 0.004166667 | 1.176 | 85.37205 | 72.06%
70 | 15 | 6.9 | 0.0069 | 0.004166667 | 1.656 | 120.2178 |  | 180 | 11400 | 7.23 | 25.5 | 11200 | 6.81 | 187.6 | 0.1159 | 24.7 | 2.3 | 15 | 0.004166667 | 0.0023 | 0.552 | 40.0726 | 39.47151 | 0.8106996 | 18.93% |  | 80 | 15 | 4.9 | 0.0049 | 0.004166667 | 1.176 | 85.37205 | 70.59%
80 | 15 | 6.8 | 0.0068 | 0.004166667 | 1.632 | 118.4755 |  | 210 | 11600 | 7.36 | 25.8 | 11900 | 6.85 | 178.9 | 0.1206 | 24.9 | 2.3 | 15 | 0.004166667 | 0.0023 | 0.552 | 40.0726 | 39.15093 | 0.8041152 | 19.59% |  | 90 | 15 | 4.8 | 0.0048 | 0.004166667 | 1.152 | 83.62976 | 69.57%
90 | 15 | 6.8 | 0.0068 | 0.004166667 | 1.632 | 118.4755 |  | 240 | 11800 | 7.51 | 26.1 | 12300 | 6.92 | 156.9 | 0.1297 | 25.2 | 2.2 | 15 | 0.004166667 | 0.0022 | 0.528 | 38.33031 | 37.10374 | 0.7620683 | 23.79% |  | 100 | 15 | 4.8 | 0.0048 | 0.004166667 | 1.152 | 83.62976 | 71.64%
100 | 15 | 6.9 | 0.0069 | 0.004166667 | 1.656 | 120.2178 | [15 empty] | 42.00847 | 42.08048 |  |  |  | 110 | 15 | 4.8 | 0.0048 | 0.004166667 | 1.152 | 83.62976 | 70.15%
110 | 15 | 6.7 | 0.0067 | 0.004166667 | 1.608 | 116.7332 | [20 empty] | 120 | 15 | 4.7 | 0.0047 | 0.004166667 | 1.128 | 81.88748 | 71.24%
120 | 15 | 6.7 | 0.0067 | 0.004166667 | 1.608 | 116.7332 | [26 empty] | 85.64009
120.2178
Time (min) | Time interval (Δt) (s) | Permeate V (mL) | PermeateV (L) | Time interval (Δt) (h) | Flow rate (L/h) | Flux (L/m^2.h) |  |  | FEED |  |  | BRINE |  | PERMEATE
0 | 15 | 6.8 | 0.0068 | 0.004166667 | 1.632 | 118.4755 |  | Time (min) | EC (μS) | TDS(g/L) | Temp (°C) | EC (μS) | TDS(g/L) | EC (μS) | TDS(g/L) | Temp (°C) | Volume (mL) | Time interval (Δt) (s) | Time interval (Δt) (h) | Volume (L) | Flow Rate (L/h) | Flux (L/m^2.h) | Normalized Flux | Fractional Flux | FDR | FDR corrected | Time (min) | Time interval (Δt) (s) | Permeate V (mL) | PermeateV (L) | Time interval (Δt) (h) | Flow rate (L/h) | Flux (L/m^2.h) | FRR | FRR
10 | 15 | 6.7 | 0.0067 | 0.004166667 | 1.608 | 116.7332 |  | 0 | 8820 | 6.2 | 23.3 | 8600 | 5.86 | 209.3 | 0.0937 | 22.8 | 2.8 | 15 | 0.004166667 | 0.0028 | 0.672 | 48.78403 | 51.71107 | 1 | 0% | 17.03% | 0 | 15 | 4.9 | 0.0049 | 0.004166667 | 1.176 | 85.37205 | 72.06% | 67.5%
20 | 15 | 6.9 | 0.0069 | 0.004166667 | 1.656 | 120.2178 |  | 30 | 9110 | 6.37 | 23.7 | 8930 | 6.22 | 180.9 | 0.0989 | 22.3 | 2.4 | 15 | 0.004166667 | 0.0024 | 0.576 | 41.81488 | 43.69655 | 0.8450135 | 15.5% |  | 10 | 15 | 4.8 | 0.0048 | 0.004166667 | 1.152 | 83.62976 | 71.64%
30 | 15 | 7 | 0.007 | 0.004166667 | 1.68 | 121.9601 |  | 60 | 9260 | 6.49 | 23.9 | 9480 | 6.31 | 177.1 | 0.1026 | 21.9 | 2.4 | 15 | 0.004166667 | 0.0024 | 0.576 | 41.81488 | 43.40385 | 0.8393531 | 16.06% |  | 20 | 15 | 4.8 | 0.0048 | 0.004166667 | 1.152 | 83.62976 | 69.57%
40 | 15 | 7 | 0.007 | 0.004166667 | 1.68 | 121.9601 |  | 90 | 9700 | 6.58 | 24.1 | 9920 | 6.46 | 165.2 | 0.1098 | 21.7 | 2.3 | 15 | 0.004166667 | 0.0023 | 0.552 | 40.0726 | 41.31485 | 0.7989555 | 20.1% |  | 30 | 15 | 4.9 | 0.0049 | 0.004166667 | 1.176 | 85.37205 | 70%
50 | 15 | 7.1 | 0.0071 | 0.004166667 | 1.704 | 123.7024 |  | 120 | 9940 | 6.79 | 24.4 | 10700 | 6.75 | 158.6 | 0.1129 | 21.4 | 2.4 | 15 | 0.004166667 | 0.0024 | 0.576 | 41.81488 | 42.69299 | 0.8256065 | 17.44% |  | 40 | 15 | 4.7 | 0.0047 | 0.004166667 | 1.128 | 81.88748 | 67.14%
60 | 15 | 7 | 0.007 | 0.004166667 | 1.68 | 121.9601 |  | 150 | 10200 | 7.13 | 24.7 | 10980 | 6.9 | 149.6 | 0.1185 | 21.1 | 2.6 | 15 | 0.004166667 | 0.0026 | 0.624 | 45.29946 | 45.75245 | 0.8847709 | 11.52% |  | 50 | 15 | 4.7 | 0.0047 | 0.004166667 | 1.128 | 81.88748 | 66.2%
70 | 15 | 6.9 | 0.0069 | 0.004166667 | 1.656 | 120.2178 |  | 180 | 10800 | 7.39 | 24.9 | 11800 | 7.16 | 164.2 | 0.1207 | 20.8 | 2.6 | 15 | 0.004166667 | 0.0026 | 0.624 | 45.29946 | 45.43535 | 0.8786388 | 12.14% |  | 60 | 15 | 4.6 | 0.0046 | 0.004166667 | 1.104 | 80.14519 | 65.71%
80 | 15 | 6.9 | 0.0069 | 0.004166667 | 1.656 | 120.2178 |  | 210 | 11200 | 7.95 | 25.2 | 12100 | 7.34 | 153.9 | 0.1236 | 20.6 | 2.5 | 15 | 0.004166667 | 0.0025 | 0.6 | 43.55717 | 43.29583 | 0.8372642 | 16.27% |  | 70 | 15 | 4.6 | 0.0046 | 0.004166667 | 1.104 | 80.14519 | 66.67%
90 | 15 | 6.8 | 0.0068 | 0.004166667 | 1.632 | 118.4755 |  | 240 | 11900 | 8.21 | 25.5 | 13290 | 7.6 | 139.8 | 0.1286 | 20.9 | 2.5 | 15 | 0.004166667 | 0.0025 | 0.6 | 43.55717 | 42.90381 | 0.8296833 | 17.03% |  | 80 | 15 | 4.5 | 0.0045 | 0.004166667 | 1.08 | 78.4029 | 65.22%
100 | 15 | 6.8 | 0.0068 | 0.004166667 | 1.632 | 118.4755 | [15 empty] | 43.55717 | 44.46742 |  |  |  | 90 | 15 | 4.6 | 0.0046 | 0.004166667 | 1.104 | 80.14519 | 67.65%
110 | 15 | 6.7 | 0.0067 | 0.004166667 | 1.608 | 116.7332 | [20 empty] | 100 | 15 | 4.5 | 0.0045 | 0.004166667 | 1.08 | 78.4029 | 66.18%
120 | 15 | 6.7 | 0.0067 | 0.004166667 | 1.608 | 116.7332 | [20 empty] | 110 | 15 | 4.4 | 0.0044 | 0.004166667 | 1.056 | 76.66062 | 65.67%
[6 empty] | 119.9274 | [20 empty] | 120 | 15 | 4.4 | 0.0044 | 0.004166667 | 1.056 | 76.66062 | 65.67%
80.94932
[13 empty] | FDR |  |  | FRR
[12 empty] | M0 | 26.53% |  |  | 55.82%
[12 empty] | M0,2 mol/L | 3.718% |  |  | 62.5%
[12 empty] | M0,4 mol/L | 30.21% |  |  | 74.75%
[12 empty] | M0,6 mol/L | 23.79% |  |  | 71.24%
[12 empty] | M0,8 mol/L | 17.03% |  |  | 67.5%
FEED SPECIFICATIONS
--Water Before -unmodified membrane
-Volume = 15L -Pressure= ±15Bar
-Temp 24.2°C -Hydraulic Pressure= ±20Bar
-EC: 4.4 μS
FEED SPECIFICATIONS
-Fouling S Aureus -unmodified membrane
-Volume = 2L Nutrient broth +4*250mL E.coli Broth -Pressure= ±15Bar
-Temp 21,3°C
-EC 11,45 mS -Hydraulic Pressure= ±20Bar
-Turbidity: 3,95 NTU -pH: 8,15
FEED SPECIFICATIONS
-Water After -unmodified membrane
-Volume = 15L -Pressure= ±15Bar
-Temp 24.1°C -Hydraulic Pressure= ±20Bar
-Ec: 5.4 μS
FEED SPECIFICATIONS
-Water Before -modified membrane 0.2mol/L
-Volume = 15L
-Ec: 4.8 μS -Pressure= ±15Bar
-Temp 24.1°C -Hydraulic Pressure= ±20Bar
FEED SPECIFICATIONS
-Fouling E. coli -modified membrane 0.2 mol/L
-Volume = 2L broth Nutrient +250mL E.coli Broth -Pressure= ±15Bar
-Temp 21,8°C
-EC: 5,12 mS -Hydraulic Pressure= ±20Bar
-Turbidity: 151,0 NTU (Permeate turbidity:30,97 NTU)
-pH: 6,52
FEED SPECIFICATIONS
-Water Before -modified membrane 0.2mol/L
-Volume = 15L -Pressure= ±15Bar
-Temp 24.3°C -Hydraulic Pressure= ±20Bar
-Ec: 7.4 μS
FEED SPECIFICATIONS
-Water Before -modified membrane 0.4mol/L
-Volume = 15L -Pressure= ±15Bar
-Temp 24.3°C -Hydraulic Pressure= ±20Bar
-Ec: 4.6 μS
FEED SPECIFICATIONS
-Fouling E. coli -modified membrane 0.4 mol/L
-Volume = 2L broth + 4*250mL E.coli Broth -Pressure= ±15Bar
-Temp 23,3°C
-EC: 12,45 mS -Hydraulic Pressure= ±20Bar
-Turbidity: 345 NTU (Permeate turbidity: 6,33 NTU)
-pH: 6,95
FEED SPECIFICATIONS
-Water After -modified membrane 0.4mol/L
-Volume = 15L -Pressure= ±15Bar
-Temp 24.3°C -Hydraulic Pressure= ±20Bar
-Ec: 6.8 μS
FEED SPECIFICATIONS
-Water Before -modified membrane 0.6 mol/L
-Volume = 15L -Pressure= ±15Bar
-Temp 24.3°C -Hydraulic Pressure= ±20Bar
-Ec: 5.2 μS
FEED SPECIFICATIONS
-Fouling E. coli -modified membrane 0.6 mol/L
-Volume = 2L broth + 4*250mL E.coli Broth -Pressure= ±15Bar
-Temp 23.9°C
-EC: 12,3 mS -Hydraulic Pressure= ±20Bar
-Turbidity: 339 NTU (Permeate turbidity: 6,01 NTU)
-pH: 8,2
FEED SPECIFICATIONS
-Water After -modified membrane 0.6mol/L
-Volume = 15L -Pressure= ±15Bar
-Temp 24.3°C -Hydraulic Pressure= ±20Bar
-Ec: 7.2 μS
FEED SPECIFICATIONS
-Water Before -modified membrane 0.8 mol/L
-Volume = 15L -Pressure= ±15Bar
-Temp 23.3°C -Hydraulic Pressure= ±20Bar
-Ec: 5.1 μS
FEED SPECIFICATIONS
-Fouling E. coli -modified membrane 0.8 mol/L
-Volume = 2L + 4*250mL E.coli Broth -Pressure= ±15Bar
-Temp 23.1°C
-EC: 13.1 mS -Hydraulic Pressure= ±20Bar
-Turbidity: 380 NTU (Permeate turbidity: 8.18 NTU)
-pH: 7.98
FEED SPECIFICATIONS
-Water After -modified membrane 0.8mol/L
-Volume = 15L -Pressure= ±15Bar
-Temp 24.3°C -Hydraulic Pressure= ±20Bar
-Ec: 6.2 μS