## Organic Flux
Area
14.5
[7 empty] | 9.5 | [28 empty] | Temperature Factor From Filmtech |  |  |  |  | Corrected Flowrate = (Measured Flowrate)*(TCF @ Feedwater Temp.)
137.75
0.013775
[36 empty] | Temperature °C | Correction Factor | Temperature °C | Correction Factor | Temperature °C | Correction Factor | Temperature °C | Correction Factor | Temperature °C | Correction Factor
[36 empty] | 10 | 1.711 | 14 | 1.475 | 18 | 1.276 | 22 | 1.109 | 26 | 0.971
[36 empty] | 10.1 | 1.705 | 14.1 | 1.469 | 18.1 | 1.272 | 22.1 | 1.105 | 26.1 | 0.968
[9 empty] | FEED |  |  | BRINE |  | PERMEATE | [21 empty] | 10.2 | 1.698 | 14.2 | 1.464 | 18.2 | 1.267 | 22.2 | 1.101 | 26.2 | 0.965
Time (min) | Time interval (Δt) (s) | Permeate V (mL) | PermeateV (L) | Time interval (Δt) (h) | Flow rate (L/h) | Flux (L/m^2.h) |  | Time (min) | EC (μS) | TDS(g/L) | Temp (°C) | EC (μS) | TDS(g/L) | EC (μS) | TDS(g/L) | Temp (°C) | Volume (mL) | Time interval (Δt) (s) | Time interval (Δt) (h) | Volume (L) | Flow Rate (L/h) | Flux (L/m^2.h) | Normalized Flux | Fractional Flux | FDR | FDR | Time (min) | Time interval (Δt) (s) | Permeate V (mL) | PermeateV (L) | Time interval (Δt) (h) | Flow rate (L/h) | Flux (L/m^2.h) | FRR | FRR | 10.3 | 1.692 | 14.3 | 1.459 | 18.3 | 1.262 | 22.3 | 1.097 | 26.3 | 0.962
0 | 15 | 7 | 0.007 | 0.004166667 | 1.68 | 121.9601 |  | 0 | 38.9 | 0.0268 | 22 | 19.2 | 0.0127 | 1.9 | 0.0014 | 23.8 | 7.4 | 15 | 0.004166667 | 0.0074 | 1.776 | 128.9292 | 142.9825 | 1 | 0% | 14.11% | 0 | 15 | 7.1 | 0.0071 | 0.004166667 | 1.704 | 123.7024 | 101.4% | 88.75% | 10.4 | 1.686 | 14.4 | 1.453 | 18.4 | 1.258 | 22.4 | 1.093 | 26.4 | 0.959
10 | 15 | 7.2 | 0.0072 | 0.004166667 | 1.728 | 125.4446 |  | 30 | 42.1 | 0.0269 | 24.9 | 42.8 | 0.0279 | 1.5 | 0.0012 | 23.9 | 7.4 | 15 | 0.004166667 | 0.0074 | 1.776 | 128.9292 | 129.316 | 0.9044184 | 9.558% |  | 10 | 15 | 7.2 | 0.0072 | 0.004166667 | 1.728 | 125.4446 | 100% |  | 10.5 | 1.679 | 14.5 | 1.448 | 18.5 | 1.254 | 22.5 | 1.09 | 26.5 | 0.957
20 | 15 | 6.8 | 0.0068 | 0.004166667 | 1.632 | 118.4755 |  | 60 | 43.7 | 0.0285 | 24.9 | 46.5 | 0.0295 | 1.7 | 0.0012 | 24.8 | 7.4 | 15 | 0.004166667 | 0.0074 | 1.776 | 128.9292 | 129.316 | 0.9044184 | 9.558% |  | 20 | 15 | 7 | 0.007 | 0.004166667 | 1.68 | 121.9601 | 102.9% |  | 10.6 | 1.673 | 14.6 | 1.443 | 18.6 | 1.249 | 22.6 | 1.086 | 26.6 | 0.954
30 | 15 | 8.6 | 0.0086 | 0.004166667 | 2.064 | 149.8367 |  | 90 | 50.3 | 0.0321 | 25.9 | 56.1 | 0.032 | 2.1 | 0.0014 | 24.1 | 7.4 | 15 | 0.004166667 | 0.0074 | 1.776 | 128.9292 | 125.5771 | 0.8782687 | 12.17% |  | 30 | 15 | 6.9 | 0.0069 | 0.004166667 | 1.656 | 120.2178 | 80.23% |  | 10.7 | 1.667 | 14.7 | 1.437 | 18.7 | 1.245 | 22.7 | 1.082 | 26.7 | 0.951
40 | 15 | 7.8 | 0.0078 | 0.004166667 | 1.872 | 135.8984 |  | 120 | 56 | 0.0359 | 26.3 | 59.5 | 0.0372 | 2.2 | 0.0015 | 24.2 | 7.4 | 15 | 0.004166667 | 0.0074 | 1.776 | 128.9292 | 124.0299 | 0.8674482 | 13.26% |  | 40 | 15 | 6.8 | 0.0068 | 0.004166667 | 1.632 | 118.4755 | 87.18% |  | 10.8 | 1.66 | 14.8 | 1.432 | 18.8 | 1.24 | 22.8 | 1.078 | 26.8 | 0.948
50 | 15 | 7.2 | 0.0072 | 0.004166667 | 1.728 | 125.4446 |  | 150 | 64.3 | 0.0413 | 26.5 | 61.8 | 0.0402 | 2 | 0.0013 | 24.4 | 7.4 | 15 | 0.004166667 | 0.0074 | 1.776 | 128.9292 | 123.3853 | 0.8629396 | 13.71% |  | 50 | 15 | 7.3 | 0.0073 | 0.004166667 | 1.752 | 127.1869 | 101.4% |  | 10.9 | 1.654 | 14.9 | 1.427 | 18.9 | 1.236 | 22.9 | 1.075 | 26.9 | 0.945
60 | 15 | 7.8 | 0.0078 | 0.004166667 | 1.872 | 135.8984 |  | 180 | 71.5 | 0.0452 | 26.6 | 78.2 | 0.0495 | 1.8 | 0.0013 | 24.1 | 7.3 | 15 | 0.004166667 | 0.0073 | 1.752 | 127.1869 | 121.3363 | 0.8486097 | 15.14% |  | 60 | 15 | 7.4 | 0.0074 | 0.004166667 | 1.776 | 128.9292 | 94.87% |  | 11 | 1.648 | 15 | 1.422 | 19 | 1.232 | 23 | 1.071 | 27 | 0.943
70 | 15 | 8 | 0.008 | 0.004166667 | 1.92 | 139.3829 |  | 210 | 74.9 | 0.0477 | 26.1 | 94.3 | 0.0586 | 2.3 | 0.0016 | 23.9 | 7 | 15 | 0.004166667 | 0.007 | 1.68 | 121.9601 | 118.0574 | 0.8256769 | 17.43% |  | 70 | 15 | 7.4 | 0.0074 | 0.004166667 | 1.776 | 128.9292 | 92.5% |  | 11.1 | 1.642 | 15.1 | 1.417 | 19.1 | 1.227 | 23.1 | 1.067 | 27.1 | 0.94
80 | 15 | 7.6 | 0.0076 | 0.004166667 | 1.824 | 132.4138 |  | 240 | 101.1 | 0.0648 | 25.7 | 109.9 | 0.0686 | 2.5 | 0.0016 | 23.8 | 7.2 | 15 | 0.004166667 | 0.0072 | 1.728 | 125.4446 | 122.8103 | 0.8589184 | 14.11% |  | 80 | 15 | 7.2 | 0.0072 | 0.004166667 | 1.728 | 125.4446 | 94.74% |  | 11.2 | 1.636 | 15.2 | 1.411 | 19.2 | 1.223 | 23.2 | 1.064 | 27.2 | 0.937
90 | 15 | 7.6 | 0.0076 | 0.004166667 | 1.824 | 132.4138 | [10 empty] | 6.6 |  |  | 0.0066 |  | 127.5741 | 126.3123 |  |  |  | 90 | 15 | 7.1 | 0.0071 | 0.004166667 | 1.704 | 123.7024 | 93.42% |  | 11.3 | 1.63 | 15.3 | 1.406 | 19.3 | 1.219 | 23.3 | 1.06 | 27.3 | 0.934
100 | 15 | 7.8 | 0.0078 | 0.004166667 | 1.872 | 135.8984 | [20 empty] | 100 | 15 | 7.1 | 0.0071 | 0.004166667 | 1.704 | 123.7024 | 91.03% |  | 11.4 | 1.624 | 15.4 | 1.401 | 19.4 | 1.214 | 23.4 | 1.056 | 27.4 | 0.932
110 | 15 | 8.2 | 0.0082 | 0.004166667 | 1.968 | 142.8675 | [20 empty] | 110 | 15 | 7.1 | 0.0071 | 0.004166667 | 1.704 | 123.7024 | 86.59% |  | 11.5 | 1.618 | 15.5 | 1.396 | 19.5 | 1.21 | 23.5 | 1.053 | 27.5 | 0.929
120 | 15 | 8 | 0.008 | 0.004166667 | 1.92 | 139.3829 | [20 empty] | 120 | 15 | 7.1 | 0.0071 | 0.004166667 | 1.704 | 123.7024 | 88.75% |  | 11.6 | 1.611 | 15.6 | 1.391 | 19.6 | 1.206 | 23.6 | 1.049 | 27.6 | 0.926
[6 empty] | 133.486 | [26 empty] | 124.2384 |  |  | 11.7 | 1.605 | 15.7 | 1.386 | 19.7 | 1.201 | 23.7 | 1.045 | 27.7 | 0.924
[36 empty] | 11.8 | 1.6 | 15.8 | 1.381 | 19.8 | 1.197 | 23.8 | 1.042 | 27.8 | 0.921
[36 empty] | 11.9 | 1.594 | 15.9 | 1.376 | 19.9 | 1.193 | 23.9 | 1.038 | 27.9 | 0.918
[36 empty] | 12 | 1.588 | 16 | 1.371 | 20 | 1.189 | 24 | 1.035 | 28 | 0.915
[36 empty] | 12.1 | 1.582 | 16.1 | 1.366 | 20.1 | 1.185 | 24.1 | 1.031 | 28.1 | 0.913
[36 empty] | 12.2 | 1.576 | 16.2 | 1.361 | 20.2 | 1.18 | 24.2 | 1.028 | 28.2 | 0.91
[36 empty] | 12.3 | 1.57 | 16.3 | 1.356 | 20.3 | 1.176 | 24.3 | 1.024 | 28.3 | 0.908
[36 empty] | 12.4 | 1.564 | 16.4 | 1.351 | 20.4 | 1.172 | 24.4 | 1.021 | 28.4 | 0.905
[36 empty] | 12.5 | 1.558 | 16.5 | 1.347 | 20.5 | 1.168 | 24.5 | 1.017 | 28.5 | 0.902
[36 empty] | 12.6 | 1.553 | 16.6 | 1.342 | 20.6 | 1.164 | 24.6 | 1.014 | 28.6 | 0.9
[36 empty] | 12.7 | 1.547 | 16.7 | 1.337 | 20.7 | 1.16 | 24.7 | 1.01 | 28.7 | 0.897
[36 empty] | 12.8 | 1.541 | 16.8 | 1.332 | 20.8 | 1.156 | 24.8 | 1.007 | 28.8 | 0.894
[36 empty] | 12.9 | 1.536 | 16.9 | 1.327 | 20.9 | 1.152 | 24.9 | 1.003 | 28.9 | 0.892
[36 empty] | 13 | 1.53 | 17 | 1.323 | 21 | 1.148 | 25 | 1 | 29 | 0.889
[36 empty] | 13.1 | 1.524 | 17.1 | 1.318 | 21.1 | 1.144 | 25.1 | 0.997 | 29.1 | 0.887
[36 empty] | 13.2 | 1.519 | 17.2 | 1.313 | 21.2 | 1.14 | 25.2 | 0.994 | 29.2 | 0.884
[36 empty] | 13.3 | 1.513 | 17.3 | 1.308 | 21.3 | 1.136 | 25.3 | 0.991 | 29.3 | 0.882
[36 empty] | 13.4 | 1.508 | 17.4 | 1.304 | 21.4 | 1.132 | 25.4 | 0.988 | 29.4 | 0.879
[36 empty] | 13.5 | 1.502 | 17.5 | 1.299 | 21.5 | 1.128 | 25.5 | 0.985 | 29.5 | 0.877
[36 empty] | 13.6 | 1.496 | 17.6 | 1.294 | 21.6 | 1.124 | 25.6 | 0.982 | 29.6 | 0.874
[36 empty] | 13.7 | 1.491 | 17.7 | 1.29 | 21.7 | 1.12 | 25.7 | 0.979 | 29.7 | 0.871
[36 empty] | 13.8 | 1.486 | 17.8 | 1.285 | 21.8 | 1.116 | 25.8 | 0.977 | 29.8 | 0.869
[36 empty] | 13.9 | 1.48 | 17.9 | 1.281 | 21.9 | 1.112 | 25.9 | 0.974 | 29.9 | 0.866
[9 empty] | FEED |  |  | BRINE |  | PERMEATE
Time (min) | Time interval (Δt) (s) | Permeate V (mL) | PermeateV (L) | Time interval (Δt) (h) | Flow rate (L/h) | Flux (L/m^2.h) |  | Time (min) | EC (μS) | TDS(g/L) | Temp (°C) | EC (μS) | TDS(g/L) | EC (μS) | TDS(g/L) | Temp (°C) | Volume (mL) | Time interval (Δt) (s) | Time interval (Δt) (h) | Volume (L) | Flow Rate (L/h) | Flux (L/m^2.h) | Normalized Flux | Fractional Flux | FDR | FDR | Time (min) | Time interval (Δt) (s) | Permeate V (mL) | PermeateV (L) | Time interval (Δt) (h) | Flow rate (L/h) | Flux (L/m^2.h) | FRR | FRR
0 | 15 | 7.1 | 0.0071 | 0.004166667 | 1.704 | 123.7024 |  | Time (min) | EC (μS) | TDS(g/L) | Temp (°C) | EC (μS) | TDS(g/L) | EC (μS) | TDS(g/L) | Temp (°C) | Volume (mL) | Time interval (Δt) (s) | Time interval (Δt) (h) | Volume (L) | Flow Rate (L/h) | Flux (L/m^2.h) | Normalized Flux |  |  |  | Time (min) | Time interval (Δt) (s) | Permeate V (mL) | PermeateV (L) | Time interval (Δt) (h) | Flow rate (L/h) | Flux (L/m^2.h) | 1-
10 | 15 | 6.6 | 0.0066 | 0.004166667 | 1.584 | 114.9909 |  | 0 | 49 | 0.0315 | 24.8 | 47.7 | 0.0309 | 4.7 | 0.003 | 25.3 | 6 | 15 | 0.004166667 | 0.006 | 1.44 | 104.5372 | 105.269 | 1 | 0% | 19.62% | 0 | 15 | 4.2 | 0.0042 | 0.004166667 | 1.008 | 73.17604 | 63.64% | 62.69%
20 | 15 | 6.8 | 0.0068 | 0.004166667 | 1.632 | 118.4755 |  | 30 | 47.5 | 0.0302 | 25.6 | 49.5 | 0.0316 | 2.8 | 0.0013 | 25.4 | 5.9 | 15 | 0.004166667 | 0.0059 | 1.416 | 102.7949 | 100.9446 | 0.9589209 | 4.108% |  | 10 | 15 | 4.4 | 0.0044 | 0.004166667 | 1.056 | 76.66062 | 64.71%
30 | 15 | 6.8 | 0.0068 | 0.004166667 | 1.632 | 118.4755 |  | 60 | 54.9 | 0.0349 | 26.2 | 56.7 | 0.036 | 2.5 | 0.0016 | 25.5 | 6.1 | 15 | 0.004166667 | 0.0061 | 1.464 | 106.2795 | 102.5597 | 0.9742635 | 2.574% |  | 20 | 15 | 4.3 | 0.0043 | 0.004166667 | 1.032 | 74.91833 | 63.24%
40 | 15 | 6.6 | 0.0066 | 0.004166667 | 1.584 | 114.9909 |  | 90 | 54.8 | 0.0344 | 26.4 | 57.3 | 0.0357 | 2.6 | 0.0017 | 25.9 | 6 | 15 | 0.004166667 | 0.006 | 1.44 | 104.5372 | 100.2512 | 0.9523337 | 4.767% |  | 30 | 15 | 4.6 | 0.0046 | 0.004166667 | 1.104 | 80.14519 | 69.7%
50 | 15 | 6.7 | 0.0067 | 0.004166667 | 1.608 | 116.7332 |  | 120 | 56.6 | 0.0358 | 26.7 | 55.3 | 0.0363 | 2.6 | 0.0017 | 26.1 | 5.4 | 15 | 0.004166667 | 0.0054 | 1.296 | 94.08348 | 89.47339 | 0.8499503 | 15% |  | 40 | 15 | 4.2 | 0.0042 | 0.004166667 | 1.008 | 73.17604 | 62.69%
60 | 15 | 6.7 | 0.0067 | 0.004166667 | 1.608 | 116.7332 |  | 150 | 57.3 | 0.0356 | 27.1 | 58 | 0.0364 | 2.5 | 0.0016 | 26.1 | 5.4 | 15 | 0.004166667 | 0.0054 | 1.296 | 94.08348 | 88.43848 | 0.8401192 | 15.99% |  | 50 | 15 | 4.2 | 0.0042 | 0.004166667 | 1.008 | 73.17604 | 62.69%
70 | 15 | 6.7 | 0.0067 | 0.004166667 | 1.608 | 116.7332 |  | 180 | 57.4 | 0.0358 | 26.9 | 58.7 | 0.0366 | 2.6 | 0.0017 | 26 | 5.2 | 15 | 0.004166667 | 0.0052 | 1.248 | 90.59891 | 85.61597 | 0.8133069 | 18.67% |  | 60 | 15 | 4.3 | 0.0043 | 0.004166667 | 1.032 | 74.91833 | 64.18%
80 | 15 | 6.7 | 0.0067 | 0.004166667 | 1.608 | 116.7332 |  | 210 | 58.5 | 0.036 | 27.2 | 59.1 | 0.0372 | 2.5 | 0.0016 | 26.1 | 5.2 | 15 | 0.004166667 | 0.0052 | 1.248 | 90.59891 | 84.89118 | 0.8064217 | 19.36% |  | 70 | 15 | 4.2 | 0.0042 | 0.004166667 | 1.008 | 73.17604 | 62.69%
90 | 15 | 6.6 | 0.0066 | 0.004166667 | 1.584 | 114.9909 |  | 240 | 57.5 | 0.0364 | 27.3 | 59.4 | 0.0361 | 2.6 | 0.0017 | 26.4 | 5.2 | 15 | 0.004166667 | 0.0052 | 1.248 | 90.59891 | 84.61938 | 0.8038398 | 19.62% |  | 80 | 15 | 4.2 | 0.0042 | 0.004166667 | 1.008 | 73.17604 | 63.64%
100 | 15 | 6.7 | 0.0067 | 0.004166667 | 1.608 | 116.7332 | [15 empty] | 97.56806 | 93.56254 |  |  |  | 90 | 15 | 4.2 | 0.0042 | 0.004166667 | 1.008 | 73.17604 | 62.69%
110 | 15 | 6.7 | 0.0067 | 0.004166667 | 1.608 | 116.7332 | [20 empty] | 100 | 15 | 4.3 | 0.0043 | 0.004166667 | 1.032 | 74.91833 | 64.18%
120 | 15 | 6.7 | 0.0067 | 0.004166667 | 1.608 | 116.7332 | [20 empty] | 110 | 15 | 4.2 | 0.0042 | 0.004166667 | 1.008 | 73.17604 | 62.69%
[6 empty] | 117.1353 | [20 empty] | 120 | 15 | 4.2 | 0.0042 | 0.004166667 | 1.008 | 73.17604 | 62.47%
74.38224
FEED SPECIFICATIONS
--Water Before -unmodified membrane
-Volume = 15L -Pressure= ±15Bar
-Temp 24.2°C -Hydraulic Pressure= ±20Bar
-EC: 4.9 μS
FEED SPECIFICATIONS
-Humic Acid 100 mg/L -unmodified membrane
-Volume = 10L -Pressure= ±15Bar
-Temp 22.0°C
-EC: 253,7 μS -Hydraulic Pressure= ±20Bar
-Turbidity: 138,4 NTU (Permeate turbidity:2,52 NTU)
-pH: 9,92
FEED SPECIFICATIONS
-Water After -unmodified membrane
-Volume = 15L -Pressure= ±15Bar
-Temp 24.1°C -Hydraulic Pressure= ±20Bar
-Ec: 5.4 μS
FEED SPECIFICATIONS
-Humic Acid 100 mg/L -modified membrane 0.4 mol/L
-Volume = 12L -Pressure= ±15Bar
-Temp 23,0°C
-EC: 254,5 μS -Hydraulic Pressure= ±20Bar
-Turbidity: 137,6 NTU (Permeate turbidity: 2,73 NTU)
-pH: 10,09
FEED SPECIFICATIONS
-Water After -modified membrane 0.4mol/L
-Volume = 15L -Pressure= ±15Bar
-Temp 24.1°C -Hydraulic Pressure= ±20Bar
-Ec: 5.2 μS
FEED SPECIFICATIONS
-Water Before -modified membrane 0.4mol/L
-Volume = 15L -Pressure= ±15Bar
-Temp 24.3°C -Hydraulic Pressure= ±20Bar
-Ec: 4.6 μS

## Inorganic Flux
Area
14.5
[7 empty] | 9.5 | [28 empty] | Temperature Factor From Filmtech |  |  |  |  | Corrected Flowrate = (Measured Flowrate)*(TCF @ Feedwater Temp.)
137.75
0.013775
[36 empty] | Temperature °C | Correction Factor | Temperature °C | Correction Factor | Temperature °C | Correction Factor | Temperature °C | Correction Factor | Temperature °C | Correction Factor
[36 empty] | 10 | 1.711 | 14 | 1.475 | 18 | 1.276 | 22 | 1.109 | 26 | 0.971
[36 empty] | 10.1 | 1.705 | 14.1 | 1.469 | 18.1 | 1.272 | 22.1 | 1.105 | 26.1 | 0.968
[9 empty] | FEED |  |  | BRINE |  | PERMEATE | [21 empty] | 10.2 | 1.698 | 14.2 | 1.464 | 18.2 | 1.267 | 22.2 | 1.101 | 26.2 | 0.965
Time (min) | Time interval (Δt) (s) | Permeate V (mL) | PermeateV (L) | Time interval (Δt) (h) | Flow rate (L/h) | Flux (L/m^2.h) |  | Time (min) | EC (μS) | TDS(g/L) | Temp (°C) | EC (μS) | TDS(g/L) | EC (μS) | TDS(g/L) | Temp (°C) | Volume (mL) | Time interval (Δt) (s) | Time interval (Δt) (h) | Volume (L) | Flow Rate (L/h) | Flux (L/m^2.h) | Normalized Flux | Fractional Flux | FDR | FDR | Time (min) | Time interval (Δt) (s) | Permeate V (mL) | PermeateV (L) | Time interval (Δt) (h) | Flow rate (L/h) | Flux (L/m^2.h) | FRR | FRR | 10.3 | 1.692 | 14.3 | 1.459 | 18.3 | 1.262 | 22.3 | 1.097 | 26.3 | 0.962
0 | 15 | 7 | 0.007 | 0.004166667 | 1.68 | 121.9601 |  | 0 | 108.8 | 0.0707 | 22.6 | 109.6 | 0.0713 | 4.1 | 0.0027 | 23.3 | 6.4 | 15 | 0.004166667 | 0.0064 | 1.536 | 111.5064 | 121.0959 | 1 | 0% | 12.67% | 0 | 15 | 7.3 | 0.0073 | 0.004166667 | 1.752 | 127.1869 | 104.3% | 90% | 10.4 | 1.686 | 14.4 | 1.453 | 18.4 | 1.258 | 22.4 | 1.093 | 26.4 | 0.959
10 | 15 | 7.2 | 0.0072 | 0.004166667 | 1.728 | 125.4446 |  | 30 | 114.8 | 0.0747 | 23.2 | 118.8 | 0.0773 | 5 | 0.0033 | 22.6 | 6.6 | 15 | 0.004166667 | 0.0066 | 1.584 | 114.9909 | 122.3503 | 1.010359 | -1.036% |  | 10 | 15 | 7.5 | 0.0075 | 0.004166667 | 1.8 | 130.6715 | 104.2% |  | 10.5 | 1.679 | 14.5 | 1.448 | 18.5 | 1.254 | 22.5 | 1.09 | 26.5 | 0.957
20 | 15 | 6.8 | 0.0068 | 0.004166667 | 1.632 | 118.4755 |  | 60 | 116.2 | 0.0775 | 24.1 | 123.5 | 0.0802 | 4.2 | 0.0027 | 22.8 | 7 | 15 | 0.004166667 | 0.007 | 1.68 | 121.9601 | 125.7408 | 1.038358 | -3.836% |  | 20 | 15 | 7.4 | 0.0074 | 0.004166667 | 1.776 | 128.9292 | 108.8% |  | 10.6 | 1.673 | 14.6 | 1.443 | 18.6 | 1.249 | 22.6 | 1.086 | 26.6 | 0.954
30 | 15 | 8.6 | 0.0086 | 0.004166667 | 2.064 | 149.8367 |  | 90 | 126.8 | 0.0827 | 24.3 | 130.3 | 0.0874 | 4.2 | 0.0027 | 22.9 | 7.2 | 15 | 0.004166667 | 0.0072 | 1.728 | 125.4446 | 128.4553 | 1.060773 | -6.077% |  | 30 | 15 | 7.3 | 0.0073 | 0.004166667 | 1.752 | 127.1869 | 84.88% |  | 10.7 | 1.667 | 14.7 | 1.437 | 18.7 | 1.245 | 22.7 | 1.082 | 26.7 | 0.951
40 | 15 | 7.8 | 0.0078 | 0.004166667 | 1.872 | 135.8984 |  | 120 | 131.3 | 0.0856 | 24.6 | 135.4 | 0.0878 | 3.9 | 0.0027 | 22.9 | 6.4 | 15 | 0.004166667 | 0.0064 | 1.536 | 111.5064 | 113.0674 | 0.9337017 | 6.63% |  | 40 | 15 | 7 | 0.007 | 0.004166667 | 1.68 | 121.9601 | 89.74% |  | 10.8 | 1.66 | 14.8 | 1.432 | 18.8 | 1.24 | 22.8 | 1.078 | 26.8 | 0.948
50 | 15 | 7.2 | 0.0072 | 0.004166667 | 1.728 | 125.4446 |  | 150 | 140.1 | 0.0911 | 25.3 | 141.2 | 0.0921 | 4.2 | 0.0027 | 23.1 | 6.2 | 15 | 0.004166667 | 0.0062 | 1.488 | 108.0218 | 107.0496 | 0.8840067 | 11.6% |  | 50 | 15 | 7.8 | 0.0078 | 0.004166667 | 1.872 | 135.8984 | 108.3% |  | 10.9 | 1.654 | 14.9 | 1.427 | 18.9 | 1.236 | 22.9 | 1.075 | 26.9 | 0.945
60 | 15 | 7.8 | 0.0078 | 0.004166667 | 1.872 | 135.8984 |  | 180 | 146.6 | 0.0952 | 25.3 | 150.8 | 0.0984 | 4.2 | 0.0028 | 23.1 | 6.2 | 15 | 0.004166667 | 0.0062 | 1.488 | 108.0218 | 107.0496 | 0.8840067 | 11.6% |  | 60 | 15 | 7.8 | 0.0078 | 0.004166667 | 1.872 | 135.8984 | 100% |  | 11 | 1.648 | 15 | 1.422 | 19 | 1.232 | 23 | 1.071 | 27 | 0.943
70 | 15 | 8 | 0.008 | 0.004166667 | 1.92 | 139.3829 |  | 210 | 153.4 | 0.1002 | 25.4 | 159.1 | 0.1036 | 5 | 0.0032 | 23.2 | 6.2 | 15 | 0.004166667 | 0.0062 | 1.488 | 108.0218 | 106.7255 | 0.8813306 | 11.87% |  | 70 | 15 | 7.6 | 0.0076 | 0.004166667 | 1.824 | 132.4138 | 95% |  | 11.1 | 1.642 | 15.1 | 1.417 | 19.1 | 1.227 | 23.1 | 1.067 | 27.1 | 0.94
80 | 15 | 7.6 | 0.0076 | 0.004166667 | 1.824 | 132.4138 |  | 240 | 163.3 | 0.1065 | 25.4 | 168.9 | 0.11 | 4.4 | 0.0029 | 23.2 | 6.2 | 15 | 0.004166667 | 0.0062 | 1.488 | 108.0218 | 105.7533 | 0.8733023 | 12.67% |  | 80 | 15 | 7.4 | 0.0074 | 0.004166667 | 1.776 | 128.9292 | 97.37% |  | 11.2 | 1.636 | 15.2 | 1.411 | 19.2 | 1.223 | 23.2 | 1.064 | 27.2 | 0.937
90 | 15 | 7.6 | 0.0076 | 0.004166667 | 1.824 | 132.4138 | [15 empty] | 113.0551 | 115.2542 |  |  |  | 90 | 15 | 7.4 | 0.0074 | 0.004166667 | 1.776 | 128.9292 | 97.37% |  | 11.3 | 1.63 | 15.3 | 1.406 | 19.3 | 1.219 | 23.3 | 1.06 | 27.3 | 0.934
100 | 15 | 7.8 | 0.0078 | 0.004166667 | 1.872 | 135.8984 | [20 empty] | 100 | 15 | 7.4 | 0.0074 | 0.004166667 | 1.776 | 128.9292 | 94.87% |  | 11.4 | 1.624 | 15.4 | 1.401 | 19.4 | 1.214 | 23.4 | 1.056 | 27.4 | 0.932
110 | 15 | 8.2 | 0.0082 | 0.004166667 | 1.968 | 142.8675 | [20 empty] | 110 | 15 | 7.4 | 0.0074 | 0.004166667 | 1.776 | 128.9292 | 90.24% |  | 11.5 | 1.618 | 15.5 | 1.396 | 19.5 | 1.21 | 23.5 | 1.053 | 27.5 | 0.929
120 | 15 | 8 | 0.008 | 0.004166667 | 1.92 | 139.3829 | [20 empty] | 120 | 15 | 7.2 | 0.0072 | 0.004166667 | 1.728 | 125.4446 | 90% |  | 11.6 | 1.611 | 15.6 | 1.391 | 19.6 | 1.206 | 23.6 | 1.049 | 27.6 | 0.926
[6 empty] | 133.486 | [26 empty] | 129.3313 |  |  | 11.7 | 1.605 | 15.7 | 1.386 | 19.7 | 1.201 | 23.7 | 1.045 | 27.7 | 0.924
[36 empty] | 11.8 | 1.6 | 15.8 | 1.381 | 19.8 | 1.197 | 23.8 | 1.042 | 27.8 | 0.921
[36 empty] | 11.9 | 1.594 | 15.9 | 1.376 | 19.9 | 1.193 | 23.9 | 1.038 | 27.9 | 0.918
[36 empty] | 12 | 1.588 | 16 | 1.371 | 20 | 1.189 | 24 | 1.035 | 28 | 0.915
[36 empty] | 12.1 | 1.582 | 16.1 | 1.366 | 20.1 | 1.185 | 24.1 | 1.031 | 28.1 | 0.913
[36 empty] | 12.2 | 1.576 | 16.2 | 1.361 | 20.2 | 1.18 | 24.2 | 1.028 | 28.2 | 0.91
[36 empty] | 12.3 | 1.57 | 16.3 | 1.356 | 20.3 | 1.176 | 24.3 | 1.024 | 28.3 | 0.908
[36 empty] | 12.4 | 1.564 | 16.4 | 1.351 | 20.4 | 1.172 | 24.4 | 1.021 | 28.4 | 0.905
[36 empty] | 12.5 | 1.558 | 16.5 | 1.347 | 20.5 | 1.168 | 24.5 | 1.017 | 28.5 | 0.902
[36 empty] | 12.6 | 1.553 | 16.6 | 1.342 | 20.6 | 1.164 | 24.6 | 1.014 | 28.6 | 0.9
[36 empty] | 12.7 | 1.547 | 16.7 | 1.337 | 20.7 | 1.16 | 24.7 | 1.01 | 28.7 | 0.897
[36 empty] | 12.8 | 1.541 | 16.8 | 1.332 | 20.8 | 1.156 | 24.8 | 1.007 | 28.8 | 0.894
[36 empty] | 12.9 | 1.536 | 16.9 | 1.327 | 20.9 | 1.152 | 24.9 | 1.003 | 28.9 | 0.892
[36 empty] | 13 | 1.53 | 17 | 1.323 | 21 | 1.148 | 25 | 1 | 29 | 0.889
[36 empty] | 13.1 | 1.524 | 17.1 | 1.318 | 21.1 | 1.144 | 25.1 | 0.997 | 29.1 | 0.887
[36 empty] | 13.2 | 1.519 | 17.2 | 1.313 | 21.2 | 1.14 | 25.2 | 0.994 | 29.2 | 0.884
[36 empty] | 13.3 | 1.513 | 17.3 | 1.308 | 21.3 | 1.136 | 25.3 | 0.991 | 29.3 | 0.882
[36 empty] | 13.4 | 1.508 | 17.4 | 1.304 | 21.4 | 1.132 | 25.4 | 0.988 | 29.4 | 0.879
[36 empty] | 13.5 | 1.502 | 17.5 | 1.299 | 21.5 | 1.128 | 25.5 | 0.985 | 29.5 | 0.877
[36 empty] | 13.6 | 1.496 | 17.6 | 1.294 | 21.6 | 1.124 | 25.6 | 0.982 | 29.6 | 0.874
[36 empty] | 13.7 | 1.491 | 17.7 | 1.29 | 21.7 | 1.12 | 25.7 | 0.979 | 29.7 | 0.871
[36 empty] | 13.8 | 1.486 | 17.8 | 1.285 | 21.8 | 1.116 | 25.8 | 0.977 | 29.8 | 0.869
[36 empty] | 13.9 | 1.48 | 17.9 | 1.281 | 21.9 | 1.112 | 25.9 | 0.974 | 29.9 | 0.866
[9 empty] | FEED |  |  | BRINE |  | PERMEATE
Time (min) | Time interval (Δt) (s) | Permeate V (mL) | PermeateV (L) | Time interval (Δt) (h) | Flow rate (L/h) | Flux (L/m^2.h) |  | Time (min) | EC (μS) | TDS(g/L) | Temp (°C) | EC (μS) | TDS(g/L) | EC (μS) | TDS(g/L) | Temp (°C) | Volume (mL) | Time interval (Δt) (s) | Time interval (Δt) (h) | Volume (L) | Flow Rate (L/h) | Flux (L/m^2.h) | Normalized Flux | Fractional Flux | FDR | FDR | Time (min) | Time interval (Δt) (s) | Permeate V (mL) | PermeateV (L) | Time interval (Δt) (h) | Flow rate (L/h) | Flux (L/m^2.h) | FRR | FRR
0 | 15 | 7.1 | 0.0071 | 0.004166667 | 1.704 | 123.7024 |  | Time (min) | EC (μS) | TDS(g/L) | Temp (°C) | EC (μS) | TDS(g/L) | EC (μS) | TDS(g/L) | Temp (°C) | Volume (mL) | Time interval (Δt) (s) | Time interval (Δt) (h) | Volume (L) | Flow Rate (L/h) | Flux (L/m^2.h) | Normalized Flux |  |  |  | Time (min) | Time interval (Δt) (s) | Permeate V (mL) | PermeateV (L) | Time interval (Δt) (h) | Flow rate (L/h) | Flux (L/m^2.h) | 1-
10 | 15 | 7.1 | 0.0071 | 0.004166667 | 1.704 | 123.7024 |  | 0 | 124.7 | 0.0837 | 23.4 | 132.6 | 0.0876 | 5.6 | 0.0037 | 23.5 | 7.6 | 15 | 0.004166667 | 0.0076 | 1.824 | 132.4138 | 139.829 | 1 | 0% | 20.39% | 0 | 15 | 7.3 | 0.0073 | 0.004166667 | 1.752 | 127.1869 | 102.8% | 107.5%
20 | 15 | 7.2 | 0.0072 | 0.004166667 | 1.728 | 125.4446 |  | 30 | 142.3 | 0.0937 | 24.5 | 146.1 | 0.0949 | 4 | 0.0027 | 23.9 | 7.6 | 15 | 0.004166667 | 0.0076 | 1.824 | 132.4138 | 134.6648 | 0.9630682 | 3.693% |  | 10 | 15 | 7.5 | 0.0075 | 0.004166667 | 1.8 | 130.6715 | 104.2%
30 | 15 | 7.2 | 0.0072 | 0.004166667 | 1.728 | 125.4446 |  | 60 | 157 | 0.101 | 25.4 | 163.8 | 0.1052 | 4.1 | 0.0027 | 24.3 | 7.6 | 15 | 0.004166667 | 0.0076 | 1.824 | 132.4138 | 130.8248 | 0.9356061 | 6.439% |  | 20 | 15 | 7.4 | 0.0074 | 0.004166667 | 1.776 | 128.9292 | 102.8%
40 | 15 | 7.2 | 0.0072 | 0.004166667 | 1.728 | 125.4446 |  | 90 | 179.8 | 0.114 | 26 | 183.9 | 0.1168 | 4 | 0.0026 | 24.6 | 8 | 15 | 0.004166667 | 0.008 | 1.92 | 139.3829 | 135.3408 | 0.9679027 | 3.21% |  | 30 | 15 | 7.3 | 0.0073 | 0.004166667 | 1.752 | 127.1869 | 101.4%
50 | 15 | 7 | 0.007 | 0.004166667 | 1.68 | 121.9601 |  | 120 | 204.9 | 0.13 | 26.3 | 212.8 | 0.1338 | 4.5 | 0.0029 | 24.8 | 7.4 | 15 | 0.004166667 | 0.0074 | 1.776 | 128.9292 | 124.0299 | 0.8870116 | 11.3% |  | 40 | 15 | 7 | 0.007 | 0.004166667 | 1.68 | 121.9601 | 100%
60 | 15 | 6.9 | 0.0069 | 0.004166667 | 1.656 | 120.2178 |  | 150 | 199.2 | 0.1255 | 27 | 235.1 | 0.1467 | 4.3 | 0.0028 | 25.4 | 7.1 | 15 | 0.004166667 | 0.0071 | 1.704 | 123.7024 | 116.6513 | 0.8342429 | 16.58% |  | 50 | 15 | 7.8 | 0.0078 | 0.004166667 | 1.872 | 135.8984 | 113%
70 | 15 | 6.9 | 0.0069 | 0.004166667 | 1.656 | 120.2178 |  | 180 | 280.8 | 0.178 | 27.9 | 286.4 | 0.1779 | 5.5 | 0.0035 | 25.7 | 6.9 | 15 | 0.004166667 | 0.0069 | 1.656 | 120.2178 | 110.3599 | 0.7892494 | 21.08% |  | 60 | 15 | 7.8 | 0.0078 | 0.004166667 | 1.872 | 135.8984 | 113%
80 | 15 | 6.9 | 0.0069 | 0.004166667 | 1.656 | 120.2178 |  | 210 | 325.6 | 0.203 | 27.4 | 339.9 | 0.2097 | 5.3 | 0.0034 | 25.8 | 6.9 | 15 | 0.004166667 | 0.0069 | 1.656 | 120.2178 | 112.043 | 0.8012859 | 19.87% |  | 70 | 15 | 7.6 | 0.0076 | 0.004166667 | 1.824 | 132.4138 | 110.1%
90 | 15 | 6.9 | 0.0069 | 0.004166667 | 1.656 | 120.2178 |  | 240 | 403.1 | 0.2501 | 27.6 | 414.8 | 0.2565 | 5.3 | 0.0035 | 25.8 | 6.9 | 15 | 0.004166667 | 0.0069 | 1.656 | 120.2178 | 111.3217 | 0.7961274 | 20.39% |  | 80 | 15 | 7.4 | 0.0074 | 0.004166667 | 1.776 | 128.9292 | 107.2%
100 | 15 | 6.9 | 0.0069 | 0.004166667 | 1.656 | 120.2178 | [15 empty] | 127.7677 | 123.8961 |  | 11.39% |  | 90 | 15 | 7.4 | 0.0074 | 0.004166667 | 1.776 | 128.9292 | 107.2%
110 | 15 | 6.7 | 0.0067 | 0.004166667 | 1.608 | 116.7332 | [20 empty] | 100 | 15 | 7.4 | 0.0074 | 0.004166667 | 1.776 | 128.9292 | 110.4%
120 | 15 | 6.7 | 0.0067 | 0.004166667 | 1.608 | 116.7332 | [20 empty] | 110 | 15 | 7.4 | 0.0074 | 0.004166667 | 1.776 | 128.9292 | 110.4%
[6 empty] | 121.558 | [20 empty] | 120 | 15 | 7.2 | 0.0072 | 0.004166667 | 1.728 | 125.4446 | 103.2%
[33 empty] | 129.3313 | 106.6%
FEED SPECIFICATIONS
--Water Before -unmodified membrane
-Volume = 20L -Pressure= ±15Bar
-Temp 21,1°C -Hydraulic Pressure= ±20Bar
-EC: 4.1 μS
FEED SPECIFICATIONS
-Sodium Bicarbonate mg/L -unmodified membrane
-Volume = 20L -Pressure= ±15Bar
-Temp 21,7°C
-EC: 108,5 μS -Hydraulic Pressure= ±20Bar
-Turbidity: 0,21 NTU (Permeate turbidity: 0,05 NTU)
-pH: 8,54
FEED SPECIFICATIONS
-Water After -unmodified membrane
-Volume = 15L -Pressure= ±15Bar
-Temp 24.1°C -Hydraulic Pressure= ±20Bar
-Ec: 5.4 μS
FEED SPECIFICATIONS
-Sodium Bicarbonate 100 mg/L -modified membrane 0.4 mol/L
-Volume = 12L -Pressure= ±15Bar
-Temp 23,7°C
-EC: 127 μS -Hydraulic Pressure= ±20Bar
-Turbidity: 2,57 NTU (Permeate turbidity: 0,00 NTU)
-pH: 9,09
FEED SPECIFICATIONS
-Water After -modified membrane 0.4mol/L
-Volume = 15L -Pressure= ±15Bar
-Temp 24.1°C -Hydraulic Pressure= ±20Bar
-Ec: 5.2 μS
FEED SPECIFICATIONS
-Water Before -modified membrane 0.4mol/L
-Volume = 15L -Pressure= ±15Bar
-Temp 24.3°C -Hydraulic Pressure= ±20Bar
-Ec: 4.6 μS

## Inorganic FDR-FRR
Area
14.5
[7 empty] | 9.5 | [25 empty] | Temperature Factor From Filmtech |  |  |  |  | Corrected Flowrate = (Measured Flowrate)*(TCF @ Feedwater Temp.)
137.75
0.013775
[33 empty] | Temperature °C | Correction Factor | Temperature °C | Correction Factor | Temperature °C | Correction Factor | Temperature °C | Correction Factor | Temperature °C | Correction Factor
[33 empty] | 10 | 1.711 | 14 | 1.475 | 18 | 1.276 | 22 | 1.109 | 26 | 0.971
[33 empty] | 10.1 | 1.705 | 14.1 | 1.469 | 18.1 | 1.272 | 22.1 | 1.105 | 26.1 | 0.968
[9 empty] | FEED |  |  | BRINE |  | PERMEATE | [18 empty] | 10.2 | 1.698 | 14.2 | 1.464 | 18.2 | 1.267 | 22.2 | 1.101 | 26.2 | 0.965
Time (min) | Time interval (Δt) (s) | Permeate V (mL) | PermeateV (L) | Time interval (Δt) (h) | Flow rate (L/h) | Flux (L/m^2.h) |  | Time (min) | EC (μS) | TDS(g/L) | Temp (°C) | EC (μS) | TDS(g/L) | EC (μS) | TDS(g/L) | Temp (°C) | Volume (mL) | Time interval (Δt) (s) | Time interval (Δt) (h) | Volume (L) | Flow Rate (L/h) | Flux (L/m^2.h) | Normalized Flux | FDR | Time (min) | Time interval (Δt) (s) | Permeate V (mL) | PermeateV (L) | Time interval (Δt) (h) | Flow rate (L/h) | Flux (L/m^2.h) | FRR | 10.3 | 1.692 | 14.3 | 1.459 | 18.3 | 1.262 | 22.3 | 1.097 | 26.3 | 0.962
0 | 15 | 6.2 | 0.0062 | 0.004166667 | 1.488 | 108.0218 |  | 0 | 108.8 | 0.0707 | 22.6 | 109.6 | 0.0713 | 4.1 | 0.0027 | 23.3 | 6.4 | 15 | 0.004166667 | 0.0064 | 1.536 | 111.5064 | 121.0959 | 0% | 0 | 15 | 7.3 | 0.0073 | 0.004166667 | 1.752 | 127.1869 | 117.7% | 10.4 | 1.686 | 14.4 | 1.453 | 18.4 | 1.258 | 22.4 | 1.093 | 26.4 | 0.959
10 | 15 | 6.2 | 0.0062 | 0.004166667 | 1.488 | 108.0218 |  | 30 | 114.8 | 0.0747 | 23.2 | 118.8 | 0.0773 | 5 | 0.0033 | 22.6 | 6.6 | 15 | 0.004166667 | 0.0066 | 1.584 | 114.9909 | 122.3503 | -1.036% | 10 | 15 | 7.5 | 0.0075 | 0.004166667 | 1.8 | 130.6715 | 121% | 10.5 | 1.679 | 14.5 | 1.448 | 18.5 | 1.254 | 22.5 | 1.09 | 26.5 | 0.957
20 | 15 | 6.2 | 0.0062 | 0.004166667 | 1.488 | 108.0218 |  | 60 | 116.2 | 0.0775 | 24.1 | 123.5 | 0.0802 | 4.2 | 0.0027 | 22.8 | 7 | 15 | 0.004166667 | 0.007 | 1.68 | 121.9601 | 125.7408 | -3.836% | 20 | 15 | 7.4 | 0.0074 | 0.004166667 | 1.776 | 128.9292 | 119.4% | 10.6 | 1.673 | 14.6 | 1.443 | 18.6 | 1.249 | 22.6 | 1.086 | 26.6 | 0.954
30 | 15 | 6.2 | 0.0062 | 0.004166667 | 1.488 | 108.0218 |  | 90 | 126.8 | 0.0827 | 24.3 | 130.3 | 0.0874 | 4.2 | 0.0027 | 22.9 | 7.2 | 15 | 0.004166667 | 0.0072 | 1.728 | 125.4446 | 128.4553 | -6.077% | 30 | 15 | 7.3 | 0.0073 | 0.004166667 | 1.752 | 127.1869 | 117.7% | 10.7 | 1.667 | 14.7 | 1.437 | 18.7 | 1.245 | 22.7 | 1.082 | 26.7 | 0.951
40 | 15 | 6 | 0.006 | 0.004166667 | 1.44 | 104.5372 |  | 120 | 131.3 | 0.0856 | 24.6 | 135.4 | 0.0878 | 3.9 | 0.0027 | 22.9 | 6.4 | 15 | 0.004166667 | 0.0064 | 1.536 | 111.5064 | 113.0674 | 6.63% | 40 | 15 | 7 | 0.007 | 0.004166667 | 1.68 | 121.9601 | 116.7% | 10.8 | 1.66 | 14.8 | 1.432 | 18.8 | 1.24 | 22.8 | 1.078 | 26.8 | 0.948
50 | 15 | 6.2 | 0.0062 | 0.004166667 | 1.488 | 108.0218 |  | 150 | 140.1 | 0.0911 | 25.3 | 141.2 | 0.0921 | 4.2 | 0.0027 | 23.1 | 6.2 | 15 | 0.004166667 | 0.0062 | 1.488 | 108.0218 | 107.0496 | 11.6% | 50 | 15 | 7.8 | 0.0078 | 0.004166667 | 1.872 | 135.8984 | 125.8% | 10.9 | 1.654 | 14.9 | 1.427 | 18.9 | 1.236 | 22.9 | 1.075 | 26.9 | 0.945
60 | 15 | 6.2 | 0.0062 | 0.004166667 | 1.488 | 108.0218 |  | 180 | 146.6 | 0.0952 | 25.3 | 150.8 | 0.0984 | 4.2 | 0.0028 | 23.1 | 6.2 | 15 | 0.004166667 | 0.0062 | 1.488 | 108.0218 | 107.0496 | 11.6% | 60 | 15 | 7.8 | 0.0078 | 0.004166667 | 1.872 | 135.8984 | 125.8% | 11 | 1.648 | 15 | 1.422 | 19 | 1.232 | 23 | 1.071 | 27 | 0.943
70 | 15 | 6 | 0.006 | 0.004166667 | 1.44 | 104.5372 |  | 210 | 153.4 | 0.1002 | 25.4 | 159.1 | 0.1036 | 5 | 0.0032 | 23.2 | 6.2 | 15 | 0.004166667 | 0.0062 | 1.488 | 108.0218 | 106.7255 | 11.87% | 70 | 15 | 7.6 | 0.0076 | 0.004166667 | 1.824 | 132.4138 | 126.7% | 11.1 | 1.642 | 15.1 | 1.417 | 19.1 | 1.227 | 23.1 | 1.067 | 27.1 | 0.94
80 | 15 | 6 | 0.006 | 0.004166667 | 1.44 | 104.5372 |  | 240 | 163.3 | 0.1065 | 25.4 | 168.9 | 0.11 | 4.4 | 0.0029 | 23.2 | 6.2 | 15 | 0.004166667 | 0.0062 | 1.488 | 108.0218 | 105.7533 | 12.67% | 80 | 15 | 7.4 | 0.0074 | 0.004166667 | 1.776 | 128.9292 | 123.3% | 11.2 | 1.636 | 15.2 | 1.411 | 19.2 | 1.223 | 23.2 | 1.064 | 27.2 | 0.937
90 | 15 | 6 | 0.006 | 0.004166667 | 1.44 | 104.5372 | [15 empty] | 113.0551 | 115.2542 | 4.824% | 90 | 15 | 7.4 | 0.0074 | 0.004166667 | 1.776 | 128.9292 | 123.3% | 11.3 | 1.63 | 15.3 | 1.406 | 19.3 | 1.219 | 23.3 | 1.06 | 27.3 | 0.934
100 | 15 | 6 | 0.006 | 0.004166667 | 1.44 | 104.5372 | [18 empty] | 100 | 15 | 7.4 | 0.0074 | 0.004166667 | 1.776 | 128.9292 | 123.3% | 11.4 | 1.624 | 15.4 | 1.401 | 19.4 | 1.214 | 23.4 | 1.056 | 27.4 | 0.932
110 | 15 | 6.2 | 0.0062 | 0.004166667 | 1.488 | 108.0218 | [18 empty] | 110 | 15 | 7.4 | 0.0074 | 0.004166667 | 1.776 | 128.9292 | 119.4% | 11.5 | 1.618 | 15.5 | 1.396 | 19.5 | 1.21 | 23.5 | 1.053 | 27.5 | 0.929
120 | 15 | 6.2 | 0.0062 | 0.004166667 | 1.488 | 108.0218 | [18 empty] | 120 | 15 | 7.2 | 0.0072 | 0.004166667 | 1.728 | 125.4446 | 116.1% | 11.6 | 1.611 | 15.6 | 1.391 | 19.6 | 1.206 | 23.6 | 1.049 | 27.6 | 0.926
[6 empty] | 106.6816 | [24 empty] | 129.3313 | 121.2% | 11.7 | 1.605 | 15.7 | 1.386 | 19.7 | 1.201 | 23.7 | 1.045 | 27.7 | 0.924
[33 empty] | 11.8 | 1.6 | 15.8 | 1.381 | 19.8 | 1.197 | 23.8 | 1.042 | 27.8 | 0.921
[33 empty] | 11.9 | 1.594 | 15.9 | 1.376 | 19.9 | 1.193 | 23.9 | 1.038 | 27.9 | 0.918
[33 empty] | 12 | 1.588 | 16 | 1.371 | 20 | 1.189 | 24 | 1.035 | 28 | 0.915
[33 empty] | 12.1 | 1.582 | 16.1 | 1.366 | 20.1 | 1.185 | 24.1 | 1.031 | 28.1 | 0.913
[33 empty] | 12.2 | 1.576 | 16.2 | 1.361 | 20.2 | 1.18 | 24.2 | 1.028 | 28.2 | 0.91
[33 empty] | 12.3 | 1.57 | 16.3 | 1.356 | 20.3 | 1.176 | 24.3 | 1.024 | 28.3 | 0.908
[33 empty] | 12.4 | 1.564 | 16.4 | 1.351 | 20.4 | 1.172 | 24.4 | 1.021 | 28.4 | 0.905
[33 empty] | 12.5 | 1.558 | 16.5 | 1.347 | 20.5 | 1.168 | 24.5 | 1.017 | 28.5 | 0.902
[33 empty] | 12.6 | 1.553 | 16.6 | 1.342 | 20.6 | 1.164 | 24.6 | 1.014 | 28.6 | 0.9
[33 empty] | 12.7 | 1.547 | 16.7 | 1.337 | 20.7 | 1.16 | 24.7 | 1.01 | 28.7 | 0.897
[33 empty] | 12.8 | 1.541 | 16.8 | 1.332 | 20.8 | 1.156 | 24.8 | 1.007 | 28.8 | 0.894
[33 empty] | 12.9 | 1.536 | 16.9 | 1.327 | 20.9 | 1.152 | 24.9 | 1.003 | 28.9 | 0.892
[33 empty] | 13 | 1.53 | 17 | 1.323 | 21 | 1.148 | 25 | 1 | 29 | 0.889
[33 empty] | 13.1 | 1.524 | 17.1 | 1.318 | 21.1 | 1.144 | 25.1 | 0.997 | 29.1 | 0.887
[33 empty] | 13.2 | 1.519 | 17.2 | 1.313 | 21.2 | 1.14 | 25.2 | 0.994 | 29.2 | 0.884
[33 empty] | 13.3 | 1.513 | 17.3 | 1.308 | 21.3 | 1.136 | 25.3 | 0.991 | 29.3 | 0.882
[33 empty] | 13.4 | 1.508 | 17.4 | 1.304 | 21.4 | 1.132 | 25.4 | 0.988 | 29.4 | 0.879
[33 empty] | 13.5 | 1.502 | 17.5 | 1.299 | 21.5 | 1.128 | 25.5 | 0.985 | 29.5 | 0.877
[33 empty] | 13.6 | 1.496 | 17.6 | 1.294 | 21.6 | 1.124 | 25.6 | 0.982 | 29.6 | 0.874
[33 empty] | 13.7 | 1.491 | 17.7 | 1.29 | 21.7 | 1.12 | 25.7 | 0.979 | 29.7 | 0.871
[33 empty] | 13.8 | 1.486 | 17.8 | 1.285 | 21.8 | 1.116 | 25.8 | 0.977 | 29.8 | 0.869
[33 empty] | 13.9 | 1.48 | 17.9 | 1.281 | 21.9 | 1.112 | 25.9 | 0.974 | 29.9 | 0.866
[9 empty] | FEED |  |  | BRINE |  | PERMEATE
Time (min) | Time interval (Δt) (s) | Permeate V (mL) | PermeateV (L) | Time interval (Δt) (h) | Flow rate (L/h) | Flux (L/m^2.h) |  | Time (min) | EC (μS) | TDS(g/L) | Temp (°C) | EC (μS) | TDS(g/L) | EC (μS) | TDS(g/L) | Temp (°C) | Volume (mL) | Time interval (Δt) (s) | Time interval (Δt) (h) | Volume (L) | Flow Rate (L/h) | Flux (L/m^2.h) | Normalized Flux | FDR | Time (min) | Time interval (Δt) (s) | Permeate V (mL) | PermeateV (L) | Time interval (Δt) (h) | Flow rate (L/h) | Flux (L/m^2.h) | FRR
0 | 15 | 7.1 | 0.0071 | 0.004166667 | 1.704 | 123.7024 |  | Time (min) | EC (μS) | TDS(g/L) | Temp (°C) | EC (μS) | TDS(g/L) | EC (μS) | TDS(g/L) | Temp (°C) | Volume (mL) | Time interval (Δt) (s) | Time interval (Δt) (h) | Volume (L) | Flow Rate (L/h) | Flux (L/m^2.h) | Normalized Flux |  | Time (min) | Time interval (Δt) (s) | Permeate V (mL) | PermeateV (L) | Time interval (Δt) (h) | Flow rate (L/h) | Flux (L/m^2.h) | 1-
10 | 15 | 7.1 | 0.0071 | 0.004166667 | 1.704 | 123.7024 |  | 0 | 124.7 | 0.0837 | 23.4 | 132.6 | 0.0876 | 5.6 | 0.0037 | 23.5 | 7.6 | 15 | 0.004166667 | 0.0076 | 1.824 | 132.4138 | 139.829 | 0% | 0 | 15 | 4 | 0.004 | 0.004166667 | 0.96 | 69.69147 | 56.34%
20 | 15 | 7.2 | 0.0072 | 0.004166667 | 1.728 | 125.4446 |  | 30 | 142.3 | 0.0937 | 24.5 | 146.1 | 0.0949 | 4 | 0.0027 | 23.9 | 7.6 | 15 | 0.004166667 | 0.0076 | 1.824 | 132.4138 | 134.6648 | 3.693% | 10 | 15 | 4.4 | 0.0044 | 0.004166667 | 1.056 | 76.66062 | 61.11%
30 | 15 | 7.2 | 0.0072 | 0.004166667 | 1.728 | 125.4446 |  | 60 | 157 | 0.101 | 25.4 | 163.8 | 0.1052 | 4.1 | 0.0027 | 24.3 | 7.6 | 15 | 0.004166667 | 0.0076 | 1.824 | 132.4138 | 130.8248 | 6.439% | 20 | 15 | 4.5 | 0.0045 | 0.004166667 | 1.08 | 78.4029 | 62.5%
40 | 15 | 7.2 | 0.0072 | 0.004166667 | 1.728 | 125.4446 |  | 90 | 179.8 | 0.114 | 26 | 183.9 | 0.1168 | 4 | 0.0026 | 24.6 | 8 | 15 | 0.004166667 | 0.008 | 1.92 | 139.3829 | 135.3408 | 3.21% | 30 | 15 | 4.4 | 0.0044 | 0.004166667 | 1.056 | 76.66062 | 61.11%
50 | 15 | 7 | 0.007 | 0.004166667 | 1.68 | 121.9601 |  | 120 | 204.9 | 0.13 | 26.3 | 212.8 | 0.1338 | 4.5 | 0.0029 | 24.8 | 7.4 | 15 | 0.004166667 | 0.0074 | 1.776 | 128.9292 | 124.0299 | 11.3% | 40 | 15 | 4.4 | 0.0044 | 0.004166667 | 1.056 | 76.66062 | 62.86%
60 | 15 | 6.9 | 0.0069 | 0.004166667 | 1.656 | 120.2178 |  | 150 | 199.2 | 0.1255 | 27 | 235.1 | 0.1467 | 4.3 | 0.0028 | 25.4 | 7.1 | 15 | 0.004166667 | 0.0071 | 1.704 | 123.7024 | 116.6513 | 16.58% | 50 | 15 | 4.4 | 0.0044 | 0.004166667 | 1.056 | 76.66062 | 63.77%
70 | 15 | 6.9 | 0.0069 | 0.004166667 | 1.656 | 120.2178 |  | 180 | 280.8 | 0.178 | 27.9 | 286.4 | 0.1779 | 5.5 | 0.0035 | 25.7 | 6.9 | 15 | 0.004166667 | 0.0069 | 1.656 | 120.2178 | 110.3599 | 21.08% | 60 | 15 | 4.7 | 0.0047 | 0.004166667 | 1.128 | 81.88748 | 68.12%
80 | 15 | 6.9 | 0.0069 | 0.004166667 | 1.656 | 120.2178 |  | 210 | 325.6 | 0.203 | 27.4 | 339.9 | 0.2097 | 5.3 | 0.0034 | 25.8 | 6.9 | 15 | 0.004166667 | 0.0069 | 1.656 | 120.2178 | 112.043 | 19.87% | 70 | 15 | 4.7 | 0.0047 | 0.004166667 | 1.128 | 81.88748 | 68.12%
90 | 15 | 6.9 | 0.0069 | 0.004166667 | 1.656 | 120.2178 |  | 240 | 403.1 | 0.2501 | 27.6 | 414.8 | 0.2565 | 5.3 | 0.0035 | 25.8 | 9.7 | 15 | 0.004166667 | 0.0097 | 2.328 | 169.0018 | 156.4957 | -11.92% | 80 | 15 | 4.6 | 0.0046 | 0.004166667 | 1.104 | 80.14519 | 66.67%
100 | 15 | 6.9 | 0.0069 | 0.004166667 | 1.656 | 120.2178 | [15 empty] | 133.1881 | 128.9155 | 7.805% | 90 | 15 | 4.2 | 0.0042 | 0.004166667 | 1.008 | 73.17604 | 60.87%
110 | 15 | 6.7 | 0.0067 | 0.004166667 | 1.608 | 116.7332 | [18 empty] | 100 | 15 | 4.9 | 0.0049 | 0.004166667 | 1.176 | 85.37205 | 73.13%
120 | 15 | 6.7 | 0.0067 | 0.004166667 | 1.608 | 116.7332 | [18 empty] | 110 | 15 | 4.8 | 0.0048 | 0.004166667 | 1.152 | 83.62976 | 71.64%
[6 empty] | 121.558 | [18 empty] | 120 | 15 | 4.7 | 0.0047 | 0.004166667 | 1.128 | 81.88748 | 67.36%
[31 empty] | 78.67095 | 64.89%
[13 empty] | FDR | Initial Pure Water Flux B | Salt Rejection B | FRR
[12 empty] | M0 | 4.824% |  |  | 121.2%
[12 empty] | M0,4 mol/L | 7.805% |  |  | 64.89%
FEED SPECIFICATIONS
--Water Before -unmodified membrane
-Volume = 20L -Pressure= ±15Bar
-Temp 21,1°C -Hydraulic Pressure= ±20Bar
-EC: 4.1 μS
FEED SPECIFICATIONS
-Sodium Bicarbonate mg/L -unmodified membrane
-Volume = 20L -Pressure= ±15Bar
-Temp 21,7°C
-EC: 108,5 μS -Hydraulic Pressure= ±20Bar
-Turbidity: 0,21 NTU (Permeate turbidity: 0,05 NTU)
-pH: 8,54
FEED SPECIFICATIONS
-Water After -unmodified membrane
-Volume = 15L -Pressure= ±15Bar
-Temp 24.1°C -Hydraulic Pressure= ±20Bar
-Ec: 5.4 μS
FEED SPECIFICATIONS
-Sodium Bicarbonate 100 mg/L -modified membrane 0.4 mol/L
-Volume = 12L -Pressure= ±15Bar
-Temp 23,7°C
-EC: 127 μS -Hydraulic Pressure= ±20Bar
-Turbidity: 2,57 NTU (Permeate turbidity: 0,00 NTU)
-pH: 9,09
FEED SPECIFICATIONS
-Water After -modified membrane 0.4mol/L
-Volume = 15L -Pressure= ±15Bar
-Temp 24.1°C -Hydraulic Pressure= ±20Bar
-Ec: 5.2 μS
FEED SPECIFICATIONS
-Water Before -modified membrane 0.4mol/L
-Volume = 15L -Pressure= ±15Bar
-Temp 24.3°C -Hydraulic Pressure= ±20Bar
-Ec: 4.6 μS

## Organic FDR-FRR
Area
14.5
[7 empty] | 9.5 | [25 empty] | Temperature Factor From Filmtech |  |  |  |  | Corrected Flowrate = (Measured Flowrate)*(TCF @ Feedwater Temp.)
137.75
0.013775
[33 empty] | Temperature °C | Correction Factor | Temperature °C | Correction Factor | Temperature °C | Correction Factor | Temperature °C | Correction Factor | Temperature °C | Correction Factor
[33 empty] | 10 | 1.711 | 14 | 1.475 | 18 | 1.276 | 22 | 1.109 | 26 | 0.971
[33 empty] | 10.1 | 1.705 | 14.1 | 1.469 | 18.1 | 1.272 | 22.1 | 1.105 | 26.1 | 0.968
[9 empty] | FEED |  |  | BRINE |  | PERMEATE | [18 empty] | 10.2 | 1.698 | 14.2 | 1.464 | 18.2 | 1.267 | 22.2 | 1.101 | 26.2 | 0.965
Time (min) | Time interval (Δt) (s) | Permeate V (mL) | PermeateV (L) | Time interval (Δt) (h) | Flow rate (L/h) | Flux (L/m^2.h) |  | Time (min) | EC (μS) | TDS(g/L) | Temp (°C) | EC (μS) | TDS(g/L) | EC (μS) | TDS(g/L) | Temp (°C) | Volume (mL) | Time interval (Δt) (s) | Time interval (Δt) (h) | Volume (L) | Flow Rate (L/h) | Flux (L/m^2.h) | Normalized Flux | FDR | Time (min) | Time interval (Δt) (s) | Permeate V (mL) | PermeateV (L) | Time interval (Δt) (h) | Flow rate (L/h) | Flux (L/m^2.h) | FRR | 10.3 | 1.692 | 14.3 | 1.459 | 18.3 | 1.262 | 22.3 | 1.097 | 26.3 | 0.962
0 | 15 | 7 | 0.007 | 0.004166667 | 1.68 | 121.9601 |  | 0 | 38.9 | 0.0268 | 22 | 19.2 | 0.0127 | 1.9 | 0.0014 | 23.8 | 7.4 | 15 | 0.004166667 | 0.0074 | 1.776 | 128.9292 | 142.9825 | 0% | 0 | 15 | 7.1 | 0.0071 | 0.004166667 | 1.704 | 123.7024 | 101.4% | 10.4 | 1.686 | 14.4 | 1.453 | 18.4 | 1.258 | 22.4 | 1.093 | 26.4 | 0.959
10 | 15 | 7.2 | 0.0072 | 0.004166667 | 1.728 | 125.4446 |  | 30 | 42.1 | 0.0269 | 24.9 | 42.8 | 0.0279 | 1.5 | 0.0012 | 23.9 | 7.4 | 15 | 0.004166667 | 0.0074 | 1.776 | 128.9292 | 129.316 | 9.558% | 10 | 15 | 7.2 | 0.0072 | 0.004166667 | 1.728 | 125.4446 | 100% | 10.5 | 1.679 | 14.5 | 1.448 | 18.5 | 1.254 | 22.5 | 1.09 | 26.5 | 0.957
20 | 15 | 6.8 | 0.0068 | 0.004166667 | 1.632 | 118.4755 |  | 60 | 43.7 | 0.0285 | 24.9 | 46.5 | 0.0295 | 1.7 | 0.0012 | 24.8 | 7.4 | 15 | 0.004166667 | 0.0074 | 1.776 | 128.9292 | 129.316 | 9.558% | 20 | 15 | 7 | 0.007 | 0.004166667 | 1.68 | 121.9601 | 102.9% | 10.6 | 1.673 | 14.6 | 1.443 | 18.6 | 1.249 | 22.6 | 1.086 | 26.6 | 0.954
30 | 15 | 8.6 | 0.0086 | 0.004166667 | 2.064 | 149.8367 |  | 90 | 50.3 | 0.0321 | 25.9 | 56.1 | 0.032 | 2.1 | 0.0014 | 24.1 | 7.4 | 15 | 0.004166667 | 0.0074 | 1.776 | 128.9292 | 125.5771 | 12.17% | 30 | 15 | 6.9 | 0.0069 | 0.004166667 | 1.656 | 120.2178 | 80.23% | 10.7 | 1.667 | 14.7 | 1.437 | 18.7 | 1.245 | 22.7 | 1.082 | 26.7 | 0.951
40 | 15 | 7.8 | 0.0078 | 0.004166667 | 1.872 | 135.8984 |  | 120 | 56 | 0.0359 | 26.3 | 59.5 | 0.0372 | 2.2 | 0.0015 | 24.2 | 7.4 | 15 | 0.004166667 | 0.0074 | 1.776 | 128.9292 | 124.0299 | 13.26% | 40 | 15 | 6.8 | 0.0068 | 0.004166667 | 1.632 | 118.4755 | 87.18% | 10.8 | 1.66 | 14.8 | 1.432 | 18.8 | 1.24 | 22.8 | 1.078 | 26.8 | 0.948
50 | 15 | 7.2 | 0.0072 | 0.004166667 | 1.728 | 125.4446 |  | 150 | 64.3 | 0.0413 | 26.5 | 61.8 | 0.0402 | 2 | 0.0013 | 24.4 | 7.4 | 15 | 0.004166667 | 0.0074 | 1.776 | 128.9292 | 123.3853 | 13.71% | 50 | 15 | 7.3 | 0.0073 | 0.004166667 | 1.752 | 127.1869 | 101.4% | 10.9 | 1.654 | 14.9 | 1.427 | 18.9 | 1.236 | 22.9 | 1.075 | 26.9 | 0.945
60 | 15 | 7.8 | 0.0078 | 0.004166667 | 1.872 | 135.8984 |  | 180 | 71.5 | 0.0452 | 26.6 | 78.2 | 0.0495 | 1.8 | 0.0013 | 24.1 | 7.3 | 15 | 0.004166667 | 0.0073 | 1.752 | 127.1869 | 121.3363 | 15.14% | 60 | 15 | 7.4 | 0.0074 | 0.004166667 | 1.776 | 128.9292 | 94.87% | 11 | 1.648 | 15 | 1.422 | 19 | 1.232 | 23 | 1.071 | 27 | 0.943
70 | 15 | 8 | 0.008 | 0.004166667 | 1.92 | 139.3829 |  | 210 | 74.9 | 0.0477 | 26.1 | 94.3 | 0.0586 | 2.3 | 0.0016 | 23.9 | 7 | 15 | 0.004166667 | 0.007 | 1.68 | 121.9601 | 118.0574 | 17.43% | 70 | 15 | 7.4 | 0.0074 | 0.004166667 | 1.776 | 128.9292 | 92.5% | 11.1 | 1.642 | 15.1 | 1.417 | 19.1 | 1.227 | 23.1 | 1.067 | 27.1 | 0.94
80 | 15 | 7.6 | 0.0076 | 0.004166667 | 1.824 | 132.4138 |  | 240 | 101.1 | 0.0648 | 25.7 | 109.9 | 0.0686 | 2.5 | 0.0016 | 23.8 | 7.2 | 15 | 0.004166667 | 0.0072 | 1.728 | 125.4446 | 122.8103 | 14.11% | 80 | 15 | 7.2 | 0.0072 | 0.004166667 | 1.728 | 125.4446 | 94.74% | 11.2 | 1.636 | 15.2 | 1.411 | 19.2 | 1.223 | 23.2 | 1.064 | 27.2 | 0.937
90 | 15 | 7.6 | 0.0076 | 0.004166667 | 1.824 | 132.4138 | [10 empty] | 6.6 |  |  | 0.0066 |  | 127.5741 | 126.3123 | 11.66% | 90 | 15 | 7.1 | 0.0071 | 0.004166667 | 1.704 | 123.7024 | 93.42% | 11.3 | 1.63 | 15.3 | 1.406 | 19.3 | 1.219 | 23.3 | 1.06 | 27.3 | 0.934
100 | 15 | 7.8 | 0.0078 | 0.004166667 | 1.872 | 135.8984 | [18 empty] | 100 | 15 | 7.1 | 0.0071 | 0.004166667 | 1.704 | 123.7024 | 91.03% | 11.4 | 1.624 | 15.4 | 1.401 | 19.4 | 1.214 | 23.4 | 1.056 | 27.4 | 0.932
110 | 15 | 8.2 | 0.0082 | 0.004166667 | 1.968 | 142.8675 | [18 empty] | 110 | 15 | 7.1 | 0.0071 | 0.004166667 | 1.704 | 123.7024 | 86.59% | 11.5 | 1.618 | 15.5 | 1.396 | 19.5 | 1.21 | 23.5 | 1.053 | 27.5 | 0.929
120 | 15 | 8 | 0.008 | 0.004166667 | 1.92 | 139.3829 | [18 empty] | 120 | 15 | 7.1 | 0.0071 | 0.004166667 | 1.704 | 123.7024 | 88.75% | 11.6 | 1.611 | 15.6 | 1.391 | 19.6 | 1.206 | 23.6 | 1.049 | 27.6 | 0.926
[6 empty] | 133.486 | [24 empty] | 124.2384 | 93.47% | 11.7 | 1.605 | 15.7 | 1.386 | 19.7 | 1.201 | 23.7 | 1.045 | 27.7 | 0.924
[33 empty] | 11.8 | 1.6 | 15.8 | 1.381 | 19.8 | 1.197 | 23.8 | 1.042 | 27.8 | 0.921
[33 empty] | 11.9 | 1.594 | 15.9 | 1.376 | 19.9 | 1.193 | 23.9 | 1.038 | 27.9 | 0.918
[33 empty] | 12 | 1.588 | 16 | 1.371 | 20 | 1.189 | 24 | 1.035 | 28 | 0.915
[33 empty] | 12.1 | 1.582 | 16.1 | 1.366 | 20.1 | 1.185 | 24.1 | 1.031 | 28.1 | 0.913
[33 empty] | 12.2 | 1.576 | 16.2 | 1.361 | 20.2 | 1.18 | 24.2 | 1.028 | 28.2 | 0.91
[33 empty] | 12.3 | 1.57 | 16.3 | 1.356 | 20.3 | 1.176 | 24.3 | 1.024 | 28.3 | 0.908
[33 empty] | 12.4 | 1.564 | 16.4 | 1.351 | 20.4 | 1.172 | 24.4 | 1.021 | 28.4 | 0.905
[33 empty] | 12.5 | 1.558 | 16.5 | 1.347 | 20.5 | 1.168 | 24.5 | 1.017 | 28.5 | 0.902
[33 empty] | 12.6 | 1.553 | 16.6 | 1.342 | 20.6 | 1.164 | 24.6 | 1.014 | 28.6 | 0.9
[33 empty] | 12.7 | 1.547 | 16.7 | 1.337 | 20.7 | 1.16 | 24.7 | 1.01 | 28.7 | 0.897
[33 empty] | 12.8 | 1.541 | 16.8 | 1.332 | 20.8 | 1.156 | 24.8 | 1.007 | 28.8 | 0.894
[33 empty] | 12.9 | 1.536 | 16.9 | 1.327 | 20.9 | 1.152 | 24.9 | 1.003 | 28.9 | 0.892
[33 empty] | 13 | 1.53 | 17 | 1.323 | 21 | 1.148 | 25 | 1 | 29 | 0.889
[33 empty] | 13.1 | 1.524 | 17.1 | 1.318 | 21.1 | 1.144 | 25.1 | 0.997 | 29.1 | 0.887
[33 empty] | 13.2 | 1.519 | 17.2 | 1.313 | 21.2 | 1.14 | 25.2 | 0.994 | 29.2 | 0.884
[33 empty] | 13.3 | 1.513 | 17.3 | 1.308 | 21.3 | 1.136 | 25.3 | 0.991 | 29.3 | 0.882
[33 empty] | 13.4 | 1.508 | 17.4 | 1.304 | 21.4 | 1.132 | 25.4 | 0.988 | 29.4 | 0.879
[33 empty] | 13.5 | 1.502 | 17.5 | 1.299 | 21.5 | 1.128 | 25.5 | 0.985 | 29.5 | 0.877
[33 empty] | 13.6 | 1.496 | 17.6 | 1.294 | 21.6 | 1.124 | 25.6 | 0.982 | 29.6 | 0.874
[33 empty] | 13.7 | 1.491 | 17.7 | 1.29 | 21.7 | 1.12 | 25.7 | 0.979 | 29.7 | 0.871
[33 empty] | 13.8 | 1.486 | 17.8 | 1.285 | 21.8 | 1.116 | 25.8 | 0.977 | 29.8 | 0.869
[33 empty] | 13.9 | 1.48 | 17.9 | 1.281 | 21.9 | 1.112 | 25.9 | 0.974 | 29.9 | 0.866
[9 empty] | FEED |  |  | BRINE |  | PERMEATE
Time (min) | Time interval (Δt) (s) | Permeate V (mL) | PermeateV (L) | Time interval (Δt) (h) | Flow rate (L/h) | Flux (L/m^2.h) |  | Time (min) | EC (μS) | TDS(g/L) | Temp (°C) | EC (μS) | TDS(g/L) | EC (μS) | TDS(g/L) | Temp (°C) | Volume (mL) | Time interval (Δt) (s) | Time interval (Δt) (h) | Volume (L) | Flow Rate (L/h) | Flux (L/m^2.h) | Normalized Flux | FDR | Time (min) | Time interval (Δt) (s) | Permeate V (mL) | PermeateV (L) | Time interval (Δt) (h) | Flow rate (L/h) | Flux (L/m^2.h) | FRR
0 | 15 | 7.1 | 0.0071 | 0.004166667 | 1.704 | 123.7024 |  | Time (min) | EC (μS) | TDS(g/L) | Temp (°C) | EC (μS) | TDS(g/L) | EC (μS) | TDS(g/L) | Temp (°C) | Volume (mL) | Time interval (Δt) (s) | Time interval (Δt) (h) | Volume (L) | Flow Rate (L/h) | Flux (L/m^2.h) | Normalized Flux |  | Time (min) | Time interval (Δt) (s) | Permeate V (mL) | PermeateV (L) | Time interval (Δt) (h) | Flow rate (L/h) | Flux (L/m^2.h) | 1-
10 | 15 | 7.1 | 0.0071 | 0.004166667 | 1.704 | 123.7024 |  | 0 | 258.2 | 0.1739 | 23.1 | 257.9 | 0.1724 | 15.5 | 0.0104 | 22.8 | 8.8 | 15 | 0.004166667 | 0.0088 | 2.112 | 153.3212 | 163.5938 | 0% | 0 | 15 | 4 | 0.004 | 0.004166667 | 0.96 | 69.69147 | 56.34%
20 | 15 | 7.2 | 0.0072 | 0.004166667 | 1.728 | 125.4446 |  | 30 | 267.5 | 0.178 | 23.6 | 274.6 | 0.182 | 15.2 | 0.0102 | 23 | 5.6 | 15 | 0.004166667 | 0.0056 | 1.344 | 97.56806 | 102.3489 | 37.44% | 10 | 15 | 4.4 | 0.0044 | 0.004166667 | 1.056 | 76.66062 | 61.11%
30 | 15 | 7.2 | 0.0072 | 0.004166667 | 1.728 | 125.4446 |  | 60 | 285.9 | 0.1894 | 24.1 | 294.7 | 0.1927 | 14.5 | 0.0097 | 23.2 | 5.6 | 15 | 0.004166667 | 0.0056 | 1.344 | 97.56806 | 100.5927 | 38.51% | 20 | 15 | 4.5 | 0.0045 | 0.004166667 | 1.08 | 78.4029 | 62.5%
40 | 15 | 7.2 | 0.0072 | 0.004166667 | 1.728 | 125.4446 |  | 90 | 306.8 | 0.201 | 24.4 | 309.9 | 0.2017 | 13.9 | 0.0093 | 23.2 | 5.1 | 15 | 0.004166667 | 0.0051 | 1.224 | 88.85662 | 90.72261 | 44.54% | 30 | 15 | 4.4 | 0.0044 | 0.004166667 | 1.056 | 76.66062 | 61.11%
50 | 15 | 7 | 0.007 | 0.004166667 | 1.68 | 121.9601 |  | 120 | 328.5 | 0.2155 | 24.6 | 324.7 | 0.2105 | 13.1 | 0.0089 | 23.2 | 4.3 | 15 | 0.004166667 | 0.0043 | 1.032 | 74.91833 | 75.96719 | 53.56% | 40 | 15 | 4.4 | 0.0044 | 0.004166667 | 1.056 | 76.66062 | 62.86%
60 | 15 | 6.9 | 0.0069 | 0.004166667 | 1.656 | 120.2178 |  | 150 | 337.8 | 0.2242 | 24 | 332.2 | 0.22 | 12.4 | 0.0084 | 23.1 | 4 | 15 | 0.004166667 | 0.004 | 0.96 | 69.69147 | 72.13067 | 55.91% | 50 | 15 | 4.4 | 0.0044 | 0.004166667 | 1.056 | 76.66062 | 63.77%
70 | 15 | 6.9 | 0.0069 | 0.004166667 | 1.656 | 120.2178 |  | 180 | 352.6 | 0.2346 | 23.6 | 354.3 | 0.2314 | 11.6 | 0.0078 | 23.1 | 4 | 15 | 0.004166667 | 0.004 | 0.96 | 69.69147 | 73.10635 | 55.31% | 60 | 15 | 4.7 | 0.0047 | 0.004166667 | 1.128 | 81.88748 | 68.12%
80 | 15 | 6.9 | 0.0069 | 0.004166667 | 1.656 | 120.2178 |  | 210 | 371 | 0.2461 | 24 | 380.9 | 0.2481 | 11.4 | 0.0077 | 22.8 | 4 | 15 | 0.004166667 | 0.004 | 0.96 | 69.69147 | 72.13067 | 55.91% | 70 | 15 | 4.7 | 0.0047 | 0.004166667 | 1.128 | 81.88748 | 68.12%
90 | 15 | 6.9 | 0.0069 | 0.004166667 | 1.656 | 120.2178 |  | 240 | 374.1 | 0.2464 | 24.9 | 370.2 | 0.2511 | 11.3 | 0.0076 | 22.9 | 3.5 | 15 | 0.004166667 | 0.0035 | 0.84 | 60.98004 | 61.16298 | 62.61% | 80 | 15 | 4.6 | 0.0046 | 0.004166667 | 1.104 | 80.14519 | 66.67%
100 | 15 | 6.9 | 0.0069 | 0.004166667 | 1.656 | 120.2178 | [15 empty] | 86.92075 | 90.19509 | 44.87% | 90 | 15 | 4.2 | 0.0042 | 0.004166667 | 1.008 | 73.17604 | 60.87%
110 | 15 | 6.7 | 0.0067 | 0.004166667 | 1.608 | 116.7332 | [18 empty] | 100 | 15 | 4.9 | 0.0049 | 0.004166667 | 1.176 | 85.37205 | 73.13%
120 | 15 | 6.7 | 0.0067 | 0.004166667 | 1.608 | 116.7332 | [18 empty] | 110 | 15 | 4.8 | 0.0048 | 0.004166667 | 1.152 | 83.62976 | 71.64%
[6 empty] | 121.558 | [18 empty] | 120 | 15 | 4.7 | 0.0047 | 0.004166667 | 1.128 | 81.88748 | 67.36%
[31 empty] | 78.67095 | 64.89%
[13 empty] | FDR | Initial Pure Water Flux B | Salt Rejection B | FRR
[12 empty] | M0 | 11.66% |  |  | 93.47%
[12 empty] | M0,4 mol/L | 44.87% |  |  | 64.89%
FEED SPECIFICATIONS
--Water Before -unmodified membrane
-Volume = 15L -Pressure= ±15Bar
-Temp 24.2°C -Hydraulic Pressure= ±20Bar
-EC: 4.9 μS
FEED SPECIFICATIONS
-Humic Acid 100 mg/L -unmodified membrane
-Volume = 10L -Pressure= ±15Bar
-Temp 22.0°C
-EC: 253,7 μS -Hydraulic Pressure= ±20Bar
-Turbidity: 138,4 NTU (Permeate turbidity:2,52 NTU)
-pH: 9,92
FEED SPECIFICATIONS
-Water After -unmodified membrane
-Volume = 15L -Pressure= ±15Bar
-Temp 24.1°C -Hydraulic Pressure= ±20Bar
-Ec: 5.4 μS
FEED SPECIFICATIONS
-Humic Acid 100 mg/L -modified membrane 0.4 mol/L
-Volume = 12L -Pressure= ±15Bar
-Temp 23,0°C
-EC: 254,5 μS -Hydraulic Pressure= ±20Bar
-Turbidity: 137,6 NTU (Permeate turbidity: 2,73 NTU)
-pH: 10,09
FEED SPECIFICATIONS
-Water After -modified membrane 0.4mol/L
-Volume = 15L -Pressure= ±15Bar
-Temp 24.1°C -Hydraulic Pressure= ±20Bar
-Ec: 5.2 μS
FEED SPECIFICATIONS
-Water Before -modified membrane 0.4mol/L
-Volume = 15L -Pressure= ±15Bar
-Temp 24.3°C -Hydraulic Pressure= ±20Bar
-Ec: 4.6 μS