## Summary Table Performance
m
|  | E coli |  |  |  | S aureus | [8 empty] | E.coli |  |  | S. aureus
|  | B | A | Mortality Ratio |  | B | A | Mortality Ratio |  |  | Initial Pure Water Flux | Salt Rejection | Permeability |  | FDR | FRR |  | FDR | FRR
| Modified 0,2 mol/L | 118666666.7 | 21981600 | 81.48% | Modified 0,2 mol/L | 17550000 | 7550000 | 56.98% |  | M0 | 108.8929 | 75.67% | 7.259528 | M0 | 11.29% | 82.26% | M0 | 26.53% | 48.39%
| Modified 0,4 mol/L | 118666666.7 | 5728333.3 | 95.17% | Modified 0,4 mol/L | 17550000 | 2160000 | 87.69% |  | M0,2 mol/L | 142.8675 | 80.99% | 9.524501 | M0,2 mol/L | 12.24% | 96.88% | M0,2 mol/L | 3.718% | 69.23%
| Modified 0,6 mol/L | 118666666.7 | 18123333.3 | 84.73% | Modified 0,6 mol/L | 17550000 | 4710000 | 73.16% |  | M0,4 mol/L | 142.6739 | 81.62% | 9.511595 | M0,4 mol/L | 12.68% | 94.27% | M0,4 mol/L | 30.21% | 59.7%
| Modified 0,8 mol/L | 118666666.7 | 35600000 | 70% | Modified 0,8 mol/L | 17550000 | 8300000 | 52.71% |  | M0,6 mol/L | 137.6407 | 80.81% | 9.176044 | M0,6 mol/L | 8.914% | 96.88% | M0,6 mol/L | 23.79% | 70.15%
| Unmodified | 11450000 | 7300000 | 36.24% | Unmodified | 5550000 | 2760000 | 50.27% |  | M0,8 mol/L | 135.3176 | 80.33% | 9.511595 | M0,8 mol/L | 11.74% | 88.4% | M0,8 mol/L | 17.03% | 65.67%
[6 empty] | Mortality Ratio E.coli | Mortality Ratio S aureus | Salt Rejection | Permeability (L/m^2.h.Bar) | FDR Ecoli | FRR Ecoli | FDR S.aureus | FRR S.aureus
[5 empty] | Unmodified | 36.24% | 50.27% | 75.67% | 7.259528 | 11.29% | 82.26% | 26.53% | 48.39%
[5 empty] | Modified 0,2 mol/L | 81.48% | 56.98% | 80.99% | 9.524501 | 12.24% | 96.88% | 3.718% | 69.23%
[5 empty] | Modified 0,4 mol/L | 95.17% | 87.69% | 81.62% | 9.511595 | 12.68% | 94.27% | 30.21% | 59.7%
[5 empty] | Modified 0,6 mol/L | 84.73% | 73.16% | 80.81% | 9.176044 | 8.914% | 96.88% | 23.79% | 70.15%
[5 empty] | Modified 0,8 mol/L | 70% | 52.71% | 80.33% | 9.511595 | 11.74% | 88.4% | 17.03% | 65.67%