## Abbreviations
COLOUR CODE |  |  | NU Database Disclaimer: All information was entered as provided by the author, all calculations were performed to the best of their (Prof. Zdenek Bazant, Dr. Roman Wendner and Assist.Prof. Mija Hubler) knowledge. There is no guarantee for completeness and correctness.
Text in Blue | - | Calculated or reasonably assumed info
Text in Red | - | Estimated values produced by statistical consultant Prof Van Schalkwyk (2019-2020)
TERMS & ABBREVIATIONS
a/c | - | The aggregate-cement ratio by weight.
a/cm | - | The aggregate-cementitious material ratio by weight | General Disclaimer: All information was entered as provided by the authors Al-Manaseer & Fayyaz (2011) and authors of the RSA Database. All calculations and assumptions were done to the best of Ms. Noordien's knowledge. All estimated values for missing data were done to the best of Prof. Dirk Van Schalkwyk's ability. There is no guarantee for completeness and correctness.
AEA | - | Content of air entraining agent in % of cement weight
agg | - | Aggregate (stone type) classification (kg/m3)
agg_fine | - | Fine aggregate (sand type) classification (kg/m3)
Author | - | Name of the experimenter(s), i.e., author(s) of the article
b | - | Width of specimen (mm)
c | - | Cement content without addivities (kg/m3)
cm | - | Cement content with additives (cementitious material) (kg/m3) | Contact Information:
cem | - | Cement type according to CEB Model Code (SL, N, R, RS) and SANS 50197-1 | Ms. R. Noordien
cem _prov | - | Specified cement type | Faculty of Engineering
E28 | - | Modulus of elasticity at 28 days of age (MPa) | Cape Peninsula University of Technology
fcm28 | - | Mean compressive strength of concrete at 28 days of age (MPa)
fcm3 | - | Mean compressive strength of concrete at 3 days of age (MPa)
fct0 | - | Compressive strength of concrete at time on loading (MPa)
File data reference | - | The file name for identifying and cross-referencing the data set
Filler | - | Filler content in % of cement weight
FA | - | Fly ash content in % of cement weight
Geometry | - | Size and shape of specimens: P - square prism, length x height, in mm; C = solid cylinder, diameter x height in mm; S = slab, length x length x height in mm
h | - | Height of specimen in mm
H0 | - | Envrionmental humidity of specimen preconditioning, in % (if unsealed)
HRWR | - | High-range water-reducer (Superplasticiser) content in % of cement weight
HSC | - | High strength concrete
Heat | - | Type of heating, if any
LRWR | - | Low-range water-reducer (Plasticiser) content in % of cement weight
Note | - | Additional information available regarding the cement used
NU | - | North Western University
r | - | Length or radius of specimen in mm
RD | - | Relative density
Re | - | Retarder content in % of cement weight
Ref Number | - | The number in the reference section to identify the paper
Region | - | Location or geographical region of test.
RH_test | - | Relative humidity during the test (99 means a sealed speciment, 100 means storage in water, 101 steam, 85 moist) (%)
RSA | - | Republic of South Africa
fct0 | - | Stress level = stress / (compressive strength at the beginning of loading)
SANS | - | South African National Standard
SF | - | Silica fume content in % of cement weight
Slag | - | Slag content in % of cement weight
SRA | - | Shrinkage reducing admixture content in % of cement weight
T | - | Tempurature (°C)
t0 | - | Age at the beginning of drying environmental exposure (days)
timescale | - | The used scale for time points used in digitazation
type | - | Type of shrinkage, i.e. total, drying or autogenous
Uncertain Chem | - | If x the chemical composition is uncertain
Unknow Chem | - | If x no information of chemical composition
V/S | - | Volume to surface ratio (mm)
VA | - | Volcanic ash in % of cement weight
w/c | - | The water-cement ratio by weight
w/cm | - | The water-cementitious material ratio by weight
Year | - | Year of test or year of publication

## 2192 Experiments
ID entry | File data reference | Author last name | Region abbv. | Database ref | Year | Ref # | timescale log/linear/table | type total/auto/drying | w/c | a/c | w kg/m2 | c kg/m3 | stone content kg/m4 | NU-ITI cem classification | RSA Database cem classification | cem_prov specified | agg classification | agg_fine specified | agg_description specified | agg_coarse specified | SF %/c | FA %/c | Slag %/c | Corex Slag %/c | Ferro Slag %/c | Filler/c %/c | Limestone/c %/c | Metakaoline/c %/c | VA %/c | Accel %/c | Superp / HRWR %/c | Plasticiser / LRWR %/c | SRA %/c | Re %/c | AEA %/c | Expansive add. %/c | Else %/c, see note for specification | fc28 MPa | Slump mm | fct0 MPa | E28 MPa | Geometry mm | r mm | b mm | h mm | V/S mm | H0 % | t dry day | Tcur °C | T °C | Heat °C | RH_test % | Curing method | Shape | Unknown Chem | Uncertain Chem | Note | How to filter the dataset of 562 experiments used in Noordien (2020) study from the 2192 experiments:
1 | e_005_01 | Troxel | USA | NU | 1958 | 101 | log | total | 0.59 | 5.669 |  | 320 |  | R |  | type I | GRANITE |  |  | granite | 0 | 0 | 0 | 0 | 0 | 0 | 0 | 0 | 0 | 0 | 0 | 0 | 0 | 0 | 0 | 0 | 0 | 16.5 |  |  | 20000 | C 102x356 | 51 | - | 356 | 22.30467 | 98 | 28 | 21 | 21 |  | 50 | 28 days moist curing, 70°F |  |  |  | 28 days moist curing, 70°F | 1. Filter 'R' and 'RS' in Column O (414 experiments)
2 | e_005_02 | Troxel | USA | NU | 1958 | 101 | log | total | 0.59 | 5.669 |  | 320 |  | R |  | type I | GRANITE |  |  | granite | 0 | 0 | 0 | 0 | 0 | 0 | 0 | 0 | 0 | 0 | 0 | 0 | 0 | 0 | 0 | 0 | 0 | 16.5 |  |  | 20000 | C 102x356 | 51 | - | 356 | 22.30467 | 98 | 28 | 21 | 21 |  | 70 | 28 days moist curing, 70°F |  |  |  | 28 days moist curing, 70°F | 2. From the remainder experiments after step 1, filter for R, 42.5R, 52.5N and 52.5R in Column P (+15 experiments)
3 | e_005_03 | Troxel | USA | NU | 1958 | 101 | log | auto | 0.59 | 5.669 |  | 320 |  | R |  | type I | GRANITE |  |  | granite | 0 | 0 | 0 | 0 | 0 | 0 | 0 | 0 | 0 | 0 | 0 | 0 | 0 | 0 | 0 | 0 | 0 | 16.5 |  |  | 20000 | C 102x356 | 51 | - | 356 | 22.30467 | 98 | 28 | 21 | 21 |  | 100 | 28 days moist curing, 70°F, underwater conditions |  |  |  | 28 days moist curing, 70°F, underwater conditions | 3. From the remainder experiments after step 2, filter for w/c ≤ 0.42, excluding SL & N experiments in Column O (+120 experiments)
4 | e_005_04 | Troxel | USA | NU | 1958 | 101 | log | auto | 0.59 | 5.669 |  | 320 |  | R |  | type I | GRANITE |  |  | granite | 0 | 0 | 0 | 0 | 0 | 0 | 0 | 0 | 0 | 0 | 0 | 0 | 0 | 0 | 0 | 0 | 0 | 16.5 |  |  | 20000 | C 102x356 | 51 | - | 356 | 22.30467 | 98 | 28 | 21 | 21 |  | 99 | 28 days moist curing, 70°F, fog conditions |  |  |  | 28 days moist curing, 70°F, fog conditions | 4. From the remainder experiments after step 3, filter for ≥ 60 Mpa, excluding SL & N experiments in Column O (+13 experiments)
5 | e_005_05 | Troxel | USA | NU | 1958 | 101 | log | total | 0.59 | 5.669 |  | 320 |  | R |  | type I | BASALT |  |  | basalt | 0 | 0 | 0 | 0 | 0 | 0 | 0 | 0 | 0 | 0 | 0 | 0 | 0 | 0 | 0 | 0 | 0 |  |  |  |  | C 102x356 | 51 | - | 356 | 22.30467 | 98 | 28 | 21 | 21 |  | 50
6 | e_005_06 | Troxel | USA | NU | 1958 | 101 | log | total | 0.59 | 5.669 |  | 320 |  | R |  | type I | GRANITE |  |  | granite | 0 | 0 | 0 | 0 | 0 | 0 | 0 | 0 | 0 | 0 | 0 | 0 | 0 | 0 | 0 | 0 | 0 |  |  |  |  | C 102x356 | 51 | - | 356 | 22.30467 | 98 | 28 | 21 | 21 |  | 50
7 | e_005_07 | Troxel | USA | NU | 1958 | 101 | log | total | 0.59 | 5.669 |  | 320 |  | R |  | type I | gravel |  |  | gravel | 0 | 0 | 0 | 0 | 0 | 0 | 0 | 0 | 0 | 0 | 0 | 0 | 0 | 0 | 0 | 0 | 0 |  |  |  |  | C 102x356 | 51 | - | 356 | 22.30467 | 98 | 28 | 21 | 21 |  | 50
8 | e_005_08 | Troxel | USA | NU | 1958 | 101 | log | total | 0.59 | 5.669 |  | 320 |  | R |  | type I | LIMESTONE |  |  | limestone | 0 | 0 | 0 | 0 | 0 | 0 | 0 | 0 | 0 | 0 | 0 | 0 | 0 | 0 | 0 | 0 | 0 |  |  |  |  | C 102x356 | 51 | - | 356 | 22.30467 | 98 | 28 | 21 | 21 |  | 50
9 | e_005_09 | Troxel | USA | NU | 1958 | 101 | log | total | 0.59 | 5.669 |  | 320 |  | R |  | type I | RHYOLITE |  |  | quartz | 0 | 0 | 0 | 0 | 0 | 0 | 0 | 0 | 0 | 0 | 0 | 0 | 0 | 0 | 0 | 0 | 0 |  |  |  |  | C 102x356 | 51 | - | 356 | 22.30467 | 98 | 28 | 21 | 21 |  | 50
10 | e_005_10 | Troxel | USA | NU | 1958 | 101 | log | total | 0.59 | 5.669 |  | 320 |  | R |  | type I | SANDSTONE |  |  | sandstone | 0 | 0 | 0 | 0 | 0 | 0 | 0 | 0 | 0 | 0 | 0 | 0 | 0 | 0 | 0 | 0 | 0 |  |  |  |  | C 102x356 | 51 | - | 356 | 22.30467 | 98 | 28 | 21 | 21 |  | 50
11 | e_009_01 | England | GB | NU | 1962 | 39 |  |  | 0.45 | 6 | [13 empty] | 0 | 0 |  | 0 | 0 |  |  | 0 |  | 0 | 0 | 0 | 0 | 0 |  |  |  |  | C 114x305 | 57 | - | 305 | 24.01243 | 90 | 10 |  | 20 |  | 99 |  |  | x | x
12 | e_009_02 | England | GB | NU | 1962 | 39 |  |  | 0.45 | 6 | [13 empty] | 0 | 0 |  | 0 | 0 |  |  | 0 |  | 0 | 0 | 0 | 0 | 0 |  |  |  |  | C 114x305 | 57 | - | 305 | 24.01243 | 90 | 10 |  | 50 |  | 99 |  |  | x | x
13 | e_009_03 | England | GB | NU | 1962 | 39 |  |  | 0.45 | 6 | [13 empty] | 0 | 0 |  | 0 | 0 |  |  | 0 |  | 0 | 0 | 0 | 0 | 0 |  |  |  |  | C 114x305 | 57 | - | 305 | 24.01243 | 90 | 10 |  | 80 |  | 99 |  |  | x | x
14 | e_009_04 | England | GB | NU | 1962 | 39 |  |  | 0.45 | 6 | [13 empty] | 0 | 0 |  | 0 | 0 |  |  | 0 |  | 0 | 0 | 0 | 0 | 0 |  |  |  |  | C 114x305 | 57 | - | 305 | 24.01243 | 90 | 10 |  | 100 |  | 99 |  |  | x | x
15 | e_011_01 | Hummel | D | NU | 1962 | 109 | log | total | 0.55 | 5.396 | 183.7 | 334 |  | SL |  |  | gravel |  |  | gravel | 0 | 0 | 0 | 0 | 0 |  | 0 | 0 |  |  | 0 | 0 | 0 | 0 | 0 | 0 | 0 | 26.9 |  |  | 23900 | C 200x800 | 100 | - | 800 | 44.44444 |  | 7 |  | 20 |  | 65
16 | e_011_02 | Hummel | D | NU | 1962 | 109 | log | total | 0.38 | 5.391 | 133 | 350 |  | SL |  |  | gravel |  |  | gravel | 0 | 0 | 0 | 0 | 0 |  | 0 | 0 |  |  | 0 | 0 | 0 | 0 | 0 | 0 | 0 | 43.1 |  |  | 30610 | C 200x800 | 100 | - | 800 | 44.44444 |  | 7 |  | 20 |  | 65
17 | e_011_03 | Hummel | D | NU | 1962 | 109 | log | total | 0.45 | 5.392 | 155.25 | 345 |  | SL |  |  | gravel |  |  | gravel | 0 | 0 | 0 | 0 | 0 |  | 0 | 0 |  |  | 0 | 0 | 0 | 0 | 0 | 0 | 0 | 35.3 |  |  | 31880 | C 200x800 | 100 | - | 800 | 44.44444 |  | 7 |  | 20 |  | 65
18 | e_011_04 | Hummel | D | NU | 1962 | 109 | log | total | 0.65 | 5.393 | 213.2 | 328 |  | SL |  |  | gravel |  |  | gravel | 0 | 0 | 0 | 0 | 0 |  | 0 | 0 |  |  | 0 | 0 | 0 | 0 | 0 | 0 | 0 | 18.7 |  |  | 21290 | C 200x800 | 100 | - | 800 | 44.44444 |  | 7 |  | 20 |  | 65
19 | e_011_05 | Hummel | D | NU | 1962 | 109 |  |  | 0.55 | 5.396 | 183.7 | 334 |  | R | [6 empty] | 0 | 0 | 0 | 0 | 0 |  | 0 | 0 |  |  | 0 | 0 | 0 | 0 | 0 | 0 | 0 | 41.9 |  |  | 29950 | C 200x800 | 100 | - | 800 | 44.44444 |  | 7 |  | 20 |  | 65
20 | e_014_01 | Rusch | D | NU | 1962 | 112 |  |  | 0.55 | 5.394 | 185.35 | 337 |  | SL | [6 empty] | 0 | 0 | 0 | 0 | 0 |  | 0 | 0 |  |  | 0 | 0 | 0 | 0 | 0 | 0 | 0 | 24.4 |  |  | 20620 | C 200x800 | 100 | - | 800 | 44.44444 | 65 | 7 |  | 20 |  | 65 |  |  |  | x
21 | e_014_02 | Rusch | D | NU | 1962 | 112 |  |  | 0.55 | 5.469 | 185.35 | 337 |  | SL | [6 empty] | 0 | 0 | 0 | 0 | 0 |  | 0 | 0 |  |  | 0 | 0 | 0 | 0 | 0 | 0 | 0 | 25.8 |  |  | 32790 | C 200x800 | 100 | - | 800 | 44.44444 | 65 | 7 |  | 20 |  | 65 |  | init |  | x
22 | e_014_03 | Rusch | D | NU | 1962 | 112 |  |  | 0.55 | 5.397 | 185.35 | 337 |  | SL | [6 empty] | 0 | 0 | 0 | 0 | 0 |  | 0 | 0 |  |  | 0 | 0 | 0 | 0 | 0 | 0 | 0 | 26.4 |  |  | 26670 | C 200x800 | 100 | - | 800 | 44.44444 | 65 | 7 |  | 20 |  | 65 |  | init |  | x
23 | e_014_04 | Rusch | D | NU | 1962 | 112 |  |  | 0.55 | 5.588 | 185.35 | 337 |  | SL | [6 empty] | 0 | 0 | 0 | 0 | 0 |  | 0 | 0 |  |  | 0 | 0 | 0 | 0 | 0 | 0 | 0 | 23.4 |  |  | 17860 | C 200x800 | 100 | - | 800 | 44.44444 | 65 | 7 |  | 20 |  | 65 |  | init |  | x
24 | e_014_05 | Rusch | D | NU | 1962 | 112 |  |  | 0.55 | 5.504 | 185.35 | 337 |  | SL | [6 empty] | 0 | 0 | 0 | 0 | 0 |  | 0 | 0 |  |  | 0 | 0 | 0 | 0 | 0 | 0 | 0 | 27.8 |  |  | 22370 | C 200x800 | 100 | - | 800 | 44.44444 | 65 | 7 |  | 20 |  | 65 |  | init |  | x
25 | e_014_06 | Rusch | D | NU | 1962 | 112 |  |  | 0.55 | 6.261 | 185.35 | 337 |  | SL | [6 empty] | 0 | 0 | 0 | 0 | 0 |  | 0 | 0 |  |  | 0 | 0 | 0 | 0 | 0 | 0 | 0 | 28.4 |  |  | 30310 | C 200x800 | 100 | - | 800 | 44.44444 | 65 | 7 |  | 20 |  | 65 |  | init |  | x
26 | e_015_01 | Keeton | USA | NU | 1965 | 59 | log | total | 0.4574 | 3.732 |  | 452 |  | RS |  |  | gravel |  |  | gravel | 0 | 0 | 0 | 0 | 0 | 0 | 0 | 0 | 0 | 0 | 0 | 0 | 0 | 0 | 0 | 0 | 0 | 46.5 |  | 37 | 24476 | C 76.2x228.6 | 38.1 | - | 228.6 | 16.32857 | 100 | 8 |  | 23 | 0 | 20
27 | e_015_02 | Keeton | USA | NU | 1965 | 59 | log | total | 0.4574 | 3.732 |  | 452 |  | RS |  |  | gravel |  |  | gravel | 0 | 0 | 0 | 0 | 0 | 0 | 0 | 0 | 0 | 0 | 0 | 0 | 0 | 0 | 0 | 0 | 0 | 46.5 |  | 37 | 24476 | C 101.6x304.8 | 50.8 | - | 304.8 | 21.77143 | 100 | 8 |  | 23 | 0 | 20
28 | e_015_03 | Keeton | USA | NU | 1965 | 59 | log | total | 0.4574 | 3.732 |  | 452 |  | RS |  |  | gravel |  |  | gravel | 0 | 0 | 0 | 0 | 0 | 0 | 0 | 0 | 0 | 0 | 0 | 0 | 0 | 0 | 0 | 0 | 0 | 46.5 |  | 37 | 24476 | C 152.4x457.2 | 76.2 | - | 457.2 | 32.65714 | 100 | 8 |  | 23 | 0 | 20
29 | e_015_04 | Keeton | USA | NU | 1965 | 59 | log | total | 0.4574 | 3.732 |  | 452 |  | RS |  |  | gravel |  |  | gravel | 0 | 0 | 0 | 0 | 0 | 0 | 0 | 0 | 0 | 0 | 0 | 0 | 0 | 0 | 0 | 0 | 0 | 47.5 |  | 37 | 25510 | C 76.2x228.6 | 38.1 | - | 228.6 | 16.32857 | 100 | 8 |  | 23 | 0 | 50
30 | e_015_05 | Keeton | USA | NU | 1965 | 59 | log | total | 0.4574 | 3.732 |  | 452 |  | RS |  |  | gravel |  |  | gravel | 0 | 0 | 0 | 0 | 0 | 0 | 0 | 0 | 0 | 0 | 0 | 0 | 0 | 0 | 0 | 0 | 0 | 47.5 |  | 37 | 25510 | C 101.6x304.8 | 50.8 | - | 304.8 | 21.77143 | 100 | 8 |  | 23 | 0 | 50
31 | e_015_06 | Keeton | USA | NU | 1965 | 59 | log | total | 0.4574 | 3.732 |  | 452 |  | RS |  |  | gravel |  |  | gravel | 0 | 0 | 0 | 0 | 0 | 0 | 0 | 0 | 0 | 0 | 0 | 0 | 0 | 0 | 0 | 0 | 0 | 47.5 |  | 37 | 25510 | C 152.4x457.2 | 76.2 | - | 457.2 | 32.65714 | 100 | 8 |  | 23 | 0 | 50
32 | e_015_07 | Keeton | USA | NU | 1965 | 59 | log | total | 0.4574 | 3.732 |  | 452 |  | RS |  |  | gravel |  |  | gravel | 0 | 0 | 0 | 0 | 0 | 0 | 0 | 0 | 0 | 0 | 0 | 0 | 0 | 0 | 0 | 0 | 0 | 46.8 |  | 37 | 25855 | C 76.2x228.6 | 38.1 | - | 228.6 | 16.32857 | 100 | 8 |  | 23 | 0 | 75
33 | e_015_08 | Keeton | USA | NU | 1965 | 59 | log | total | 0.4574 | 3.732 |  | 452 |  | RS |  |  | gravel |  |  | gravel | 0 | 0 | 0 | 0 | 0 | 0 | 0 | 0 | 0 | 0 | 0 | 0 | 0 | 0 | 0 | 0 | 0 | 46.8 |  | 37 | 25855 | C 101.6x304.8 | 50.8 | - | 304.8 | 21.77143 | 100 | 8 |  | 23 | 0 | 75
34 | e_015_09 | Keeton | USA | NU | 1965 | 59 | log | total | 0.4574 | 3.732 |  | 452 |  | RS |  |  | gravel |  |  | gravel | 0 | 0 | 0 | 0 | 0 | 0 | 0 | 0 | 0 | 0 | 0 | 0 | 0 | 0 | 0 | 0 | 0 | 46.8 |  | 37 | 25855 | C 152.4x457.2 | 76.2 | - | 457.2 | 32.65714 | 100 | 8 |  | 23 | 0 | 75
35 | e_015_10 | Keeton | USA | NU | 1965 | 59 | log | auto | 0.4574 | 3.732 |  | 452 |  | RS |  |  | gravel |  |  | gravel | 0 | 0 | 0 | 0 | 0 | 0 | 0 | 0 | 0 | 0 | 0 | 0 | 0 | 0 | 0 | 0 | 0 | 45.2 |  | 37 | 27234 | C 76.2x228.6 | 38.1 | - | 228.6 | 16.32857 | 100 | 8 |  | 23 | 0 | 100
36 | e_015_11 | Keeton | USA | NU | 1965 | 59 | log | auto | 0.4574 | 3.732 |  | 452 |  | RS |  |  | gravel |  |  | gravel | 0 | 0 | 0 | 0 | 0 | 0 | 0 | 0 | 0 | 0 | 0 | 0 | 0 | 0 | 0 | 0 | 0 | 45.2 |  | 37 | 27234 | C 101.6x304.8 | 50.8 | - | 304.8 | 21.77143 | 100 | 8 |  | 23 | 0 | 100
37 | e_015_12 | Keeton | USA | NU | 1965 | 59 | log | auto | 0.4574 | 3.732 |  | 452 |  | RS |  |  | gravel |  |  | gravel | 0 | 0 | 0 | 0 | 0 | 0 | 0 | 0 | 0 | 0 | 0 | 0 | 0 | 0 | 0 | 0 | 0 | 45.2 |  | 37 | 27234 | C 152.4x457.2 | 76.2 | - | 457.2 | 32.65714 | 100 | 8 |  | 23 | 0 | 100
38 | e_015_13 | Keeton | USA | NU | 1965 | 59 | log | total | 0.4574 | 3.732 |  | 452 |  | RS |  |  | gravel |  |  | gravel | 0 | 0 | 0 | 0 | 0 | 0 | 0 | 0 | 0 | 0 | 0 | 0 | 0 | 0 | 0 | 0 | 0 | 46.5 |  | 37 | 24476 | P 76.2x152.4x304.8 | 76.2 | 152.4 | 304.8 | 21.77143 | 100 | 8 |  | 23 | 0 | 20 |  |  |  |  | With unstressed internal prestressing bar
39 | e_015_14 | Keeton | USA | NU | 1965 | 59 | log | total | 0.4574 | 3.732 |  | 452 |  | RS |  |  | gravel |  |  | gravel | 0 | 0 | 0 | 0 | 0 | 0 | 0 | 0 | 0 | 0 | 0 | 0 | 0 | 0 | 0 | 0 | 0 | 47.5 |  | 37 | 25510 | P 76.2x152.4x304.8 | 76.2 | 152.4 | 304.8 | 21.77143 | 100 | 8 |  | 23 | 0 | 50 |  |  |  |  | With unstressed internal prestressing bar
40 | e_015_15 | Keeton | USA | NU | 1965 | 59 | log | total | 0.4574 | 3.732 |  | 452 |  | RS |  |  | gravel |  |  | gravel | 0 | 0 | 0 | 0 | 0 | 0 | 0 | 0 | 0 | 0 | 0 | 0 | 0 | 0 | 0 | 0 | 0 | 46.8 |  | 37 | 25855 | P 76.2x152.4x304.8 | 76.2 | 152.4 | 304.8 | 21.77143 | 100 | 8 |  | 23 | 0 | 75 |  |  |  |  | With unstressed internal prestressing bar
41 | e_015_16 | Keeton | USA | NU | 1965 | 59 | log | auto | 0.4574 | 3.732 |  | 452 |  | RS |  |  | gravel |  |  | gravel | 0 | 0 | 0 | 0 | 0 | 0 | 0 | 0 | 0 | 0 | 0 | 0 | 0 | 0 | 0 | 0 | 0 | 45.2 |  | 37 | 27234 | P 76.2x152.4x304.8 | 76.2 | 152.4 | 304.8 | 21.77143 | 100 | 8 |  | 23 | 0 | 100 |  |  |  |  | With unstressed internal prestressing bar
42 | e_017_01 | Mamillan | France | NU | 1968 | 61 | linear | total | 0.49 | 4.814 | 171.5 | 350 |  | R |  |  | gravel |  |  | gravel | 0 | 0 | 0 | 0 | 0 |  | 0 | 0 |  |  | 0 | 0 | 0 | 0 | 0 | 0 | 0 | 33.9 |  |  | 37000 | P 70x280 | 70 |  | 280 | 15.55556 |  | 1 |  | 20 |  | 50 |  |  |  | x
43 | e_017_02 | Mamillan | France | NU | 1968 | 61 | linear | total | 0.49 | 4.814 | 171.5 | 350 |  | R |  |  | gravel |  |  | gravel | 0 | 0 | 0 | 0 | 0 |  | 0 | 0 |  |  | 0 | 0 | 0 | 0 | 0 | 0 | 0 | 33.9 |  |  | 37000 | P 70x280 | 70 |  | 280 | 15.55556 |  | 1 |  | 20 |  | 100 |  |  |  | x
44 | e_017_03 | Mamillan | France | NU | 1968 | 61 | linear | total | 0.49 | 4.814 | 171.5 | 350 |  | R |  |  | gravel |  |  | gravel | 0 | 0 | 0 | 0 | 0 |  | 0 | 0 |  |  | 0 | 0 | 0 | 0 | 0 | 0 | 0 | 33.9 |  |  | 37000 | P 70x280 | 70 |  | 280 | 15.55556 |  | 1 |  | 20 |  | 100 |  |  |  | x
45 | e_017_04 | Mamillan | France | NU | 1968 | 61 | linear | total | 0.49 | 4.814 | 171.5 | 350 |  | R |  |  | gravel |  |  | gravel | 0 | 0 | 0 | 0 | 0 |  | 0 | 0 |  |  | 0 | 0 | 0 | 0 | 0 | 0 | 0 | 33.9 |  |  | 37000 | P 70x280 | 70 |  | 280 | 15.55556 |  | 1 |  | 20 |  | 99 |  |  |  | x
46 | e_017_05 | Mamillan | France | NU | 1968 | 61 | linear | total | 0.49 | 4.814 | 171.5 | 350 |  | R |  |  | gravel |  |  | gravel | 0 | 0 | 0 | 0 | 0 |  | 0 | 0 |  |  | 0 | 0 | 0 | 0 | 0 | 0 | 0 | 33.9 |  |  | 37000 | P 70x280 | 70 |  | 280 | 15.55556 |  | 1 |  | 20 |  | 75 |  |  |  | x
47 | e_017_06 | Mamillan | France | NU | 1968 | 61 | linear | total | 0.49 | 4.814 | 171.5 | 350 |  | R |  |  | gravel |  |  | gravel | 0 | 0 | 0 | 0 | 0 |  | 0 | 0 |  |  | 0 | 0 | 0 | 0 | 0 | 0 | 0 | 33.9 |  |  | 37000 | P 70x280 | 70 |  | 280 | 15.55556 |  | 1 |  | 20 |  | 50 |  |  |  | x
48 | e_017_07 | Mamillan | France | NU | 1968 | 61 | linear | total | 0.49 | 4.814 | 171.5 | 350 |  | R |  |  | gravel |  |  | gravel | 0 | 0 | 0 | 0 | 0 |  | 0 | 0 |  |  | 0 | 0 | 0 | 0 | 0 | 0 | 0 | 33.9 |  |  | 37000 | P 70x280 | 70 |  | 280 | 15.55556 |  | 1 |  | 20 |  | 35 |  |  |  | x
49 | e_017_08 | Mamillan | France | NU | 1968 | 61 | linear | total | 0.49 | 4.814 | 171.5 | 350 |  | R |  |  | gravel |  |  | gravel | 0 | 0 | 0 | 0 | 0 |  | 0 | 0 |  |  | 0 | 0 | 0 | 0 | 0 | 0 | 0 | 33.9 |  |  | 37000 | P 70x280 | 70 |  | 280 | 15.55556 |  | 1 |  | 20 |  | 50 |  |  |  | x
50 | e_017_09 | Mamillan | France | NU | 1968 | 61 | linear | total | 0.49 | 4.814 | 171.5 | 350 |  | R |  |  | gravel |  |  | gravel | 0 | 0 | 0 | 0 | 0 |  | 0 | 0 |  |  | 0 | 0 | 0 | 0 | 0 | 0 | 0 | 33.9 |  |  | 37000 | P 140x560 | 140 |  | 560 | 31.11111 |  | 1 |  | 20 |  | 50 |  |  |  | x
51 | e_017_10 | Mamillan | France | NU | 1968 | 61 | linear | total | 0.49 | 4.814 | 171.5 | 350 |  | R |  |  | gravel |  |  | gravel | 0 | 0 | 0 | 0 | 0 |  | 0 | 0 |  |  | 0 | 0 | 0 | 0 | 0 | 0 | 0 | 33.9 |  |  | 37000 | P 200x600 | 200 |  | 600 | 42.85714 |  | 1 |  | 20 |  | 50 |  |  |  | x
52 | e_017_11 | Mamillan | France | NU | 1968 | 61 | linear | total | 0.49 | 4.814 | 171.5 | 350 |  | R |  |  | gravel |  |  | gravel | 0 | 0 | 0 | 0 | 0 |  | 0 | 0 |  |  | 0 | 0 | 0 | 0 | 0 | 0 | 0 | 33.9 |  |  | 37000 | P 70x280 | 70 |  | 280 | 15.55556 |  | 625 |  | 20 |  | 35 |  |  |  | x
53 | e_017_12 | Mamillan | France | NU | 1968 | 61 | linear | total | 0.49 | 4.814 | 171.5 | 350 |  | R |  |  | gravel |  |  | gravel | 0 | 0 | 0 | 0 | 0 |  | 0 | 0 |  |  | 0 | 0 | 0 | 0 | 0 | 0 | 0 | 33.9 |  |  | 37000 | P 70x280 | 70 |  | 280 | 15.55556 |  | 625 |  | 20 |  | 50 |  |  |  | x
54 | e_017_13 | Mamillan | France | NU | 1968 | 61 | linear | total | 0.49 | 4.814 | 171.5 | 350 |  | R |  |  | gravel |  |  | gravel | 0 | 0 | 0 | 0 | 0 |  | 0 | 0 |  |  | 0 | 0 | 0 | 0 | 0 | 0 | 0 | 33.9 |  |  | 37000 | P 70x280 | 70 |  | 280 | 15.55556 |  | 625 |  | 20 |  | 75 |  |  |  | x
55 | e_017_14 | Mamillan | France | NU | 1968 | 61 | linear | total | 0.49 | 4.814 | 171.5 | 350 |  | R |  |  | gravel |  |  | gravel | 0 | 0 | 0 | 0 | 0 |  | 0 | 0 |  |  | 0 | 0 | 0 | 0 | 0 | 0 | 0 | 33.9 |  |  | 37000 | P 70x280 | 70 |  | 280 | 15.55556 |  | 625 |  | 20 |  | 100 |  |  |  | x
56 | e_019_01 | Wallo | USA | NU | 1965 | 102 | linear | total | 0.45 | 6 | 145.35 | 323 |  | R |  |  | ST-LIMEST | course sand | round | gravel, limestone | 0 | 0 | 0 | 0 | 0 |  | 0 | 0 |  |  | 0 | 0 | 0 | 0 | 0 | 0 | 0 | 48.3 |  |  |  | C 76x305 | 38 |  | 305 | 16.89504 | 100 | 7 |  | 20 |  | 50
57 | e_019_02 | Wallo | USA | NU | 1965 | 102 | linear | total | 0.45 | 6 | 145.35 | 323 |  | R |  |  | ST-LIMEST | course sand | round | gravel, limestone | 0 | 0 | 0 | 0 | 0 |  | 0 | 0 |  |  | 0 | 0 | 0 | 0 | 0 | 0 | 0 | 48.3 |  |  |  | C 102x305 | 51 |  | 305 | 21.84691 | 100 | 7 |  | 20 |  | 50
58 | e_019_03 | Wallo | USA | NU | 1965 | 102 | linear | total | 0.45 | 6 | 145.35 | 323 |  | R |  |  | ST-LIMEST | course sand | round | gravel, limestone | 0 | 0 | 0 | 0 | 0 |  | 0 | 0 |  |  | 0 | 0 | 0 | 0 | 0 | 0 | 0 | 48.3 |  |  |  | C 152x305 | 76 |  | 305 | 30.41995 | 100 | 7 |  | 20 |  | 50
59 | e_019_04 | Wallo | USA | NU | 1965 | 102 | linear | total | 0.45 | 6 | 145.35 | 323 |  | R |  |  | ST-LIMEST | course sand | round | gravel, limestone | 0 | 0 | 0 | 0 | 0 |  | 0 | 0 |  |  | 0 | 0 | 0 | 0 | 0 | 0 | 0 | 48.3 |  |  |  | C 76x305 | 38 |  | 305 | 16.89504 | 100 | 14 |  | 20 |  | 50
60 | e_019_05 | Wallo | USA | NU | 1965 | 102 | linear | total | 0.45 | 6 | 145.35 | 323 |  | R |  |  | ST-LIMEST | course sand | round | gravel, limestone | 0 | 0 | 0 | 0 | 0 |  | 0 | 0 |  |  | 0 | 0 | 0 | 0 | 0 | 0 | 0 | 48.3 |  |  |  | C 102x305 | 51 |  | 305 | 21.84691 | 100 | 14 |  | 20 |  | 50
61 | e_019_06 | Wallo | USA | NU | 1965 | 102 | linear | total | 0.45 | 6 | 145.35 | 323 |  | R |  |  | ST-LIMEST | course sand | round | gravel, limestone | 0 | 0 | 0 | 0 | 0 |  | 0 | 0 |  |  | 0 | 0 | 0 | 0 | 0 | 0 | 0 | 48.3 |  |  |  | C 152x305 | 76 |  | 305 | 30.41995 | 100 | 14 |  | 20 |  | 50
62 | e_019_07 | Wallo | USA | NU | 1965 | 102 | linear | total | 0.45 | 6 | 145.35 | 323 |  | R |  |  | ST-LIMEST | course sand | round | gravel, limestone | 0 | 0 | 0 | 0 | 0 |  | 0 | 0 |  |  | 0 | 0 | 0 | 0 | 0 | 0 | 0 | 48.3 |  |  |  | C 102x305 | 51 |  | 305 | 21.84691 | 100 | 28 |  | 20 |  | 50
63 | e_019_08 | Wallo | USA | NU | 1965 | 102 | linear | total | 0.45 | 6 | 145.35 | 323 |  | R |  |  | ST-LIMEST | course sand | round | gravel, limestone | 0 | 0 | 0 | 0 | 0 |  | 0 | 0 |  |  | 0 | 0 | 0 | 0 | 0 | 0 | 0 | 48.3 |  |  |  | C 152x305 | 76 |  | 305 | 30.41995 | 100 | 28 |  | 20 |  | 50
64 | e_019_09 | Wallo | USA | NU | 1965 | 102 | linear | total | 0.75 | 10.7 | 146.25 | 195 |  | R |  |  | ST-LIMEST | course sand | round | gravel, limestone | 0 | 0 | 0 | 0 | 0 |  | 0 | 0 |  |  | 0 | 0 | 0 | 0 | 0 | 0 | 0 | 27.6 |  |  |  | C 76x305 | 38 |  | 305 | 16.89504 | 100 | 7 |  | 20 |  | 50
65 | e_019_10 | Wallo | USA | NU | 1965 | 102 | linear | total | 0.75 | 10.7 | 146.25 | 195 |  | R |  |  | ST-LIMEST | course sand | round | gravel, limestone | 0 | 0 | 0 | 0 | 0 |  | 0 | 0 |  |  | 0 | 0 | 0 | 0 | 0 | 0 | 0 | 27.6 |  |  |  | C 102x305 | 51 |  | 305 | 21.84691 | 100 | 7 |  | 20 |  | 50
66 | e_019_11 | Wallo | USA | NU | 1965 | 102 | linear | total | 0.75 | 10.7 | 146.25 | 195 |  | R |  |  | ST-LIMEST | course sand | round | gravel, limestone | 0 | 0 | 0 | 0 | 0 |  | 0 | 0 |  |  | 0 | 0 | 0 | 0 | 0 | 0 | 0 | 27.6 |  |  |  | C 152x305 | 76 |  | 305 | 30.41995 | 100 | 7 |  | 20 |  | 50
67 | e_019_12 | Wallo | USA | NU | 1965 | 102 | linear | total | 0.75 | 10.7 | 146.25 | 195 |  | R |  |  | ST-LIMEST | course sand | round | gravel, limestone | 0 | 0 | 0 | 0 | 0 |  | 0 | 0 |  |  | 0 | 0 | 0 | 0 | 0 | 0 | 0 | 27.6 |  |  |  | C 76x305 | 38 |  | 305 | 16.89504 | 100 | 14 |  | 20 |  | 50
68 | e_019_13 | Wallo | USA | NU | 1965 | 102 | linear | total | 0.75 | 10.7 | 146.25 | 195 |  | R |  |  | ST-LIMEST | course sand | round | gravel, limestone | 0 | 0 | 0 | 0 | 0 |  | 0 | 0 |  |  | 0 | 0 | 0 | 0 | 0 | 0 | 0 | 27.6 |  |  |  | C 102x305 | 51 |  | 305 | 21.84691 | 100 | 14 |  | 20 |  | 50
69 | e_019_14 | Wallo | USA | NU | 1965 | 102 | linear | total | 0.75 | 10.7 | 146.25 | 195 |  | R |  |  | ST-LIMEST | course sand | round | gravel, limestone | 0 | 0 | 0 | 0 | 0 |  | 0 | 0 |  |  | 0 | 0 | 0 | 0 | 0 | 0 | 0 | 27.6 |  |  |  | C 152x305 | 76 |  | 305 | 30.41995 | 100 | 14 |  | 20 |  | 50
70 | e_019_15 | Wallo | USA | NU | 1965 | 102 | linear | total | 0.75 | 10.7 | 146.25 | 195 |  | R |  |  | ST-LIMEST | course sand | round | gravel, limestone | 0 | 0 | 0 | 0 | 0 |  | 0 | 0 |  |  | 0 | 0 | 0 | 0 | 0 | 0 | 0 | 27.6 |  |  |  | C 76x305 | 38 |  | 305 | 16.89504 | 100 | 28 |  | 20 |  | 50
71 | e_019_16 | Wallo | USA | NU | 1965 | 102 | linear | total | 0.75 | 10.7 | 146.25 | 195 |  | R |  |  | ST-LIMEST | course sand | round | gravel, limestone | 0 | 0 | 0 | 0 | 0 |  | 0 | 0 |  |  | 0 | 0 | 0 | 0 | 0 | 0 | 0 | 27.6 |  |  |  | C 102x305 | 51 |  | 305 | 21.84691 | 100 | 28 |  | 20 |  | 50
72 | e_019_17 | Wallo | USA | NU | 1965 | 102 | linear | total | 0.75 | 10.7 | 146.25 | 195 |  | R |  |  | ST-LIMEST | course sand | round | gravel, limestone | 0 | 0 | 0 | 0 | 0 |  | 0 | 0 |  |  | 0 | 0 | 0 | 0 | 0 | 0 | 0 | 27.6 |  |  |  | C 152x305 | 76 |  | 305 | 30.41995 | 100 | 28 |  | 20 |  | 50
73 | e_019_18 | Wallo | USA | NU | 1965 | 102 | linear | total | 0.45 | 6 | 145.35 | 323 |  | R |  |  | ST-LIMEST | course sand | round | gravel, limestone | 0 | 0 | 0 | 0 | 0 |  | 0 | 0 |  |  | 0 | 0 | 0 | 0 | 0 | 0 | 0 | 48.3 |  |  |  | C 76x305 | 38 |  | 305 | 16.89504 | 100 | 7 |  | 20 |  | 50
74 | e_019_19 | Wallo | USA | NU | 1965 | 102 | linear | total | 0.45 | 6 | 145.35 | 323 |  | R |  |  | ST-LIMEST | course sand | round | gravel, limestone | 0 | 0 | 0 | 0 | 0 |  | 0 | 0 |  |  | 0 | 0 | 0 | 0 | 0 | 0 | 0 | 48.3 |  |  |  | C 102x305 | 51 |  | 305 | 21.84691 | 100 | 7 |  | 20 |  | 50
75 | e_019_20 | Wallo | USA | NU | 1965 | 102 | linear | total | 0.45 | 6 | 145.35 | 323 |  | R |  |  | ST-LIMEST | course sand | round | gravel, limestone | 0 | 0 | 0 | 0 | 0 |  | 0 | 0 |  |  | 0 | 0 | 0 | 0 | 0 | 0 | 0 | 48.3 |  |  |  | C 152x305 | 76 |  | 305 | 30.41995 | 100 | 7 |  | 20 |  | 50
76 | e_019_21 | Wallo | USA | NU | 1965 | 102 | linear | total | 0.45 | 6 | 145.35 | 323 |  | R |  |  | ST-LIMEST | course sand | round | gravel, limestone | 0 | 0 | 0 | 0 | 0 |  | 0 | 0 |  |  | 0 | 0 | 0 | 0 | 0 | 0 | 0 | 48.3 |  |  |  | C 76x305 | 38 |  | 305 | 16.89504 | 100 | 14 |  | 20 |  | 50
77 | e_019_22 | Wallo | USA | NU | 1965 | 102 | linear | total | 0.45 | 6 | 145.35 | 323 |  | R |  |  | ST-LIMEST | course sand | round | gravel, limestone | 0 | 0 | 0 | 0 | 0 |  | 0 | 0 |  |  | 0 | 0 | 0 | 0 | 0 | 0 | 0 | 48.3 |  |  |  | C 102x305 | 51 |  | 305 | 21.84691 | 100 | 14 |  | 20 |  | 50
78 | e_019_23 | Wallo | USA | NU | 1965 | 102 | linear | total | 0.45 | 6 | 145.35 | 323 |  | R |  |  | ST-LIMEST | course sand | round | gravel, limestone | 0 | 0 | 0 | 0 | 0 |  | 0 | 0 |  |  | 0 | 0 | 0 | 0 | 0 | 0 | 0 | 48.3 |  |  |  | C 152x305 | 76 |  | 305 | 30.41995 | 100 | 14 |  | 20 |  | 50
79 | e_019_24 | Wallo | USA | NU | 1965 | 102 | linear | total | 0.45 | 6 | 145.35 | 323 |  | R |  |  | ST-LIMEST | course sand | round | gravel, limestone | 0 | 0 | 0 | 0 | 0 |  | 0 | 0 |  |  | 0 | 0 | 0 | 0 | 0 | 0 | 0 | 48.3 |  |  |  | C 76x305 | 38 |  | 305 | 16.89504 | 100 | 28 |  | 20 |  | 50
80 | e_019_25 | Wallo | USA | NU | 1965 | 102 | linear | total | 0.45 | 6 | 145.35 | 323 |  | R |  |  | ST-LIMEST | course sand | round | gravel, limestone | 0 | 0 | 0 | 0 | 0 |  | 0 | 0 |  |  | 0 | 0 | 0 | 0 | 0 | 0 | 0 | 48.3 |  |  |  | C 102x305 | 51 |  | 305 | 21.84691 | 100 | 28 |  | 20 |  | 50
81 | e_019_26 | Wallo | USA | NU | 1965 | 102 | linear | total | 0.45 | 6 | 145.35 | 323 |  | R |  |  | ST-LIMEST | course sand | round | gravel, limestone | 0 | 0 | 0 | 0 | 0 |  | 0 | 0 |  |  | 0 | 0 | 0 | 0 | 0 | 0 | 0 | 48.3 |  |  |  | C 152x305 | 76 |  | 305 | 30.41995 | 100 | 28 |  | 20 |  | 50
82 | e_020_01 | Hansen | USA | NU | 1966 | 48 |  |  | 0.71 | 6 | 215.13 | 303 |  | RS | [6 empty] | 0 | 0 | 0 | 0 | 0 |  | 0 | 0 |  |  | 0 | 0 | 0 | 0 | 0 | 0 | 0 | 41.3 |  |  | 27700 | C 102x457 | 51 |  | 457 | 22.93996 | 99 | 8 |  | 20 |  | 50 |  |  |  | x
83 | e_020_02 | Hansen | USA | NU | 1966 | 48 |  |  | 0.71 | 6 | 215.13 | 303 |  | RS | [6 empty] | 0 | 0 | 0 | 0 | 0 |  | 0 | 0 |  |  | 0 | 0 | 0 | 0 | 0 | 0 | 0 | 41.3 |  |  | 27700 | C 152x559 | 76 |  | 559 | 33.45197 | 99 | 8 |  | 20 |  | 50 |  |  |  | x
84 | e_020_03 | Hansen | USA | NU | 1966 | 48 |  |  | 0.71 | 6 | 215.13 | 303 |  | RS | [6 empty] | 0 | 0 | 0 | 0 | 0 |  | 0 | 0 |  |  | 0 | 0 | 0 | 0 | 0 | 0 | 0 | 41.3 |  |  | 27700 | C 203x660 | 101.5 |  | 660 | 43.98555 | 99 | 8 |  | 20 |  | 50 |  |  |  | x
85 | e_020_04 | Hansen | USA | NU | 1966 | 48 |  |  | 0.71 | 6 | 215.13 | 303 |  | RS | [6 empty] | 0 | 0 | 0 | 0 | 0 |  | 0 | 0 |  |  | 0 | 0 | 0 | 0 | 0 | 0 | 0 | 41.3 |  |  | 27700 | C 305x864 | 152.5 |  | 864 | 64.81062 | 99 | 8 |  | 20 |  | 50 |  |  |  | x
86 | e_020_05 | Hansen | USA | NU | 1966 | 48 |  |  | 0.71 | 6 | 215.13 | 303 |  | RS | [6 empty] | 0 | 0 | 0 | 0 | 0 |  | 0 | 0 |  |  | 0 | 0 | 0 | 0 | 0 | 0 | 0 | 41.3 |  |  | 27700 | C 406x1067 | 203 |  | 1067 | 85.27598 | 99 | 8 |  | 20 |  | 50 |  |  |  | x
87 | e_020_06 | Hansen | USA | NU | 1966 | 48 |  |  | 0.71 | 6 | 215.13 | 303 |  | RS | [6 empty] | 0 | 0 | 0 | 0 | 0 |  | 0 | 0 |  |  | 0 | 0 | 0 | 0 | 0 | 0 | 0 | 41.3 |  |  | 27700 | C 508x1270 | 254 |  | 1270 | 105.8333 | 99 | 8 |  | 20 |  | 50 |  |  |  | x
88 | e_020_07 | Hansen | USA | NU | 1966 | 48 |  |  | 0.71 | 6 | 215.13 | 303 |  | RS | [6 empty] | 0 | 0 | 0 | 0 | 0 |  | 0 | 0 |  |  | 0 | 0 | 0 | 0 | 0 | 0 | 0 | 41.3 |  |  | 27700 | C 607x1473 | 303.5 |  | 1473 | 125.8248 | 99 | 8 |  | 20 |  | 50 |  |  |  | x
89 | e_020_08 | Hansen | USA | NU | 1966 | 48 |  |  | 0.71 | 6 | 215.13 | 303 |  | RS | [6 empty] | 0 | 0 | 0 | 0 | 0 |  | 0 | 0 |  |  | 0 | 0 | 0 | 0 | 0 | 0 | 0 | 41.3 |  |  | 27700 | [5 empty] | 99 | 8 |  | 20 |  | 50 |  |  |  | x
90 | e_020_09 | Hansen | USA | NU | 1966 | 48 |  |  | 0.71 | 6 | 215.13 | 303 |  | RS | [6 empty] | 0 | 0 | 0 | 0 | 0 |  | 0 | 0 |  |  | 0 | 0 | 0 | 0 | 0 | 0 | 0 | 41.3 |  |  | 27700 | [5 empty] | 99 | 8 |  | 20 |  | 50 |  |  |  | x
91 | e_020_10 | Hansen | USA | NU | 1966 | 48 |  |  | 0.71 | 6 | 215.13 | 303 |  | RS | [6 empty] | 0 | 0 | 0 | 0 | 0 |  | 0 | 0 |  |  | 0 | 0 | 0 | 0 | 0 | 0 | 0 | 41.3 |  |  | 27700 | [5 empty] | 99 | 8 |  | 20 |  | 50 |  |  |  | x
92 | e_022_01 | Wallo | USA | NU | 1966 | 111 |  |  | 0.5 | 4.4 | 198 | 396 |  | R | [6 empty] | 0 | 0 | 0 | 0 | 0 |  | 0 | 0 |  |  | 0 | 0 | 0 | 0 | 0 | 0 | 0 | 46.2 |  |  |  | C 76x305 | 38 |  | 305 | 16.89504 | 99 | 28 |  | 21 |  | 50 | fog room then sealed container at 100 RH during curing
93 | e_022_02 | Wallo | USA | NU | 1966 | 111 |  |  | 0.5 | 4.4 | 198 | 396 |  | R | [6 empty] | 0 | 0 | 0 | 0 | 0 |  | 0 | 0 |  |  | 0 | 0 | 0 | 0 | 0 | 0 | 0 | 46.2 |  |  |  | C 102x305 | 51 |  | 305 | 21.84691 | 99 | 28 |  | 21 |  | 50 | fog room then sealed container at 100 RH during curing
94 | e_022_03 | Wallo | USA | NU | 1966 | 111 |  |  | 0.5 | 4.4 | 198 | 396 |  | R | [6 empty] | 0 | 0 | 0 | 0 | 0 |  | 0 | 0 |  |  | 0 | 0 | 0 | 0 | 0 | 0 | 0 | 46.2 |  |  |  | C 152x305 | 76 |  | 305 | 30.41995 | 99 | 28 |  | 21 |  | 50 | fog room then sealed container at 100 RH during curing
95 | e_022_04 | Wallo | USA | NU | 1966 | 111 |  |  | 0.5 | 4.4 | 198 | 396 |  | R | [6 empty] | 0 | 0 | 0 | 0 | 0 |  | 0 | 0 |  |  | 0 | 0 | 0 | 0 | 0 | 0 | 0 | 46.2 |  |  |  | P 76x305 | 76 |  | 305 | 16.89504 | 99 | 28 |  | 21 |  | 50 | fog room then sealed container at 100 RH during curing
96 | e_022_05 | Wallo | USA | NU | 1966 | 111 |  |  | 0.5 | 4.4 | 198 | 396 |  | R | [6 empty] | 0 | 0 | 0 | 0 | 0 |  | 0 | 0 |  |  | 0 | 0 | 0 | 0 | 0 | 0 | 0 | 46.2 |  |  |  | P 102x305 | 102 |  | 305 | 21.84691 | 99 | 28 |  | 21 |  | 50 | fog room then sealed container at 100 RH during curing
97 | e_022_06 | Wallo | USA | NU | 1966 | 111 |  |  | 0.5 | 4.4 | 198 | 396 |  | R | [6 empty] | 0 | 0 | 0 | 0 | 0 |  | 0 | 0 |  |  | 0 | 0 | 0 | 0 | 0 | 0 | 0 | 46.2 |  |  |  | P 152x305 | 152 |  | 305 | 30.41995 | 99 | 28 |  | 21 |  | 50 | fog room then sealed container at 100 RH during curing
98 | e_022_07 | Wallo | USA | NU | 1966 | 111 |  |  | 0.8 | 9 | 174.4 | 218 |  | R | [6 empty] | 0 | 0 | 0 | 0 | 0 |  | 0 | 0 |  |  | 0 | 0 | 0 | 0 | 0 | 0 | 0 | 24.6 |  |  |  | C 76x305 | 38 |  | 305 | 16.89504 | 99 | 28 |  | 21 |  | 50 | fog room then sealed container at 100 RH during curing
99 | e_022_08 | Wallo | USA | NU | 1966 | 111 |  |  | 0.8 | 9 | 174.4 | 218 |  | R | [6 empty] | 0 | 0 | 0 | 0 | 0 |  | 0 | 0 |  |  | 0 | 0 | 0 | 0 | 0 | 0 | 0 | 24.6 |  |  |  | C 102x305 | 51 |  | 305 | 21.84691 | 99 | 28 |  | 21 |  | 50 | fog room then sealed container at 100 RH during curing
100 | e_022_09 | Wallo | USA | NU | 1966 | 111 |  |  | 0.8 | 9 | 174.4 | 218 |  | R | [6 empty] | 0 | 0 | 0 | 0 | 0 |  | 0 | 0 |  |  | 0 | 0 | 0 | 0 | 0 | 0 | 0 | 24.6 |  |  |  | C 152x305 | 76 |  | 305 | 30.41995 | 99 | 28 |  | 21 |  | 50 | fog room then sealed container at 100 RH during curing
101 | e_022_10 | Wallo | USA | NU | 1966 | 111 |  |  | 0.8 | 9 | 174.4 | 218 |  | R | [6 empty] | 0 | 0 | 0 | 0 | 0 |  | 0 | 0 |  |  | 0 | 0 | 0 | 0 | 0 | 0 | 0 | 24.6 |  |  |  | P 76x305 | 76 |  | 305 | 16.89504 | 99 | 28 |  | 21 |  | 50 | fog room then sealed container at 100 RH during curing
102 | e_022_11 | Wallo | USA | NU | 1966 | 111 |  |  | 0.8 | 9 | 174.4 | 218 |  | R | [6 empty] | 0 | 0 | 0 | 0 | 0 |  | 0 | 0 |  |  | 0 | 0 | 0 | 0 | 0 | 0 | 0 | 24.6 |  |  |  | P 102x305 | 102 |  | 305 | 21.84691 | 99 | 28 |  | 21 |  | 50 | fog room then sealed container at 100 RH during curing
103 | e_022_12 | Wallo | USA | NU | 1966 | 111 |  |  | 0.8 | 9 | 174.4 | 218 |  | R | [6 empty] | 0 | 0 | 0 | 0 | 0 |  | 0 | 0 |  |  | 0 | 0 | 0 | 0 | 0 | 0 | 0 | 24.6 |  |  |  | P 152x305 | 152 |  | 305 | 30.41995 | 99 | 28 |  | 21 |  | 50 | fog room then sealed container at 100 RH during curing
104 | e_022_13 | Wallo | USA | NU | 1966 | 111 |  |  | 0.8 | 9 | 174.4 | 218 |  | R | [6 empty] | 0 | 0 | 0 | 0 | 0 |  | 0 | 0 |  |  | 0 | 0 | 0 | 0 | 0 | 0 | 0 | 24.6 |  |  |  | C 76x305 | 38 |  | 305 | 16.89504 | 99 | 28 |  | 21 |  | 50 | fog room then sealed container at 100 RH during curing
105 | e_022_14 | Wallo | USA | NU | 1966 | 111 |  |  | 0.8 | 9 | 174.4 | 218 |  | R | [6 empty] | 0 | 0 | 0 | 0 | 0 |  | 0 | 0 |  |  | 0 | 0 | 0 | 0 | 0 | 0 | 0 | 24.6 |  |  |  | C 102x305 | 51 |  | 305 | 21.84691 | 99 | 28 |  | 21 |  | 50 | fog room then sealed container at 100 RH during curing
106 | e_022_15 | Wallo | USA | NU | 1966 | 111 |  |  | 0.8 | 9 | 174.4 | 218 |  | R | [6 empty] | 0 | 0 | 0 | 0 | 0 |  | 0 | 0 |  |  | 0 | 0 | 0 | 0 | 0 | 0 | 0 | 24.6 |  |  |  | C 152x305 | 76 |  | 305 | 30.41995 | 99 | 28 |  | 21 |  | 50 | fog room then sealed container at 100 RH during curing
107 | e_026_01 | Hannant | GB | NU | 1967 | 46 | linear | auto | 0.47 | 4.5 | 180.95 | 385 |  | R |  |  | LIMESTONE |  |  | limestone | 0 | 0 | 0 | 0 | 0 |  | 0 | 0 |  |  | 0 | 0.005 | 0 | 0 | 0 | 0 | 0 | 54.7 |  |  | 46300 | C 104,8x304,8 | 52.4 |  | 304,8 | #VALUE! | 100 | 180 |  | 27 |  | 99
108 | e_026_02 | Hannant | GB | NU | 1967 | 46 | linear | auto | 0.47 | 4.5 | 180.95 | 385 |  | R |  |  | LIMESTONE |  |  | limestone | 0 | 0 | 0 | 0 | 0 |  | 0 | 0 |  |  | 0 | 0.005 | 0 | 0 | 0 | 0 | 0 | 54.7 |  |  | 32500 | C 104,8x304,9 | 52.4 |  | 304,9 | #VALUE! | 100 | 180 |  | 53 |  | 99 |  | init
109 | e_026_03 | Hannant | GB | NU | 1967 | 46 | linear | auto | 0.47 | 4.5 | 180.95 | 385 |  | R |  |  | LIMESTONE |  |  | limestone | 0 | 0 | 0 | 0 | 0 |  | 0 | 0 |  |  | 0 | 0.005 | 0 | 0 | 0 | 0 | 0 | 54.7 |  |  | 22500 | C 104,8x304,10 | 52.4 |  | 304,10 | #VALUE! | 100 | 180 |  | 82 |  | 99 |  | init
110 | e_030_01 | Rusch and Hummel | D | NU | 1968 | 110 |  |  | 0.85 | 7.69 |  | 239 |  | R |  |  | LIMESTONE |  |  | limestone | 0 | 0 | 0 | 0 | 0 |  | 0 | 0 |  |  | 0 | 0 | 0 | 0 | 0 | 0 | 0 | 16.8 |  |  | 25600 | P 100x150x600 | 100 | 150 | 600 | 27.27273 | 65 | 7 |  | 20 |  | 65 |  |  |  | x
111 | e_030_02 | Rusch and Hummel | D | NU | 1968 | 110 |  |  | 0.55 | 5.35 |  | 336 |  | R |  |  | LIMESTONE |  |  | limestone | 0 | 0 | 0 | 0 | 0 |  | 0 | 0 |  |  | 0 | 0 | 0 | 0 | 0 | 0 | 0 | 28.3 |  |  | 28700 | P 100x150x600 | 100 | 150 | 600 | 27.27273 | 65 | 7 |  | 20 |  | 65 |  |  |  | x
112 | e_030_03 | Rusch and Hummel | D | NU | 1968 | 110 |  |  | 0.49 | 5.34 |  | 344 |  | R |  |  | LIMESTONE |  |  | limestone | 0 | 0 | 0 | 0 | 0 |  | 0 | 0 |  |  | 0 | 0 | 0 | 0 | 0 | 0 | 0 | 47.8 |  |  | 35600 | P 100x150x600 | 100 | 150 | 600 | 27.27273 | 65 | 7 |  | 20 |  | 65 |  |  |  | x
113 | e_030_04 | Rusch and Hummel | D | NU | 1968 | 110 |  |  | 0.6 | 6.1 |  | 304 |  | RS |  |  | LIMESTONE |  |  | limestone | 0 | 0 | 0 | 0 | 0 |  | 0 | 0 |  |  | 0 | 0 | 0 | 0 | 0 | 0 | 0 | 38.5 |  |  |  | P 100x150x600 | 100 | 150 | 600 | 27.27273 | 65 | 1 |  | 20 |  | 65 |  |  |  | x
114 | e_030_05 | Rusch and Hummel | D | NU | 1968 | 110 |  |  | 0.45 | 5.41 |  | 350 |  | RS | [6 empty] | 0 | 0 | 0 | 0 | 0 |  | 0 | 0 |  |  | 0 | 0 | 0 | 0 | 0 | 0 | 0 | 50.4 |  |  |  | P 100x150x600 | 100 | 150 | 600 | 27.27273 | 65 | 1 |  | 20 |  | 65 |  |  |  | x
115 | e_030_06 | Rusch and Hummel | D | NU | 1968 | 110 |  |  | 0.87 | 8.13 |  | 234 |  | RS | [6 empty] | 0 | 0 | 0 | 0 | 0 |  | 0 | 0 |  |  | 0 | 0 | 0 | 0 | 0 | 0 | 0 |  |  |  |  | P 100x150x600 | 100 | 150 | 600 | 27.27273 | 65 | 7 |  | 20 |  | 65 |  |  |  | x
116 | e_030_07 | Rusch and Hummel | D | NU | 1968 | 110 |  |  | 0.49 | 4.39 |  | 401 |  | RS | [6 empty] | 0 | 0 | 0 | 0 | 0 |  | 0 | 0 |  |  | 0 | 0 | 0 | 0 | 0 | 0 | 0 | 43.8 |  |  | 37000 | P 100x150x600 | 100 | 150 | 600 | 27.27273 | 65 | 7 |  | 20 |  | 65 |  |  |  | x
117 | e_034_01 | L'Hermite | F | NU | 1970 | 113 | log | total | 0.51 | 5.06 |  | 350 |  | R |  |  | gravel |  |  | gravel | 0 | 0 | 0 | 0 | 0 |  | 0 | 0 |  |  | 0 | 0 | 0 | 0 | 0 | 0 | 0 |  |  |  |  | P 70x280 | 70 |  | 280 | 15.55556 |  | 1 |  | 21 |  | 55
118 | e_034_02 | L'Hermite | F | NU | 1970 | 113 | log | total | 0.51 | 5.06 |  | 350 |  | R |  |  | gravel |  |  | gravel | 0 | 0 | 0 | 0 | 0 |  | 0 | 0 |  |  | 0 | 0 | 0 | 0 | 0 | 0 | 0 |  |  |  |  | P 140x560 | 140 |  | 560 | 31.11111 |  | 1 |  | 21 |  | 55
119 | e_034_03 | L'Hermite | F | NU | 1970 | 113 | log | total | 0.51 | 5.06 |  | 350 |  | R |  |  | gravel |  |  | gravel | 0 | 0 | 0 | 0 | 0 |  | 0 | 0 |  |  | 0 | 0 | 0 | 0 | 0 | 0 | 0 |  |  |  |  | P 1000x140 | 1000 |  | 140 | 54.6875 |  | 1 |  | 21 |  | 55
120 | e_034_04 | L'Hermite | F | NU | 1970 | 113 | log | total | 0.51 | 5.06 |  | 350 |  | R |  |  | gravel |  |  | gravel | 0 | 0 | 0 | 0 | 0 |  | 0 | 0 |  |  | 0 | 0 | 0 | 0 | 0 | 0 | 0 |  |  |  |  | P 210x840 | 210 |  | 840 | 46.66667 |  | 1 |  | 21 |  | 55
121 | e_034_05 | L'Hermite | F | NU | 1970 | 113 | log | total | 0.51 | 5.06 |  | 350 |  | R |  |  | gravel |  |  | gravel | 0 | 0 | 0 | 0 | 0 |  | 0 | 0 |  |  | 0 | 0 | 0 | 0 | 0 | 0 | 0 |  |  |  |  | P 320x320 | 320 |  | 320 | 53.33333 |  | 1 |  | 21 |  | 55
122 | e_034_06 | L'Hermite | F | NU | 1970 | 113 | log | total | 0.51 | 5.06 |  | 350 |  | R |  |  | gravel |  |  | gravel | 0 | 0 | 0 | 0 | 0 |  | 0 | 0 |  |  | 0 | 0 | 0 | 0 | 0 | 0 | 0 |  |  |  |  | P 700x2800 | 700 |  | 2800 | 155.5556 |  | 1 |  | 21 |  | 55
123 | e_037_01 | York | USA | NU | 1970 | 106 |  |  | 0.426 | 4.624 |  | 404 |  | SL |  | Portland Cement Type II | LIMESTONE |  |  | limestone | 0 |  |  | 0 | 0 |  | 0 | 0 |  |  | 0 |  | 0 | 0 | 0 | 0 | 0 | 44.2 |  |  |  | C 152,4x406,4 | 76.2 |  | 406,4 | #VALUE! | 60 | 90 |  | 24 |  | 60 |  |  | x | x
124 | e_037_02 | York | USA | NU | 1970 | 106 |  |  | 0.426 | 4.624 |  | 404 |  | SL |  | Portland Cement Type II | LIMESTONE |  |  | limestone | 0 |  |  | 0 | 0 |  | 0 | 0 |  |  | 0 |  | 0 | 0 | 0 | 0 | 0 | 44.2 |  |  |  | C 152,4x406,5 | 76.2 |  | 406,5 | #VALUE! | 60 | 90 |  | 66 |  | 99 |  |  | x | x
125 | e_037_03 | York | USA | NU | 1970 | 106 |  | auto | 0.426 | 4.624 |  | 404 |  | SL |  | Portland Cement Type II | LIMESTONE |  |  | limestone | 0 |  |  | 0 | 0 |  | 0 | 0 |  |  | 0 |  | 0 | 0 | 0 | 0 | 0 | 44.2 |  |  |  | C 152,4x406,6 | 76.2 |  | 406,6 | #VALUE! | 100 | 90 |  | 24 |  | 99 |  |  | x | x
126 | e_037_04 | York | USA | NU | 1970 | 106 |  | auto | 0.426 | 4.624 |  | 404 |  | SL |  | Portland Cement Type II | LIMESTONE |  |  | limestone | 0 |  |  | 0 | 0 |  | 0 | 0 |  |  | 0 |  | 0 | 0 | 0 | 0 | 0 | 44.2 |  |  |  | C 152,4x406,7 | 76.2 |  | 406,7 | #VALUE! | 100 | 90 |  | 66 |  | 99 | sealed |  | x | x | sealed
127 | e_051_01 | McDonald | USA | NU | 1975 | 69 | linear | auto | 0.331 | 3.833 |  | 465.6 |  | SL |  |  | CHERT |  |  | chert | 0 | 0 | 0 | 0 | 0 | 0 | 0 | 0 | 0 | 0 | 0 | 0 | 0 | 0 | 0 | 0 | 0 | 46.1 |  | 54 | 52500 | C 152.4x406.4 | 76.2 |  | 406.4 | 32.08421 | 100 | 90 |  | 23 |  | 99
128 | e_051_02 | McDonald | USA | NU | 1975 | 69 | linear | auto | 0.331 | 3.833 |  | 465.6 |  | SL |  |  | CHERT |  |  | chert | 0 | 0 | 0 | 0 | 0 | 0 | 0 | 0 | 0 | 0 | 0 | 0 | 0 | 0 | 0 | 0 | 0 | 46.1 |  | 54 | 52500 | C 152.4x406.4 | 76.2 |  | 406.4 | 32.08421 | 100 | 90 |  | 23 |  | 99
129 | e_051_03 | McDonald | USA | NU | 1975 | 69 | linear | auto | 0.331 | 3.833 |  | 465.6 |  | SL |  |  | CHERT |  |  | chert | 0 | 0 | 0 | 0 | 0 | 0 | 0 | 0 | 0 | 0 | 0 | 0 | 0 | 0 | 0 | 0 | 0 | 46.1 |  | 54 | 52500 | C 152.4x406.4 | 76.2 |  | 406.4 | 32.08421 | 100 | 90 |  | 23 |  | 99
130 | e_051_04 | McDonald | USA | NU | 1975 | 69 | linear | auto | 0.331 | 3.833 |  | 465.6 |  | SL |  |  | CHERT |  |  | chert | 0 | 0 | 0 | 0 | 0 | 0 | 0 | 0 | 0 | 0 | 0 | 0 | 0 | 0 | 0 | 0 | 0 | 46.1 |  | 54 | 47000 | C 152.4x406.4 | 76.2 |  | 406.4 | 32.08421 | 100 | 90 |  | 66 |  | 99
131 | e_051_05 | McDonald | USA | NU | 1975 | 69 | linear | auto | 0.331 | 3.833 |  | 465.6 |  | SL |  |  | CHERT |  |  | chert | 0 | 0 | 0 | 0 | 0 | 0 | 0 | 0 | 0 | 0 | 0 | 0 | 0 | 0 | 0 | 0 | 0 | 46.1 |  | 54 | 47000 | C 152.4x406.4 | 76.2 |  | 406.4 | 32.08421 | 100 | 90 |  | 66 |  | 99
132 | e_051_06 | McDonald | USA | NU | 1975 | 69 | linear | auto | 0.331 | 3.833 |  | 465.6 |  | SL |  |  | CHERT |  |  | chert | 0 | 0 | 0 | 0 | 0 | 0 | 0 | 0 | 0 | 0 | 0 | 0 | 0 | 0 | 0 | 0 | 0 | 46.1 |  | 54 | 47000 | C 152.4x406.4 | 76.2 |  | 406.4 | 32.08421 | 100 | 90 |  | 66 |  | 99
133 | e_051_07 | McDonald | USA | NU | 1975 | 69 | linear | total | 0.331 | 3.833 |  | 465.6 |  | SL |  |  | CHERT |  |  | chert | 0 | 0 | 0 | 0 | 0 | 0 | 0 | 0 | 0 | 0 | 0 | 0 | 0 | 0 | 0 | 0 | 0 | 46.1 |  | 54 | 43000 | C 152.4x406.4 | 76.2 |  | 406.4 | 32.08421 | 99 | 90 |  | 23 |  | 50
134 | e_051_08 | McDonald | USA | NU | 1975 | 69 | linear | total | 0.331 | 3.833 |  | 465.6 |  | SL |  |  | CHERT |  |  | chert | 0 | 0 | 0 | 0 | 0 | 0 | 0 | 0 | 0 | 0 | 0 | 0 | 0 | 0 | 0 | 0 | 0 | 46.1 |  | 54 | 43000 | C 152.4x406.4 | 76.2 |  | 406.4 | 32.08421 | 99 | 90 |  | 23 |  | 50
135 | e_051_09 | McDonald | USA | NU | 1975 | 69 | linear | total | 0.331 | 3.833 |  | 465.6 |  | SL |  |  | CHERT |  |  | chert | 0 | 0 | 0 | 0 | 0 | 0 | 0 | 0 | 0 | 0 | 0 | 0 | 0 | 0 | 0 | 0 | 0 | 46.1 |  | 54 | 43000 | C 152.4x406.4 | 76.2 |  | 406.4 | 32.08421 | 99 | 90 |  | 23 |  | 50
136 | e_051_10 | McDonald | USA | NU | 1975 | 69 | linear | total | 0.331 | 3.833 |  | 465.6 |  | SL |  |  | CHERT |  |  | chert | 0 | 0 | 0 | 0 | 0 | 0 | 0 | 0 | 0 | 0 | 0 | 0 | 0 | 0 | 0 | 0 | 0 | 46.1 |  | 54 | 44900 | C 152.4x406.4 | 76.2 |  | 406.4 | 32.08421 | 99 | 90 |  | 66 |  | 50
137 | e_051_11 | McDonald | USA | NU | 1975 | 69 | linear | total | 0.331 | 3.833 |  | 465.6 |  | SL |  |  | CHERT |  |  | chert | 0 | 0 | 0 | 0 | 0 | 0 | 0 | 0 | 0 | 0 | 0 | 0 | 0 | 0 | 0 | 0 | 0 | 46.1 |  | 54 | 44900 | C 152.4x406.4 | 76.2 |  | 406.4 | 32.08421 | 99 | 90 |  | 66 |  | 50
138 | e_051_12 | McDonald | USA | NU | 1975 | 69 | linear | total | 0.331 | 3.833 |  | 465.6 |  | SL |  |  | CHERT |  |  | chert | 0 | 0 | 0 | 0 | 0 | 0 | 0 | 0 | 0 | 0 | 0 | 0 | 0 | 0 | 0 | 0 | 0 | 46.1 |  | 54 | 44900 | C 152.4x406.4 | 76.2 |  | 406.4 | 32.08421 | 99 | 90 |  | 66 |  | 50
139 | e_051_13 | McDonald | USA | NU | 1975 | 69 | linear | auto | 0.425 | 4.645 |  | 404 |  | SL |  |  | LIMESTONE |  |  | limestone | 0 | 0 | 0 | 0 | 0 | 0 | 0 | 0 | 0 | 0 | 0 | 0 | 0 | 0 | 0 | 0 | 0 | 51.2 |  | 56 | 40500 | C 152.4x406.4 | 76.2 |  | 406.4 | 32.08421 | 100 | 90 |  | 23 |  | 99
140 | e_051_14 | McDonald | USA | NU | 1975 | 69 | linear | auto | 0.425 | 4.645 |  | 404 |  | SL |  |  | LIMESTONE |  |  | limestone | 0 | 0 | 0 | 0 | 0 | 0 | 0 | 0 | 0 | 0 | 0 | 0 | 0 | 0 | 0 | 0 | 0 | 51.2 |  | 56 | 40500 | C 152.4x406.4 | 76.2 |  | 406.4 | 32.08421 | 100 | 90 |  | 23 |  | 99
141 | e_051_15 | McDonald | USA | NU | 1975 | 69 | linear | auto | 0.425 | 4.645 |  | 404 |  | SL |  |  | LIMESTONE |  |  | limestone | 0 | 0 | 0 | 0 | 0 | 0 | 0 | 0 | 0 | 0 | 0 | 0 | 0 | 0 | 0 | 0 | 0 | 51.2 |  | 56 | 40500 | C 152.4x406.4 | 76.2 |  | 406.4 | 32.08421 | 100 | 90 |  | 23 |  | 99
142 | e_051_16 | McDonald | USA | NU | 1975 | 69 | linear | auto | 0.425 | 4.645 |  | 404 |  | SL |  |  | LIMESTONE |  |  | limestone | 0 | 0 | 0 | 0 | 0 | 0 | 0 | 0 | 0 | 0 | 0 | 0 | 0 | 0 | 0 | 0 | 0 | 51.2 |  | 56 | 41500 | C 152.4x406.4 | 76.2 |  | 406.4 | 32.08421 | 100 | 90 |  | 66 |  | 99
143 | e_051_17 | McDonald | USA | NU | 1975 | 69 | linear | auto | 0.425 | 4.645 |  | 404 |  | SL |  |  | LIMESTONE |  |  | limestone | 0 | 0 | 0 | 0 | 0 | 0 | 0 | 0 | 0 | 0 | 0 | 0 | 0 | 0 | 0 | 0 | 0 | 51.2 |  | 56 | 41500 | C 152.4x406.4 | 76.2 |  | 406.4 | 32.08421 | 100 | 90 |  | 66 |  | 99
144 | e_051_18 | McDonald | USA | NU | 1975 | 69 | linear | auto | 0.425 | 4.645 |  | 404 |  | SL |  |  | LIMESTONE |  |  | limestone | 0 | 0 | 0 | 0 | 0 | 0 | 0 | 0 | 0 | 0 | 0 | 0 | 0 | 0 | 0 | 0 | 0 | 51.2 |  | 56 | 41500 | C 152.4x406.4 | 76.2 |  | 406.4 | 32.08421 | 100 | 90 |  | 66 |  | 99
145 | e_051_19 | McDonald | USA | NU | 1975 | 69 | linear | total | 0.425 | 4.645 |  | 404 |  | SL |  |  | LIMESTONE |  |  | limestone | 0 | 0 | 0 | 0 | 0 | 0 | 0 | 0 | 0 | 0 | 0 | 0 | 0 | 0 | 0 | 0 | 0 | 51.2 |  | 56 | 38000 | C 152.4x406.4 | 76.2 |  | 406.4 | 32.08421 | 99 | 90 |  | 23 |  | 50
146 | e_051_20 | McDonald | USA | NU | 1975 | 69 | linear | total | 0.425 | 4.645 |  | 404 |  | SL |  |  | LIMESTONE |  |  | limestone | 0 | 0 | 0 | 0 | 0 | 0 | 0 | 0 | 0 | 0 | 0 | 0 | 0 | 0 | 0 | 0 | 0 | 51.2 |  | 56 | 38000 | C 152.4x406.4 | 76.2 |  | 406.4 | 32.08421 | 99 | 90 |  | 23 |  | 50
147 | e_051_21 | McDonald | USA | NU | 1975 | 69 | linear | total | 0.425 | 4.645 |  | 404 |  | SL |  |  | LIMESTONE |  |  | limestone | 0 | 0 | 0 | 0 | 0 | 0 | 0 | 0 | 0 | 0 | 0 | 0 | 0 | 0 | 0 | 0 | 0 | 51.2 |  | 56 | 38000 | C 152.4x406.4 | 76.2 |  | 406.4 | 32.08421 | 99 | 90 |  | 23 |  | 50
148 | e_051_22 | McDonald | USA | NU | 1975 | 69 | linear | total | 0.425 | 4.645 |  | 404 |  | SL |  |  | LIMESTONE |  |  | limestone | 0 | 0 | 0 | 0 | 0 | 0 | 0 | 0 | 0 | 0 | 0 | 0 | 0 | 0 | 0 | 0 | 0 | 51.2 |  | 56 | 40300 | C 152.4x406.4 | 76.2 |  | 406.4 | 32.08421 | 99 | 90 |  | 66 |  | 50
149 | e_051_23 | McDonald | USA | NU | 1975 | 69 | linear | total | 0.425 | 4.645 |  | 404 |  | SL |  |  | LIMESTONE |  |  | limestone | 0 | 0 | 0 | 0 | 0 | 0 | 0 | 0 | 0 | 0 | 0 | 0 | 0 | 0 | 0 | 0 | 0 | 51.2 |  | 56 | 40300 | C 152.4x406.4 | 76.2 |  | 406.4 | 32.08421 | 99 | 90 |  | 66 |  | 50
150 | e_051_24 | McDonald | USA | NU | 1975 | 69 | linear | total | 0.425 | 4.645 |  | 404 |  | SL |  |  | LIMESTONE |  |  | limestone | 0 | 0 | 0 | 0 | 0 | 0 | 0 | 0 | 0 | 0 | 0 | 0 | 0 | 0 | 0 | 0 | 0 | 51.2 |  | 56 | 40300 | C 152.4x406.4 | 76.2 |  | 406.4 | 32.08421 | 99 | 90 |  | 66 |  | 50
151 | e_051_25 | McDonald | USA | NU | 1975 | 69 | linear | auto | 0.434 | 3.671 |  | 460.1 |  | SL |  |  | GRAYWACKE |  |  | graywacke | 0 | 0 | 0 | 0 | 0 | 0 | 0 | 0 | 0 | 0 | 0 | 0 | 0 | 0 | 0 | 0 | 0 | 46.1 |  | 54 | 21600 | C 152.4x406.4 | 76.2 |  | 406.4 | 32.08421 | 100 | 90 |  | 23 |  | 99
152 | e_051_26 | McDonald | USA | NU | 1975 | 69 | linear | auto | 0.434 | 3.671 |  | 460.1 |  | SL |  |  | GRAYWACKE |  |  | graywacke | 0 | 0 | 0 | 0 | 0 | 0 | 0 | 0 | 0 | 0 | 0 | 0 | 0 | 0 | 0 | 0 | 0 | 46.1 |  | 54 | 21600 | C 152.4x406.4 | 76.2 |  | 406.4 | 32.08421 | 100 | 90 |  | 23 |  | 99
153 | e_051_27 | McDonald | USA | NU | 1975 | 69 | linear | auto | 0.434 | 3.671 |  | 460.1 |  | SL |  |  | GRAYWACKE |  |  | graywacke | 0 | 0 | 0 | 0 | 0 | 0 | 0 | 0 | 0 | 0 | 0 | 0 | 0 | 0 | 0 | 0 | 0 | 46.1 |  | 54 | 21200 | C 152.4x406.4 | 76.2 |  | 406.4 | 32.08421 | 100 | 90 |  | 66 |  | 99
154 | e_051_28 | McDonald | USA | NU | 1975 | 69 | linear | auto | 0.434 | 3.671 |  | 460.1 |  | SL |  |  | GRAYWACKE |  |  | graywacke | 0 | 0 | 0 | 0 | 0 | 0 | 0 | 0 | 0 | 0 | 0 | 0 | 0 | 0 | 0 | 0 | 0 | 46.1 |  | 54 | 21200 | C 152.4x406.4 | 76.2 |  | 406.4 | 32.08421 | 100 | 90 |  | 66 |  | 99
155 | e_051_29 | McDonald | USA | NU | 1975 | 69 | linear | total | 0.434 | 3.671 |  | 460.1 |  | SL |  |  | GRAYWACKE |  |  | graywacke | 0 | 0 | 0 | 0 | 0 | 0 | 0 | 0 | 0 | 0 | 0 | 0 | 0 | 0 | 0 | 0 | 0 | 46.1 |  | 54 | 20000 | C 152.4x406.4 | 76.2 |  | 406.4 | 32.08421 | 99 | 90 |  | 23 |  | 50
156 | e_051_30 | McDonald | USA | NU | 1975 | 69 | linear | total | 0.434 | 3.671 |  | 460.1 |  | SL |  |  | GRAYWACKE |  |  | graywacke | 0 | 0 | 0 | 0 | 0 | 0 | 0 | 0 | 0 | 0 | 0 | 0 | 0 | 0 | 0 | 0 | 0 | 46.1 |  | 54 | 20000 | C 152.4x406.4 | 76.2 |  | 406.4 | 32.08421 | 99 | 90 |  | 23 |  | 50
157 | e_051_31 | McDonald | USA | NU | 1975 | 69 | linear | total | 0.434 | 3.671 |  | 460.1 |  | SL |  |  | GRAYWACKE |  |  | graywacke | 0 | 0 | 0 | 0 | 0 | 0 | 0 | 0 | 0 | 0 | 0 | 0 | 0 | 0 | 0 | 0 | 0 | 46.1 |  | 54 | 20500 | C 152.4x406.4 | 76.2 |  | 406.4 | 32.08421 | 99 | 90 |  | 66 |  | 50
158 | e_051_32 | McDonald | USA | NU | 1975 | 69 | linear | total | 0.434 | 3.671 |  | 460.1 |  | SL |  |  | GRAYWACKE |  |  | graywacke | 0 | 0 | 0 | 0 | 0 | 0 | 0 | 0 | 0 | 0 | 0 | 0 | 0 | 0 | 0 | 0 | 0 | 46.1 |  | 54 | 20500 | C 152.4x406.4 | 76.2 |  | 406.4 | 32.08421 | 99 | 90 |  | 66 |  | 50
159 | e_054_01 | Kommendant | USA | NU | 1976 | 60 | table | auto | 0.381 | 4.339 |  | 418.8 |  | SL |  |  |  |  | crushed | stone | 0 | 0 | 0 | 0 | 0 | 0 | 0 | 0 | 0 | 0 | 0 | 0.005 | 0 | 0 | 0 | 0 | 0 | 43.3 |  |  | 40680 | C 152.4x406.4 | 76.2 |  | 406.4 | 32.08421 | 100 | 1 |  | 23 |  | 99
160 | e_054_02 | Kommendant | USA | NU | 1976 | 60 | table | total | 0.381 | 4.339 |  | 418.8 |  | SL |  |  |  |  | crushed | stone | 0 | 0 | 0 | 0 | 0 | 0 | 0 | 0 | 0 | 0 | 0 | 0.005 | 0 | 0 | 0 | 0 | 0 | 45.92 |  | 45.92 | 41370 | C 152.4x406.4 | 76.2 |  | 406.4 | 32.08421 | 100 | 28 |  | 23 |  | 50
161 | e_054_03 | Kommendant | USA | NU | 1976 | 60 | table | auto | 0.384 | 4.029 |  | 448.5 |  | SL |  |  |  |  | crushed | stone | 0 | 0 | 0 | 0 | 0 | 0 | 0 | 0 | 0 | 0 | 0 | 0 | 0 | 0 | 0 | 0 | 0 | 45.44 |  |  | 42750 | C 152.4x406.4 | 76.2 |  | 406.4 | 32.08421 | 100 | 1 |  | 23 |  | 99
162 | e_054_04 | Kommendant | USA | NU | 1976 | 60 | table | total | 0.384 | 4.029 |  | 448.5 |  | SL |  |  |  |  | crushed | stone | 0 | 0 | 0 | 0 | 0 | 0 | 0 | 0 | 0 | 0 | 0 | 0 | 0 | 0 | 0 | 0 | 0 | 45.23 |  | 45.23 | 43440 | C 152.4x406.4 | 76.2 |  | 406.4 | 32.08421 | 100 | 28 |  | 23 |  | 50
163 | e_054_05 | Kommendant | USA | NU | 1976 | 60 | table | auto | 0.381 | 4.339 |  | 418.8 |  | SL |  |  |  |  | crushed | stone | 0 | 0 | 0 | 0 | 0 | 0 | 0 | 0 | 0 | 0 | 0 | 0.005 | 0 | 0 | 0 | 0 | 0 | 43.3 |  | 43.3 | 40680 | C 152.4x406.4 | 76.2 |  | 406.4 | 32.08421 | 100 | 28 |  | 43 |  | 99
164 | e_054_06 | Kommendant | USA | NU | 1976 | 60 | table | total | 0.381 | 4.339 |  | 418.8 |  | SL |  |  |  |  | crushed | stone | 0 | 0 | 0 | 0 | 0 | 0 | 0 | 0 | 0 | 0 | 0 | 0.005 | 0 | 0 | 0 | 0 | 0 | 45.92 |  | 45.92 | 41370 | C 152.4x406.4 | 76.2 |  | 406.4 | 32.08421 | 100 | 28 |  | 43 |  | 10
165 | e_054_07 | Kommendant | USA | NU | 1976 | 60 | table | auto | 0.384 | 4.029 |  | 448.5 |  | SL |  |  |  |  | crushed | stone | 0 | 0 | 0 | 0 | 0 | 0 | 0 | 0 | 0 | 0 | 0 | 0 | 0 | 0 | 0 | 0 | 0 | 45.44 |  | 45.44 | 42750 | C 152.4x406.4 | 76.2 |  | 406.4 | 32.08421 | 100 | 28 |  | 43 |  | 99
166 | e_054_08 | Kommendant | USA | NU | 1976 | 60 | table | total | 0.384 | 4.029 |  | 448.5 |  | SL |  |  |  |  | crushed | stone | 0 | 0 | 0 | 0 | 0 | 0 | 0 | 0 | 0 | 0 | 0 | 0 | 0 | 0 | 0 | 0 | 0 | 45.23 |  | 45.23 | 43440 | C 152.4x406.4 | 76.2 |  | 406.4 | 32.08421 | 100 | 28 |  | 43 |  | 10
167 | e_054_09 | Kommendant | USA | NU | 1976 | 60 | table | auto | 0.381 | 4.339 |  | 418.8 |  | SL |  |  |  |  | crushed | stone | 0 | 0 | 0 | 0 | 0 | 0 | 0 | 0 | 0 | 0 | 0 | 0.005 | 0 | 0 | 0 | 0 | 0 | 43.3 |  | 49.64 | 40680 | C 152.4x406.4 | 76.2 |  | 406.4 | 32.08421 | 100 | 90 |  | 43 |  | 99
168 | e_054_10 | Kommendant | USA | NU | 1976 | 60 | table | total | 0.381 | 4.339 |  | 418.8 |  | SL |  |  |  |  | crushed | stone | 0 | 0 | 0 | 0 | 0 | 0 | 0 | 0 | 0 | 0 | 0 | 0.005 | 0 | 0 | 0 | 0 | 0 | 45.92 |  | 55.36 | 41370 | C 152.4x406.4 | 76.2 |  | 406.4 | 32.08421 | 100 | 191 |  | 43 |  | 10
169 | e_054_11 | Kommendant | USA | NU | 1976 | 60 | table | auto | 0.384 | 4.029 |  | 448.5 |  | SL |  |  |  |  | crushed | stone | 0 | 0 | 0 | 0 | 0 | 0 | 0 | 0 | 0 | 0 | 0 | 0 | 0 | 0 | 0 | 0 | 0 | 45.44 |  | 51.78 | 42750 | C 152.4x406.4 | 76.2 |  | 406.4 | 32.08421 | 100 | 90 |  | 43 |  | 99
170 | e_054_12 | Kommendant | USA | NU | 1976 | 60 | table | total | 0.384 | 4.029 |  | 448.5 |  | SL |  |  |  |  | crushed | stone | 0 | 0 | 0 | 0 | 0 | 0 | 0 | 0 | 0 | 0 | 0 | 0 | 0 | 0 | 0 | 0 | 0 | 45.23 |  | 54.88 | 43440 | C 152.4x406.4 | 76.2 |  | 406.4 | 32.08421 | 100 | 90 |  | 43 |  | 10
171 | e_054_13 | Kommendant | USA | NU | 1976 | 60 | table | auto | 0.381 | 4.339 |  | 418.8 |  | SL |  |  |  |  | crushed | stone | 0 | 0 | 0 | 0 | 0 | 0 | 0 | 0 | 0 | 0 | 0 | 0.005 | 0 | 0 | 0 | 0 | 0 | 43.3 |  | 56.54 | 40680 | C 152.4x406.4 | 76.2 |  | 406.4 | 32.08421 | 100 | 270 |  | 43 |  | 99
172 | e_054_14 | Kommendant | USA | NU | 1976 | 60 | table | total | 0.381 | 4.339 |  | 418.8 |  | SL |  |  |  |  | crushed | stone | 0 | 0 | 0 | 0 | 0 | 0 | 0 | 0 | 0 | 0 | 0 | 0.005 | 0 | 0 | 0 | 0 | 0 | 45.92 |  | 61.36 | 41370 | C 152.4x406.4 | 76.2 |  | 406.4 | 32.08421 | 100 | 270 |  | 43 |  | 10
173 | e_054_15 | Kommendant | USA | NU | 1976 | 60 | table | auto | 0.384 | 4.029 |  | 448.5 |  | SL |  |  |  |  | crushed | stone | 0 | 0 | 0 | 0 | 0 | 0 | 0 | 0 | 0 | 0 | 0 | 0 | 0 | 0 | 0 | 0 | 0 | 45.44 |  | 56.67 | 42750 | C 152.4x406.4 | 76.2 |  | 406.4 | 32.08421 | 100 | 270 |  | 43 |  | 99
174 | e_054_16 | Kommendant | USA | NU | 1976 | 60 | table | total | 0.384 | 4.029 |  | 448.5 |  | SL |  |  |  |  | crushed | stone | 0 | 0 | 0 | 0 | 0 | 0 | 0 | 0 | 0 | 0 | 0 | 0 | 0 | 0 | 0 | 0 | 0 | 45.23 |  | 58.12 | 43440 | C 152.4x406.4 | 76.2 |  | 406.4 | 32.08421 | 100 | 270 |  | 43 |  | 10
175 | e_054_17 | Kommendant | USA | NU | 1976 | 60 | table | auto | 0.381 | 4.339 |  | 418.8 |  | SL |  |  |  |  | crushed | stone | 0 | 0 | 0 | 0 | 0 | 0 | 0 | 0 | 0 | 0 | 0 | 0.005 | 0 | 0 | 0 | 0 | 0 | 43.3 |  | 43.3 | 40680 | C 152.4x406.4 | 76.2 |  | 406.4 | 32.08421 | 100 | 28 |  | 71 |  | 99
176 | e_054_18 | Kommendant | USA | NU | 1976 | 60 | table | total | 0.381 | 4.339 |  | 418.8 |  | SL |  |  |  |  | crushed | stone | 0 | 0 | 0 | 0 | 0 | 0 | 0 | 0 | 0 | 0 | 0 | 0.005 | 0 | 0 | 0 | 0 | 0 | 45.92 |  | 45.92 | 41370 | C 152.4x406.4 | 76.2 |  | 406.4 | 32.08421 | 100 | 28 |  | 71 |  | 10
177 | e_054_19 | Kommendant | USA | NU | 1976 | 60 | table | auto | 0.384 | 4.029 |  | 448.5 |  | SL |  |  |  |  | crushed | stone | 0 | 0 | 0 | 0 | 0 | 0 | 0 | 0 | 0 | 0 | 0 | 0 | 0 | 0 | 0 | 0 | 0 | 45.44 |  | 45.44 | 42750 | C 152.4x406.4 | 76.2 |  | 406.4 | 32.08421 | 100 | 28 |  | 71 |  | 99
178 | e_054_20 | Kommendant | USA | NU | 1976 | 60 | table | total | 0.384 | 4.029 |  | 448.5 |  | SL |  |  |  |  | crushed | stone | 0 | 0 | 0 | 0 | 0 | 0 | 0 | 0 | 0 | 0 | 0 | 0 | 0 | 0 | 0 | 0 | 0 | 45.23 |  | 45.23 | 43440 | C 152.4x406.4 | 76.2 |  | 406.4 | 32.08421 | 100 | 28 |  | 71 |  | 10
179 | e_054_21 | Kommendant | USA | NU | 1976 | 60 | table | auto | 0.381 | 4.339 |  | 418.8 |  | SL |  |  |  |  | crushed | stone | 0 | 0 | 0 | 0 | 0 | 0 | 0 | 0 | 0 | 0 | 0 | 0.005 | 0 | 0 | 0 | 0 | 0 | 43.3 |  | 49.64 | 40680 | C 152.4x406.4 | 76.2 |  | 406.4 | 32.08421 | 100 | 90 |  | 71 |  | 99
180 | e_054_22 | Kommendant | USA | NU | 1976 | 60 | table | total | 0.381 | 4.339 |  | 418.8 |  | SL |  |  |  |  | crushed | stone | 0 | 0 | 0 | 0 | 0 | 0 | 0 | 0 | 0 | 0 | 0 | 0.005 | 0 | 0 | 0 | 0 | 0 | 45.92 |  | 55.36 | 41370 | C 152.4x406.4 | 76.2 |  | 406.4 | 32.08421 | 100 | 90 |  | 71 |  | 10
181 | e_054_23 | Kommendant | USA | NU | 1976 | 60 | table | auto | 0.384 | 4.029 |  | 448.5 |  | SL |  |  |  |  | crushed | stone | 0 | 0 | 0 | 0 | 0 | 0 | 0 | 0 | 0 | 0 | 0 | 0 | 0 | 0 | 0 | 0 | 0 | 45.44 |  | 51.78 | 42750 | C 152.4x406.4 | 76.2 |  | 406.4 | 32.08421 | 100 | 90 |  | 71 |  | 99
182 | e_054_24 | Kommendant | USA | NU | 1976 | 60 | table | total | 0.384 | 4.029 |  | 448.5 |  | SL |  |  |  |  | crushed | stone | 0 | 0 | 0 | 0 | 0 | 0 | 0 | 0 | 0 | 0 | 0 | 0 | 0 | 0 | 0 | 0 | 0 | 45.23 |  | 54.88 | 43440 | C 152.4x406.4 | 76.2 |  | 406.4 | 32.08421 | 100 | 191 |  | 71 |  | 10
183 | e_054_25 | Kommendant | USA | NU | 1976 | 60 | table | auto | 0.381 | 4.339 |  | 418.8 |  | SL |  |  |  |  | crushed | stone | 0 | 0 | 0 | 0 | 0 | 0 | 0 | 0 | 0 | 0 | 0 | 0.005 | 0 | 0 | 0 | 0 | 0 | 43.3 |  | 56.54 | 40680 | C 152.4x406.4 | 76.2 |  | 406.4 | 32.08421 | 100 | 270 |  | 71 |  | 99
184 | e_054_26 | Kommendant | USA | NU | 1976 | 60 | table | total | 0.381 | 4.339 |  | 418.8 |  | SL |  |  |  |  | crushed | stone | 0 | 0 | 0 | 0 | 0 | 0 | 0 | 0 | 0 | 0 | 0 | 0.005 | 0 | 0 | 0 | 0 | 0 | 45.92 |  | 61.36 | 41370 | C 152.4x406.4 | 76.2 |  | 406.4 | 32.08421 | 100 | 270 |  | 71 |  | 10
185 | e_054_27 | Kommendant | USA | NU | 1976 | 60 | table | auto | 0.384 | 4.029 |  | 448.5 |  | SL |  |  |  |  | crushed | stone | 0 | 0 | 0 | 0 | 0 | 0 | 0 | 0 | 0 | 0 | 0 | 0 | 0 | 0 | 0 | 0 | 0 | 45.44 |  | 56.67 | 42750 | C 152.4x406.4 | 76.2 |  | 406.4 | 32.08421 | 100 | 270 |  | 71 |  | 99
186 | e_054_28 | Kommendant | USA | NU | 1976 | 60 | table | total | 0.384 | 4.029 |  | 448.5 |  | SL |  |  |  |  | crushed | stone | 0 | 0 | 0 | 0 | 0 | 0 | 0 | 0 | 0 | 0 | 0 | 0 | 0 | 0 | 0 | 0 | 0 | 45.23 |  | 58.12 | 43440 | C 152.4x406.4 | 76.2 |  | 406.4 | 32.08421 | 100 | 270 |  | 71 |  | 10
187 | e_059_01 | Lambotte | Brazil | NU | 1977 | 114 | log | total | 0.55 | 6.51 |  | 300 |  | R |  |  | LIMESTONE |  | crushed | limestone |  |  |  | 0 | 0 |  | 0 | 0 |  |  | 0 |  | 0 | 0 | 0 | 0 | 0 | 30.6 |  |  | 39100 | P 100x280 | 100 |  | 280 | 21.21212 |  | 1 | 20 | 20 |  | 60 |  |  | x | x | H0 is 60 or 95%
188 | e_059_02 | Lambotte | Brazil | NU | 1977 | 114 | log | total | 0.5 | 6.3 |  | 300 |  | R |  |  | LIMESTONE |  | crushed | limestone |  |  |  | 0 | 0 |  | 0 | 0 |  |  | 0 |  | 0 | 0 | 0 | 0 | 0 | 29.2 |  |  | 25000 | P 100x280 | 100 |  | 280 | 21.21212 |  | 1 | 20 | 20 |  | 60 |  | init | x | x | H0 is 60 or 95%
189 | e_059_03 | Lambotte | Brazil | NU | 1977 | 114 | log | total | 0.445 | 5.27 |  | 360 |  | R |  |  | LIMESTONE |  | crushed | limestone |  |  |  | 0 | 0 |  | 0 | 0 |  |  | 0 |  | 0 | 0 | 0 | 0 | 0 | 41.9 |  |  | 31550 | P 100x280 | 100 |  | 280 | 21.21212 |  | 1 | 20 | 20 |  | 60 |  |  | x | x | H0 is 60 or 95%
190 | e_059_04 | Lambotte | Brazil | NU | 1977 | 114 | log | total | 0.47 | 5.23 |  | 375 |  | R |  |  | LIMESTONE |  | crushed | limestone |  |  |  | 0 | 0 |  | 0 | 0 |  |  | 0 |  | 0 | 0 | 0 | 0 | 0 | 39 |  |  | 34360 | P 100x280 | 100 |  | 280 | 21.21212 |  | 1 | 20 | 20 |  | 60 |  |  | x | x | H0 is 60 or 95%
191 | e_061_01 | Wischers | D | NU | 1977 | 115 |  |  | 0.48 | 5.862 |  | 325 |  | R | [6 empty] | 0 | 0 | 0 | 0 | 0 |  | 0 | 0 |  |  | 0 | 0 | 0 | 0 | 0 | 0 | 0 | 50.3 |  |  | 35020 | C 150x600 | 75 |  | 600 | 33.33333 | 100 | 4.54 |  | 20 |  | 65 |  |  |  | x
192 | e_061_02 | Wischers | D | NU | 1977 | 115 |  |  | 0.48 | 5.862 |  | 325 |  | R | [6 empty] | 0 | 0 | 0 | 0 | 0 |  | 0 | 0 |  |  | 0 | 0 | 0 | 0 | 0 | 0 | 0 | 50.3 |  |  | 35020 | C 150x600 | 75 |  | 600 | 33.33333 | 100 | 8 |  | 20 |  | 65 |  |  |  | x
193 | e_061_03 | Wischers | D | NU | 1977 | 115 |  |  | 0.48 | 5.862 |  | 325 |  | R | [6 empty] | 0 | 0 | 0 | 0 | 0 |  | 0 | 0 |  |  | 0 | 0 | 0 | 0 | 0 | 0 | 0 | 50.3 |  |  | 35020 | C 150x600 | 75 |  | 600 | 33.33333 | 100 | 28 |  | 20 |  | 65 |  |  |  | x
194 | e_061_04 | Wischers | D | NU | 1977 | 115 |  |  | 0.48 | 4.239 |  | 410 |  | R | [6 empty] | 0 | 0 | 0 | 0 | 0 |  | 0 | 0 |  |  | 0 | 0 | 0 | 0 | 0 | 0 | 0 | 46.4 |  |  | 32790 | C 150x600 | 75 |  | 600 | 33.33333 | 100 | 4.92 |  | 20 |  | 65 |  |  |  | x
195 | e_061_05 | Wischers | D | NU | 1977 | 115 |  |  | 0.48 | 4.239 |  | 410 |  | R | [6 empty] | 0 | 0 | 0 | 0 | 0 |  | 0 | 0 |  |  | 0 | 0 | 0 | 0 | 0 | 0 | 0 | 46.4 |  |  | 32790 | C 150x600 | 75 |  | 600 | 33.33333 | 100 | 10 |  | 20 |  | 65 |  |  |  | x
196 | e_061_06 | Wischers | D | NU | 1977 | 115 |  |  | 0.48 | 4.239 |  | 410 |  | R | [6 empty] | 0 | 0 | 0 | 0 | 0 |  | 0 | 0 |  |  | 0 | 0 | 0 | 0 | 0 | 0 | 0 | 46.4 |  |  | 32790 | C 150x600 | 75 |  | 600 | 33.33333 | 100 | 28 |  | 20 |  | 65 |  |  |  | x
197 | e_061_07 | Wischers | D | NU | 1977 | 115 |  |  | 0.48 | 5.862 |  | 325 |  | RS | [6 empty] | 0 | 0 | 0 | 0 | 0 |  | 0 | 0 |  |  | 0 | 0 | 0 | 0 | 0 | 0 | 0 | 56.3 |  |  | 37450 | C 150x600 | 75 |  | 600 | 33.33333 | 100 | 0.83 |  | 20 |  | 65 |  |  |  | x
198 | e_061_08 | Wischers | D | NU | 1977 | 115 |  |  | 0.48 | 5.862 |  | 325 |  | RS | [6 empty] | 0 | 0 | 0 | 0 | 0 |  | 0 | 0 |  |  | 0 | 0 | 0 | 0 | 0 | 0 | 0 | 56.3 |  |  | 37450 | C 150x600 | 75 |  | 600 | 33.33333 | 100 | 2.92 |  | 20 |  | 65 |  |  |  | x
199 | e_061_09 | Wischers | D | NU | 1977 | 115 |  |  | 0.48 | 5.862 |  | 325 |  | RS | [6 empty] | 0 | 0 | 0 | 0 | 0 |  | 0 | 0 |  |  | 0 | 0 | 0 | 0 | 0 | 0 | 0 | 56.3 |  |  | 37450 | C 150x600 | 75 |  | 600 | 33.33333 | 100 | 28 |  | 20 |  | 65 |  |  |  | x
200 | e_061_10 | Wischers | D | NU | 1977 | 115 |  |  | 0.48 | 4.239 |  | 410 |  | RS | [6 empty] | 0 | 0 | 0 | 0 | 0 |  | 0 | 0 |  |  | 0 | 0 | 0 | 0 | 0 | 0 | 0 | 50.8 |  |  | 30700 | C 150x600 | 75 |  | 600 | 33.33333 | 100 | 1.42 |  | 20 |  | 65 |  |  |  | x
201 | e_061_11 | Wischers | D | NU | 1977 | 115 |  |  | 0.48 | 4.239 |  | 410 |  | RS | [6 empty] | 0 | 0 | 0 | 0 | 0 |  | 0 | 0 |  |  | 0 | 0 | 0 | 0 | 0 | 0 | 0 | 50.8 |  |  | 30700 | C 150x600 | 75 |  | 600 | 33.33333 | 100 | 2.92 |  | 20 |  | 65 |  |  |  | x
202 | e_061_12 | Wischers | D | NU | 1977 | 115 |  |  | 0.48 | 4.239 |  | 410 |  | RS | [6 empty] | 0 | 0 | 0 | 0 | 0 |  | 0 | 0 |  |  | 0 | 0 | 0 | 0 | 0 | 0 | 0 | 50.8 |  |  | 30700 | C 150x600 | 75 |  | 600 | 33.33333 | 100 | 28 |  | 20 |  | 65 |  |  |  | x
203 | e_061_13 | Wischers | D | NU | 1977 | 115 |  |  | 0.4 | 4.533 |  | 400 |  | RS | [6 empty] | 0 | 0 | 0 | 0 | 0 |  | 0 | 0 |  |  | 0 | 0 | 0 | 0 | 0 | 0 | 0 | 60.3 |  |  | 38910 | C 150x600 | 75 |  | 600 | 33.33333 | 100 | 0.42 |  | 20 |  | 65 |  |  |  | x
204 | e_061_14 | Wischers | D | NU | 1977 | 115 |  |  | 0.4 | 4.533 |  | 400 |  | RS | [6 empty] | 0 | 0 | 0 | 0 | 0 |  | 0 | 0 |  |  | 0 | 0 | 0 | 0 | 0 | 0 | 0 | 60.3 |  |  | 38910 | C 150x600 | 75 |  | 600 | 33.33333 | 100 | 1.5 |  | 20 |  | 65 |  |  |  | x
205 | e_061_15 | Wischers | D | NU | 1977 | 115 |  |  | 0.4 | 4.533 |  | 400 |  | RS | [6 empty] | 0 | 0 | 0 | 0 | 0 |  | 0 | 0 |  |  | 0 | 0 | 0 | 0 | 0 | 0 | 0 | 60.3 |  |  | 38910 | C 150x600 | 75 |  | 600 | 33.33333 | 100 | 28 |  | 20 |  | 65 |  |  |  | x
206 | e_063_01 | Wesche | D | NU | 1978 | 116 |  |  | 0.55 | 5.387 |  | 336 |  | R | [6 empty] | 0 | 0 | 0 | 0 | 0 |  | 0 | 0 |  |  | 0 | 0 | 0 | 0 | 0 | 0 | 0 | 33.2 |  |  | 32200 | C 200x800 | 100 |  | 800 | 44.44444 | 65 | 3 |  | 20 |  | 65 |  |  |  | x
207 | e_063_02 | Wesche | D | NU | 1978 | 116 |  |  | 0.55 | 5.387 |  | 336 |  | R | [6 empty] | 0 | 0 | 0 | 0 | 0 |  | 0 | 0 |  |  | 0 | 0 | 0 | 0 | 0 | 0 | 0 | 33.2 |  |  | 32200 | C 200x800 | 100 |  | 800 | 44.44444 | 65 | 7 |  | 20 |  | 65 |  |  |  | x
208 | e_063_03 | Wesche | D | NU | 1978 | 116 |  |  | 0.55 | 5.395 |  | 337 |  | RS | [6 empty] | 0 | 0 | 0 | 0 | 0 |  | 0 | 0 |  |  | 0 | 0 | 0 | 0 | 0 | 0 | 0 | 46.5 |  |  | 37500 | C 200x800 | 100 |  | 800 | 44.44444 | 65 | 1 |  | 20 |  | 65 |  | init |  | x
209 | e_063_04 | Wesche | D | NU | 1978 | 116 |  |  | 0.55 | 5.395 |  | 337 |  | RS | [6 empty] | 0 | 0 | 0 | 0 | 0 |  | 0 | 0 |  |  | 0 | 0 | 0 | 0 | 0 | 0 | 0 | 46.5 |  |  | 37500 | C 200x800 | 100 |  | 800 | 44.44444 | 65 | 3 |  | 20 |  | 65 |  | init |  | x
210 | e_063_05 | Wesche | D | NU | 1978 | 116 |  |  | 0.55 | 5.395 |  | 337 |  | RS | [6 empty] | 0 | 0 | 0 | 0 | 0 |  | 0 | 0 |  |  | 0 | 0 | 0 | 0 | 0 | 0 | 0 | 46.5 |  |  | 37500 | C 200x800 | 100 |  | 800 | 44.44444 | 65 | 7 |  | 20 |  | 65 |  | init |  | x
211 | e_063_06 | Wesche | D | NU | 1978 | 116 |  |  | 0.55 | 5.386 |  | 336 |  | SL | [6 empty] | 0 | 0 | 0 | 0 | 0 |  | 0 | 0 |  |  | 0 | 0 | 0 | 0 | 0 | 0 | 0 | 33.9 |  |  | 27800 | C 200x800 | 100 |  | 800 | 44.44444 | 65 | 3 |  | 20 |  | 65 |  |  |  | x
212 | e_063_07 | Wesche | D | NU | 1978 | 116 |  |  | 0.55 | 5.386 |  | 336 |  | SL | [6 empty] | 0 | 0 | 0 | 0 | 0 |  | 0 | 0 |  |  | 0 | 0 | 0 | 0 | 0 | 0 | 0 | 33.9 |  |  | 27800 | C 200x800 | 100 |  | 800 | 44.44444 | 65 | 7 |  | 20 |  | 65 |  |  |  | x
213 | e_063_08 | Wesche | D | NU | 1978 | 116 |  |  | 0.55 | 5.386 |  | 336 |  | SL | [6 empty] | 0 | 0 | 0 | 0 | 0 |  | 0 | 0 |  |  | 0 | 0 | 0 | 0 | 0 | 0 | 0 | 33.1 |  |  | 35400 | C 200x800 | 100 |  | 800 | 44.44444 | 65 | 7 |  | 20 |  | 65 |  |  |  | x
214 | e_063_09 | Wesche | D | NU | 1978 | 116 |  |  | 0.55 | 5.386 |  | 336 |  | SL | [6 empty] | 0 | 0 | 0 | 0 | 0 |  | 0 | 0 |  |  | 0 | 0 | 0 | 0 | 0 | 0 | 0 | 30.5 |  |  | 28400 | C 200x800 | 100 |  | 800 | 44.44444 | 65 | 7 |  | 20 |  | 65 |  |  |  | x
215 | e_067_01 | Aschl | D | NU | 1981 | 376 |  |  | 0.52 | 5.066 | 213.7199688 | 351 |  | SL | [6 empty] | 0 | 17.094 | 0 | 0 | 0 |  | 0 | 0 |  |  | 0 | 0.399 | 0 | 0 | 0 | 0 | 0 | 55.1 |  |  |  | C 150x620 | 75 |  | 620 | 33.45324 |  |  |  | 20 |  | 65 |  |  |  | x
216 | e_068_01 | Ngab | USA | NU | 1981 | 77 |  | auto? | 0.32 | 2.81 |  |  |  | R | [6 empty] | 0 | 0 | 0 | 0 | 0 |  | 0 | 0 |  |  | 0 | 1 | 0 | 0 | 0 | 0 | 0 | 62 |  |  |  | P 88,4x266,7 | 88.4 |  | 266,7 | #VALUE! | 99 | 30 |  | 20 |  | 99 |  |  |  |  | polymer water reducer
217 | e_069_01 | Stokl | D | NU | 1967 | 117 |  |  | 0.601 | 5.02 | 215.158 | 358 |  | SL | [6 empty] | 0 | 0 | 0 | 0 | 0 |  | 0 | 0 |  |  | 0 | 0 | 0 | 0 | 0 | 0 | 0 | 17.7 |  |  | 26500 | C 150x300 | 75 |  | 300 | 30 | 65 | 7 |  | 20 |  | 65 |  | init |  | x
218 | e_069_02 | Stokl | D | NU | 1967 | 117 |  |  | 0.599 | 8.32 | 147.953 | 247 |  | SL | [6 empty] | 0 | 0 | 0 | 0 | 0 |  | 0 | 0 |  |  | 0 | 0 | 0 | 0 | 0 | 0 | 0 | 19 |  |  | 27100 | C 150x300 | 75 |  | 300 | 30 | 65 | 7 |  | 20 |  | 65 |  |  |  | x
219 | e_069_03 | Stokl | D | NU | 1967 | 117 |  |  | 0.45 | 5.405 | 158.85 | 353 |  | SL | [6 empty] | 0 | 0 | 0 | 0 | 0 |  | 0 | 0 |  |  | 0 | 0 | 0 | 0 | 0 | 0 | 0 | 23.9 |  |  | 24090 | C 150x300 | 75 |  | 300 | 30 | 65 | 7 |  | 20 |  | 65 |  |  |  | x
220 | e_069_04 | Stokl | D | NU | 1967 | 117 |  |  | 0.8 | 7.76 | 200 | 250 |  | SL | [6 empty] | 0 | 0 | 0 | 0 | 0 |  | 0 | 0 |  |  | 0 | 0 | 0 | 0 | 0 | 0 | 0 | 10.8 |  |  | 20800 | C 150x300 | 75 |  | 300 | 30 | 65 | 7 |  | 20 |  | 65 |  |  |  | x
221 | e_071_01 | Weigler | D | NU | 1981 | 118 |  |  | 0.5 |  | 175 | 350 |  | SL | [9 empty] | 0 | 0 |  | 0 | 0 |  |  | 0 |  | 0 | 0 | 0 | 0 | 0 | 41.3 |  |  | 31120 | C 150x600 | 75 |  | 600 | 33.33333 |  | 3 |  | 22 |  | 65 |  |  | x | x
222 | e_071_02 | Weigler | D | NU | 1981 | 118 |  |  | 0.5 |  | 175 | 350 |  | R | [9 empty] | 0 | 0 |  | 0 | 0 |  |  | 0 |  | 0 | 0 | 0 | 0 | 0 | 40.7 |  |  | 32710 | C 150x600 | 75 |  | 600 | 33.33333 |  | 3 |  | 22 |  | 65 |  |  | x | x
223 | e_071_03 | Weigler | D | NU | 1981 | 118 |  |  | 0.5 |  | 175 | 350 |  | SL | [9 empty] | 0 | 0 |  | 0 | 0 |  |  | 0 |  | 0 | 0 | 0 | 0 | 0 | 37.5 |  |  | 32900 | C 150x600 | 75 |  | 600 | 33.33333 |  | 3 |  | 22 |  | 65 |  |  | x | x
224 | e_071_04 | Weigler | D | NU | 1981 | 118 |  |  | 0.5 |  | 175 | 350 |  | R | [9 empty] | 0 | 0 |  | 0 | 0 |  |  | 0 |  | 0 | 0 | 0 | 0 | 0 | 44.7 |  |  | 36180 | C 150x600 | 75 |  | 600 | 33.33333 |  | 3 |  | 22 |  | 65 |  |  | x | x
225 | e_071_05 | Weigler | D | NU | 1981 | 118 |  |  | 0.5 |  | 175 | 350 |  | RS | [9 empty] | 0 | 0 |  | 0 | 0 |  |  | 0 |  | 0 | 0 | 0 | 0 | 0 | 59.4 |  |  | 35490 | C 150x600 | 75 |  | 600 | 33.33333 |  | 3 |  | 22 |  | 65 |  |  | x | x
226 | e_071_06 | Weigler | D | NU | 1981 | 118 |  |  | 0.6 |  | 175.2 | 292 |  | SL | [9 empty] | 0 | 0 |  | 0 | 0 |  |  | 0 |  | 0 | 0 | 0 | 0 | 0 | 34.2 |  |  | 30940 | C 150x600 | 75 |  | 600 | 33.33333 |  | 3 |  | 22 |  | 65 |  |  | x | x
227 | e_071_07 | Weigler | D | NU | 1981 | 118 |  |  | 0.6 |  | 175.2 | 292 |  | R | [9 empty] | 0 | 0 |  | 0 | 0 |  |  | 0 |  | 0 | 0 | 0 | 0 | 0 | 38.4 |  |  | 32350 | C 150x600 | 75 |  | 600 | 33.33333 |  | 3 |  | 22 |  | 65 |  |  | x | x
228 | e_071_08 | Weigler | D | NU | 1981 | 118 |  |  | 0.65 |  | 174.85 | 269 |  | RS | [9 empty] | 0 | 0 |  | 0 | 0 |  |  | 0 |  | 0 | 0 | 0 | 0 | 0 | 40.3 |  |  | 33290 | C 150x600 | 75 |  | 600 | 33.33333 |  | 3 |  | 22 |  | 65 |  |  | x | x
229 | e_072_01 | Brooks | GB | NU | 1983 | 27 |  |  | 0.36 | 3.3 | 187.2 | 520 |  | R | [6 empty] | 0 | 0 | 0 | 0 | 0 |  | 0 | 0 |  |  | 0 | 0 | 0 | 0 | 0 | 0 | 0 | 70.9 |  |  | 38100 | C 76x255 | 38 |  | 255 | 16.53584 | 100 | 28 |  | 20 |  | 100
230 | e_072_02 | Brooks | GB | NU | 1983 | 27 |  |  | 0.27 | 3.3 | 144.45 | 535 |  | R | [6 empty] | 0 | 0 | 0 | 0 | 0 |  | 0 | 0 |  |  | 0 | 1.5 | 0 | 0 | 0 | 0 | 0 | 85.5 |  |  | 42800 | C 76x255 | 38 |  | 255 | 16.53584 | 100 | 28 |  | 20 |  | 100 |  | init
231 | e_072_03 | Brooks | GB | NU | 1983 | 27 |  |  | 0.34 | 2.6 | 206.72 | 608 |  | R | [6 empty] | 0 | 0 | 0 | 0 | 0 |  | 0 | 0 |  |  | 0 | 0 | 0 | 0 | 0 | 0 | 0 | 69.1 |  |  | 37500 | C 76x255 | 38 |  | 255 | 16.53584 | 100 | 28 |  | 20 |  | 100 |  | init
232 | e_072_04 | Brooks | GB | NU | 1983 | 27 |  |  | 0.27 | 2.6 | 169.56 | 628 |  | R | [6 empty] | 0 | 0 | 0 | 0 | 0 |  | 0 | 0 |  |  | 0 | 1.3 | 0 | 0 | 0 | 0 | 0 | 80.9 |  |  | 40700 | C 76x255 | 38 |  | 255 | 16.53584 | 100 | 28 |  | 20 |  | 100 |  | init
233 | e_072_05 | Brooks | GB | NU | 1983 | 27 |  |  | 0.3 | 2.08 |  | 725 |  | R | [6 empty] | 0 | 0 | 0 | 0 | 0 |  | 0 | 0 |  |  | 0 | 0 | 0 | 0 | 0 | 0 | 0 | 67.3 |  |  | 37000 | C 76x255 | 38 |  | 255 | 16.53584 | 100 | 28 |  | 20 |  | 100 |  | init
234 | e_072_06 | Brooks | GB | NU | 1983 | 27 |  |  | 0.36 | 3.3 |  | 520 |  | R | [6 empty] | 0 | 0 | 0 | 0 | 0 |  | 0 | 0 |  |  | 0 | 0 | 0 | 0 | 0 | 0 | 0 | 70.9 |  |  | 38100 | C 76x255 | 38 |  | 255 | 16.53584 | 100 | 28 |  | 20 |  | 65
235 | e_072_07 | Brooks | GB | NU | 1983 | 27 |  |  | 0.27 | 3.3 |  | 535 |  | R | [6 empty] | 0 | 0 | 0 | 0 | 0 |  | 0 | 0 |  |  | 0 | 1.5 | 0 | 0 | 0 | 0 | 0 | 85.5 |  |  | 42800 | C 76x255 | 38 |  | 255 | 16.53584 | 100 | 28 |  | 20 |  | 65
236 | e_072_08 | Brooks | GB | NU | 1983 | 27 |  |  | 0.34 | 2.6 |  | 608 |  | R | [6 empty] | 0 | 0 | 0 | 0 | 0 |  | 0 | 0 |  |  | 0 | 0 | 0 | 0 | 0 | 0 | 0 | 69.1 |  |  | 37500 | C 76x255 | 38 |  | 255 | 16.53584 | 100 | 28 |  | 20 |  | 65
237 | e_072_09 | Brooks | GB | NU | 1983 | 27 |  |  | 0.27 | 2.6 |  | 628 |  | R | [6 empty] | 0 | 0 | 0 | 0 | 0 |  | 0 | 0 |  |  | 0 | 1.3 | 0 | 0 | 0 | 0 | 0 | 80.9 |  |  | 40700 | C 76x255 | 38 |  | 255 | 16.53584 | 100 | 28 |  | 20 |  | 65
238 | e_072_10 | Brooks | GB | NU | 1983 | 27 |  |  | 0.3 | 2.08 |  | 725 |  | R | [6 empty] | 0 | 0 | 0 | 0 | 0 |  | 0 | 0 |  |  | 0 | 0 | 0 | 0 | 0 | 0 | 0 | 67.3 |  |  | 37000 | C 76x255 | 38 |  | 255 | 16.53584 | 100 | 28 |  | 20 |  | 65
239 | e_074_01 | Brooks | GB | NU | 1984 | 24 | log | drying | 0.8 | 4.75 |  | 405 |  | R | [5 empty] | North Notts. | 0 | 0 | 0 | 0 | 0 | 0 | 0 | 0 | 0 | 0 | 0 | 0 | 0 | 0 | 0 | 0 | 0 | 16.695 |  |  |  | C 76x255 | 38 |  | 255 | 16.53584 | 100 | 14 |  | 23 |  | 60
240 | e_074_02 | Brooks | GB | NU | 1984 | 24 | log | drying | 0.67 | 4.75 |  | 366 |  | R | [5 empty] | North Notts. | 0 | 0 | 0 | 0 | 0 | 0 | 0 | 0 | 0 | 0 | 0 | 0 | 0 | 0 | 0 | 0 | 0 | 22.26 |  |  |  | C 76x255 | 38 |  | 255 | 16.53584 | 100 | 14 |  | 23 |  | 60
241 | e_074_03 | Brooks | GB | NU | 1984 | 24 | log | drying | 0.58 | 4.75 |  | 337 |  | R | [5 empty] | North Notts. | 0 | 0 | 0 | 0 | 0 | 0 | 0 | 0 | 0 | 0 | 0 | 0 | 0 | 0 | 0 | 0 | 0 | 35.09357 |  |  |  | C 76x255 | 38 |  | 255 | 16.53584 | 100 | 14 |  | 23 |  | 60
242 | e_074_04 | Brooks | GB | NU | 1984 | 24 | log | drying | 0.54 | 4.75 |  | 326 |  | R | [5 empty] | North Notts. | 0 | 0 | 0 | 0 | 0 | 0 | 0 | 0 | 0 | 0 | 0 | 0 | 0 | 0 | 0 | 0 | 0 | 37.25143 |  |  |  | C 76x255 | 38 |  | 255 | 16.53584 | 100 | 14 |  | 23 |  | 60
243 | e_074_05 | Brooks | GB | NU | 1984 | 24 | log | drying | 0.5 | 4.75 |  | 311 |  | R | [5 empty] | North Notts. | 0 | 0 | 0 | 0 | 0 | 0 | 0 | 0 | 0 | 0 | 0 | 0 | 0 | 0 | 0 | 0 | 0 | 41.79429 |  |  |  | C 76x255 | 38 |  | 255 | 16.53584 | 100 | 14 |  | 23 |  | 60
244 | e_074_06 | Brooks | GB | NU | 1984 | 24 | log | drying | 0.8 | 4.75 |  | 389 |  | R | [5 empty] | Stourton | 0 | 0 | 0 | 0 | 0 | 0 | 0 | 0 | 0 | 0 | 0 | 0 | 0 | 0 | 0 | 0 | 0 | 16.58143 |  |  |  | C 76x255 | 38 |  | 255 | 16.53584 | 100 | 14 |  | 23 |  | 60
245 | e_074_07 | Brooks | GB | NU | 1984 | 24 | log | drying | 0.67 | 4.75 |  | 351 |  | R | [5 empty] | Stourton | 0 | 0 | 0 | 0 | 0 | 0 | 0 | 0 | 0 | 0 | 0 | 0 | 0 | 0 | 0 | 0 | 0 | 23.055 |  |  |  | C 76x255 | 38 |  | 255 | 16.53584 | 100 | 14 |  | 23 |  | 60
246 | e_074_08 | Brooks | GB | NU | 1984 | 24 | log | drying | 0.56 | 4.75 |  | 317 |  | R | [5 empty] | Stourton | 0 | 0 | 0 | 0 | 0 | 0 | 0 | 0 | 0 | 0 | 0 | 0 | 0 | 0 | 0 | 0 | 0 | 31.45929 |  |  |  | C 76x255 | 38 |  | 255 | 16.53584 | 100 | 14 |  | 23 |  | 60
247 | e_074_09 | Brooks | GB | NU | 1984 | 24 | log | drying | 0.48 | 4.75 |  | 292 |  | R | [5 empty] | Stourton | 0 | 0 | 0 | 0 | 0 | 0 | 0 | 0 | 0 | 0 | 0 | 0 | 0 | 0 | 0 | 0 | 0 | 33.95786 |  |  |  | C 76x255 | 38 |  | 255 | 16.53584 | 100 | 14 |  | 23 |  | 60
248 | e_074_10 | Brooks | GB | NU | 1984 | 24 | log | drying | 0.4 | 4.75 |  | 267 |  | R | [5 empty] | Stourton | 0 | 0 | 0 | 0 | 0 | 0 | 0 | 0 | 0 | 0 | 0 | 0 | 0 | 0 | 0 | 0 | 0 | 41.56714 |  |  |  | C 76x255 | 38 |  | 255 | 16.53584 | 100 | 14 |  | 23 |  | 60
249 | e_074_11 | Brooks | GB | NU | 1984 | 24 | log | drying | 0.76 | 4.75 |  | 383 |  | R |  |  |  |  | lightweight fly ash | Aglite | 0 | 0 | 0 | 0 | 0 | 0 | 0 | 0 | 0 | 0 | 0 | 0 | 0 | 0 | 0 | 0 | 0 | 20.67 |  |  |  | C 76x255 | 38 |  | 255 | 16.53584 | 100 | 14 |  | 23 |  | 60
250 | e_074_12 | Brooks | GB | NU | 1984 | 24 | log | drying | 0.62 | 4.75 |  | 344 |  | R |  |  |  |  | lightweight fly ash | Aglite | 0 | 0 | 0 | 0 | 0 | 0 | 0 | 0 | 0 | 0 | 0 | 0 | 0 | 0 | 0 | 0 | 0 | 29.86929 |  |  |  | C 76x255 | 38 |  | 255 | 16.53584 | 100 | 14 |  | 23 |  | 60
251 | e_074_13 | Brooks | GB | NU | 1984 | 24 | log | drying | 0.55 | 4.75 |  | 323 |  | R |  |  |  |  | lightweight fly ash | Aglite | 0 | 0 | 0 | 0 | 0 | 0 | 0 | 0 | 0 | 0 | 0 | 0 | 0 | 0 | 0 | 0 | 0 | 28.05214 |  |  |  | C 76x255 | 38 |  | 255 | 16.53584 | 100 | 14 |  | 23 |  | 60
252 | e_074_14 | Brooks | GB | NU | 1984 | 24 | log | drying | 0.45 | 4.75 |  | 291 |  | R |  |  |  |  | lightweight fly ash | Aglite | 0 | 0 | 0 | 0 | 0 | 0 | 0 | 0 | 0 | 0 | 0 | 0 | 0 | 0 | 0 | 0 | 0 | 26.68929 |  |  |  | C 76x255 | 38 |  | 255 | 16.53584 | 100 | 14 |  | 23 |  | 60
253 | e_074_15 | Brooks | GB | NU | 1984 | 24 | log | drying | 0.86 | 4.75 |  | 457 |  | R |  |  |  |  | expanded clay | Lytag | 0 | 0 | 0 | 0 | 0 | 0 | 0 | 0 | 0 | 0 | 0 | 0 | 0 | 0 | 0 | 0 | 0 | 19.98857 |  |  |  | C 76x255 | 38 |  | 255 | 16.53584 | 100 | 14 |  | 23 |  | 60
254 | e_074_16 | Brooks | GB | NU | 1984 | 24 | log | drying | 0.75 | 4.75 |  | 425 |  | R |  |  |  |  | expanded clay | Lytag | 0 | 0 | 0 | 0 | 0 | 0 | 0 | 0 | 0 | 0 | 0 | 0 | 0 | 0 | 0 | 0 | 0 | 29.415 |  |  |  | C 76x255 | 38 |  | 255 | 16.53584 | 100 | 14 |  | 23 |  | 60
255 | e_074_17 | Brooks | GB | NU | 1984 | 24 | log | drying | 0.63 | 4.75 |  | 387 |  | R |  |  |  |  | expanded clay | Lytag | 0 | 0 | 0 | 0 | 0 | 0 | 0 | 0 | 0 | 0 | 0 | 0 | 0 | 0 | 0 | 0 | 0 | 34.29857 |  |  |  | C 76x255 | 38 |  | 255 | 16.53584 | 100 | 14 |  | 23 |  | 60
256 | e_074_18 | Brooks | GB | NU | 1984 | 24 | log | drying | 0.55 | 4.75 |  | 360 |  | R |  |  |  |  | expanded clay | Lytag | 0 | 0 | 0 | 0 | 0 | 0 | 0 | 0 | 0 | 0 | 0 | 0 | 0 | 0 | 0 | 0 | 0 | 35.43429 |  |  |  | C 76x255 | 38 |  | 255 | 16.53584 | 100 | 14 |  | 23 |  | 60
257 | e_074_19 | Brooks | GB | NU | 1984 | 24 | log | auto | 0.8 | 4.75 |  | 405 |  | R | [5 empty] | North Notts. | 0 | 0 | 0 | 0 | 0 | 0 | 0 | 0 | 0 | 0 | 0 | 0 | 0 | 0 | 0 | 0 | 0 | 16.695 |  |  |  | C 76x255 | 38 |  | 255 | 16.53584 | 100 | 14 |  | 21 |  | 100
258 | e_074_20 | Brooks | GB | NU | 1984 | 24 | log | auto | 0.67 | 4.75 |  | 366 |  | R | [5 empty] | North Notts. | 0 | 0 | 0 | 0 | 0 | 0 | 0 | 0 | 0 | 0 | 0 | 0 | 0 | 0 | 0 | 0 | 0 | 22.26 |  |  |  | C 76x255 | 38 |  | 255 | 16.53584 | 100 | 14 |  | 21 |  | 100
259 | e_074_21 | Brooks | GB | NU | 1984 | 24 | log | auto | 0.58 | 4.75 |  | 337 |  | R | [5 empty] | North Notts. | 0 | 0 | 0 | 0 | 0 | 0 | 0 | 0 | 0 | 0 | 0 | 0 | 0 | 0 | 0 | 0 | 0 | 35.09357 |  |  |  | C 76x255 | 38 |  | 255 | 16.53584 | 100 | 14 |  | 21 |  | 100
260 | e_074_22 | Brooks | GB | NU | 1984 | 24 | log | auto | 0.54 | 4.75 |  | 326 |  | R | [5 empty] | North Notts. | 0 | 0 | 0 | 0 | 0 | 0 | 0 | 0 | 0 | 0 | 0 | 0 | 0 | 0 | 0 | 0 | 0 | 37.25143 |  |  |  | C 76x255 | 38 |  | 255 | 16.53584 | 100 | 14 |  | 21 |  | 100
261 | e_074_23 | Brooks | GB | NU | 1984 | 24 | log | auto | 0.5 | 4.75 |  | 311 |  | R | [5 empty] | North Notts. | 0 | 0 | 0 | 0 | 0 | 0 | 0 | 0 | 0 | 0 | 0 | 0 | 0 | 0 | 0 | 0 | 0 | 41.79429 |  |  |  | C 76x255 | 38 |  | 255 | 16.53584 | 100 | 14 |  | 21 |  | 100
262 | e_074_24 | Brooks | GB | NU | 1984 | 24 | log | auto | 0.8 | 4.75 |  | 389 |  | R | [5 empty] | Stourton | 0 | 0 | 0 | 0 | 0 | 0 | 0 | 0 | 0 | 0 | 0 | 0 | 0 | 0 | 0 | 0 | 0 | 16.58143 |  |  |  | C 76x255 | 38 |  | 255 | 16.53584 | 100 | 14 |  | 21 |  | 100
263 | e_074_25 | Brooks | GB | NU | 1984 | 24 | log | auto | 0.67 | 4.75 |  | 351 |  | R | [5 empty] | Stourton | 0 | 0 | 0 | 0 | 0 | 0 | 0 | 0 | 0 | 0 | 0 | 0 | 0 | 0 | 0 | 0 | 0 | 23.055 |  |  |  | C 76x255 | 38 |  | 255 | 16.53584 | 100 | 14 |  | 21 |  | 100
264 | e_074_26 | Brooks | GB | NU | 1984 | 24 | log | auto | 0.56 | 4.75 |  | 317 |  | R | [5 empty] | Stourton | 0 | 0 | 0 | 0 | 0 | 0 | 0 | 0 | 0 | 0 | 0 | 0 | 0 | 0 | 0 | 0 | 0 | 31.45929 |  |  |  | C 76x255 | 38 |  | 255 | 16.53584 | 100 | 14 |  | 21 |  | 100
265 | e_074_27 | Brooks | GB | NU | 1984 | 24 | log | auto | 0.48 | 4.75 |  | 292 |  | R | [5 empty] | Stourton | 0 | 0 | 0 | 0 | 0 | 0 | 0 | 0 | 0 | 0 | 0 | 0 | 0 | 0 | 0 | 0 | 0 | 33.95786 |  |  |  | C 76x255 | 38 |  | 255 | 16.53584 | 100 | 14 |  | 21 |  | 100
266 | e_074_28 | Brooks | GB | NU | 1984 | 24 | log | auto | 0.4 | 4.75 |  | 267 |  | R | [5 empty] | Stourton | 0 | 0 | 0 | 0 | 0 | 0 | 0 | 0 | 0 | 0 | 0 | 0 | 0 | 0 | 0 | 0 | 0 | 41.56714 |  |  |  | C 76x255 | 38 |  | 255 | 16.53584 | 100 | 14 |  | 21 |  | 100
267 | e_074_29 | Brooks | GB | NU | 1984 | 24 | log | auto | 0.76 | 4.75 |  | 383 |  | R |  |  |  |  | lightweight fly ash | Aglite | 0 | 0 | 0 | 0 | 0 | 0 | 0 | 0 | 0 | 0 | 0 | 0 | 0 | 0 | 0 | 0 | 0 | 20.67 |  |  |  | C 76x255 | 38 |  | 255 | 16.53584 | 100 | 14 |  | 21 |  | 100
268 | e_074_30 | Brooks | GB | NU | 1984 | 24 | log | auto | 0.62 | 4.75 |  | 344 |  | R |  |  |  |  | lightweight fly ash | Aglite | 0 | 0 | 0 | 0 | 0 | 0 | 0 | 0 | 0 | 0 | 0 | 0 | 0 | 0 | 0 | 0 | 0 | 29.86929 |  |  |  | C 76x255 | 38 |  | 255 | 16.53584 | 100 | 14 |  | 21 |  | 100
269 | e_074_31 | Brooks | GB | NU | 1984 | 24 | log | auto | 0.55 | 4.75 |  | 323 |  | R |  |  |  |  | lightweight fly ash | Aglite | 0 | 0 | 0 | 0 | 0 | 0 | 0 | 0 | 0 | 0 | 0 | 0 | 0 | 0 | 0 | 0 | 0 | 28.05214 |  |  |  | C 76x255 | 38 |  | 255 | 16.53584 | 100 | 14 |  | 21 |  | 100
270 | e_074_32 | Brooks | GB | NU | 1984 | 24 | log | auto | 0.45 | 4.75 |  | 291 |  | R |  |  |  |  | lightweight fly ash | Aglite | 0 | 0 | 0 | 0 | 0 | 0 | 0 | 0 | 0 | 0 | 0 | 0 | 0 | 0 | 0 | 0 | 0 | 26.68929 |  |  |  | C 76x255 | 38 |  | 255 | 16.53584 | 100 | 14 |  | 21 |  | 100
271 | e_074_33 | Brooks | GB | NU | 1984 | 24 | log | auto | 0.86 | 4.75 |  | 457 |  | R |  |  |  |  | expanded clay | Lytag | 0 | 0 | 0 | 0 | 0 | 0 | 0 | 0 | 0 | 0 | 0 | 0 | 0 | 0 | 0 | 0 | 0 | 19.98857 |  |  |  | C 76x255 | 38 |  | 255 | 16.53584 | 100 | 14 |  | 21 |  | 100
272 | e_074_34 | Brooks | GB | NU | 1984 | 24 | log | auto | 0.75 | 4.75 |  | 425 |  | R |  |  |  |  | expanded clay | Lytag | 0 | 0 | 0 | 0 | 0 | 0 | 0 | 0 | 0 | 0 | 0 | 0 | 0 | 0 | 0 | 0 | 0 | 29.415 |  |  |  | C 76x255 | 38 |  | 255 | 16.53584 | 100 | 14 |  | 21 |  | 100
273 | e_074_35 | Brooks | GB | NU | 1984 | 24 | log | auto | 0.63 | 4.75 |  | 387 |  | R |  |  |  |  | expanded clay | Lytag | 0 | 0 | 0 | 0 | 0 | 0 | 0 | 0 | 0 | 0 | 0 | 0 | 0 | 0 | 0 | 0 | 0 | 34.29857 |  |  |  | C 76x255 | 38 |  | 255 | 16.53584 | 100 | 14 |  | 21 |  | 100
274 | e_074_36 | Brooks | GB | NU | 1984 | 24 | log | auto | 0.55 | 4.75 |  | 360 |  | R |  |  |  |  | expanded clay | Lytag | 0 | 0 | 0 | 0 | 0 | 0 | 0 | 0 | 0 | 0 | 0 | 0 | 0 | 0 | 0 | 0 | 0 | 35.43429 |  |  |  | C 76x255 | 38 |  | 255 | 16.53584 | 100 | 14 |  | 21 |  | 100
275 | e_076_01 | Schwesinger | D | NU | 1987 | 96 |  | auto | 0.68 | 6.047 |  | 300 |  | R | [6 empty] | 0 | 0 | 0 | 0 | 0 |  | 0 | 0 |  |  | 0 | 0 | 0 | 0.003 | 0 | 0 | 0 | 15.5 |  |  | 27000 | C 150x600 | 75 |  | 600 | 33.33333 | 100 | 1 |  | 20 |  | 99 |  |  |  | x
276 | e_076_02 | Schwesinger | D | NU | 1987 | 96 |  |  | 0.68 | 6.047 |  | 300 |  | R | [6 empty] | 0 | 0 | 0 | 0 | 0 |  | 0 | 0 |  |  | 0 | 0 | 0 | 0.003 | 0 | 0 | 0 | 15.5 |  |  | 27000 | C 150x600 | 75 |  | 600 | 33.33333 | 65 | 28 |  | 20 |  | 65 |  | init |  | x
277 | e_076_03 | Schwesinger | D | NU | 1987 | 96 |  | auto | 0.68 | 6.047 |  | 300 |  | R | [6 empty] | 0 | 0 | 0 | 0 | 0 |  | 0 | 0 |  |  | 0 | 0 | 0 | 0.003 | 0 | 0 | 0 | 15.5 |  |  | 27000 | C 150x600 | 75 |  | 600 | 33.33333 | 100 | 28 |  | 60 |  | 99 |  |  |  | x
278 | e_076_04 | Schwesinger | D | NU | 1987 | 96 |  |  | 0.68 | 6.047 |  | 300 |  | R | [6 empty] | 0 | 0 | 0 | 0 | 0 |  | 0 | 0 |  |  | 0 | 0 | 0 | 0.003 | 0 | 0 | 0 | 15.5 |  |  | 27000 | C 150x600 | 75 |  | 600 | 33.33333 | 65 | 28 |  | 60 |  | 99 |  | init |  | x
279 | e_076_05 | Schwesinger | D | NU | 1987 | 96 |  | auto | 0.68 | 6.047 |  | 300 |  | R | [6 empty] | 0 | 0 | 0 | 0 | 0 |  | 0 | 0 |  |  | 0 | 0 | 0 | 0.003 | 0 | 0 | 0 | 15.5 |  |  | 27000 | C 150x600 | 75 |  | 600 | 33.33333 | 100 | 28 |  | 100 |  | 99 |  |  |  | x
280 | e_076_06 | Schwesinger | D | NU | 1987 | 96 |  |  | 0.68 | 6.047 |  | 300 |  | R | [6 empty] | 0 | 0 | 0 | 0 | 0 |  | 0 | 0 |  |  | 0 | 0 | 0 | 0.003 | 0 | 0 | 0 | 15.5 |  |  | 27000 | C 150x600 | 75 |  | 600 | 33.33333 | 65 | 28 |  | 100 |  | 99 |  |  |  | x
281 | e_076_07 | Schwesinger | D | NU | 1987 | 96 |  | auto | 0.68 | 6.047 |  | 300 |  | R | [6 empty] | 0 | 0 | 0 | 0 | 0 |  | 0 | 0 |  |  | 0 | 0 | 0 | 0.003 | 0 | 0 | 0 | 15.5 |  |  | 27000 | C 150x600 | 75 |  | 600 | 33.33333 | 100 | 28 |  | 130 |  | 99 |  |  |  | x
282 | e_076_08 | Schwesinger | D | NU | 1987 | 96 |  |  | 0.68 | 6.047 |  | 300 |  | R | [6 empty] | 0 | 0 | 0 | 0 | 0 |  | 0 | 0 |  |  | 0 | 0 | 0 | 0.003 | 0 | 0 | 0 | 15.5 |  |  | 27000 | C 150x600 | 75 |  | 600 | 33.33333 | 65 | 28 |  | 130 |  | 99 |  |  |  | x
283 | e_076_09 | Schwesinger | D | NU | 1987 | 96 |  | auto | 0.68 | 6.047 |  | 300 |  | R | [6 empty] | 0 | 0 | 0 | 0 | 0 |  | 0 | 0 |  |  | 0 | 0 | 0 | 0.003 | 0 | 0 | 0 | 15.5 |  |  | 27000 | C 150x600 | 75 |  | 600 | 33.33333 | 100 | 28 |  | 60 |  | 99 |  |  |  | x
284 | e_076_10 | Schwesinger | D | NU | 1987 | 96 |  |  | 0.68 | 6.047 |  | 300 |  | R | [6 empty] | 0 | 0 | 0 | 0 | 0 |  | 0 | 0 |  |  | 0 | 0 | 0 | 0.003 | 0 | 0 | 0 | 15.5 |  |  | 27000 | C 150x600 | 75 |  | 600 | 33.33333 | 65 | 365 |  | 20 |  | 65 |  | init |  | x
285 | e_076_11 | Schwesinger | D | NU | 1987 | 96 |  | auto | 0.68 | 6.047 |  | 300 |  | R | [6 empty] | 0 | 0 | 0 | 0 | 0 |  | 0 | 0 |  |  | 0 | 0 | 0 | 0.003 | 0 | 0 | 0 | 15.5 |  |  | 27000 | C 150x600 | 75 |  | 600 | 33.33333 | 100 | 365 |  | 130 |  | 99 |  |  |  | x
286 | e_076_12 | Schwesinger | D | NU | 1987 | 96 |  |  | 0.68 | 6.047 |  | 300 |  | R | [6 empty] | 0 | 0 | 0 | 0 | 0 |  | 0 | 0 |  |  | 0 | 0 | 0 | 0.003 | 0 | 0 | 0 | 15.5 |  |  | 27000 | C 150x600 | 75 |  | 600 | 33.33333 | 65 | 365 |  | 60 |  | 99 |  |  |  | x
287 | e_076_13 | Schwesinger | D | NU | 1987 | 96 |  | auto | 0.68 | 6.047 |  | 300 |  | R | [6 empty] | 0 | 0 | 0 | 0 | 0 |  | 0 | 0 |  |  | 0 | 0 | 0 | 0.003 | 0 | 0 | 0 | 15.5 |  |  | 27000 | C 150x600 | 75 |  | 600 | 33.33333 | 65 | 365 |  | 130 |  | 99 |  |  |  | x
288 | e_077_01 | Espion | B | NU | 1989 | 40 | [5 empty] | 375 |  | R | [9 empty] | 0 | 0 |  | 0 | 0 |  |  | 0 |  | 0 |  |  | 0 |  | 36 |  |  |  | P 150x600 | 150 |  | 600 | 33.33333 | 60 | 1 |  | 20 |  | 60 |  |  | x | x
289 | e_078_01 | Russel | USA | NU | 1989 | 91 |  |  | 0.432 | 4.04 |  | 432.3 |  | R | [6 empty] | 0 | 13.72 | 0 | 0 | 0 |  | 0 | 0 |  |  | 0 | 0 | 0 | 0.19 | 0 | 0 | 0 | 52.4 |  |  | 31556 | C 152x305 | 76 |  | 305 | 30.41995 | 98 | 7 |  | 23 |  | 50 |  |  |  | x
290 | e_078_02 | Russel | USA | NU | 1989 | 91 |  |  | 0.39 | 3.34 |  | 501.7 |  | R | [6 empty] | 0 | 11.82 | 0 | 0 | 0 |  | 0 | 0 |  |  | 0 | 0 | 0 | 0.19 | 0 | 0 | 0 | 63 |  |  | 36241 | C 152x305 | 76 |  | 305 | 30.41995 | 98 | 7 |  | 23 |  | 50 |  |  |  | x
291 | e_079_01 | Shritharan | NZ | NU | 1989 | 95 |  |  | 0.47 | 5.09 |  | 390 |  | R | [6 empty] | 0 | 0 | 0 | 0 | 0 |  | 0 | 0 |  |  | 0 | 0 | 0 | 0 | 0 | 0 | 0 | 50.1 |  |  | 29800 | P 100x400 | 100 |  | 400 | 22.22222 | 95 | 8 |  | 20 |  | 60 |  |  |  | x
292 | e_079_02 | Shritharan | NZ | NU | 1989 | 95 |  |  | 0.47 | 5.09 |  | 391 |  | R | [6 empty] | 0 | 0 | 0 | 0 | 0 |  | 0 | 0 |  |  | 0 | 0 | 0 | 0 | 0 | 0 | 0 | 50.1 |  |  | 29800 | P 150x600 | 150 |  | 600 | 33.33333 | 95 | 8 |  | 20 |  | 60 |  |  |  | x
293 | e_079_03 | Shritharan | NZ | NU | 1989 | 95 |  |  | 0.47 | 5.09 |  | 392 |  | R | [6 empty] | 0 | 0 | 0 | 0 | 0 |  | 0 | 0 |  |  | 0 | 0 | 0 | 0 | 0 | 0 | 0 | 50.1 |  |  | 29800 | P 200x800 | 200 |  | 800 | 44.44444 | 95 | 8 |  | 20 |  | 60 |  |  |  | x
294 | e_079_04 | Shritharan | NZ | NU | 1989 | 95 |  |  | 0.47 | 5.09 |  | 393 |  | R | [6 empty] | 0 | 0 | 0 | 0 | 0 |  | 0 | 0 |  |  | 0 | 0 | 0 | 0 | 0 | 0 | 0 | 50.1 |  |  | 29800 | P 300x1200 | 300 |  | 1200 | 66.66667 | 95 | 8 |  | 20 |  | 60 |  |  |  | x
295 | e_079_05 | Shritharan | NZ | NU | 1989 | 95 |  |  | 0.47 | 5.09 |  | 393 |  | R | [6 empty] | 0 | 0 | 0 | 0 | 0 |  | 0 | 0 |  |  | 0 | 0 | 0 | 0 | 0 | 0 | 0 | 50.1 |  |  | 29800 | P 400x1600 | 400 |  | 1600 | 88.88889 | 95 | 8 |  | 20 |  | 60 |  |  |  | x
296 | e_079_06 | Shritharan | NZ | NU | 1989 | 95 |  | auto? | 0.47 | 5.09 |  | 393 |  | R | [6 empty] | 0 | 0 | 0 | 0 | 0 |  | 0 | 0 |  |  | 0 | 0 | 0 | 0 | 0 | 0 | 0 | 50.1 |  |  | 29800 | P 150x600 | 150 |  | 600 | 33.33333 | 95 | 8 |  | 20 |  | 99 |  | init |  | x
297 | e_081_01 | Pentala | SF | NU | 1990 | 83 |  | drying? | 0.297 | 3.524 |  | 500 |  | SL | [6 empty] | 10 | 0 | 0 | 0 | 0 |  | 0 | 0 |  |  | 0 | 2.76 | 0 | 0 | 0 | 0 | 0 | 111.3 |  |  |  | C 103x206 | 51.5 |  | 206 | 20.6 | 100 | 7 |  | 20 |  | 60 |  |  |  | x
298 | e_081_02 | Pentala | SF | NU | 1990 | 83 |  | drying? | 0.297 | 3.524 |  | 500 |  | SL | [6 empty] | 10 | 0 | 0 | 0 | 0 |  | 0 | 0 |  |  | 0 | 2.76 | 0 | 0 | 0 | 0 | 0 | 111.3 |  |  |  | C 103x206 | 51.5 |  | 206 | 20.6 | 100 | 7 |  | 20 |  | 45 |  |  |  | x
299 | e_081_03 | Pentala | SF | NU | 1990 | 83 |  | drying? | 0.305 | 3.624 |  | 500 |  | SL | [6 empty] | 0 | 0 | 0 | 0 | 0 |  | 0 | 0 |  |  | 0 | 3 | 0 | 0 | 0 | 0 | 0 | 90.9 |  |  |  | C 103x206 | 51.5 |  | 206 | 20.6 | 100 | 7 |  | 20 |  | 60 |  |  |  | x
300 | e_081_04 | Pentala | SF | NU | 1990 | 83 |  | drying? | 0.305 | 3.624 |  | 500 |  | SL | [6 empty] | 0 | 0 | 0 | 0 | 0 |  | 0 | 0 |  |  | 0 | 3 | 0 | 0 | 0 | 0 | 0 | 90.9 |  |  |  | C 103x206 | 51.5 |  | 206 | 20.6 | 100 | 7 |  | 20 |  | 45 |  |  |  | x
301 | e_081_05 | Pentala | SF | NU | 1990 | 83 |  | drying? | 0.31 | 3.612 |  | 500 |  | R | [6 empty] | 0 | 0 | 0 | 0 | 0 |  | 0 | 0 |  |  | 0 | 2.5 | 0 | 0 | 0 | 0 | 0 | 87 |  |  |  | C 103x206 | 51.5 |  | 206 | 20.6 | 100 | 7 |  | 20 |  | 60 |  |  |  | x
302 | e_081_06 | Pentala | SF | NU | 1990 | 83 |  | drying? | 0.31 | 3.612 |  | 500 |  | R | [6 empty] | 0 | 0 | 0 | 0 | 0 |  | 0 | 0 |  |  | 0 | 2.5 | 0 | 0 | 0 | 0 | 0 | 87 |  |  |  | C 103x206 | 51.5 |  | 206 | 20.6 | 100 | 7 |  | 20 |  | 45 |  |  |  | x
303 | e_081_07 | Pentala | SF | NU | 1990 | 83 |  | drying? | 0.52 | 5.246 |  | 350 |  | R | [6 empty] | 0 | 0 | 0 | 0 | 0 |  | 0 | 0 |  |  | 0 | 0 | 0 | 0 | 0 | 0 | 0 | 59.1 |  |  |  | C 103x206 | 51.5 |  | 206 | 20.6 | 100 | 7 |  | 20 |  | 60 |  |  |  | x
304 | e_081_08 | Pentala | SF | NU | 1990 | 83 |  | drying? | 0.52 | 5.246 |  | 350 |  | R | [6 empty] | 0 | 0 | 0 | 0 | 0 |  | 0 | 0 |  |  | 0 | 0 | 0 | 0 | 0 | 0 | 0 | 59.1 |  |  |  | C 103x206 | 51.5 |  | 206 | 20.6 | 100 | 7 |  | 20 |  | 45 |  |  |  | x
305 | e_082_01 | Budelmann | D | NU | 1991 | 378 |  |  | 0.54 |  |  | 350 |  | R | [8 empty] | 0 | 0 | 0 |  | 0 | 0 |  |  | 0 | 0 | 0 | 0 | 0 | 0 | 0 | 44.1 |  |  |  | HC 50/150x600 | 25/75 |  | 600 | 23.07692 | 100 | 90 |  | 20 |  | 65 |  |  | x | x
306 | e_082_02 | Budelmann | D | NU | 1991 | 378 |  |  | 0.54 |  |  | 350 |  | R | [8 empty] | 0 | 0 | 0 |  | 0 | 0 |  |  | 0 | 0 | 0 | 0 | 0 | 0 | 0 | 44.1 |  |  |  | HC 50/150x600 | 25/75 |  | 600 | 23.07692 | 65 | 150 |  | 50 |  | 65 |  |  | x | x
307 | e_082_03 | Budelmann | D | NU | 1991 | 378 |  |  | 0.54 |  |  | 350 |  | R | [8 empty] | 0 | 0 | 0 |  | 0 | 0 |  |  | 0 | 0 | 0 | 0 | 0 | 0 | 0 | 44.1 |  |  |  | HC 50/150x600 | 25/75 |  | 600 | 23.07692 | 65 | 150 |  | 70 |  | 65 |  |  | x | x
308 | e_082_04 | Budelmann | D | NU | 1991 | 378 |  |  | 0.54 |  |  | 350 |  | R | [8 empty] | 0 | 0 | 0 |  | 0 | 0 |  |  | 0 | 0 | 0 | 0 | 0 | 0 | 0 | 44.1 |  |  |  | HC 50/150x600 | 25/75 |  | 600 | 23.07692 | 65 | 150 |  | 90 |  | 65 |  |  | x | x
309 | e_082_05 | Budelmann | D | NU | 1991 | 378 |  |  | 0.54 |  |  | 350 |  | R | [8 empty] | 0 | 0 | 0 |  | 0 | 0 |  |  | 0 | 0 | 0 | 0 | 0 | 0 | 0 | 44.1 |  |  |  | HC 50/150x600 | 25/75 |  | 600 | 23.07692 | 100 | 90 |  | 20 |  | 95 |  |  | x | x
310 | e_082_06 | Budelmann | D | NU | 1991 | 378 |  |  | 0.54 |  |  | 350 |  | R | [8 empty] | 0 | 0 | 0 |  | 0 | 0 |  |  | 0 | 0 | 0 | 0 | 0 | 0 | 0 | 44.1 |  |  |  | HC 50/150x600 | 25/75 |  | 600 | 23.07692 | 95 | 150 |  | 50 |  | 95 |  |  | x | x
311 | e_082_07 | Budelmann | D | NU | 1991 | 378 |  |  | 0.54 |  |  | 350 |  | R | [8 empty] | 0 | 0 | 0 |  | 0 | 0 |  |  | 0 | 0 | 0 | 0 | 0 | 0 | 0 | 44.1 |  |  |  | HC 50/150x600 | 25/75 |  | 600 | 23.07692 | 95 | 150 |  | 70 |  | 95 |  |  | x | x
312 | e_082_08 | Budelmann | D | NU | 1991 | 378 |  |  | 0.54 |  |  | 350 |  | R | [8 empty] | 0 | 0 | 0 |  | 0 | 0 |  |  | 0 | 0 | 0 | 0 | 0 | 0 | 0 | 44.1 |  |  |  | HC 50/150x600 | 25/75 |  | 600 | 23.07692 | 95 | 150 |  | 90 |  | 95 |  |  | x | x
313 | e_083_01 | De Larrard | F | NU | 1992 | 36 |  |  | 0.332 | 3.787 |  | 456 |  | R | [6 empty] | 7.895 | 0 | 0 | 0 | 0 |  | 0 | 0 |  |  | 0 | 7.675 | 0 | 0.498 | 0 | 0 | 0 | 94.5 |  |  |  | C 160x1000 | 80 |  | 1000 | 37.03704 |  | 1 |  | 20 |  | 50 |  |  |  | x
314 | e_083_02 | De Larrard | F | NU | 1992 | 36 |  |  | 0.332 | 3.787 |  | 456 |  | R | [6 empty] | 7.895 | 0 | 0 | 0 | 0 |  | 0 | 0 |  |  | 0 | 7.675 | 0 | 0.498 | 0 | 0 | 0 | 94.5 |  |  |  | C 160x1000 | 80 |  | 1000 | 37.03704 |  | 1 |  | 20 |  | 99 |  |  |  | x
315 | e_083_03 | De Larrard | F | NU | 1992 | 36 |  |  | 0.388 | 3.77 |  | 453 |  | R | [6 empty] | 7.947 | 0 | 0 | 0 | 0 |  | 0 | 0 |  |  | 0 | 7.285 | 0 | 0.501 | 0 | 0 | 0 | 83.3 |  |  |  | C 160x1000 | 80 |  | 1000 | 37.03704 |  | 1 |  | 20 |  | 50 |  |  |  | x
316 | e_083_04 | De Larrard | F | NU | 1992 | 36 |  |  | 0.388 | 3.77 |  | 453 |  | R | [6 empty] | 7.947 | 0 | 0 | 0 | 0 |  | 0 | 0 |  |  | 0 | 7.285 | 0 | 0.501 | 0 | 0 | 0 | 83.3 |  |  |  | C 160x1000 | 80 |  | 1000 | 37.03704 |  | 1 |  | 20 |  | 99 |  |  |  | x
317 | e_083_05 | De Larrard | F | NU | 1992 | 36 |  |  | 0.416 | 3.77 |  | 453 |  | R | [6 empty] | 7.947 | 0 | 0 | 0 | 0 |  | 0 | 0 |  |  | 0 | 3.974 | 0 | 0.501 | 0 | 0 | 0 | 73.8 |  |  |  | C 160x1000 | 80 |  | 1000 | 37.03704 |  | 1 |  | 20 |  | 50 |  | init |  | x
318 | e_083_06 | De Larrard | F | NU | 1992 | 36 |  |  | 0.416 | 3.77 |  | 453 |  | R | [6 empty] | 7.947 | 0 | 0 | 0 | 0 |  | 0 | 0 |  |  | 0 | 3.974 | 0 | 0.501 | 0 | 0 | 0 | 73.8 |  |  |  | C 160x1000 | 80 |  | 1000 | 37.03704 |  | 1 |  | 20 |  | 99 |  |  |  | x
319 | e_083_07 | De Larrard | F | NU | 1992 | 36 |  |  | 0.385 | 3.77 |  | 453 |  | R | [6 empty] | 0 | 0 | 0 | 0 | 0 |  | 0 | 0 |  |  | 0 | 4.415 | 0 | 0.501 | 0 | 0 | 0 | 72.5 |  |  |  | C 160x1000 | 80 |  | 1000 | 37.03704 |  | 1 |  | 20 |  | 50 |  | init |  | x
320 | e_083_08 | De Larrard | F | NU | 1992 | 36 |  |  | 0.385 | 3.77 |  | 453 |  | R | [6 empty] | 0 | 0 | 0 | 0 | 0 |  | 0 | 0 |  |  | 0 | 4.415 | 0 | 0.501 | 0 | 0 | 0 | 72.5 |  |  |  | C 160x1000 | 80 |  | 1000 | 37.03704 |  | 1 |  | 20 |  | 99 |  |  |  | x
321 | e_083_09 | De Larrard | F | NU | 1992 | 36 |  |  | 0.411 | 3.769 |  | 455 |  | R | [6 empty] | 0 | 0 | 0 | 0 | 0 |  | 0 | 0 |  |  | 0 | 2.637 | 0 | 0.499 | 0 | 0 | 0 | 64 |  |  |  | C 160x1000 | 80 |  | 1000 | 37.03704 |  | 1 |  | 20 |  | 50 |  | init |  | x
322 | e_083_10 | De Larrard | F | NU | 1992 | 36 |  |  | 0.411 | 3.769 |  | 455 |  | R | [6 empty] | 0 | 0 | 0 | 0 | 0 |  | 0 | 0 |  |  | 0 | 2.637 | 0 | 0.499 | 0 | 0 | 0 | 64 |  |  |  | C 160x1000 | 80 |  | 1000 | 37.03704 |  | 1 |  | 20 |  | 99 |  |  |  | x
323 | e_084_01 | Wittmann | USA | NU | 1991 | 380 |  |  | 0.48 | 5.428 |  | 350 |  | R | [8 empty] | 0 | 0 | 0 |  | 0 | 0 |  |  | 0 | 0 | 0 | 0 | 0 | 0 | 0 | 33.2 |  |  | 36300 | C 83x166 | 41.5 |  | 166 | 16.6 | 100 | 7 |  | 18 |  | 65 |  |  | x | x
324 | e_084_02 | Wittmann | USA | NU | 1991 | 380 |  |  | 0.48 | 5.428 |  | 350 |  | R | [8 empty] | 0 | 0 | 0 |  | 0 | 0 |  |  | 0 | 0 | 0 | 0 | 0 | 0 | 0 | 33.2 |  |  | 36300 | C 160x320 | 80 |  | 320 | 32 | 100 | 7 |  | 18 |  | 65 |  |  | x | x
325 | e_084_03 | Wittmann | USA | NU | 1991 | 380 |  |  | 0.48 | 5.428 |  | 350 |  | R | [8 empty] | 0 | 0 | 0 |  | 0 | 0 |  |  | 0 | 0 | 0 | 0 | 0 | 0 | 0 | 33.2 |  |  | 36300 | C 300x600 | 150 |  | 600 | 60 | 100 | 7 |  | 18 |  | 65 |  |  | x | x
326 | e_085_01 | Burg | USA | NU | 1992 | 32 |  |  | 0.281 | 3.041 |  | 564 |  | R | [6 empty] | 0 | 0 | 0 | 0 | 0 |  | 0 | 0 |  |  | 0 | 1.573 | 0 | 0.152 | 0 | 0 | 0 | 78.6 |  |  | 43200 | P 76x280 | 76 |  | 280 | 16.72956 | 98 | 28 |  | 23 |  | 50 |  |  |  | x
327 | e_085_02 | Burg | USA | NU | 1992 | 32 |  |  | 0.338 | 3.635 |  | 475 |  | R | [6 empty] | 5.053 | 12.421 | 0 | 0 | 0 |  | 0 | 0 |  |  | 0 | 1.867 | 0 | 0.168 | 0 | 0 | 0 | 88.5 |  |  | 44500 | P 76x280 | 76 |  | 280 | 16.72956 | 98 | 28 |  | 23 |  | 50 |  |  |  | x
328 | e_085_03 | Burg | USA | NU | 1992 | 32 |  |  | 0.32 | 3.581 |  | 487 |  | RS | [6 empty] | 9.651 | 0 | 0 | 0 | 0 |  | 0 | 0 |  |  | 0 | 1.762 | 0 | 0.152 | 0 | 0 | 0 | 91.9 |  |  | 45500 | P 76x280 | 76 |  | 280 | 16.72956 | 98 | 28 |  | 23 |  | 50 |  |  |  | x
329 | e_085_04 | Burg | USA | NU | 1992 | 32 |  |  | 0.255 | 2.945 |  | 564 |  | RS | [6 empty] | 15.78 | 0 | 0 | 0 | 0 |  | 0 | 0 |  |  | 0 | 2.727 | 0 | 0.199 | 0 | 0 | 0 | 118.9 |  |  | 50800 | P 76x280 | 76 |  | 280 | 16.72956 | 98 | 28 |  | 23 |  | 50 |  |  |  | x
330 | e_085_05 | Burg | USA | NU | 1992 | 32 |  |  | 0.318 | 3.496 |  | 475 |  | RS | [6 empty] | 15.579 | 21.895 | 0 | 0 | 0 |  | 0 | 0 |  |  | 0 | 2.646 | 0 | 0.242 | 0 | 0 | 0 | 107 |  |  | 48400 | P 76x280 | 76 |  | 280 | 16.72956 | 98 | 28 |  | 23 |  | 50 |  |  |  | x
331 | e_085_06 | Burg | USA | NU | 1992 | 32 |  |  | 0.281 | 3.041 |  | 564 |  | R | [6 empty] | 0 | 0 | 0 | 0 | 0 |  | 0 | 0 |  |  | 0 | 1.573 | 0 | 0.152 | 0 | 0 | 0 | 78.6 |  |  | 43200 | C 152x305 | 76 |  | 305 | 30.41995 | 98 | 28 |  | 23 |  | 50 |  | init |  | x
332 | e_085_07 | Burg | USA | NU | 1992 | 32 |  |  | 0.338 | 3.635 |  | 475 |  | R | [6 empty] | 5.053 | 12.421 | 0 | 0 | 0 |  | 0 | 0 |  |  | 0 | 1.867 | 0 | 0.168 | 0 | 0 | 0 | 88.5 |  |  | 44500 | C 152x305 | 76 |  | 305 | 30.41995 | 98 | 28 |  | 23 |  | 50 |  | init |  | x
333 | e_085_08 | Burg | USA | NU | 1992 | 32 |  |  | 0.32 | 3.581 |  | 487 |  | RS | [6 empty] | 9.651 | 0 | 0 | 0 | 0 |  | 0 | 0 |  |  | 0 | 1.762 | 0 | 0.152 | 0 | 0 | 0 | 91.9 |  |  | 45500 | C 152x305 | 76 |  | 305 | 30.41995 | 98 | 28 |  | 23 |  | 50 |  | init |  | x
334 | e_085_09 | Burg | USA | NU | 1992 | 32 |  |  | 0.255 | 2.945 |  | 564 |  | RS | [6 empty] | 15.78 | 0 | 0 | 0 | 0 |  | 0 | 0 |  |  | 0 | 2.727 | 0 | 0.199 | 0 | 0 | 0 | 118.9 |  |  | 50800 | C 152x305 | 76 |  | 305 | 30.41995 | 98 | 28 |  | 23 |  | 50 |  | init |  | x
335 | e_085_10 | Burg | USA | NU | 1992 | 32 |  |  | 0.318 | 3.496 |  | 475 |  | RS | [6 empty] | 15.579 | 21.895 | 0 | 0 | 0 |  | 0 | 0 |  |  | 0 | 2.646 | 0 | 0.242 | 0 | 0 | 0 | 107 |  |  | 48400 | C 152x305 | 76 |  | 305 | 30.41995 | 98 | 28 |  | 23 |  | 50 |  | init |  | x
336 | e_086_01 | De Larrard | F | NU | 1992 | 37 |  |  | 0.267 | 4.556 |  | 421 |  | R | [6 empty] | 10 | 0 | 0 | 0 | 0 |  | 0 | 0 |  |  | 0 | 1.802 | 0 | 0 | 0 | 0 | 0 | 101 |  |  | 53400 | C 160x1000 | 80 |  | 1000 | 37.03704 | 100 | 1 |  | 20 |  | 50 |  |  |  | x
337 | e_086_02 | De Larrard | F | NU | 1992 | 37 |  |  | 0.441 | 4.522 |  | 410 |  | R | [8 empty] | 0 | 0 | 0 |  | 0 | 0 |  |  | 0 | 0 | 0 | 0 | 0 | 0 | 0 |  |  |  |  | C 160x1000 | 80 |  | 1000 | 37.03704 | 100 | 1 |  | 20 |  | 50 |  |  | x | x
338 | e_086_03 | De Larrard | F | NU | 1992 | 37 |  | auto | 0.267 | 4.556 |  | 421 |  | R | [6 empty] | 10 | 0 | 0 | 0 | 0 |  | 0 | 0 |  |  | 0 | 1.802 | 0 | 0 | 0 | 0 | 0 | 101 |  |  | 53400 | C 160x1000 | 80 |  | 1000 | 37.03704 | 100 | 28 |  | 20 |  | 99 |  |  |  | x
339 | e_086_04 | De Larrard | F | NU | 1992 | 37 |  | auto | 0.441 | 4.522 |  | 410 |  | R | [8 empty] | 0 | 0 | 0 |  | 0 | 0 |  |  | 0 | 0 | 0 | 0 | 0 | 0 | 0 |  |  |  |  | C 160x1000 | 80 |  | 1000 | 37.03704 | 100 | 28 |  | 20 |  | 99 |  |  | x | x
340 | e_086_05 | De Larrard | F | NU | 1992 | 37 |  |  | 0.267 | 4.556 |  | 421 |  | R | [6 empty] | 10 | 0 | 0 | 0 | 0 |  | 0 | 0 |  |  | 0 | 1.802 | 0 | 0 | 0 | 0 | 0 | 101 |  |  | 53400 | C 160x1000 | 80 |  | 1000 | 37.03704 | 100 | 28 |  | 20 |  | 50 |  |  |  | x
341 | e_086_06 | De Larrard | F | NU | 1992 | 37 |  |  | 0.441 | 4.522 |  | 410 |  | R | [8 empty] | 0 | 0 | 0 |  | 0 | 0 |  |  | 0 | 0 | 0 | 0 | 0 | 0 | 0 |  |  |  |  | C 160x1000 | 80 |  | 1000 | 37.03704 | 100 | 28 |  | 20 |  | 50 |  |  | x | x
342 | e_088_01 | Hammer | N | NU | 1993 | 44 |  |  | 0.533 | 5.306 |  | 346 |  | R | [6 empty] | 5.202 | 0 | 0 | 0 | 0 |  | 0 | 0 |  |  | 0 | 0.723 | 0 | 0 | 0.116 | 0 | 0 | 54.3 |  |  |  | P 100x500 | 100 |  | 500 | 22.72727 |  | 1 |  | 20 |  | 50 |  | init |  | x
343 | e_088_02 | Hammer | N | NU | 1993 | 44 |  |  | 0.394 | 4.413 |  | 416 |  | R | [6 empty] | 5.288 | 0 | 0 | 0 | 0 |  | 0 | 0 |  |  | 0 | 1.442 | 0 | 0 | 0.096 | 0 | 0 | 79.4 |  |  |  | P 100x500 | 100 |  | 500 | 22.72727 |  | 1 |  | 20 |  | 50 |  | init |  | x
344 | e_088_03 | Hammer | N | NU | 1993 | 44 |  |  | 0.309 | 3.841 |  | 478 |  | R | [6 empty] | 5.23 | 0 | 0 | 0 | 0 |  | 0 | 0 |  |  | 0 | 2.427 | 0 | 0 | 0.084 | 0 | 0 | 96.2 |  |  |  | P 100x500 | 100 |  | 500 | 22.72727 |  | 1 |  | 20 |  | 50 |  | init |  | x
345 | e_088_04 | Hammer | N | NU | 1993 | 44 |  |  | 0.533 | 5.306 |  | 346 |  | R | [6 empty] | 5.202 | 0 | 0 | 0 | 0 |  | 0 | 0 |  |  | 0 | 0.723 | 0 | 0 | 0.116 | 0 | 0 | 54.3 |  |  |  | P 100x500 | 100 |  | 500 | 22.72727 |  | 1 |  | 20 |  | 99 |  | init |  | x
346 | e_088_05 | Hammer | N | NU | 1993 | 44 |  |  | 0.394 | 4.413 |  | 416 |  | R | [6 empty] | 5.288 | 0 | 0 | 0 | 0 |  | 0 | 0 |  |  | 0 | 1.442 | 0 | 0 | 0.096 | 0 | 0 | 79.4 |  |  |  | P 100x500 | 100 |  | 500 | 22.72727 |  | 1 |  | 20 |  | 99 |  | init |  | x
347 | e_088_06 | Hammer | N | NU | 1993 | 44 |  |  | 0.309 | 3.841 |  | 478 |  | R | [6 empty] | 5.23 | 0 | 0 | 0 | 0 |  | 0 | 0 |  |  | 0 | 2.427 | 0 | 0 | 0.084 | 0 | 0 | 96.2 |  |  |  | P 100x500 | 100 |  | 500 | 22.72727 |  | 1 |  | 20 |  | 99 |  | init |  | x
348 | e_089_01 | Hooton | CDN | NU | 1993 | 55 |  |  | 0.361 | 4.838 |  | 401 |  | R | [6 empty] | 0 | 0 | 0 | 0 | 0 |  | 0 | 0 |  |  | 0 | 1.11 | 0 | 0 | 0 | 0 | 0 | 55.6 |  |  | 43200 | P 76.2x101.6x152 | 76.2 | 101.6 | 152 | 16.92344 | 100 | 28 |  | 23 |  | 50 |  | init |  | x
349 | e_089_02 | Hooton | CDN | NU | 1993 | 55 |  |  | 0.405 | 5.346 |  | 361 |  | R | [6 empty] | 11.08 | 0 | 0 | 0 | 0 |  | 0 | 0 |  |  | 0 | 1.82 | 0 | 0 | 0 | 0 | 0 | 70.7 |  |  | 43700 | P 76.2x101.6x152 | 76.2 | 101.6 | 152 | 16.92344 | 100 | 28 |  | 23 |  | 50 |  | init |  | x
350 | e_089_03 | Hooton | CDN | NU | 1993 | 55 |  |  | 0.428 | 5.616 |  | 341 |  | R | [6 empty] | 17.595 | 0 | 0 | 0 | 0 |  | 0 | 0 |  |  | 0 | 2.14 | 0 | 0 | 0 | 0 | 0 | 75.2 |  |  | 42800 | P 76.2x101.6x152 | 76.2 | 101.6 | 152 | 16.92344 | 100 | 28 |  | 23 |  | 50 |  | init |  | x
351 | e_089_04 | Hooton | CDN | NU | 1993 | 55 |  |  | 0.455 | 5.96 |  | 320 |  | R | [6 empty] | 25 | 0 | 0 | 0 | 0 |  | 0 | 0 |  |  | 0 | 2.62 | 0 | 0 | 0 | 0 | 0 | 74.2 |  |  | 43400 | P 76.2x101.6x152 | 76.2 | 101.6 | 152 | 16.92344 | 100 | 28 |  | 23 |  | 50 |  | init |  | x
352 | e_089_05 | Hooton | CDN | NU | 1993 | 55 |  |  | 0.486 | 5.342 |  | 363 |  | R | [6 empty] | 11.295 | 0 | 0 | 0 | 0 |  | 0 | 0 |  |  | 0 | 0.001 | 0 | 0 | 0 | 0 | 0 | 85 |  |  | 43400 | P 76.2x101.6x152 | 76.2 | 101.6 | 152 | 16.92344 | 100 | 28 |  | 23 |  | 50 |  | init |  | x
353 | e_090_01 | Oh | ROK | NU | 1993 | 78 |  |  | 0.395 | 3.283 |  | 516 |  | RS | [6 empty] | 0 | 0 | 0 | 0 | 0 |  | 0 | 0 |  |  | 0 | 1.5 | 0 | 0 | 0 | 0 | 0 | 46 |  |  |  | C 150x300 | 75 |  | 300 | 30 | 100 | 28 |  | 23 |  | 50 |  | init |  | x
354 | e_090_02 | Oh | ROK | NU | 1993 | 78 |  | auto? | 0.395 | 3.283 |  | 516 |  | RS | [6 empty] | 0 | 0 | 0 | 0 | 0 |  | 0 | 0 |  |  | 0 | 1.5 | 0 | 0 | 0 | 0 | 0 | 46 |  |  |  | C 150x300 | 75 |  | 300 | 30 | 100 | 28 |  | 23 |  | 99 |  | init |  | x
355 | e_091_01 | aif | D | NU | 1993 |  |  | auto? | 0.3 | 4.217 |  | 450 |  | R | [6 empty] | 0 | 0 | 0 | 0 | 0 |  | 0 | 0 |  |  | 0 | 3 | 0 | 0 | 0 | 0 | 0 | 70.9 |  |  | 52100 | C 100x400 | 50 |  | 400 | 22.22222 | 100 | 1 |  | 20 |  | 99 |  | init |  | x
356 | e_091_02 | aif | D | NU | 1993 |  |  |  | 0.3 | 4.217 |  | 450 |  | R | [6 empty] | 0 | 0 | 0 | 0 | 0 |  | 0 | 0 |  |  | 0 | 3 | 0 | 0 | 0 | 0 | 0 | 70.9 |  |  | 52100 | C 100x400 | 50 |  | 400 | 22.22222 | 100 | 30 |  | 20 |  | 65 |  | init |  | x
357 | e_091_03 | aif | D | NU | 1993 |  |  |  | 0.3 | 4.217 |  | 450 |  | R | [6 empty] | 0 | 0 | 0 | 0 | 0 |  | 0 | 0 |  |  | 0 | 3 | 0 | 0 | 0 | 0 | 0 | 70.9 |  |  | 43700 | C 100x400 | 50 |  | 400 | 22.22222 | 100 | 1 |  | 20 |  | 65 |  |  |  | x
358 | e_091_04 | aif | D | NU | 1993 |  |  | auto? | 0.3 | 4.217 |  | 450 |  | R | [6 empty] | 0 | 0 | 0 | 0 | 0 |  | 0 | 0 |  |  | 0 | 3 | 0 | 0 | 0 | 0 | 0 | 65.1 |  |  | 43700 | C 100x400 | 50 |  | 400 | 22.22222 | 100 | 6 |  | 20 |  | 99 |  |  |  | x
359 | e_091_05 | aif | D | NU | 1993 |  |  | auto? | 0.3 | 3.625 |  | 500 |  | R | [6 empty] | 0 | 0 | 0 | 0 | 0 |  | 0 | 0 |  |  | 0 | 2 | 0 | 0 | 0 | 0 | 0 | 75.6 |  |  | 43700 | C 100x400 | 50 |  | 400 | 22.22222 | 100 | 1 |  | 20 |  | 99 |  | init |  | x
360 | e_091_06 | aif | D | NU | 1993 |  |  |  | 0.3 | 3.625 |  | 500 |  | R | [6 empty] | 0 | 0 | 0 | 0 | 0 |  | 0 | 0 |  |  | 0 | 2 | 0 | 0 | 0 | 0 | 0 | 75.6 |  |  | 43700 | C 100x400 | 50 |  | 400 | 22.22222 | 100 | 28 |  | 20 |  | 65 |  | init |  | x
361 | e_091_07 | aif | D | NU | 1993 |  |  |  | 0.3 | 3.625 |  | 500 |  | R | [6 empty] | 0 | 0 | 0 | 0 | 0 |  | 0 | 0 |  |  | 0 | 2 | 0 | 0 | 0 | 0 | 0 | 75.6 |  |  | 38300 | C 100x400 | 50 |  | 400 | 22.22222 | 100 | 1 |  | 20 |  | 65 |  |  |  | x
362 | e_091_08 | aif | D | NU | 1993 |  |  | auto? | 0.271 | 4.375 |  | 432 |  | R | [6 empty] | 4.167 | 0 | 0 | 0 | 0 |  | 0 | 0 |  |  | 0 | 2.083 | 0 | 0 | 0 | 0 | 0 | 82.9 |  |  | 49300 | C 100x400 | 50 |  | 400 | 22.22222 | 100 | 1 |  | 20 |  | 99 |  |  |  | x
363 | e_091_09 | aif | D | NU | 1993 |  |  |  | 0.271 | 4.375 |  | 432 |  | R | [6 empty] | 4.167 | 0 | 0 | 0 | 0 |  | 0 | 0 |  |  | 0 | 2.083 | 0 | 0 | 0 | 0 | 0 | 82.9 |  |  | 49300 | C 100x400 | 50 |  | 400 | 22.22222 | 100 | 29 |  | 20 |  | 65 |  |  |  | x
364 | e_091_10 | aif | D | NU | 1993 |  |  |  | 0.271 | 4.375 |  | 432 |  | R | [6 empty] | 4.167 | 0 | 0 | 0 | 0 |  | 0 | 0 |  |  | 0 | 2.083 | 0 | 0 | 0 | 0 | 0 | 82.9 |  |  | 47600 | C 100x400 | 50 |  | 400 | 22.22222 | 100 | 1 |  | 20 |  | 65 |  |  |  | x
365 | e_091_11 | aif | D | NU | 1993 |  |  | auto? | 0.239 | 4.559 |  | 414 |  | R | [6 empty] | 8.696 | 0 | 0 | 0 | 0 |  | 0 | 0 |  |  | 0 | 3.261 | 0 | 0 | 0 | 0 | 0 | 97 |  |  | 48800 | C 100x400 | 50 |  | 400 | 22.22222 | 100 | 2 |  | 20 |  | 99 |  |  |  | x
366 | e_091_12 | aif | D | NU | 1993 |  |  |  | 0.239 | 4.559 |  | 414 |  | R | [6 empty] | 8.696 | 0 | 0 | 0 | 0 |  | 0 | 0 |  |  | 0 | 3.261 | 0 | 0 | 0 | 0 | 0 | 97 |  |  | 48800 | C 100x400 | 50 |  | 400 | 22.22222 | 100 | 28.5 |  | 20 |  | 65 |  |  |  | x
367 | e_091_13 | aif | D | NU | 1993 |  |  |  | 0.239 | 4.559 |  | 414 |  | R | [6 empty] | 8.696 | 0 | 0 | 0 | 0 |  | 0 | 0 |  |  | 0 | 3.261 | 0 | 0 | 0 | 0 | 0 | 97 |  |  | 48500 | C 100x400 | 50 |  | 400 | 22.22222 | 100 | 1 |  | 20 |  | 65 |  |  |  | x
368 | e_091_14 | aif | D | NU | 1993 |  |  | auto? | 0.239 | 3.92 |  | 460 |  | R | [6 empty] | 8.696 | 0 | 0 | 0 | 0 |  | 0 | 0 |  |  | 0 | 2.891 | 0 | 0 | 0 | 0 | 0 | 96.6 |  |  | 48800 | C 100x400 | 50 |  | 400 | 22.22222 | 100 | 1 |  | 20 |  | 99 |  | init |  | x
369 | e_091_15 | aif | D | NU | 1993 |  |  | auto? | 0.239 | 4.559 |  | 414 |  | R | [6 empty] | 8.696 | 0 | 0 | 0 | 0 |  | 0 | 0 |  |  | 0 | 3.261 | 0 | 0 | 0 | 0 | 0 | 66.6 |  |  | 48800 | C 100x400 | 50 |  | 400 | 22.22222 | 100 | 6 |  | 20 |  | 99 |  |  |  | x
370 | e_091_16 | aif | D | NU | 1993 |  |  | auto? | 0.38 | 3.994 |  | 450 |  | R | [6 empty] | 0 | 0 | 0 | 0 | 0 |  | 0 | 0 |  |  | 0 | 1 | 0 | 0 | 0 | 0 | 0 | 57.7 |  |  | 39200 | C 100x400 | 50 |  | 400 | 22.22222 | 100 | 1 |  | 20 |  | 99 |  | init |  | x
371 | e_091_17 | aif | D | NU | 1993 |  |  |  | 0.38 | 3.994 |  | 450 |  | R | [6 empty] | 0 | 0 | 0 | 0 | 0 |  | 0 | 0 |  |  | 0 | 1 | 0 | 0 | 0 | 0 | 0 | 57.7 |  |  | 39200 | C 100x400 | 50 |  | 400 | 22.22222 | 100 | 32 |  | 20 |  | 65 |  | init |  | x
372 | e_091_18 | aif | D | NU | 1993 |  |  |  | 0.38 | 3.994 |  | 450 |  | R | [6 empty] | 0 | 0 | 0 | 0 | 0 |  | 0 | 0 |  |  | 0 | 1 | 0 | 0 | 0 | 0 | 0 | 57.7 |  |  | 34600 | C 100x400 | 50 |  | 400 | 22.22222 | 100 | 1 |  | 20 |  | 65 |  | init |  | x
373 | e_091_19 | aif | D | NU | 1993 |  |  | auto? | 0.3 | 4.193 |  | 450 |  | SL | [6 empty] | 0 | 0 | 0 | 0 | 0 |  | 0 | 0 |  |  | 0 | 4 | 0 | 0 | 0 | 0 | 0 | 55.9 |  |  | 43100 | C 100x400 | 50 |  | 400 | 22.22222 | 100 | 1 |  | 20 |  | 99 |  | init |  | x
374 | e_091_20 | aif | D | NU | 1993 |  |  |  | 0.3 | 4.193 |  | 450 |  | SL | [6 empty] | 0 | 0 | 0 | 0 | 0 |  | 0 | 0 |  |  | 0 | 4 | 0 | 0 | 0 | 0 | 0 | 55.9 |  |  | 43100 | C 100x400 | 50 |  | 400 | 22.22222 | 100 | 29 |  | 20 |  | 65 |  | init |  | x
375 | e_091_21 | aif | D | NU | 1993 |  |  |  | 0.3 | 4.193 |  | 450 |  | SL | [6 empty] | 0 | 0 | 0 | 0 | 0 |  | 0 | 0 |  |  | 0 | 4 | 0 | 0 | 0 | 0 | 0 | 55.9 |  |  | 37600 | C 100x400 | 50 |  | 400 | 22.22222 | 100 | 1 |  | 20 |  | 65 |  |  |  | x
376 | e_091_22 | aif | D | NU | 1993 |  |  | auto? | 0.239 | 4.535 |  | 414 |  | SL | [6 empty] | 8.696 | 0 | 0 | 0 | 0 |  | 0 | 0 |  |  | 0 | 4.348 | 0 | 0 | 0 | 0 | 0 | 67.6 |  |  | 46700 | C 100x400 | 50 |  | 400 | 22.22222 | 100 | 1 |  | 20 |  | 99 |  | init |  | x
377 | e_091_23 | aif | D | NU | 1993 |  |  | auto? | 0.3 | 4.166 |  | 450 |  | R | [6 empty] | 0 | 0 | 0 | 0 | 0 |  | 0 | 0 |  |  | 0 | 3 | 0 | 0 | 0 | 0 | 0 | 75.9 |  |  | 44700 | C 100x400 | 50 |  | 400 | 22.22222 | 100 | 1 |  | 20 |  | 99 |  | init |  | x
378 | e_091_24 | aif | D | NU | 1993 |  |  | auto? | 0.239 | 4.504 |  | 414 |  | R | [6 empty] | 8.696 | 0 | 0 | 0 | 0 |  | 0 | 0 |  |  | 0 | 3.261 | 0 | 0 | 0 | 0 | 0 | 88.1 |  |  | 47900 | C 100x400 | 50 |  | 400 | 22.22222 | 100 | 1 |  | 20 |  | 99 |  |  |  | x
379 | e_091_25 | aif | D | NU | 1993 |  |  | auto? | 0.3 | 4.166 |  | 450 |  | R | [6 empty] | 0 | 0 | 0 | 0 | 0 |  | 0 | 0 |  |  | 0 | 3 | 0 | 0 | 0 | 0 | 0 | 66.3 |  |  |  | C 100x400 | 50 |  | 400 | 22.22222 | 100 | 7 |  | 20 |  | 99 |  | init |  | x
380 | e_091_26 | aif | D | NU | 1993 |  |  | auto? | 0.3 | 4.213 |  | 450 |  | R | [6 empty] | 0 | 0 | 0 | 0 | 0 |  | 0 | 0 |  |  | 0 | 3.5 | 0 | 0 | 0 | 0 | 0 | 75 |  |  | 48100 | C 100x400 | 50 |  | 400 | 22.22222 | 100 | 3 |  | 20 |  | 99 |  | init |  | x
381 | e_091_27 | aif | D | NU | 1993 |  |  | auto? | 0.239 | 4.553 |  | 414 |  | R | [6 empty] | 8.696 | 0 | 0 | 0 | 0 |  | 0 | 0 |  |  | 0 | 3.623 | 0 | 0 | 0 | 0 | 0 | 99.5 |  |  | 50500 | C 100x400 | 50 |  | 400 | 22.22222 | 100 | 3 |  | 20 |  | 99 |  | init |  | x
382 | e_091_28 | aif | D | NU | 1993 |  |  | auto? | 0.3 | 3.151 |  | 550 |  | R | [6 empty] | 0 | 0 | 0 | 0 | 0 |  | 0 | 0 |  |  | 0 | 4 | 0 | 0 | 0 | 0 | 0 | 83.4 |  |  | 44200 | C 100x400 | 50 |  | 400 | 22.22222 | 100 | 1 |  | 20 |  | 99 |  | init |  | x
383 | e_091_29 | aif | D | NU | 1993 |  |  | auto? | 0.239 | 4.175 |  | 460 |  | R | [6 empty] | 8.696 | 0 | 0 | 0 | 0 |  | 0 | 0 |  |  | 0 | 2.174 | 0 | 0 | 0 | 0 | 0 | 104.7 |  |  | 57100 | C 100x400 | 50 |  | 400 | 22.22222 | 100 | 1 |  | 20 |  | 99 |  | init |  | x
384 | e_091_30 | aif | D | NU | 1993 |  |  |  | 0.239 | 4.175 |  | 460 |  | R | [6 empty] | 8.696 | 0 | 0 | 0 | 0 |  | 0 | 0 |  |  | 0 | 2.174 | 0 | 0 | 0 | 0 | 0 | 104.7 |  |  | 57100 | C 100x400 | 50 |  | 400 | 22.22222 | 100 | 29 |  | 20 |  | 65 |  | init |  | x
385 | e_091_31 | aif | D | NU | 1993 |  |  |  | 0.239 | 4.175 |  | 460 |  | R | [6 empty] | 8.696 | 0 | 0 | 0 | 0 |  | 0 | 0 |  |  | 0 | 2.174 | 0 | 0 | 0 | 0 | 0 | 104.7 |  |  | 55600 | C 100x400 | 50 |  | 400 | 22.22222 | 100 | 1 |  | 20 |  | 65 |  |  |  | x
386 | e_091_32 | aif | D | NU | 1993 |  |  |  | 0.271 | 4.017 |  | 480 |  | R | [6 empty] | 4.167 | 0 | 0 | 0 | 0 |  | 0 | 0 |  |  | 0 | 2.777 | 0 | 0 | 0 | 0 | 0 | 89.1 |  |  | 53200 | C 100x400 | 50 |  | 400 | 22.22222 | 100 | 29 |  | 20 |  | 65 |  | init |  | x
387 | e_091_33 | aif | D | NU | 1993 |  |  |  | 0.271 | 4.017 |  | 480 |  | R | [6 empty] | 4.167 | 0 | 0 | 0 | 0 |  | 0 | 0 |  |  | 0 | 2.777 | 0 | 0 | 0 | 0 | 0 | 89.1 |  |  | 53200 | C 100x400 | 50 |  | 400 | 22.22222 | 100 | 1 |  | 20 |  | 65 |  |  |  | x
388 | e_091_34 | aif | D | NU | 1993 |  |  | auto? | 0.239 | 4.186 |  | 460 |  | R | [6 empty] | 8.696 | 0 | 0 | 0 | 0 |  | 0 | 0 |  |  | 0 | 4.348 | 0 | 0 | 0 | 0 | 0 | 104.6 |  |  | 64500 | C 100x400 | 50 |  | 400 | 22.22222 | 100 | 1 |  | 20 |  | 99 |  | init |  | x
389 | e_091_35 | aif | D | NU | 1993 |  |  | auto? | 0.239 | 4.175 |  | 460 |  | R | [6 empty] | 8.696 | 0 | 0 | 0 | 0 |  | 0 | 0 |  |  | 0 | 2.174 | 0 | 0 | 0 | 0 | 0 | 104.7 |  |  |  | C 100x400 | 50 |  | 400 | 22.22222 | 100 | 7 |  | 20 |  | 99 |  |  |  | x
390 | e_091_36 | aif | D | NU | 1993 |  |  | auto? | 0.3 | 3.845 |  | 500 |  | SL | [6 empty] | 0 | 0 | 0 | 0 | 0 |  | 0 | 0 |  |  | 0 | 4 | 0 | 0 | 0 | 0 | 0 | 61.9 |  |  | 48800 | C 100x400 | 50 |  | 400 | 22.22222 | 100 | 1 |  | 20 |  | 99 |  | init |  | x
391 | e_091_37 | aif | D | NU | 1993 |  |  | auto? | 0.239 | 4.156 |  | 460 |  | SL | [6 empty] | 8.696 | 0 | 0 | 0 | 0 |  | 0 | 0 |  |  | 0 | 4.348 | 0 | 0 | 0 | 0 | 0 | 71.1 |  |  | 55200 | C 100x400 | 50 |  | 400 | 22.22222 | 100 | 1 |  | 20 |  | 99 |  | init |  | x
392 | e_091_38 | aif | D | NU | 1993 |  |  | auto? | 0.271 | 4.017 |  | 480 |  | R | [6 empty] | 4.167 | 0 | 0 | 0 | 0 |  | 0 | 0 |  |  | 0 | 2.777 | 0 | 0 | 0 | 0 | 0 | 89.1 |  |  | 53200 | C 100x400 | 50 |  | 400 | 22.22222 | 100 | 1 |  | 20 |  | 99 |  | init |  | x
393 | e_091_39 | aif | D | NU | 1993 |  |  | auto? | 0.48 | 3.723 |  | 450 |  | R | [8 empty] | 0 | 0 | 0 |  | 0 | 0 |  |  | 0 | 0 | 0 | 0 | 0 | 0 | 0 | 48.7 |  |  |  | C 100x400 | 50 |  | 400 | 22.22222 | 100 | 1 |  | 20 |  | 99 |  | init | x | x
394 | e_091_40 | aif | D | NU | 1993 |  |  |  | 0.48 | 3.723 |  | 450 |  | R | [8 empty] | 0 | 0 | 0 |  | 0 | 0 |  |  | 0 | 0 | 0 | 0 | 0 | 0 | 0 | 48.7 |  |  |  | C 100x400 | 50 |  | 400 | 22.22222 | 100 | 1 |  | 20 |  | 65 |  | init | x | x
395 | e_092_01 | Yue | B | NU | 1993 | 107 |  | drying? | 0.323 | 4.875 |  | 400 |  | RS | [6 empty] | 0 | 0 | 0 | 0 | 0 |  | 0 | 0 |  |  | 0 | 3 | 0 | 0 | 0 | 0 | 0 | 80.5 |  |  |  | P 150x600 | 150 |  | 600 | 33.33333 |  | 1 |  | 20 |  | 60 |  | init |  | x
396 | e_093_01 | Chern | RC | NU | 1994 | 33 |  |  | 0.28 | 3.331 |  | 505 |  | R | [6 empty] | 11.089 | 0 | 0 | 0 | 0 |  | 0 | 0 |  |  | 0 | 1.663 | 0 | 0 | 0 | 0 | 0 | 53.5 |  |  |  | C 100x300 | 50 |  | 300 | 21.42857 | 98 | 28 |  | 23 |  | 50 |  |  |  | x
397 | e_094_01 | Ravindrarajah | AUS | NU | 1994 | 87 |  |  | 0.3 | 3.67 |  | 500 |  | R | [6 empty] | 0 | 0 | 0 | 0 | 0 |  | 0 | 0 |  |  | 0 | 1 | 0 | 0 | 0 | 0 | 0 | 75 |  |  |  | P 75x280 | 75 |  | 280 | 16.53543 | 100 | 3 |  | 20 |  | 65 |  |  |  | x
398 | e_094_02 | Ravindrarajah | AUS | NU | 1994 | 87 |  |  | 0.38 | 3.848 |  | 473.8 |  | R | [6 empty] | 8.696 | 0 | 0 | 0 | 0 |  | 0 | 0 |  |  | 0 | 1 | 0 | 0 | 0 | 0 | 0 | 72.7 |  |  |  | P 75x280 | 75 |  | 280 | 16.53543 | 100 | 3 |  | 20 |  | 65 |  |  |  | x
399 | e_094_03 | Ravindrarajah | AUS | NU | 1994 | 87 |  |  | 0.271 | 3.553 |  | 510 |  | R | [6 empty] | 17.647 | 0 | 0 | 0 | 0 |  | 0 | 0 |  |  | 0 | 1 | 0 | 0 | 0 | 0 | 0 | 89.5 |  |  |  | P 75x280 | 75 |  | 280 | 16.53543 | 100 | 3 |  | 20 |  | 65 |  |  |  | x
400 | e_094_04 | Ravindrarajah | AUS | NU | 1994 | 87 |  |  | 0.3 | 3.67 |  | 500 |  | R | [6 empty] | 0 | 0 | 0 | 0 | 0 |  | 0 | 0 |  |  | 0 | 1 | 0 | 0 | 0 | 0 | 0 | 75 |  |  |  | P 75x280 | 75 |  | 280 | 16.53543 | 100 | 460 |  | 20 |  | 65 |  |  |  | x
401 | e_094_05 | Ravindrarajah | AUS | NU | 1994 | 87 |  |  | 0.38 | 3.848 |  | 473.8 |  | R | [6 empty] | 8.696 | 0 | 0 | 0 | 0 |  | 0 | 0 |  |  | 0 | 1 | 0 | 0 | 0 | 0 | 0 | 72.7 |  |  |  | P 75x280 | 75 |  | 280 | 16.53543 | 100 | 460 |  | 20 |  | 65 |  |  |  | x
402 | e_094_06 | Ravindrarajah | AUS | NU | 1994 | 87 |  |  | 0.271 | 3.553 |  | 510 |  | R | [6 empty] | 17.647 | 0 | 0 | 0 | 0 |  | 0 | 0 |  |  | 0 | 1 | 0 | 0 | 0 | 0 | 0 | 89.5 |  |  |  | P 75x280 | 75 |  | 280 | 16.53543 | 100 | 460 |  | 20 |  | 65 |  |  |  | x
403 | e_094_07 | Ravindrarajah | AUS | NU | 1994 | 87 |  |  | 0.311 | 3.878 |  | 477 |  | R | [6 empty] | 5.556 | 5.556 | 0 | 0 | 0 |  | 0 | 0 |  |  | 0 | 1 | 0 | 0 | 0 | 0 | 0 | 85.6 |  |  |  | P 75x280 | 75 |  | 280 | 16.53543 | 100 | 3 |  | 20 |  | 65 |  |  |  | x
404 | e_094_08 | Ravindrarajah | AUS | NU | 1994 | 87 |  |  | 0.3 | 3.67 |  | 500 |  | SL | [6 empty] | 0 | 0 | 0 | 0 | 0 |  | 0 | 0 |  |  | 0 | 1 | 0 | 0 | 0 | 0 | 0 | 67.8 |  |  |  | P 75x280 | 75 |  | 280 | 16.53543 | 100 | 3 |  | 20 |  | 65 |  |  |  | x
405 | e_094_09 | Ravindrarajah | AUS | NU | 1994 | 87 |  |  | 0.311 | 3.878 |  | 477 |  | R | [6 empty] | 5.556 | 5.556 | 0 | 0 | 0 |  | 0 | 0 |  |  | 0 | 1 | 0 | 0 | 0 | 0 | 0 | 85.6 |  |  |  | P 75x280 | 75 |  | 280 | 16.53543 | 100 | 460 |  | 20 |  | 65 |  |  |  | x
406 | e_094_10 | Ravindrarajah | AUS | NU | 1994 | 87 |  |  | 0.3 | 3.67 |  | 500 |  | SL | [6 empty] | 0 | 0 | 0 | 0 | 0 |  | 0 | 0 |  |  | 0 | 1 | 0 | 0 | 0 | 0 | 0 | 67.8 |  |  |  | P 75x280 | 75 |  | 280 | 16.53543 | 100 | 460 |  | 20 |  | 65 |  |  |  | x
407 | e_094_11 | Ravindrarajah | AUS | NU | 1994 | 87 |  |  | 0.3 | 3.67 |  | 500 |  | R | [6 empty] | 0 | 0 | 0 | 0 | 0 |  | 0 | 0 |  |  | 0 | 1 | 0 | 0 | 0 | 0 | 0 | 75 |  |  |  | P 75x280 | 75 |  | 280 | 16.53543 | 65 | 460 |  | 20 |  | 100 |  |  |  | x
408 | e_094_12 | Ravindrarajah | AUS | NU | 1994 | 87 |  |  | 0.38 | 3.848 |  | 473.8 |  | R | [6 empty] | 8.696 | 0 | 0 | 0 | 0 |  | 0 | 0 |  |  | 0 | 1 | 0 | 0 | 0 | 0 | 0 | 72.7 |  |  |  | P 75x280 | 75 |  | 280 | 16.53543 | 65 | 460 |  | 20 |  | 100 |  |  |  | x
409 | e_094_13 | Ravindrarajah | AUS | NU | 1994 | 87 |  |  | 0.271 | 3.553 |  | 510 |  | R | [6 empty] | 17.647 | 0 | 0 | 0 | 0 |  | 0 | 0 |  |  | 0 | 1 | 0 | 0 | 0 | 0 | 0 | 89.5 |  |  |  | P 75x280 | 75 |  | 280 | 16.53543 | 65 | 460 |  | 20 |  | 100 |  |  |  | x
410 | e_094_14 | Ravindrarajah | AUS | NU | 1994 | 87 |  |  | 0.311 | 3.878 |  | 477 |  | R | [6 empty] | 5.556 | 5.556 | 0 | 0 | 0 |  | 0 | 0 |  |  | 0 | 1 | 0 | 0 | 0 | 0 | 0 | 85.6 |  |  |  | P 75x280 | 75 |  | 280 | 16.53543 | 65 | 460 |  | 20 |  | 100 |  |  |  | x
411 | e_094_15 | Ravindrarajah | AUS | NU | 1994 | 87 |  |  | 0.3 | 3.67 |  | 500 |  | SL | [6 empty] | 0 | 0 | 0 | 0 | 0 |  | 0 | 0 |  |  | 0 | 1 | 0 | 0 | 0 | 0 | 0 | 67.8 |  |  |  | P 75x280 | 75 |  | 280 | 16.53543 | 65 | 460 |  | 20 |  | 100 |  |  |  | x
412 | e_095_01 | Han | NL | NU | 1995 | 45 |  |  | 0.316 | 3.78 |  | 475 |  | R | [6 empty] | 5.263 | 0 | 0 | 0 | 0 |  | 0 | 0 |  |  | 0 | 3 | 0 | 0 | 1 | 0 | 0 | 106.2 |  |  |  | P 100x400 | 100 |  | 400 | 22.22222 | 100 | 28 |  | 20 |  | 65 |  | init |  | x
413 | e_095_02 | Han | NL | NU | 1995 | 45 |  |  | 0.316 | 3.779 |  | 475 |  | R | [6 empty] | 5.263 | 0 | 0 | 0 | 0 |  | 0 | 0 |  |  | 0 | 3 | 0 | 0 | 1.5 | 0 | 0 | 100.3 |  |  |  | P 100x400 | 100 |  | 400 | 22.22222 | 100 | 0.67 |  | 20 |  | 50 |  | init |  | x
414 | e_095_03 | Han | NL | NU | 1995 | 45 |  |  | 0.316 | 3.779 |  | 475 |  | R | [6 empty] | 5.263 | 0 | 0 | 0 | 0 |  | 0 | 0 |  |  | 0 | 3 | 0 | 0 | 1.1 | 0 | 0 | 100.3 |  |  |  | P 100x400 | 100 |  | 400 | 22.22222 | 100 | 28 |  | 20 |  | 65 |  | init |  | x
415 | e_095_04 | Han | NL | NU | 1995 | 45 |  |  | 0.316 | 3.783 |  | 475 |  | R | [6 empty] | 5.263 | 0 | 0 | 0 | 0 |  | 0 | 0 |  |  | 0 | 3 | 0 | 0 | 0.8 | 0 | 0 | 92.8 |  |  |  | P 100x400 | 100 |  | 400 | 22.22222 | 100 | 28 |  | 20 |  | 65 |  | init |  | x
416 | e_095_05 | Han | NL | NU | 1995 | 45 |  |  | 0.316 | 3.779 |  | 475 |  | R | [6 empty] | 5.263 | 0 | 0 | 0 | 0 |  | 0 | 0 |  |  | 0 | 3 | 0 | 0 | 1.1 | 0 | 0 | 100.3 |  |  |  | P 100x400 | 100 |  | 400 | 22.22222 | 100 | 0.67 |  | 20 |  | 50 |  | init |  | x
417 | e_095_06 | Han | NL | NU | 1995 | 45 |  |  | 0.316 | 3.783 |  | 475 |  | R | [6 empty] | 5.263 | 0 | 0 | 0 | 0 |  | 0 | 0 |  |  | 0 | 3 | 0 | 0 | 0.8 | 0 | 0 | 92.8 |  |  |  | P 100x400 | 100 |  | 400 | 22.22222 | 100 | 0.67 |  | 20 |  | 50 |  | init |  | x
418 | e_096_01 | Eickschen | D | NU | 1996 |  |  |  | 0.45 | 5.309 |  | 350 |  | R | [6 empty] | 0 | 0 | 0 | 0 | 0 |  | 0 | 0 |  |  | 0 | 0 | 0 | 0 | 0 | 0 | 0 | 72.1 |  |  |  | P 100x500 | 100 |  | 500 | 22.72727 | 100 | 3 |  | 20 |  | 60 |  |  |  | x
419 | e_096_02 | Eickschen | D | NU | 1996 |  |  |  | 0.45 | 5.309 |  | 350 |  | R | [6 empty] | 0 | 0 | 0 | 0 | 0 |  | 0 | 0 |  |  | 0 | 0 | 0 | 0 | 0 | 0 | 0 | 67.1 |  |  |  | P 100x500 | 100 |  | 500 | 22.72727 | 100 | 3 |  | 20 |  | 60 |  | init |  | x
420 | e_096_03 | Eickschen | D | NU | 1996 |  |  |  | 0.4 | 5.44 |  | 350 |  | R | [6 empty] | 0 | 0 | 0 | 0 | 0 |  | 0 | 0 |  |  | 0 | 0 | 0 | 0 | 0 | 0 | 0 | 77.9 |  |  |  | P 100x500 | 100 |  | 500 | 22.72727 | 100 | 3 |  | 20 |  | 60 |  |  |  | x
421 | e_096_04 | Eickschen | D | NU | 1996 |  |  |  | 0.5 | 5.177 |  | 350 |  | R | [6 empty] | 0 | 0 | 0 | 0 | 0 |  | 0 | 0 |  |  | 0 | 0 | 0 | 0 | 0 | 0 | 0 | 63.3 |  |  |  | P 100x500 | 100 |  | 500 | 22.72727 | 100 | 3 |  | 20 |  | 60 |  |  |  | x
422 | e_096_05 | Eickschen | D | NU | 1996 |  |  |  | 0.45 | 6.527 |  | 300 |  | R | [6 empty] | 0 | 0 | 0 | 0 | 0 |  | 0 | 0 |  |  | 0 | 0 | 0 | 0 | 0 | 0 | 0 | 73.7 |  |  |  | P 100x500 | 100 |  | 500 | 22.72727 | 100 | 3 |  | 20 |  | 60 |  |  |  | x
423 | e_096_06 | Eickschen | D | NU | 1996 |  |  |  | 0.45 | 5.051 |  | 350 |  | R | [6 empty] | 0 | 0 | 0 | 0 | 0 |  | 0 | 0 |  |  | 0 | 0 | 0 | 0 | 0.035 | 0 | 0 | 60.4 |  |  |  | P 100x500 | 100 |  | 500 | 22.72727 | 100 | 3 |  | 20 |  | 60 |  |  |  | x
424 | e_096_07 | Eickschen | D | NU | 1996 |  |  |  | 0.45 | 5.84 |  | 350 |  | R | [6 empty] | 0 | 0 | 0 | 0 | 0 |  | 0 | 0 |  |  | 0 | 0 | 0 | 0 | 0 | 0 | 0 | 71.7 |  |  |  | P 100x500 | 100 |  | 500 | 22.72727 | 100 | 3 |  | 20 |  | 60 |  | init |  | x
425 | e_096_08 | Eickschen | D | NU | 1996 |  |  |  | 0.45 | 5.374 |  | 350 |  | R | [6 empty] | 0 | 0 | 0 | 0 | 0 |  | 0 | 0 |  |  | 0 | 0 | 0 | 0 | 0 | 0 | 0 | 68.6 |  |  |  | P 100x500 | 100 |  | 500 | 22.72727 | 100 | 3 |  | 20 |  | 60 |  |  |  | x
426 | e_096_09 | Eickschen | D | NU | 1996 |  |  |  | 0.473 | 5.374 |  | 350 |  | R | [6 empty] | 0 | 0 | 0 | 0 | 0 |  | 0 | 0 |  |  | 0 | 0 | 0 | 0 | 0 | 0 | 0 | 64.6 |  |  |  | P 100x500 | 100 |  | 500 | 22.72727 | 100 | 3 |  | 20 |  | 60 |  |  |  | x
427 | e_096_10 | Eickschen | D | NU | 1996 |  |  |  | 0.45 | 5.309 |  | 350 |  | R | [6 empty] | 0 | 0 | 0 | 0 | 0 |  | 0 | 0 |  |  | 0 | 0 | 0 | 0 | 0 | 0 | 0 | 72.1 |  |  |  | P 100x500 | 100 |  | 500 | 22.72727 | 100 | 3 |  | 20 |  | 100 |  |  |  | x
428 | e_096_11 | Eickschen | D | NU | 1996 |  |  |  | 0.45 | 5.309 |  | 350 |  | R | [6 empty] | 0 | 0 | 0 | 0 | 0 |  | 0 | 0 |  |  | 0 | 0 | 0 | 0 | 0 | 0 | 0 | 67.1 |  |  |  | P 100x500 | 100 |  | 500 | 22.72727 | 100 | 3 |  | 20 |  | 100 |  |  |  | x
429 | e_096_12 | Eickschen | D | NU | 1996 |  |  |  | 0.4 | 5.44 |  | 350 |  | R | [6 empty] | 0 | 0 | 0 | 0 | 0 |  | 0 | 0 |  |  | 0 | 0 | 0 | 0 | 0 | 0 | 0 | 77.9 |  |  |  | P 100x500 | 100 |  | 500 | 22.72727 | 100 | 3 |  | 20 |  | 100 |  |  |  | x
430 | e_096_13 | Eickschen | D | NU | 1996 |  |  |  | 0.5 | 5.177 |  | 350 |  | R | [6 empty] | 0 | 0 | 0 | 0 | 0 |  | 0 | 0 |  |  | 0 | 0 | 0 | 0 | 0 | 0 | 0 | 63.3 |  |  |  | P 100x500 | 100 |  | 500 | 22.72727 | 100 | 3 |  | 20 |  | 100 |  |  |  | x
431 | e_096_14 | Eickschen | D | NU | 1996 |  |  |  | 0.45 | 6.527 |  | 300 |  | R | [6 empty] | 0 | 0 | 0 | 0 | 0 |  | 0 | 0 |  |  | 0 | 0 | 0 | 0 | 0 | 0 | 0 | 73.7 |  |  |  | P 100x500 | 100 |  | 500 | 22.72727 | 100 | 3 |  | 20 |  | 100 |  |  |  | x
432 | e_096_15 | Eickschen | D | NU | 1996 |  |  |  | 0.45 | 5.051 |  | 350 |  | R | [6 empty] | 0 | 0 | 0 | 0 | 0 |  | 0 | 0 |  |  | 0 | 0 | 0 | 0 | 0.035 | 0 | 0 | 60.4 |  |  |  | P 100x500 | 100 |  | 500 | 22.72727 | 100 | 3 |  | 20 |  | 100 |  | init |  | x
433 | e_096_16 | Eickschen | D | NU | 1996 |  |  |  | 0.45 | 5.84 |  | 350 |  | R | [6 empty] | 0 | 0 | 0 | 0 | 0 |  | 0 | 0 |  |  | 0 | 0 | 0 | 0 | 0 | 0 | 0 | 71.7 |  |  |  | P 100x500 | 100 |  | 500 | 22.72727 | 100 | 3 |  | 20 |  | 100 |  | init |  | x
434 | e_096_17 | Eickschen | D | NU | 1996 |  |  |  | 0.45 | 5.374 |  | 350 |  | R | [6 empty] | 0 | 0 | 0 | 0 | 0 |  | 0 | 0 |  |  | 0 | 0 | 0 | 0 | 0 | 0 | 0 | 68.6 |  |  |  | P 100x500 | 100 |  | 500 | 22.72727 | 100 | 3 |  | 20 |  | 100 |  | init |  | x
435 | e_096_18 | Eickschen | D | NU | 1996 |  |  |  | 0.473 | 5.374 |  | 350 |  | R | [6 empty] | 0 | 0 | 0 | 0 | 0 |  | 0 | 0 |  |  | 0 | 0 | 0 | 0 | 0 | 0 | 0 | 64.6 |  |  |  | P 100x500 | 100 |  | 500 | 22.72727 | 100 | 3 |  | 20 |  | 100 |  |  |  | x
436 | e_096_19 | Eickschen | D | NU | 1996 |  |  | auto | 0.45 | 5.309 |  | 350 |  | R | [6 empty] | 0 | 0 | 0 | 0 | 0 |  | 0 | 0 |  |  | 0 | 0 | 0 | 0 | 0 | 0 | 0 | 72.1 |  |  |  | P 100x500 | 100 |  | 500 | 22.72727 | 100 | 1 |  | 20 |  | 99 |  | init |  | x
437 | e_096_20 | Eickschen | D | NU | 1996 |  |  | auto | 0.45 | 5.309 |  | 350 |  | R | [6 empty] | 0 | 0 | 0 | 0 | 0 |  | 0 | 0 |  |  | 0 | 0 | 0 | 0 | 0 | 0 | 0 | 67.1 |  |  |  | P 100x500 | 100 |  | 500 | 22.72727 | 100 | 1 |  | 20 |  | 99 |  | init |  | x
438 | e_096_21 | Eickschen | D | NU | 1996 |  |  | auto | 0.4 | 5.44 |  | 350 |  | R | [6 empty] | 0 | 0 | 0 | 0 | 0 |  | 0 | 0 |  |  | 0 | 0 | 0 | 0 | 0 | 0 | 0 | 77.9 |  |  |  | P 100x500 | 100 |  | 500 | 22.72727 | 100 | 1 |  | 20 |  | 99 |  |  |  | x
439 | e_096_22 | Eickschen | D | NU | 1996 |  |  | auto | 0.5 | 5.177 |  | 350 |  | R | [6 empty] | 0 | 0 | 0 | 0 | 0 |  | 0 | 0 |  |  | 0 | 0 | 0 | 0 | 0 | 0 | 0 | 63.3 |  |  |  | P 100x500 | 100 |  | 500 | 22.72727 | 100 | 1 |  | 20 |  | 99 |  |  |  | x
440 | e_096_23 | Eickschen | D | NU | 1996 |  |  | auto | 0.45 | 6.527 |  | 300 |  | R | [6 empty] | 0 | 0 | 0 | 0 | 0 |  | 0 | 0 |  |  | 0 | 0 | 0 | 0 | 0 | 0 | 0 | 73.7 |  |  |  | P 100x500 | 100 |  | 500 | 22.72727 | 100 | 1 |  | 20 |  | 99 |  | init |  | x
441 | e_096_24 | Eickschen | D | NU | 1996 |  |  | auto | 0.45 | 5.051 |  | 350 |  | R | [6 empty] | 0 | 0 | 0 | 0 | 0 |  | 0 | 0 |  |  | 0 | 0 | 0 | 0 | 0.035 | 0 | 0 | 60.4 |  |  |  | P 100x500 | 100 |  | 500 | 22.72727 | 100 | 1 |  | 20 |  | 99 |  | init |  | x
442 | e_096_25 | Eickschen | D | NU | 1996 |  |  | auto | 0.45 | 5.84 |  | 350 |  | R | [6 empty] | 0 | 0 | 0 | 0 | 0 |  | 0 | 0 |  |  | 0 | 0 | 0 | 0 | 0 | 0 | 0 | 71.7 |  |  |  | P 100x500 | 100 |  | 500 | 22.72727 | 100 | 1 |  | 20 |  | 99 |  |  |  | x
443 | e_096_26 | Eickschen | D | NU | 1996 |  |  | auto | 0.45 | 5.374 |  | 350 |  | R | [6 empty] | 0 | 0 | 0 | 0 | 0 |  | 0 | 0 |  |  | 0 | 0 | 0 | 0 | 0 | 0 | 0 | 68.6 |  |  |  | P 100x500 | 100 |  | 500 | 22.72727 | 100 | 1 |  | 20 |  | 99 |  |  |  | x
444 | e_096_27 | Eickschen | D | NU | 1996 |  |  | auto | 0.473 | 5.374 |  | 350 |  | R | [6 empty] | 0 | 0 | 0 | 0 | 0 |  | 0 | 0 |  |  | 0 | 0 | 0 | 0 | 0 | 0 | 0 | 64.6 |  |  |  | P 100x500 | 100 |  | 500 | 22.72727 | 100 | 1 |  | 20 |  | 99 |  |  |  | x
445 | e_098_01 | Dilger | CA | NU | 1998 |  |  |  | 0.3405 | 4.33 |  |  |  | R | [9 empty] | 0 | 0 |  | 0 | 0 |  |  | 0 |  | 0 |  |  | 0 |  | 80 |  |  |  | C 100x400 | 50 |  | 400 | 22.22222 | 50 | 1 |  | 23 |  | 99 |  |  | x | x
446 | e_098_02 | Dilger | CA | NU | 1998 |  |  |  | 0.3405 | 4.33 |  |  |  | R | [9 empty] | 0 | 0 |  | 0 | 0 |  |  | 0 |  | 0 |  |  | 0 |  | 80 |  |  |  | C 100x400 | 50 |  | 400 | 22.22222 | 50 | 1 |  | 23 |  | 50 |  |  | x | x
447 | e_098_03 | Dilger | CA | NU | 1998 |  |  |  | 0.3405 | 4.33 |  |  |  | R | [9 empty] | 0 | 0 |  | 0 | 0 |  |  | 0 |  | 0 |  |  | 0 |  | 80 |  |  |  | C 100x400 | 50 |  | 400 | 22.22222 | 50 | 1 |  | 23 |  | 99 |  |  | x | x
448 | e_098_04 | Dilger | CA | NU | 1998 |  |  | auto? | 0.3405 | 4.33 |  |  |  | R | [9 empty] | 0 | 0 |  | 0 | 0 |  |  | 0 |  | 0 |  |  | 0 |  | 80 |  |  |  | C 100x400 | 50 |  | 400 | 22.22222 | 99 | 3 |  | 23 |  | 99 |  |  | x | x
449 | e_098_05 | Dilger | CA | NU | 1998 |  |  |  | 0.3405 | 4.33 |  |  |  | R | [9 empty] | 0 | 0 |  | 0 | 0 |  |  | 0 |  | 0 |  |  | 0 |  | 80 |  |  |  | C 100x400 | 50 |  | 400 | 22.22222 | 99 | 3 |  | 23 |  | 50 |  |  | x | x
450 | e_098_06 | Dilger | CA | NU | 1998 |  |  | auto? | 0.3405 | 4.33 |  |  |  | R | [9 empty] | 0 | 0 |  | 0 | 0 |  |  | 0 |  | 0 |  |  | 0 |  | 80 |  |  |  | C 100x400 | 50 |  | 400 | 22.22222 | 99 | 7 |  | 23 |  | 99 |  |  | x | x
451 | e_098_07 | Dilger | CA | NU | 1998 |  |  |  | 0.3405 | 4.33 |  |  |  | R | [9 empty] | 0 | 0 |  | 0 | 0 |  |  | 0 |  | 0 |  |  | 0 |  | 80 |  |  |  | C 100x400 | 50 |  | 400 | 22.22222 | 99 | 7 |  | 23 |  | 50 |  |  | x | x
452 | e_099_01 | Hilsdorf | D | NU | 1994 |  |  |  | 0.55 | 5.401 | 185.35 | 337 |  | RS | [6 empty] | 0 | 0 | 0 | 0 | 0 |  | 0 | 0 |  |  | 0 | 0 | 0 | 0 | 0 | 0 | 0 | 40.3 |  |  | 30200 | C 200x800 | 100 |  | 800 | 44.44444 |  | 1 |  | 20 |  | 65 |  |  |  | x
453 | e_099_02 | Hilsdorf | D | NU | 1994 |  |  |  | 0.55 | 5.401 | 185.35 | 337 |  | RS | [6 empty] | 0 | 0 | 0 | 0 | 0 |  | 0 | 0 |  |  | 0 | 0 | 0 | 0 | 0 | 0 | 0 | 40.3 |  |  | 30200 | C 200x800 | 100 |  | 800 | 44.44444 |  | 3 |  | 20 |  | 65 |  |  |  | x
454 | e_099_03 | Hilsdorf | D | NU | 1994 |  |  |  | 0.55 | 5.401 | 185.35 | 337 |  | RS | [6 empty] | 0 | 0 | 0 | 0 | 0 |  | 0 | 0 |  |  | 0 | 0 | 0 | 0 | 0 | 0 | 0 | 40.3 |  |  | 30200 | C 200x800 | 100 |  | 800 | 44.44444 |  | 7 |  | 20 |  | 65 |  | init |  | x
455 | e_099_04 | Hilsdorf | D | NU | 1994 |  |  |  | 0.55 | 5.401 | 185.35 | 337 |  | RS | [6 empty] | 0 | 0 | 0 | 0 | 0 |  | 0 | 0 |  |  | 0 | 0 | 0 | 0 | 0 | 0 | 0 | 40.3 |  |  | 30200 | C 200x800 | 100 |  | 800 | 44.44444 |  | 28 |  | 20 |  | 65 |  | init |  | x
456 | e_099_05 | Hilsdorf | D | NU | 1994 |  |  |  | 0.55 | 5.401 | 185.35 | 337 |  | RS | [6 empty] | 0 | 0 | 0 | 0 | 0 |  | 0 | 0 |  |  | 0 | 0 | 0 | 0 | 0 | 0 | 0 | 40.3 |  |  | 30200 | C 200x800 | 100 |  | 800 | 44.44444 |  | 90 |  | 20 |  | 65 |  |  |  | x
457 | e_099_06 | Hilsdorf | D | NU | 1994 |  |  |  | 0.55 | 5.401 | 185.35 | 337 |  | RS | [6 empty] | 0 | 0 | 0 | 0 | 0 |  | 0 | 0 |  |  | 0 | 0 | 0 | 0 | 0 | 0 | 0 | 40.3 |  |  | 30200 | P 150x700 | 150 |  | 700 | 33.87097 |  | 1 |  | 20 |  | 65 |  |  |  | x
458 | e_100_01 | Bazant | US | NU |  |  |  |  | 0.48 | 5.429 | 168 | 350 |  | SL | [9 empty] | 0 | 0 |  | 0 | 0 |  |  | 0 |  | 0 |  |  | 0 |  | 33.2 |  |  | 36300 | [6 empty] | 7 |  |  |  | 65
459 | e_100_02 | Bazant | US | NU |  |  |  |  | 0.48 | 5.429 | 168 | 350 |  | SL | [9 empty] | 0 | 0 |  | 0 | 0 |  |  | 0 |  | 0 |  |  | 0 |  | 33.2 |  |  | 36300 | [6 empty] | 7 |  |  |  | 65
460 | e_100_03 | Bazant | US | NU |  |  |  |  | 0.48 | 5.429 | 168 | 350 |  | SL | [9 empty] | 0 | 0 |  | 0 | 0 |  |  | 0 |  | 0 |  |  | 0 |  | 33.2 |  |  | 36300 | [6 empty] | 7 |  |  |  | 65
461 | S_003_01 | Tokuda | JAP | NU | 1964 | 164 |  | drying? | 0.356 | 1.57 |  | 790 |  | SL |  | Type II (Moderate Heat Portland) | gravel |  |  | gravel | 0 | 0 | 0 | 0 | 0 | 0 | 0 | 0 | 0 | 0 | 0 | 0 | 0 | 0 | 0 | 0 | 0 |  |  |  |  | P 100x100x400 | 100 |  | 400 | 22.22222 | 100 | 7 | 21 | 21 |  | 50 | Under water curing
462 | S_003_02 | Tokuda | JAP | NU | 1964 | 164 |  | drying? | 0.552 | 2.962 |  | 502 |  | SL |  | Type II (Moderate Heat Portland) | gravel |  |  | gravel | 0 | 0 | 0 | 0 | 0 | 0 | 0 | 0 | 0 | 0 | 0 | 0 | 0 | 0 | 0 | 0 | 0 |  |  |  |  | P 100x100x400 | 100 |  | 400 | 22.22222 | 100 | 7 | 21 | 21 |  | 50 | Under water curing
463 | S_003_03 | Tokuda | JAP | NU | 1964 | 164 |  | drying? | 0.753 | 4.348 |  | 368 |  | SL |  | Type II (Moderate Heat Portland) | gravel |  |  | gravel | 0 | 0 | 0 | 0 | 0 | 0 | 0 | 0 | 0 | 0 | 0 | 0 | 0 | 0 | 0 | 0 | 0 |  |  |  |  | P 100x100x400 | 100 |  | 400 | 22.22222 | 100 | 7 | 21 | 21 |  | 50 | Under water curing
464 | S_003_04 | Tokuda | JAP | NU | 1964 | 164 |  | drying? | 0.351 | 3.108 |  | 547 |  | SL |  | Type II (Moderate Heat Portland) | gravel |  |  | gravel | 0 | 0 | 0 | 0 | 0 | 0 | 0 | 0 | 0 | 0 | 0 | 0 | 0 | 0 | 0 | 0 | 0 |  |  |  |  | P 100x100x400 | 100 |  | 400 | 22.22222 | 100 | 7 | 21 | 21 |  | 50 | Under water curing
465 | S_003_05 | Tokuda | JAP | NU | 1964 | 164 |  | drying? | 0.544 | 5.352 |  | 349 |  | SL |  | Type II (Moderate Heat Portland) | gravel |  |  | gravel | 0 | 0 | 0 | 0 | 0 | 0 | 0 | 0 | 0 | 0 | 0 | 0 | 0 | 0 | 0 | 0 | 0 |  |  |  |  | P 100x100x400 | 100 |  | 400 | 22.22222 | 100 | 7 | 21 | 21 |  | 50 | Under water curing
466 | S_003_06 | Tokuda | JAP | NU | 1964 | 164 |  | drying? | 0.742 | 7.598 |  | 256 |  | SL |  | Type II (Moderate Heat Portland) | gravel |  |  | gravel | 0 | 0 | 0 | 0 | 0 | 0 | 0 | 0 | 0 | 0 | 0 | 0 | 0 | 0 | 0 | 0 | 0 |  |  |  |  | P 100x100x400 | 100 |  | 400 | 22.22222 | 100 | 7 | 21 | 21 |  | 50 | Under water curing
467 | S_003_07 | Tokuda | JAP | NU | 1964 | 164 |  | drying? | 0.355 | 4.432 |  | 431 |  | SL |  | Type II (Moderate Heat Portland) | gravel |  |  | gravel | 0 | 0 | 0 | 0 | 0 | 0 | 0 | 0 | 0 | 0 | 0 | 0 | 0 | 0 | 0 | 0 | 0 |  |  |  |  | P 100x100x400 | 100 |  | 400 | 22.22222 | 100 | 7 | 21 | 21 |  | 50 | Under water curing
468 | S_003_08 | Tokuda | JAP | NU | 1964 | 164 |  | drying? | 0.549 | 7.429 |  | 275 |  | SL |  | Type II (Moderate Heat Portland) | gravel |  |  | gravel | 0 | 0 | 0 | 0 | 0 | 0 | 0 | 0 | 0 | 0 | 0 | 0 | 0 | 0 | 0 | 0 | 0 |  |  |  |  | P 100x100x400 | 100 |  | 400 | 22.22222 | 100 | 7 | 21 | 21 |  | 50 | Under water curing
469 | S_003_09 | Tokuda | JAP | NU | 1964 | 164 |  | drying? | 0.752 | 10.463 |  | 201 |  | SL |  | Type II (Moderate Heat Portland) | gravel |  |  | gravel | 0 | 0 | 0 | 0 | 0 | 0 | 0 | 0 | 0 | 0 | 0 | 0 | 0 | 0 | 0 | 0 | 0 |  |  |  |  | P 100x100x400 | 100 |  | 400 | 22.22222 | 100 | 7 | 21 | 21 |  | 50 | Under water curing
470 | S_003_10 | Tokuda | JAP | NU | 1964 | 164 |  | drying? | 0.355 | 7.27 |  | 296 |  | SL |  | Type II (Moderate Heat Portland) | gravel |  |  | gravel | 0 | 0 | 0 | 0 | 0 | 0 | 0 | 0 | 0 | 0 | 0 | 0 | 0 | 0 | 0 | 0 | 0 |  |  |  |  | P 100x100x400 | 100 |  | 400 | 22.22222 | 100 | 7 | 21 | 21 |  | 50 | Under water curing
471 | S_003_11 | Tokuda | JAP | NU | 1964 | 164 |  | drying? | 0.551 | 11.873 |  | 189 |  | SL |  | Type II (Moderate Heat Portland) | gravel |  |  | gravel | 0 | 0 | 0 | 0 | 0 | 0 | 0 | 0 | 0 | 0 | 0 | 0 | 0 | 0 | 0 | 0 | 0 |  |  |  |  | P 100x100x400 | 100 |  | 400 | 22.22222 | 100 | 7 | 21 | 21 |  | 50 | Under water curing
472 | S_003_12 | Tokuda | JAP | NU | 1964 | 164 |  | drying? | 0.485 | 2.092 |  | 557 |  | SL |  | Type II (Moderate Heat Portland) | gravel |  |  | gravel | 0 | 42.90844 | 0 | 0 | 0 | 0 | 0 | 0 | 0 | 0 | 0 | 0 | 0 | 0 | 0 | 0 | 0 |  |  |  |  | P 100x100x400 | 100 |  | 400 | 22.22222 | 100 | 7 | 21 | 21 |  | 50 | Under water curing
473 | S_003_13 | Tokuda | JAP | NU | 1964 | 164 |  | drying? | 0.713 | 4.18 |  | 355 |  | SL |  | Type II (Moderate Heat Portland) | gravel |  |  | gravel | 0 | 42.8169 | 0 | 0 | 0 | 0 | 0 | 0 | 0 | 0 | 0 | 0 | 0 | 0 | 0 | 0 | 0 |  |  |  |  | P 100x100x400 | 100 |  | 400 | 22.22222 | 100 | 7 | 21 | 21 |  | 50 | Under water curing
474 | S_003_14 | Tokuda | JAP | NU | 1964 | 164 |  | drying? | 1.015 | 6.131 |  | 259 |  | SL |  | Type II (Moderate Heat Portland) | gravel |  |  | gravel | 0 | 42.47104 | 0 | 0 | 0 | 0 | 0 | 0 | 0 | 0 | 0 | 0 | 0 | 0 | 0 | 0 | 0 |  |  |  |  | P 100x100x400 | 100 |  | 400 | 22.22222 | 100 | 7 | 21 | 21 |  | 50 | Under water curing
475 | S_003_15 | Tokuda | JAP | NU | 1964 | 164 |  | drying? | 0.487 | 4.392 |  | 378 |  | SL |  | Type II (Moderate Heat Portland) | gravel |  |  | gravel | 0 | 42.85714 | 0 | 0 | 0 | 0 | 0 | 0 | 0 | 0 | 0 | 0 | 0 | 0 | 0 | 0 | 0 |  |  |  |  | P 100x100x400 | 100 |  | 400 | 22.22222 | 100 | 7 | 21 | 21 |  | 50 | Under water curing
476 | S_003_16 | Tokuda | JAP | NU | 1964 | 164 |  | drying? | 0.712 | 7.708 |  | 243 |  | SL |  | Type II (Moderate Heat Portland) | gravel |  |  | gravel | 0 | 42.38683 | 0 | 0 | 0 | 0 | 0 | 0 | 0 | 0 | 0 | 0 | 0 | 0 | 0 | 0 | 0 |  |  |  |  | P 100x100x400 | 100 |  | 400 | 22.22222 | 100 | 7 | 21 | 21 |  | 50 | Under water curing
477 | S_003_17 | Tokuda | JAP | NU | 1964 | 164 |  | drying? | 1.017 | 11.08 |  | 176 |  | SL |  | Type II (Moderate Heat Portland) | gravel |  |  | gravel | 0 | 42.04545 | 0 | 0 | 0 | 0 | 0 | 0 | 0 | 0 | 0 | 0 | 0 | 0 | 0 | 0 | 0 |  |  |  |  | P 100x100x400 | 100 |  | 400 | 22.22222 | 100 | 7 | 21 | 21 |  | 50 | Under water curing
478 | S_003_18 | Tokuda | JAP | NU | 1964 | 164 |  | drying? | 0.485 | 6.236 |  | 301 |  | SL |  | Type II (Moderate Heat Portland) | gravel |  |  | gravel | 0 | 42.85714 | 0 | 0 | 0 | 0 | 0 | 0 | 0 | 0 | 0 | 0 | 0 | 0 | 0 | 0 | 0 |  |  |  |  | P 100x100x400 | 100 |  | 400 | 22.22222 | 100 | 7 | 21 | 21 |  | 50 | Under water curing
479 | S_003_19 | Tokuda | JAP | NU | 1964 | 164 |  | drying? | 0.714 | 10.667 |  | 192 |  | SL |  | Type II (Moderate Heat Portland) | gravel |  |  | gravel | 0 | 43.22917 | 0 | 0 | 0 | 0 | 0 | 0 | 0 | 0 | 0 | 0 | 0 | 0 | 0 | 0 | 0 |  |  |  |  | P 100x100x400 | 100 |  | 400 | 22.22222 | 100 | 7 | 21 | 21 |  | 50 | Under water curing
480 | S_003_20 | Tokuda | JAP | NU | 1964 | 164 |  | drying? | 1.007 | 14.929 |  | 141 |  | SL |  | Type II (Moderate Heat Portland) | gravel |  |  | gravel | 0 | 42.55319 | 0 | 0 | 0 | 0 | 0 | 0 | 0 | 0 | 0 | 0 | 0 | 0 | 0 | 0 | 0 |  |  |  |  | P 100x100x400 | 100 |  | 400 | 22.22222 | 100 | 7 | 21 | 21 |  | 50 | Under water curing
481 | S_003_21 | Tokuda | JAP | NU | 1964 | 164 |  | drying? | 0.484 | 9.466 |  | 221 |  | SL |  | Type II (Moderate Heat Portland) | gravel |  |  | gravel | 0 | 42.98643 | 0 | 0 | 0 | 0 | 0 | 0 | 0 | 0 | 0 | 0 | 0 | 0 | 0 | 0 | 0 |  |  |  |  | P 100x100x400 | 100 |  | 400 | 22.22222 | 100 | 7 | 21 | 21 |  | 50 | Under water curing
482 | S_003_22 | Tokuda | JAP | NU | 1964 | 164 |  | drying? | 0.717 | 17.819 |  | 127 |  | SL |  | Type II (Moderate Heat Portland) | gravel |  |  | gravel | 0 | 42.51969 | 0 | 0 | 0 | 0 | 0 | 0 | 0 | 0 | 0 | 0 | 0 | 0 | 0 | 0 | 0 |  |  |  |  | P 100x100x400 | 100 |  | 400 | 22.22222 | 100 | 7 | 21 | 21 |  | 50 | Under water curing
483 | S_003_23 | Tokuda | JAP | NU | 1964 | 164 |  | drying? | 0.664 | 2.729 |  | 402 |  | SL |  | Type II (Moderate Heat Portland) | gravel |  |  | gravel | 0 | 100 | 0 | 0 | 0 | 0 | 0 | 0 | 0 | 0 | 0 | 0 | 0 | 0 | 0 | 0 | 0 |  |  |  |  | P 100x100x400 | 100 |  | 400 | 22.22222 | 100 | 7 | 21 | 21 |  | 50 | Under water curing
484 | S_003_24 | Tokuda | JAP | NU | 1964 | 164 |  | drying? | 0.926 | 5.694 |  | 258 |  | SL |  | Type II (Moderate Heat Portland) | gravel |  |  | gravel | 0 | 100 | 0 | 0 | 0 | 0 | 0 | 0 | 0 | 0 | 0 | 0 | 0 | 0 | 0 | 0 | 0 |  |  |  |  | P 100x100x400 | 100 |  | 400 | 22.22222 | 100 | 7 | 21 | 21 |  | 50 | Under water curing
485 | S_003_25 | Tokuda | JAP | NU | 1964 | 164 |  | drying? | 1.335 | 8.659 |  | 185 |  | SL |  | Type II (Moderate Heat Portland) | gravel |  |  | gravel | 0 | 100 | 0 | 0 | 0 | 0 | 0 | 0 | 0 | 0 | 0 | 0 | 0 | 0 | 0 | 0 | 0 |  |  |  |  | P 100x100x400 | 100 |  | 400 | 22.22222 | 100 | 7 | 21 | 21 |  | 50 | Under water curing
486 | S_003_26 | Tokuda | JAP | NU | 1964 | 164 |  | drying? | 0.665 | 5.945 |  | 272 |  | SL |  | Type II (Moderate Heat Portland) | gravel |  |  | gravel | 0 | 100 | 0 | 0 | 0 | 0 | 0 | 0 | 0 | 0 | 0 | 0 | 0 | 0 | 0 | 0 | 0 |  |  |  |  | P 100x100x400 | 100 |  | 400 | 22.22222 | 100 | 7 | 21 | 21 |  | 50 | Under water curing
487 | S_003_27 | Tokuda | JAP | NU | 1964 | 164 |  | drying? | 0.936 | 10.821 |  | 173 |  | SL |  | Type II (Moderate Heat Portland) | gravel |  |  | gravel | 0 | 100 | 0 | 0 | 0 | 0 | 0 | 0 | 0 | 0 | 0 | 0 | 0 | 0 | 0 | 0 | 0 |  |  |  |  | P 100x100x400 | 100 |  | 400 | 22.22222 | 100 | 7 | 21 | 21 |  | 50 | Under water curing
488 | S_003_28 | Tokuda | JAP | NU | 1964 | 164 |  | drying? | 1.325 | 15.524 |  | 126 |  | SL |  | Type II (Moderate Heat Portland) | gravel |  |  | gravel | 0 | 100 | 0 | 0 | 0 | 0 | 0 | 0 | 0 | 0 | 0 | 0 | 0 | 0 | 0 | 0 | 0 |  |  |  |  | P 100x100x400 | 100 |  | 400 | 22.22222 | 100 | 7 | 21 | 21 |  | 50 | Under water curing
489 | S_003_29 | Tokuda | JAP | NU | 1964 | 164 |  | drying? | 0.665 | 8.591 |  | 215 |  | SL |  | Type II (Moderate Heat Portland) | gravel |  |  | gravel | 0 | 100 | 0 | 0 | 0 | 0 | 0 | 0 | 0 | 0 | 0 | 0 | 0 | 0 | 0 | 0 | 0 |  |  |  |  | P 100x100x400 | 100 |  | 400 | 22.22222 | 100 | 7 | 21 | 21 |  | 50 | Under water curing
490 | S_003_30 | Tokuda | JAP | NU | 1964 | 164 |  | drying? | 0.934 | 14.942 |  | 137 |  | SL |  | Type II (Moderate Heat Portland) | gravel |  |  | gravel | 0 | 100 | 0 | 0 | 0 | 0 | 0 | 0 | 0 | 0 | 0 | 0 | 0 | 0 | 0 | 0 | 0 |  |  |  |  | P 100x100x400 | 100 |  | 400 | 22.22222 | 100 | 7 | 21 | 21 |  | 50 | Under water curing
491 | S_003_31 | Tokuda | JAP | NU | 1964 | 164 |  | drying? | 1.32 | 21.15 |  | 100 |  | SL |  | Type II (Moderate Heat Portland) | gravel |  |  | gravel | 0 | 100 | 0 | 0 | 0 | 0 | 0 | 0 | 0 | 0 | 0 | 0 | 0 | 0 | 0 | 0 | 0 |  |  |  |  | P 100x100x400 | 100 |  | 400 | 22.22222 | 100 | 7 | 21 | 21 |  | 50 | Under water curing
492 | S_003_32 | Tokuda | JAP | NU | 1964 | 164 |  | drying? | 0.669 | 13.881 |  | 151 |  | SL |  | Type II (Moderate Heat Portland) | gravel |  |  | gravel | 0 | 100 | 0 | 0 | 0 | 0 | 0 | 0 | 0 | 0 | 0 | 0 | 0 | 0 | 0 | 0 | 0 |  |  |  |  | P 100x100x400 | 100 |  | 400 | 22.22222 | 100 | 7 | 21 | 21 |  | 50 | Under water curing
493 | S_003_33 | Tokuda | JAP | NU | 1964 | 164 |  | drying? | 0.929 | 27.333 |  | 84 |  | SL |  | Type II (Moderate Heat Portland) | gravel |  |  | gravel | 0 | 100 | 0 | 0 | 0 | 0 | 0 | 0 | 0 | 0 | 0 | 0 | 0 | 0 | 0 | 0 | 0 |  |  |  |  | P 100x100x400 | 100 |  | 400 | 22.22222 | 100 | 7 | 21 | 21 |  | 50 | Under water curing
494 | S_003_34 | Tokuda | JAP | NU | 1964 | 164 |  | drying? | 0.356 | 1.57 |  | 790 |  | SL |  | Type II (Moderate Heat Portland) | gravel |  |  | gravel | 0 | 0 | 0 | 0 | 0 | 0 | 0 | 0 | 0 | 0 | 0 | 0 | 0 | 0 | 0 | 0 | 0 |  |  |  |  | P 100x100x400 | 100 |  | 400 | 22.22222 | 100 | 7 | 21 | 40 |  |  | Under water curing
495 | S_003_35 | Tokuda | JAP | NU | 1964 | 164 |  | drying? | 0.552 | 2.962 |  | 502 |  | SL |  | Type II (Moderate Heat Portland) | gravel |  |  | gravel | 0 | 0 | 0 | 0 | 0 | 0 | 0 | 0 | 0 | 0 | 0 | 0 | 0 | 0 | 0 | 0 | 0 |  |  |  |  | P 100x100x400 | 100 |  | 400 | 22.22222 | 100 | 7 | 21 | 40 |  |  | Under water curing
496 | S_003_36 | Tokuda | JAP | NU | 1964 | 164 |  | drying? | 0.753 | 4.348 |  | 368 |  | SL |  | Type II (Moderate Heat Portland) | gravel |  |  | gravel | 0 | 0 | 0 | 0 | 0 | 0 | 0 | 0 | 0 | 0 | 0 | 0 | 0 | 0 | 0 | 0 | 0 |  |  |  |  | P 100x100x400 | 100 |  | 400 | 22.22222 | 100 | 7 | 21 | 40 |  |  | Under water curing
497 | S_003_37 | Tokuda | JAP | NU | 1964 | 164 |  | drying? | 0.351 | 3.108 |  | 547 |  | SL |  | Type II (Moderate Heat Portland) | gravel |  |  | gravel | 0 | 0 | 0 | 0 | 0 | 0 | 0 | 0 | 0 | 0 | 0 | 0 | 0 | 0 | 0 | 0 | 0 |  |  |  |  | P 100x100x400 | 100 |  | 400 | 22.22222 | 100 | 7 | 21 | 40 |  |  | Under water curing
498 | S_003_38 | Tokuda | JAP | NU | 1964 | 164 |  | drying? | 0.544 | 5.352 |  | 349 |  | SL |  | Type II (Moderate Heat Portland) | gravel |  |  | gravel | 0 | 0 | 0 | 0 | 0 | 0 | 0 | 0 | 0 | 0 | 0 | 0 | 0 | 0 | 0 | 0 | 0 |  |  |  |  | P 100x100x400 | 100 |  | 400 | 22.22222 | 100 | 7 | 21 | 40 |  |  | Under water curing
499 | S_003_39 | Tokuda | JAP | NU | 1964 | 164 |  | drying? | 0.742 | 7.598 |  | 256 |  | SL |  | Type II (Moderate Heat Portland) | gravel |  |  | gravel | 0 | 0 | 0 | 0 | 0 | 0 | 0 | 0 | 0 | 0 | 0 | 0 | 0 | 0 | 0 | 0 | 0 |  |  |  |  | P 100x100x400 | 100 |  | 400 | 22.22222 | 100 | 7 | 21 | 40 |  |  | Under water curing
500 | S_003_40 | Tokuda | JAP | NU | 1964 | 164 |  | drying? | 0.485 | 2.092 |  | 557 |  | SL |  | Type II (Moderate Heat Portland) | gravel |  |  | gravel | 0 | 42.90844 | 0 | 0 | 0 | 0 | 0 | 0 | 0 | 0 | 0 | 0 | 0 | 0 | 0 | 0 | 0 |  |  |  |  | P 100x100x400 | 100 |  | 400 | 22.22222 | 100 | 7 | 21 | 40 |  |  | Under water curing
501 | S_003_41 | Tokuda | JAP | NU | 1964 | 164 |  | drying? | 0.713 | 4.18 |  | 355 |  | SL |  | Type II (Moderate Heat Portland) | gravel |  |  | gravel | 0 | 42.8169 | 0 | 0 | 0 | 0 | 0 | 0 | 0 | 0 | 0 | 0 | 0 | 0 | 0 | 0 | 0 |  |  |  |  | P 100x100x400 | 100 |  | 400 | 22.22222 | 100 | 7 | 21 | 40 |  |  | Under water curing
502 | S_003_42 | Tokuda | JAP | NU | 1964 | 164 |  | drying? | 1.015 | 6.131 |  | 259 |  | SL |  | Type II (Moderate Heat Portland) | gravel |  |  | gravel | 0 | 42.47104 | 0 | 0 | 0 | 0 | 0 | 0 | 0 | 0 | 0 | 0 | 0 | 0 | 0 | 0 | 0 |  |  |  |  | P 100x100x400 | 100 |  | 400 | 22.22222 | 100 | 7 | 21 | 40 |  |  | Under water curing
503 | S_003_43 | Tokuda | JAP | NU | 1964 | 164 |  | drying? | 0.487 | 4.392 |  | 378 |  | SL |  | Type II (Moderate Heat Portland) | gravel |  |  | gravel | 0 | 42.85714 | 0 | 0 | 0 | 0 | 0 | 0 | 0 | 0 | 0 | 0 | 0 | 0 | 0 | 0 | 0 |  |  |  |  | P 100x100x400 | 100 |  | 400 | 22.22222 | 100 | 7 | 21 | 40 |  |  | Under water curing
504 | S_003_44 | Tokuda | JAP | NU | 1964 | 164 |  | drying? | 0.712 | 7.708 |  | 243 |  | SL |  | Type II (Moderate Heat Portland) | gravel |  |  | gravel | 0 | 42.38683 | 0 | 0 | 0 | 0 | 0 | 0 | 0 | 0 | 0 | 0 | 0 | 0 | 0 | 0 | 0 |  |  |  |  | P 100x100x400 | 100 |  | 400 | 22.22222 | 100 | 7 | 21 | 40 |  |  | Under water curing
505 | S_003_45 | Tokuda | JAP | NU | 1964 | 164 |  | drying? | 1.017 | 11.08 |  | 176 |  | SL |  | Type II (Moderate Heat Portland) | gravel |  |  | gravel | 0 | 42.04545 | 0 | 0 | 0 | 0 | 0 | 0 | 0 | 0 | 0 | 0 | 0 | 0 | 0 | 0 | 0 |  |  |  |  | P 100x100x400 | 100 |  | 400 | 22.22222 | 100 | 7 | 21 | 40 |  |  | Under water curing
506 | S_003_46 | Tokuda | JAP | NU | 1964 | 164 |  | drying? | 0.664 | 2.729 |  | 402 |  | SL |  | Type II (Moderate Heat Portland) | gravel |  |  | gravel | 0 | 100 | 0 | 0 | 0 | 0 | 0 | 0 | 0 | 0 | 0 | 0 | 0 | 0 | 0 | 0 | 0 |  |  |  |  | P 100x100x400 | 100 |  | 400 | 22.22222 | 100 | 7 | 21 | 40 |  |  | Under water curing
507 | S_003_47 | Tokuda | JAP | NU | 1964 | 164 |  | drying? | 0.926 | 5.694 |  | 258 |  | SL |  | Type II (Moderate Heat Portland) | gravel |  |  | gravel | 0 | 100 | 0 | 0 | 0 | 0 | 0 | 0 | 0 | 0 | 0 | 0 | 0 | 0 | 0 | 0 | 0 |  |  |  |  | P 100x100x400 | 100 |  | 400 | 22.22222 | 100 | 7 | 21 | 40 |  |  | Under water curing
508 | S_003_48 | Tokuda | JAP | NU | 1964 | 164 |  | drying? | 1.335 | 8.659 |  | 185 |  | SL |  | Type II (Moderate Heat Portland) | gravel |  |  | gravel | 0 | 100 | 0 | 0 | 0 | 0 | 0 | 0 | 0 | 0 | 0 | 0 | 0 | 0 | 0 | 0 | 0 |  |  |  |  | P 100x100x400 | 100 |  | 400 | 22.22222 | 100 | 7 | 21 | 40 |  |  | Under water curing
509 | S_003_49 | Tokuda | JAP | NU | 1964 | 164 |  | drying? | 0.665 | 5.945 |  | 272 |  | SL |  | Type II (Moderate Heat Portland) | gravel |  |  | gravel | 0 | 100 | 0 | 0 | 0 | 0 | 0 | 0 | 0 | 0 | 0 | 0 | 0 | 0 | 0 | 0 | 0 |  |  |  |  | P 100x100x400 | 100 |  | 400 | 22.22222 | 100 | 7 | 21 | 40 |  |  | Under water curing
510 | S_003_50 | Tokuda | JAP | NU | 1964 | 164 |  | drying? | 0.936 | 10.821 |  | 173 |  | SL |  | Type II (Moderate Heat Portland) | gravel |  |  | gravel | 0 | 100 | 0 | 0 | 0 | 0 | 0 | 0 | 0 | 0 | 0 | 0 | 0 | 0 | 0 | 0 | 0 |  |  |  |  | P 100x100x400 | 100 |  | 400 | 22.22222 | 100 | 7 | 21 | 40 |  |  | Under water curing
511 | S_003_51 | Tokuda | JAP | NU | 1964 | 164 |  | drying? | 1.325 | 15.524 |  | 126 |  | SL |  | Type II (Moderate Heat Portland) | gravel |  |  | gravel | 0 | 100 | 0 | 0 | 0 | 0 | 0 | 0 | 0 | 0 | 0 | 0 | 0 | 0 | 0 | 0 | 0 |  |  |  |  | P 100x100x400 | 100 |  | 400 | 22.22222 | 100 | 7 | 21 | 40 |  |  | Under water curing
512 | S_038_10 | Imamoto | JAP | NU | 1995 | 139 |  | drying? | 0.31 |  | 222.394 | 538.1 |  | SL |  | Early High Strength Portland |  |  | crushed | stone | 33.32094 | 0 | 0 | 0 | 0 | 0 | 0 | 0 | 0 | 0 | 6 | 0 | 0 | 0 | 0 | 0 | 0 |  |  |  |  | P 100x100x400 | 100 |  | 400 | 22.22222 |  | 0 |  | 20 |  | 60 |  |  |  |  | initial set - instantly testing, polycarboxylic acid
513 | S_038_11 | Imamoto | JAP | NU | 1995 | 139 |  | drying? | 0.23 |  |  | 717.4 |  | SL |  | Normal Portland Cement |  |  | crushed | stone | 0 | 0 | 0 | 0 | 0 | 0 | 0 | 0 | 0 | 0 | 4.5 | 0 | 0 | 0 | 0 | 0 | 0 |  |  |  |  | P 100x100x400 | 100 |  | 400 | 22.22222 |  | 0 |  | 20 |  | 60 |  |  |  |  | initial set - instantly testing, polycarboxylic acid
514 | S_038_12 | Imamoto | JAP | NU | 1995 | 139 |  | drying? | 0.26 |  | 186.524 | 645.7 |  | SL |  | Normal Portland Cement |  |  | crushed | stone | 11.10423 | 0 | 0 | 0 | 0 | 0 | 0 | 0 | 0 | 0 | 5 | 0 | 0 | 0 | 0 | 0 | 0 |  |  |  |  | P 100x100x400 | 100 |  | 400 | 22.22222 |  | 0 |  | 20 |  | 60 |  |  |  |  | initial set - instantly testing, polycarboxylic acid
515 | S_038_13 | Imamoto | JAP | NU | 1995 | 139 |  | drying? | 0.23 |  |  | 717.4 |  | SL |  | Normal Portland Cement |  |  | crushed | stone | 0 | 0 | 0 | 0 | 0 | 0 | 0 | 0 | 0 | 0 | 4.5 | 0 | 0 | 0 | 0 | 0 | 0 |  |  |  |  | P 100x100x400 | 100 |  | 400 | 22.22222 |  | 0 |  | 20 |  | 60 |  |  |  |  | initial set - instantly testing, polycarboxylic acid
516 | S_038_14 | Imamoto | JAP | NU | 1995 | 139 |  | drying? | 0.26 |  | 186.524 | 645.7 |  | SL |  | Normal Portland Cement |  |  | crushed | stone | 11.10423 | 0 | 0 | 0 | 0 | 0 | 0 | 0 | 0 | 0 | 5 | 0 | 0 | 0 | 0 | 0 | 0 |  |  |  |  | P 100x100x400 | 100 |  | 400 | 22.22222 |  | 0 |  | 20 |  | 60 |  |  |  |  | initial set - instantly testing, polycarboxylic acid
517 | S_038_15 | Imamoto | JAP | NU | 1995 | 139 |  | drying? | 0.31 |  | 222.394 | 538.1 |  | SL |  | Normal Portland Cement |  |  | crushed | stone | 33.32094 | 0 | 0 | 0 | 0 | 0 | 0 | 0 | 0 | 0 | 6 | 0 | 0 | 0 | 0 | 0 | 0 |  |  |  |  | P 100x100x400 | 100 |  | 400 | 22.22222 |  | 0 |  | 20 |  | 60 |  |  |  |  | initial set - instantly testing, polycarboxylic acid
518 | S_038_16 | Imamoto | JAP | NU | 1995 | 139 |  | drying? | 0.3 |  |  | 550 |  | SL |  | Normal Portland Cement |  |  | crushed | stone | 0 | 0 | 0 | 0 | 0 | 0 | 0 | 0 | 0 | 0 | 1 | 0 | 0 | 0 | 0 | 0 | 0 |  |  |  |  | P 100x100x400 | 100 |  | 400 | 22.22222 |  | 0 |  | 20 |  | 60 |  |  |  |  | initial set - instantly testing, polycarboxylic acid
519 | S_038_17 | Imamoto | JAP | NU | 1995 | 139 |  | drying? | 0.45 |  |  | 366.7 |  | SL |  | Normal Portland Cement |  |  | crushed | stone | 0 | 0 | 0 | 0 | 0 | 0 | 0 | 0 | 0 | 0 | 0.6 | 0 | 0 | 0 | 0 | 0 | 0 |  |  |  |  | P 100x100x400 | 100 |  | 400 | 22.22222 |  | 0 |  | 20 |  | 60 |  |  |  |  | initial set - instantly testing, polycarboxylic acid
520 | S_038_18 | Imamoto | JAP | NU | 1995 | 139 |  | drying? | 0.31 |  |  | 538.1 |  | SL |  | Low Heat Portland Cement |  |  | crushed | stone | 33.32094 | 0 | 0 | 0 | 0 | 0 | 0 | 0 | 0 | 0 | 0 | 0 | 0 | 0 | 0 | 0 | 0 |  |  |  |  | P 100x100x400 | 100 |  | 400 | 22.22222 |  | 0 |  | 20 |  | 60 |  |  |  |  | initial set - instantly testing
521 | S_001_01 | Taiji | JAP | NU | 1956 | 162 |  | total | 0.482 | 6.458621 |  | 174 |  | SL |  | Blast-furnace Slag Cement |  |  |  | dolerite | 0 | 0 | slag | 0 | 0 | 0 | 0 | 0 | 0 | 0 | 0 | 0 | 0 | 0 | 24.71 | 0 | 0 | 25.19 |  |  |  | P 76x76x279 | 76 |  | 279 | 16.7224 | 100 | 27 |  | 20.65 |  | 83.8 |  |  |  |  | Air entraining agent; dataset was converted to total (removing data before tc, calculating dt = t-tc, removing eps(tc)
522 | S_001_02 | Taiji | JAP | NU | 1956 | 162 |  | total | 0.482 | 6.458621 |  | 145 |  | SL |  | Blast-furnace Slag Cement |  |  |  | dolerite | 0 | 0 | slag | 0 | 0 | 0 | 0 | 0 | 0 | 0 | 0 | 0 | 0 | 0 | 28.28 | 0 | 0 | 25.09 |  |  |  | P 76x76x279 | 76 |  | 279 | 16.7224 | 100 | 27 |  | 20.65 |  | 83.8 |  |  |  |  | Air entraining agent; dataset was converted to total (removing data before tc, calculating dt = t-tc, removing eps(tc)
523 | S_001_03 | Taiji | JAP | NU | 1956 | 162 |  | total | 0.459 | 6.551724 |  | 290 |  | SL |  | Massive Cement |  |  |  |  | 0 | 0 | 0 | 0 | 0 | 0 | 0 | 0 | 0 | 0 | 0 | 0 | 0 | 0 | 13.10345 | 0 | 0 | 25.77 |  |  |  | P 76x76x279 | 76 |  | 279 | 16.7224 | 100 | 27 |  | 20.65 |  | 83.8 |  |  |  |  | Air entraining agent; dataset was converted to total (removing data before tc, calculating dt = t-tc, removing eps(tc)
524 | S_002_01 | Nagakura | JAP | NU | 1956 | 163 |  | total | 0.475 |  |  | 200 |  | R |  | Normal Portland Cement |  |  |  |  | 0 | 27 | 0 | 0 | 0 | 0 | 0 | 0 | 0 | 0 | 0 | 0 | 0 | 0 | 0 | 0 | note | 22.54 |  |  |  | P 76x76x279 | 76 |  | 279 | 16.7224 | 100 | 28 |  | 21 | [6 empty] | Agent for grouting mortar of prepacked concrete
525 | S_002_02 | Nagakura | JAP | NU | 1956 | 163 |  | total | 0.475 |  |  | 123 |  | R |  | Normal Portland Cement |  |  |  |  | 0 | 122.2817 | 0 | 0 | 0 | 0 | 0 | 0 | 0 | 0 | 0 | 0 | 0 | 0 | 0 | 0 | note |  |  |  |  | P 76x76x279 | 76 |  | 279 | 16.7224 | 100 | 28 |  | 21 | [6 empty] | Agent for grouting mortar of prepacked concrete
526 | S_002_03 | Nagakura | JAP | NU | 1956 | 163 |  | total | 0.525 |  |  | 169 |  | R |  | Normal Portland Cement |  |  |  |  | 0 | 31.86163 | 0 | 0 | 0 | 0 | 0 | 0 | 0 | 0 | 0 | 0 | 0 | 0 | 0 | 0 | note | 16.17 |  |  |  | P 76x76x279 | 76 |  | 279 | 16.7224 | 100 | 28 |  | 21 | [6 empty] | Agent for grouting mortar of prepacked concrete
527 | S_002_04 | Nagakura | JAP | NU | 1956 | 163 |  | total | 0.515 |  |  | 104 |  | R |  | Normal Portland Cement |  |  |  |  | 0 | 144.2308 | 0 | 0 | 0 | 0 | 0 | 0 | 0 | 0 | 0 | 0 | 0 | 0 | 0 | 0 | note |  |  |  |  | P 76x76x279 | 76 |  | 279 | 16.7224 | 100 | 28 |  | 21 | [6 empty] | Agent for grouting mortar of prepacked concrete
528 | S_004_01 | Kawahara | JAP | NU | 1964 | 165 |  | total | 0.4 | 4.146341 |  | 410 |  | SL |  | Wet Process Slag Cement | gravel |  |  | gravel | 0 | 0 | 0 | 0 | 0 | 0 | 0 | 0 | 0 | 0 | 0 | 0 | 0 | 0 | 51.21951 | 0 | 0 | 28.81 |  |  | 23520 | P 76x76x290 | 76 |  | 290 | 16.79878 | 100 | 7 | 21 | 21 |  | 50 |  |  |  |  | Air entraining agent; tc was subtracted from reported data
529 | S_004_02 | Kawahara | JAP | NU | 1964 | 165 |  | total | 0.5 | 5.769231 |  | 312 |  | SL |  | Wet Process Slag Cement | gravel |  |  | gravel | 0 | 0 | 0 | 0 | 0 | 0 | 0 | 0 | 0 | 0 | 0 | 0 | 0 | 0 | 11.21795 | 0 | 0 | 20.68 |  |  | 22148 | P 76x76x290 | 76 |  | 290 | 16.79878 | 100 | 7 | 21 | 21 |  | 50 |  |  |  |  | Air entraining agent; tc was subtracted from reported data
530 | S_004_03 | Kawahara | JAP | NU | 1964 | 165 |  | total | 0.6 | 7.198444 |  | 257 |  | SL |  | Wet Process Slag Cement | gravel |  |  | gravel | 0 | 0 | 0 | 0 | 0 | 0 | 0 | 0 | 0 | 0 | 0 | 0 | 0 | 0 | 9.727626 | 0 | 0 | 16.37 |  |  | 17934 | P 76x76x290 | 76 |  | 290 | 16.79878 | 100 | 7 | 21 | 21 |  | 50 |  |  |  |  | Air entraining agent; tc was subtracted from reported data
531 | S_004_04 | Kawahara | JAP | NU | 1964 | 165 |  | total | 0.4 | 4.102941 |  | 408 |  | SL |  | Blast-furnace Slag Cement | gravel |  |  | dolerite | 0 | 0 | slag | 0 | 0 | 0 | 0 | 0 | 0 | 0 | 0 | 0 | 0 | 0 | 39.2 | 0 | 0 | 28.13 |  |  | 21560 | P 76x76x290 | 76 |  | 290 | 16.79878 | 100 | 7 | 21 | 21 |  | 50 |  |  |  |  | Air entraining agent; tc was subtracted from reported data
532 | S_004_05 | Kawahara | JAP | NU | 1964 | 165 |  | total | 0.5 | 6.04 |  | 300 |  | SL |  | Blast-furnace Slag Cement | gravel |  |  | dolerite | 0 | 0 | slag | 0 | 0 | 0 | 0 | 0 | 0 | 0 | 0 | 0 | 0 | 0 | 10.66667 | 0 | 0 | 22.74 |  |  | 20580 | P 76x76x290 | 76 |  | 290 | 16.79878 | 100 | 7 | 21 | 21 |  | 50 |  |  |  |  | Air entraining agent; tc was subtracted from reported data
533 | S_004_06 | Kawahara | JAP | NU | 1964 | 165 |  | total | 0.6 | 7.719008 |  | 242 |  | SL |  | Blast-furnace Slag Cement | gravel |  |  | dolerite | 0 | 0 | slag | 0 | 0 | 0 | 0 | 0 | 0 | 0 | 0 | 0 | 0 | 0 | 9.917355 | 0 | 0 | 18.33 |  |  | 19894 | P 76x76x290 | 76 |  | 290 | 16.79878 | 100 | 7 | 21 | 21 |  | 50 |  |  |  |  | Air entraining agent; tc was subtracted from reported data
534 | S_004_07 | Kawahara | JAP | NU | 1964 | 165 |  | total | 0.4 | 4.146341 |  | 410 |  | SL |  | Wet Process Slag Cement | gravel |  |  | gravel | 0 | 0 | 0 | 0 | 0 | 0 | 0 | 0 | 0 | 0 | 0 | 0 | 0 | 0 | 51.21951 | 0 | 0 | 28.81 |  |  | 23520 | P 76x76x290 | 76 |  | 290 | 16.79878 | 50 | 7 |  | 21 |  | 50 |  |  |  |  | Air entraining agent; tc was subtracted from reported data
535 | S_004_08 | Kawahara | JAP | NU | 1964 | 165 |  | total | 0.6 | 7.198444 |  | 257 |  | SL |  | Wet Process Slag Cement | gravel |  |  | gravel | 0 | 0 | 0 | 0 | 0 | 0 | 0 | 0 | 0 | 0 | 0 | 0 | 0 | 0 | 9.727626 | 0 | 0 | 16.37 |  |  | 17934 | P 76x76x290 | 76 |  | 290 | 16.79878 | 50 | 7 |  | 21 |  | 50 |  |  |  |  | Air entraining agent; tc was subtracted from reported data
536 | S_004_09 | Kawahara | JAP | NU | 1964 | 165 |  | total | 0.5 | 5.769231 |  | 312 |  | SL |  | Wet Process Slag Cement | gravel |  |  | gravel | 0 | 0 | 0 | 0 | 0 | 0 | 0 | 0 | 0 | 0 | 0 | 0 | 0 | 0 | 11.21795 | 0 | 0 | 20.68 |  |  | 22148 | P 76x76x290 | 76 |  | 290 | 16.79878 | 50 | 7 |  | 21 |  | 50 |  |  |  |  | Air entraining agent; tc was subtracted from reported data
537 | S_004_10 | Kawahara | JAP | NU | 1964 | 165 |  | total | 0.5 | 5.769231 |  | 312 |  | SL |  | Wet Process Slag Cement | gravel |  |  | gravel | 0 | 0 | 0 | 0 | 0 | 0 | 0 | 0 | 0 | 0 | 0 | 0 | 0 | 0 | 11.21795 | 0 | 0 | 20.68 |  |  | 22148 | P 76x76x290 | 76 |  | 290 | 16.79878 | 100 | 7 | 21 | 21 |  | 50 |  | init |  |  | Air entraining agent; tc was subtracted from reported data
538 | S_004_11 | Kawahara | JAP | NU | 1964 | 165 |  | total | 0.5 | 5.769231 |  | 312 |  | SL |  | Wet Process Slag Cement | gravel |  |  | gravel | 0 | 0 | 0 | 0 | 0 | 0 | 0 | 0 | 0 | 0 | 0 | 0 | 0 | 0 | 11.21795 | 0 | 0 | 20.68 |  |  | 22148 | P 76x76x290 | 76 |  | 290 | 16.79878 | 100 | 7 | 21 | 21 |  | 50 |  | init |  |  | Air entraining agent; tc was subtracted from reported data
539 | S_004_12 | Kawahara | JAP | NU | 1964 | 165 |  | total | 0.4 | 4.102941 |  | 408 |  | SL |  | Blast-furnace Slag Cement | gravel |  |  | dolerite | 0 | 0 | slag | 0 | 0 | 0 | 0 | 0 | 0 | 0 | 0 | 0 | 0 | 0 | 39.21569 | 0 | 0 | 28.13 |  |  | 21560 | P 76x76x290 | 76 |  | 290 | 16.79878 | 50 | 7 |  | 21 |  | 50 |  |  |  |  | Air entraining agent; tc was subtracted from reported data
540 | S_004_13 | Kawahara | JAP | NU | 1964 | 165 |  | total | 0.6 | 7.719008 |  | 242 |  | SL |  | Blast-furnace Slag Cement | gravel |  |  | dolerite | 0 | 0 | slag | 0 | 0 | 0 | 0 | 0 | 0 | 0 | 0 | 0 | 0 | 0 | 9.917355 | 0 | 0 | 18.33 |  |  | 19894 | P 76x76x290 | 76 |  | 290 | 16.79878 | 50 | 7 |  | 21 |  | 50 |  |  |  |  | Air entraining agent; tc was subtracted from reported data
541 | S_004_14 | Kawahara | JAP | NU | 1964 | 165 |  | total | 0.5 | 6.04 |  | 300 |  | SL |  | Blast-furnace Slag Cement | gravel |  |  | dolerite | 0 | 0 | slag | 0 | 0 | 0 | 0 | 0 | 0 | 0 | 0 | 0 | 0 | 0 | 10.66667 | 0 | 0 | 22.74 |  |  | 20580 | P 76x76x290 | 76 |  | 290 | 16.79878 | 50 | 7 |  | 21 |  | 50 |  |  |  |  | Air entraining agent; tc was subtracted from reported data
542 | S_004_15 | Kawahara | JAP | NU | 1964 | 165 |  | total | 0.5 | 6.04 |  | 300 |  | SL |  | Blast-furnace Slag Cement | gravel |  |  | dolerite | 0 | 0 | slag | 0 | 0 | 0 | 0 | 0 | 0 | 0 | 0 | 0 | 0 | 0 | 10.66667 | 0 | 0 | 22.74 |  |  | 20580 | P 76x76x290 | 76 |  | 290 | 16.79878 | 100 | 7 | 21 | 21 |  | 50 |  |  |  |  | Air entraining agent; tc was subtracted from reported data
543 | S_004_16 | Kawahara | JAP | NU | 1964 | 165 |  | total | 0.5 | 6.04 |  | 300 |  | SL |  | Blast-furnace Slag Cement | gravel |  |  | dolerite | 0 | 0 | slag | 0 | 0 | 0 | 0 | 0 | 0 | 0 | 0 | 0 | 0 | 0 | 10.66667 | 0 | 0 | 22.74 |  |  | 20580 | P 76x76x290 | 76 |  | 290 | 16.79878 | 100 | 7 | 21 | 21 |  | 50 |  |  |  |  | Air entraining agent; tc was subtracted from reported data
544 | S_005_01 | Okuda | JAP | NU | 1965 | 166 |  | drying | 0.45 | 2 |  | 744 |  | R |  | Normal Portland Cement |  |  |  |  | 0 | 0 | 0 | 0 | 0 | 0 | 0 | 0 | 0 | 0 | 0 | 0 | 0 | 0 | 1 | 0 | 0 |  |  | 21 |  | P 160x160x40 | 160 |  | 40 | 13.33333 |  | 0 |  | 20 |  | 55 |  |  |  |  | Air entraining agent, iron powder
545 | S_005_02 | Okuda | JAP | NU | 1965 | 166 |  | drying | 0.45 | 2 |  | 744 |  | R |  | Normal Portland Cement |  |  |  |  | 0 | 0 | 0 | 0 | 0 | 0 | 0 | 0 | 0 | 0 | 0 | 0 | 0 | 0 | 1 | 0 | 0 |  |  | 19 |  | P 160x160x40 | 160 |  | 40 | 13.33333 |  | 0 |  | 20 |  | 55 |  |  |  |  | Air entraining agent, iron powder
546 | S_005_03 | Okuda | JAP | NU | 1965 | 166 |  | else | 0.4 |  |  |  |  | SL |  | Type II (Moderate Heat Portland) | [5 empty] | 0 | 0 | 0 | 0 | 0 | 0 | 0 | 0 | 0 | 0 | 0 | 0 | 0 | 0 | 0 | 0 |  |  | 20 |  | C 100x200 | 50 |  | 200 | 20 |  | 0 |  | 20 |  | 55 |  |  |  |  | Air entraining agent,iron powder
547 | S_007_01 | Kawasumi | JAP | NU | 1973 | 129 |  | total | 0.4 | 5.594752 |  | 343 |  | R |  | Normal Portland Cement | gravel |  |  | gravel | 0 | 0 | 0 | 0 | 0 | 0 | 0 | 0 | 0 | 0 | 0 | 0 | 0 | 0.858 | 0 | 0 | 0 | 43.61 |  |  | 28028 | C 100x600 | 50 |  | 600 | 23.07692 |  | 1 |  | 20 |  | 50 |  |  |  |  | Pozzolith 8 retarder type
548 | S_007_02 | Kawasumi | JAP | NU | 1973 | 129 |  | total | 0.4 | 5.594752 |  | 343 |  | R |  | Normal Portland Cement | gravel |  |  | gravel | 0 | 0 | 0 | 0 | 0 | 0 | 0 | 0 | 0 | 0 | 0 | 0 | 0 | 0.858 | 0 | 0 | 0 | 43.61 |  |  | 28028 | C 100x600 | 50 |  | 600 | 23.07692 |  | 1 |  | 20 |  | 50 |  |  |  |  | Pozzolith 8 retarder type
549 | S_007_03 | Kawasumi | JAP | NU | 1973 | 129 |  | total | 0.4 | 5.594752 |  | 343 |  | R |  | Normal Portland Cement | gravel |  |  | gravel | 0 | 0 | 0 | 0 | 0 | 0 | 0 | 0 | 0 | 0 | 0 | 0 | 0 | 0.858 | 0 | 0 | 0 | 43.61 |  |  | 28028 | C 100x600 | 50 |  | 600 | 23.07692 |  | 1 |  | 20 |  | 50 |  |  |  |  | Pozzolith 8 retarder type
550 | S_007_04 | Kawasumi | JAP | NU | 1973 | 129 |  | total | 0.4 | 5.594752 |  | 343 |  | R |  | Normal Portland Cement | gravel |  |  | gravel | 0 | 0 | 0 | 0 | 0 | 0 | 0 | 0 | 0 | 0 | 0 | 0 | 0 | 0.858 | 0 | 0 | 0 | 43.61 |  |  | 28028 | C 100x600 | 50 |  | 600 | 23.07692 |  | 1 |  | 20 |  | 50 |  |  |  |  | Pozzolith 8 retarder type
551 | S_007_05 | Kawasumi | JAP | NU | 1973 | 129 |  | total | 0.4 | 5.594752 |  | 343 |  | R |  | Normal Portland Cement | gravel |  |  | gravel | 0 | 0 | 0 | 0 | 0 | 0 | 0 | 0 | 0 | 0 | 0 | 0 | 0 | 0.858 | 0 | 0 | note | 43.61 |  |  | 28028 | C 100x600 | 50 |  | 600 | 23.07692 |  | 1 |  | 20 |  | 50 |  |  |  |  | Pozzolith 8 retarder type
552 | S_007_06 | Kawasumi | JAP | NU | 1973 | 129 |  | total | 0.4 | 5.594752 |  | 343 |  | R |  | Normal Portland Cement | gravel |  |  | gravel | 0 | 0 | 0 | 0 | 0 | 0 | 0 | 0 | 0 | 0 | 0 | 0 | 0 | 0.858 | 0 | 0 | note | 43.61 |  |  | 28028 | C 100x600 | 50 |  | 600 | 23.07692 |  | 1 |  | 20 |  | 50 |  |  |  |  | Pozzolith 8 retarder type
553 | S_017_01 | Sakata | JAP | NU | 1981 | 167 |  | total | 0.483 | 3.945238 |  | 420 |  | R |  | Normal Portland Cement |  |  |  |  | 0 | 0 | 0 | 0 | 0 | 0 | 0 | 0 | 0 | 0 | 0 | 0 | 0 | 0 | 0 | 0 | 0 | 44.3 |  |  | 31066 | P 100x400x400 | 100 | 400 | 400 | 33.33333 | 100 | 28 |  | 20 |  | 60 |  | init
554 | S_017_02 | Sakata | JAP | NU | 1981 | 167 |  | total | 0.483 | 3.945238 |  | 420 |  | R |  | Normal Portland Cement |  |  |  |  | 0 | 0 | 0 | 0 | 0 | 0 | 0 | 0 | 0 | 0 | 0 | 0 | 0 | 0 | 0 | 0 | 0 | 44.3 |  |  | 31066 | P 100x400x400 | 100 | 400 | 400 | 33.33333 | 100 | 28 |  | 20 |  | 60 |  | init
555 | S_017_03 | Sakata | JAP | NU | 1981 | 167 |  | total | 0.483 | 3.945238 |  | 420 |  | R |  | Normal Portland Cement |  |  |  |  | 0 | 0 | 0 | 0 | 0 | 0 | 0 | 0 | 0 | 0 | 0 | 0 | 0 | 0 | 0 | 0 | 0 | 44.3 |  |  | 31066 | P 100x400x400 | 100 | 400 | 400 | 33.33333 | 100 | 28 |  | 20 |  | 60 |  | init
556 | S_017_04 | Sakata | JAP | NU | 1981 | 167 |  | total | 0.483 | 3.945238 |  | 420 |  | R |  | Normal Portland Cement |  |  |  |  | 0 | 0 | 0 | 0 | 0 | 0 | 0 | 0 | 0 | 0 | 0 | 0 | 0 | 0 | 0 | 0 | 0 | 44.3 |  |  | 31066 | P 100x400x400 | 100 | 400 | 400 | 33.33333 | 100 | 28 |  | 20 |  | 60 |  | init
557 | S_017_05 | Sakata | JAP | NU | 1981 | 167 |  | total | 0.483 | 3.945238 |  | 420 |  | R |  | Normal Portland Cement |  |  |  |  | 0 | 0 | 0 | 0 | 0 | 0 | 0 | 0 | 0 | 0 | 0 | 0 | 0 | 0 | 0 | 0 | 0 | 44.3 |  |  | 31066 | P 100x400x400 | 100 | 400 | 400 | 33.33333 | 100 | 28 |  | 20 |  | 60 |  | init
558 | S_017_06 | Sakata | JAP | NU | 1981 | 167 |  | total | 0.483 | 3.945238 |  | 420 |  | R |  | Normal Portland Cement |  |  |  |  | 0 | 0 | 0 | 0 | 0 | 0 | 0 | 0 | 0 | 0 | 0 | 0 | 0 | 0 | 0 | 0 | 0 | 44.3 |  |  | 31066 | P 100x400x400 | 100 | 400 | 400 | 33.33333 | 100 | 28 |  | 20 |  | 60 |  | init
559 | S_017_07 | Sakata | JAP | NU | 1981 | 167 |  | total | 0.564 | 4.741667 |  | 360 |  | R |  | Normal Portland Cement |  |  |  |  | 0 | 0 | 0 | 0 | 0 | 0 | 0 | 0 | 0 | 0 | 0 | 0 | 0 | 0 | 0 | 0 | 0 | 33.7 |  |  | 28910 | P 100x400x400 | 100 | 400 | 400 | 33.33333 | 100 | 28 |  | 20 |  | 60 |  | init
560 | S_017_08 | Sakata | JAP | NU | 1981 | 167 |  | total | 0.423 | 3.35 |  | 480 |  | R |  | Normal Portland Cement |  |  |  |  | 0 | 0 | 0 | 0 | 0 | 0 | 0 | 0 | 0 | 0 | 0 | 0 | 0 | 0 | 0 | 0 | 0 | 50.4 |  |  | 31850 | P 100x400x400 | 100 | 400 | 400 | 33.33333 | 100 | 28 |  | 20 |  | 60 |  | init
561 | S_017_09 | Sakata | JAP | NU | 1981 | 167 |  | total | 0.483 | 3.945238 |  | 420 |  | R |  | Normal Portland Cement |  |  |  |  | 0 | 0 | 0 | 0 | 0 | 0 | 0 | 0 | 0 | 0 | 0 | 0 | 0 | 0 | 0 | 0 | 0 | 44.3 |  |  | 31066 | P 100x400x400 | 100 | 400 | 400 | 33.33333 | 100 | 28 |  | 20 |  | 60 |  | init
562 | S_019_01 | Nagataki | JAP | NU | 1982 | 159 |  | total | 0.567 |  | 170.1 | 300 |  | RS |  | High Early Strength Portland |  |  | crushed | stone | 0 | 0 | 0 | 0 | 0 | 0 | 0 | 0 | 0 | 0 | 0 | 0 | 0 | 0 | 0 | 0 | note | 44.84 |  |  | 29732 | P 100x100x500 | 100 |  | 500 | 22.72727 | 100 | 28 |  | 20 |  | 50 |  |  |  |  | Unknown amount of Superplasticizer
563 | S_019_02 | Nagataki | JAP | NU | 1982 | 159 |  | total | 0.34 |  | 170 | 500 |  | RS |  | High Early Strength Portland |  |  | crushed | stone | 0 | 0 | 0 | 0 | 0 | 0 | 0 | 0 | 0 | 0 | 0 | 0 | 0 | 0 | 0 | 0 | note | 77.98 |  |  | 35836 | P 100x100x500 | 100 |  | 500 | 22.72727 | 100 | 28 |  | 20 |  | 50 |  |  |  |  | Unknown amount of Superplasticizer
564 | S_019_03 | Nagataki | JAP | NU | 1982 | 159 |  | total | 0.243 |  | 170.1 | 700 |  | RS |  | High Early Strength Portland |  |  | crushed | stone | 0 | 0 | 0 | 0 | 0 | 0 | 0 | 0 | 0 | 0 | 0 | 0 | 0 | 0 | 0 | 0 | note | 98.47 |  |  | 37830 | P 100x100x500 | 100 |  | 500 | 22.72727 | 100 | 28 |  | 20 |  | 50 |  |  |  |  | Unknown amount of Superplasticizer
565 | S_019_04 | Nagataki | JAP | NU | 1982 | 159 |  | total | 0.567 |  | 170.1 | 300 |  | RS |  | High Early Strength Portland |  |  | crushed | stone | 0 | 0 | 0 | 0 | 0 | 0 | 0 | 0 | 0 | 0 | 0 | 0 | 0 | 0 | 0 | 0 | note | 38.28 |  |  |  | P 100x100x500 | 100 |  | 500 | 22.72727 | autoclave | 28 |  | 20 |  | 50 |  |  |  |  | Unknown amount of Superplasticizer
566 | S_019_05 | Nagataki | JAP | NU | 1982 | 159 |  | total | 0.34 |  | 170 | 500 |  | RS |  | High Early Strength Portland |  |  | crushed | stone | 0 | 0 | 0 | 0 | 0 | 0 | 0 | 0 | 0 | 0 | 0 | 0 | 0 | 0 | 0 | 0 | note | 61.87 |  |  |  | P 100x100x500 | 100 |  | 500 | 22.72727 | autoclave | 28 |  | 20 |  | 50 |  |  |  |  | Unknown amount of Superplasticizer
567 | S_019_06 | Nagataki | JAP | NU | 1982 | 159 |  | total | 0.243 |  | 170.1 | 700 |  | RS |  | High Early Strength Portland |  |  | crushed | stone | 0 | 0 | 0 | 0 | 0 | 0 | 0 | 0 | 0 | 0 | 0 | 0 | 0 | 0 | 0 | 0 | note | 95.33 |  |  | 39449 | P 100x100x500 | 100 |  | 500 | 22.72727 | autoclave | 28 |  | 20 |  | 50 |  |  |  |  | Unknown amount of Superplasticizer
568 | S_019_07 | Nagataki | JAP | NU | 1982 | 159 |  | total | 0.567 |  | 170.1 | 300 |  | RS |  | High Early Strength Portland |  |  | crushed | stone | 0 | 0 | 0 | 0 | 0 | 0 | 0 | 0 | 0 | 0 | 0 | 0 | 0 | 0 | 0 | 0 | note | 42.02 |  |  | 29732 | P 100x100x500 | 100 |  | 500 | 22.72727 | autoclave | 3 |  | 20 |  | 50 |  |  |  |  | Unknown amount of Superplasticizer
569 | S_019_08 | Nagataki | JAP | NU | 1982 | 159 |  | total | 0.34 |  | 170 | 500 |  | RS |  | High Early Strength Portland |  |  | crushed | stone | 0 | 0 | 0 | 0 | 0 | 0 | 0 | 0 | 0 | 0 | 0 | 0 | 0 | 0 | 0 | 0 | note | 82.79 |  |  | 34964 | P 100x100x500 | 100 |  | 500 | 22.72727 | autoclave | 3 |  | 20 |  | 50 |  |  |  |  | Unknown amount of Superplasticizer
570 | S_019_09 | Nagataki | JAP | NU | 1982 | 159 |  | total | 0.243 |  | 170.1 | 700 |  | RS |  | High Early Strength Portland |  |  | crushed | stone | 0 | 0 | 0 | 0 | 0 | 0 | 0 | 0 | 0 | 0 | 0 | 0 | 0 | 0 | 0 | 0 | note | 112.27 |  |  | 39823 | P 100x100x500 | 100 |  | 500 | 22.72727 | autoclave | 3 |  | 20 |  | 50 |  |  |  |  | Unknown amount of Superplasticizer
571 | S_019_10 | Nagataki | JAP | NU | 1982 | 159 |  | total | 0.567 |  | 170.1 | 300 |  | RS |  | High Early Strength Portland |  |  | crushed | stone | 0 | 0 | 0 | 0 | 0 | 0 | 0 | 0 | 0 | 0 | 0 | 0 | 0 | 0 | 0 | 0 | note | 42.02 |  |  | 29732 | P 150x150x520 | 150 |  | 520 | 32.77311 | autoclave | 3 |  | 20 |  | 50 |  |  |  |  | Unknown amount of Superplasticizer
572 | S_019_11 | Nagataki | JAP | NU | 1982 | 159 |  | total | 0.34 |  | 170 | 500 |  | RS |  | High Early Strength Portland |  |  | crushed | stone | 0 | 0 | 0 | 0 | 0 | 0 | 0 | 0 | 0 | 0 | 0 | 0 | 0 | 0 | 0 | 0 | note | 82.79 |  |  | 34964 | P 150x150x520 | 150 |  | 520 | 32.77311 | autoclave | 3 |  | 20 |  | 50 |  |  |  |  | Unknown amount of Superplasticizer
573 | S_019_12 | Nagataki | JAP | NU | 1982 | 159 |  | total | 0.243 |  | 170.1 | 700 |  | RS |  | High Early Strength Portland |  |  | crushed | stone | 0 | 0 | 0 | 0 | 0 | 0 | 0 | 0 | 0 | 0 | 0 | 0 | 0 | 0 | 0 | 0 | note | 112.27 |  |  | 39823 | P 150x150x520 | 150 |  | 520 | 32.77311 | autoclave | 3 |  | 20 |  | 50 |  |  |  |  | Unknown amount of Superplasticizer
574 | S_020_01 | Nagataki | JAP | NU | 1982 | 159 |  | total | 0.567 |  | 170.1 | 300 |  | RS |  | High Early Strength Portland |  |  | crushed | stone | 0 | 0 | 0 | 0 | 0 | 0 | 0 | 0 | 0 | 0 | 0 | 0 | 0 | 0 | 0 | 0 | note | 44.84 |  |  | 29732 | P 150x150x520 | 150 |  | 520 | 32.77311 | 100 | 28 |  | 20 |  | 50 |  |  |  |  | Unknown amount of Superplasticizer
575 | S_020_02 | Nagataki | JAP | NU | 1982 | 159 |  | total | 0.243 |  | 170.1 | 700 |  | RS |  | High Early Strength Portland |  |  | crushed | stone | 0 | 0 | 0 | 0 | 0 | 0 | 0 | 0 | 0 | 0 | 0 | 0 | 0 | 0 | 0 | 0 | note | 98.47 |  |  | 37830 | P 150x150x520 | 150 |  | 520 | 32.77311 | 100 | 28 |  | 20 |  | 50 |  |  |  |  | Unknown amount of Superplasticizer
576 | S_024_01 | Ohama | JAP | NU | 1985 | 168 |  | total | 0.755 | 6 |  |  |  | R |  | Normal Portland Cement |  |  |  |  | 0 | 0 | 0 | 0 | 0 | 0 | 0 | 0 | 0 | 0 | 0 | 0 | 0 | 0 | 0 | 0 | 0 |  |  |  |  | P 40x40x160 | 40 |  | 160 | 8.888889 | 100 | 7 |  | 20 |  | 50
577 | S_024_02 | Ohama | JAP | NU | 1985 | 168 |  | total | 0.725 | 6 |  |  |  | R |  | Normal Portland Cement |  |  |  |  | 0 | 0 | 0 | 0 | 0 | 0 | 0 | 0 | 0 | 0 | 0 | 0 | 0.02 | 0 | 0 | 0 | 0 |  |  |  |  | P 40x40x160 | 40 |  | 160 | 8.888889 | 100 | 7 |  | 20 |  | 50 |  |  |  |  | Shrinkage reducing agent
578 | S_024_03 | Ohama | JAP | NU | 1985 | 168 |  | total | 0.715 | 6 |  |  |  | R |  | Normal Portland Cement |  |  |  |  | 0 | 0 | 0 | 0 | 0 | 0 | 0 | 0 | 0 | 0 | 0 | 0 | 0.04 | 0 | 0 | 0 | 0 |  |  |  |  | P 40x40x160 | 40 |  | 160 | 8.888889 | 100 | 7 |  | 20 |  | 50 |  |  |  |  | Shrinkage reducing agent
579 | S_024_04 | Ohama | JAP | NU | 1985 | 168 |  | total | 0.695 | 6 |  |  |  | R |  | Normal Portland Cement |  |  |  |  | 0 | 0 | 0 | 0 | 0 | 0 | 0 | 0 | 0 | 0 | 0 | 0 | 0.06 | 0 | 0 | 0 | 0 |  |  |  |  | P 40x40x160 | 40 |  | 160 | 8.888889 | 100 | 7 |  | 20 |  | 50 |  |  |  |  | Shrinkage reducing agent
580 | S_024_05 | Ohama | JAP | NU | 1985 | 168 |  | total | 0.755 | 6 |  |  |  | R |  | Normal Portland Cement |  |  |  |  | 0 | 0 | 0 | 0 | 0 | 0 | 0 | 0 | 0 | 0 | 0 | 0 | 0 | 0 | 0 | 0 | 0 |  |  |  |  | P 40x40x160 | 40 |  | 160 | 8.888889 | 100 | 7 |  | 20 |  | 50 |  |  |  |  | steel fiber
581 | S_024_06 | Ohama | JAP | NU | 1985 | 168 |  | total | 0.725 | 6 |  |  |  | R |  | Normal Portland Cement |  |  |  |  | 0 | 0 | 0 | 0 | 0 | 0 | 0 | 0 | 0 | 0 | 0 | 0 | 0.02 | 0 | 0 | 0 | 0 |  |  |  |  | P 40x40x160 | 40 |  | 160 | 8.888889 | 100 | 7 |  | 20 |  | 50 |  |  |  |  | Shrinkage reducing agent, steel fiber
582 | S_024_07 | Ohama | JAP | NU | 1985 | 168 |  | total | 0.715 | 6 |  |  |  | R |  | Normal Portland Cement |  |  |  |  | 0 | 0 | 0 | 0 | 0 | 0 | 0 | 0 | 0 | 0 | 0 | 0 | 0.04 | 0 | 0 | 0 | note |  |  |  |  | P 40x40x160 | 40 |  | 160 | 8.888889 | 100 | 7 |  | 20 |  | 50 |  |  |  |  | Shrinkage reducing agent, steel fiber
583 | S_024_08 | Ohama | JAP | NU | 1985 | 168 |  | total | 0.695 | 6 |  |  |  | R |  | Normal Portland Cement |  |  |  |  | 0 | 0 | 0 | 0 | 0 | 0 | 0 | 0 | 0 | 0 | 0 | 0 | 0.06 | 0 | 0 | 0 | note |  |  |  |  | P 40x40x160 | 40 |  | 160 | 8.888889 | 100 | 7 |  | 20 |  | 50 |  |  |  |  | Shrinkage reducing agent, steel fiber
584 | S_024_09 | Ohama | JAP | NU | 1985 | 168 |  | total | 0.755 | 6 |  |  |  | R |  | Normal Portland Cement |  |  |  |  | 0 | 0 | 0 | 0 | 0 | 0 | 0 | 0 | 0 | 0 | 0 | 0 | 0 | 0 | 0 | 0 | 0 |  |  |  |  | P 40x40x160 | 40 |  | 160 | 8.888889 | 100 | 7 |  | 20 |  | 50 |  |  |  |  | steel fiber
585 | S_024_10 | Ohama | JAP | NU | 1985 | 168 |  | total | 0.725 | 6 |  |  |  | R |  | Normal Portland Cement |  |  |  |  | 0 | 0 | 0 | 0 | 0 | 0 | 0 | 0 | 0 | 0 | 0 | 0 | 0.02 | 0 | 0 | 0 | note |  |  |  |  | P 40x40x160 | 40 |  | 160 | 8.888889 | 100 | 7 |  | 20 |  | 50 |  |  |  |  | Shrinkage reducing agent, steel fiber
586 | S_024_11 | Ohama | JAP | NU | 1985 | 168 |  | total | 0.715 | 6 |  |  |  | R |  | Normal Portland Cement |  |  |  |  | 0 | 0 | 0 | 0 | 0 | 0 | 0 | 0 | 0 | 0 | 0 | 0 | 0.04 | 0 | 0 | 0 | note |  |  |  |  | P 40x40x160 | 40 |  | 160 | 8.888889 | 100 | 7 |  | 20 |  | 50 |  |  |  |  | Shrinkage reducing agent, steel fiber
587 | S_024_12 | Ohama | JAP | NU | 1985 | 168 |  | total | 0.695 | 6 |  |  |  | R |  | Normal Portland Cement |  |  |  |  | 0 | 0 | 0 | 0 | 0 | 0 | 0 | 0 | 0 | 0 | 0 | 0 | 0.06 | 0 | 0 | 0 | note |  |  |  |  | P 40x40x160 | 40 |  | 160 | 8.888889 | 100 | 7 |  | 20 |  | 50 |  |  |  |  | Shrinkage reducing agent, steel fiber
588 | S_028_01 | Takemura | JAP | NU | 1987 | 169 |  | total | 0.3 | 2.65 |  | 600 |  | R |  | Normal Portland Cement |  |  | crushed | stone | 0 | 0 | 0 | 0 | 0 | 0 | 0 | 0 | 0 | 0 | 0.5 | 0 | 0 | 0 | 0 | 0 | 0 | 49.34 |  |  |  | P 100x100x400 | 100 |  | 400 | 22.22222 | 100 | 28 |  | 20 |  | 60 |  |  |  |  | Superplasticizer
589 | S_028_02 | Takemura | JAP | NU | 1987 | 169 |  | total | 0.333 | 2.901852 |  | 540 |  | R |  | Normal Portland Cement |  |  | crushed | stone | 2.057613 | 0 | 0 | 0 | 0 | 0 | 0 | 0 | 0 | 0 | 0.5 | 0 | 0 | 0 | 0 | 0 | 0 | 68.87 |  |  |  | P 100x100x400 | 100 |  | 400 | 22.22222 | 100 | 28 |  | 20 |  | 60 |  |  |  |  | Superplasticizer
590 | S_028_03 | Takemura | JAP | NU | 1987 | 169 |  | total | 0.375 | 3.220833 |  | 480 |  | R |  | Normal Portland Cement |  |  | crushed | stone | 5.208333 | 0 | 0 | 0 | 0 | 0 | 0 | 0 | 0 | 0 | 1.2 | 0 | 0 | 0 | 0 | 0 | 0 | 65.95 |  |  |  | P 100x100x400 | 100 |  | 400 | 22.22222 | 100 | 28 |  | 20 |  | 60 |  | init |  |  | Superplasticizer
591 | S_028_04 | Takemura | JAP | NU | 1987 | 169 |  | total | 0.188 | 1.051042 | 185.18 | 960 |  | R |  | Normal Portland Cement |  |  | crushed | stone | 2.604167 | 0 | 0 | 0 | 0 | 0 | 0 | 0 | 0 | 0 | 5.5 | 0 | 0 | 0 | 0 | 0 | 0 | 74.12 |  |  |  | P 100x100x400 | 100 |  | 400 | 22.22222 | 100 | 28 |  | 20 |  | 60 |  | init |  |  | Superplasticizer
592 | S_028_05 | Takemura | JAP | NU | 1987 | 169 |  | total | 0.25 | 1.773611 |  | 720 |  | R |  | Normal Portland Cement |  |  | crushed | stone | 3.472222 | 0 | 0 | 0 | 0 | 0 | 0 | 0 | 0 | 0 | 2.305556 | 0 | 0 | 0 | 0 | 0 | 0 | 66.18 |  |  |  | P 100x100x400 | 100 |  | 400 | 22.22222 | 100 | 28 |  | 20 |  | 60 |  | init |  |  | Superplasticizer
593 | S_028_06 | Takemura | JAP | NU | 1987 | 169 |  | total | 0.375 | 3.220833 |  | 480 |  | R |  | Normal Portland Cement |  |  | crushed | stone | 5.208333 | 0 | 0 | 0 | 0 | 0 | 0 | 0 | 0 | 0 | 1.2 | 0 | 0 | 0 | 0 | 0 | 0 | 65.95 |  |  |  | P 100x100x400 | 100 |  | 400 | 22.22222 | 100 | 28 |  | 20 |  | 60 |  | init |  |  | Superplasticizer
594 | S_028_07 | Takemura | JAP | NU | 1987 | 169 |  | total | 0.5 | 4.952778 |  | 360 |  | R |  | Normal Portland Cement |  |  | crushed | stone | 0 | 0 | 0 | 0 | 0 | 0 | 0 | 0 | 0 | 0 | 0.4 | 0 | 0 | 0 | 0 | 0 | 0 | 34.17 |  |  |  | P 100x100x400 | 100 |  | 400 | 22.22222 | 100 | 28 |  | 20 |  | 60 |  | init |  |  | Superplasticizer
595 | S_028_08 | Takemura | JAP | NU | 1987 | 169 |  | total | 0.625 | 6.104167 |  | 288 |  | R |  | Normal Portland Cement |  |  | crushed | stone | 8.680556 | 0 | 0 | 0 | 0 | 0 | 0 | 0 | 0 | 0 | 1.399306 | 0 | 0 | 0 | 0 | 0 | 0 | 44.73 |  |  |  | P 100x100x400 | 100 |  | 400 | 22.22222 | 100 | 28 |  | 20 |  | 60 |  | init |  |  | Superplasticizer
596 | S_030_01 | Numao | JAP | NU | 1991 | 170 |  | total | 0.4 |  |  |  |  | R |  | Normal Portland Cement |  |  |  |  | 0 | 0 | 0 | 0 | 0 | 0 | 0 | 0 | 0 | 0 | 0 | 0 | 0 | 0 | 0 | 0 | 0 |  |  |  |  | HC 15x100x1 | 7.5 |  | 100 | 1.807229 |  | NA |  | 20 |  | 50
597 | S_030_02 | Numao | JAP | NU | 1991 | 170 |  | total | 0.4 | 8 |  |  |  | R |  | Normal Portland Cement |  |  |  |  | 0 | 0 | 0 | 0 | 0 | 0 | 0 | 0 | 0 | 0 | 0 | 0 | 0 | 0 | 0 | 0 | 0 |  |  |  |  | HC 15x100x1 | 7.5 |  | 100 | 1.807229 |  | NA |  | 20 |  | 50
598 | S_030_03 | Numao | JAP | NU | 1991 | 170 |  | total | 0.3 |  |  |  |  | R |  | Normal Portland Cement |  |  |  |  | 0 | 0 | 0 | 0 | 0 | 0 | 0 | 0 | 0 | 0 | 0 | 0 | 0 | 0 | 0 | 0 | 0 |  |  |  |  | HC 15x100x1 | 7.5 |  | 100 | 1.807229 |  | NA |  | 20 |  | 50
599 | S_030_04 | Numao | JAP | NU | 1991 | 170 |  | total | 0.3 |  |  |  |  | R |  | Normal Portland Cement |  |  |  |  | 0 | 0 | 0 | 0 | 0 | 0 | 0 | 0 | 0 | 0 | 0 | 0 | 0 | 0 | 0 | 0 | 0 |  |  |  |  | C 150x100 | 75 |  | 100 | 21.42857 |  | NA |  | 20 |  | 50
600 | S_031_01 | Kanazu | JAP | NU | 1991 | 160 |  | total | 0.648 | 7.96 |  | 250 |  | R |  | Normal Portland Cement |  |  | crushed | stone | 0 | 0 | 0 | 0 | 0 | 0 | 0 | 0 | 0 | 0 | 0.25 | 0 | 0 | 0 | 0 | 0 | 0 | 49.2 |  |  | 37436 | C 150x550 | 75 |  | 550 | 33 | 60 | 89 |  | 150 | [6 empty] | Superplasticizer, cured for 28 days
601 | S_031_02 | Kanazu | JAP | NU | 1991 | 160 |  | total | 0.648 | 7.96 |  | 250 |  | R |  | Normal Portland Cement |  |  | crushed | stone | 0 | 0 | 0 | 0 | 0 | 0 | 0 | 0 | 0 | 0 | 0.25 | 0 | 0 | 0 | 0 | 0 | 0 | 49.2 |  |  | 37436 | C 150x550 | 75 |  | 550 | 33 | 60 | 89 |  | 100 | [6 empty] | Superplasticizer, cured for 28 days
602 | S_031_03 | Kanazu | JAP | NU | 1991 | 160 |  | auto | 0.648 | 7.96 |  | 250 |  | R |  | Normal Portland Cement |  |  | crushed | stone | 0 | 0 | 0 | 0 | 0 | 0 | 0 | 0 | 0 | 0 | 0.25 | 0 | 0 | 0 | 0 | 0 | 0 | 49.2 |  |  | 37436 | C 150x550 | 75 |  | 550 | 33 | 60 | 89 |  | 100 |  |  |  | init |  |  | Superplasticizer, cured for 28 days
603 | S_031_04 | Kanazu | JAP | NU | 1991 | 160 |  | total | 0.432 | 5.113514 |  | 370 |  | R |  | Normal Portland Cement |  |  | crushed | stone | 0 | 0 | 0 | 0 | 0 | 0 | 0 | 0 | 0 | 0 | 0.25 | 0 | 0 | 0 | 0 | 0 | 0 | 50.67 |  |  | 34300 | C 150x300 | 75 |  | 300 | 30 | 60 | 91 |  | 20 |  | 60 |  |  |  |  | Superplasticizer, cured for 28 days
604 | S_031_05 | Kanazu | JAP | NU | 1991 | 160 |  | total | 0.432 | 5.113514 |  | 370 |  | R |  | Normal Portland Cement |  |  | crushed | stone | 0 | 0 | 0 | 0 | 0 | 0 | 0 | 0 | 0 | 0 | 0.25 | 0 | 0 | 0 | 0 | 0 | 0 | 50.67 |  |  | 34300 | C 150x300 | 75 |  | 300 | 30 | 60 | 91 |  | 20 |  | 60 | 100C room for 2 days before test, cured for 28 days |  |  |  | Superplasticizer
605 | S_031_06 | Kanazu | JAP | NU | 1991 | 160 |  | total | 0.432 | 5.113514 |  | 370 |  | R |  | Normal Portland Cement |  |  | crushed | stone | 0 | 0 | 0 | 0 | 0 | 0 | 0 | 0 | 0 | 0 | 0.25 | 0 | 0 | 0 | 0 | 0 | 0 | 50.67 |  |  | 34300 | C 150x300 | 75 |  | 300 | 30 | 60 | 91 |  | 20 |  | 60 | 100C room for 2 days before test, cured for 28 days | init |  |  | Superplasticizer
606 | S_032_01 | Furushima | JAP | NU | 1993 | 161 |  | total | 0.5 | 4.338462 |  | 390 |  | R |  | Normal Portland Cement |  |  | crushed | stone | 0 | 0 | 0 | 0 | 0 | 0 | 0 | 0 | 0 | 0 | 0 | 0.2 | 0 | 0 | 0 | 0 | 0 | 30.76 |  |  | 22932 | P 100x100x500 | 100 |  | 500 | 22.72727 | 60 | 5 |  | 20.5 |  | 82.4 | membrane curing |  |  |  | AE water reducer, membrane curing
607 | S_032_02 | Furushima | JAP | NU | 1993 | 161 |  | total | 0.5 | 4.073892 |  | 406 |  | RS |  | Early High Strength Portland |  |  | crushed | stone | 0 | 0 | 0 | 0 | 0 | 0 | 0 | 0 | 0 | 0 | 0 | 0.1995074 | 0 | 0 | 0 | 0 | 0 | 33.76 |  |  | 23716 | P 100x100x500 | 100 |  | 500 | 22.72727 | 60 | 5 |  | 20.5 |  | 82.4 | membrane curing |  |  |  | AE water reducer, membrane curing
608 | S_032_03 | Furushima | JAP | NU | 1993 | 161 |  | total | 0.5 | 4.866667 |  | 360 |  | RS |  | Early High Strength Portland |  |  | crushed | stone | 0 | 0 | 0 | 0 | 0 | 0 | 0 | 0 | 0 | 0 | 0.75 | 0 | 0 | 0 | 0 | 0 | 0 | 37.04 |  |  | 26852 | P 100x100x500 | 100 |  | 500 | 22.72727 | 60 | 5 |  | 20.5 |  | 82.4 | membrane curing |  |  |  | AE Superplasticizer, membrane curing
609 | S_033_01 | Tazawa | JAP | NU | 1994 | 171 |  | total | 0.17 | 1.465278 |  | 864 |  | R |  | Normal Portland Cement |  |  | crushed | stone | 1.259216 | 0 | 0 | 0 | 0 | 0 | 0 | 0 | 0 | 0 | 2.77 | 0 | 0 | 0 | 0 | 0 | 0 |  |  |  |  | P 100x100x1200 | 100 |  | 1200 | 24 | 60 | 0 |  | 20 |  | 50 |  |  |  |  | Superplasticizer
610 | S_033_02 | Tazawa | JAP | NU | 1994 | 171 |  | total | 0.3 | 3.095685 |  | 533 |  | R |  | Normal Portland Cement |  |  | crushed | stone | 0 | 0 | 0 | 0 | 0 | 0 | 0 | 0 | 0 | 0 | 0.3 | 0 | 0 | 0 | 0 | 0 | 0 |  |  |  |  | P 100x100x1200 | 100 |  | 1200 | 24 | 60 | 0 |  | 20 |  | 50 |  | init |  |  | Superplasticizer
611 | S_033_03 | Tazawa | JAP | NU | 1994 | 171 |  | total | 0.4 | 3.633333 |  | 450 |  | R |  | Normal Portland Cement |  |  | crushed | stone | 0 | 0 | 0 | 0 | 0 | 0 | 0 | 0 | 0 | 0 | 0.1 | 0 | 0 | 0 | 0 | 0 | 0 |  |  |  |  | P 100x100x1200 | 100 |  | 1200 | 24 | 60 | 0 |  | 20 |  | 50 |  | init |  |  | Superplasticizer
612 | S_036_01 | Tomita | JAP | NU | 1994 | 264 |  | total | 0.55 | 5.413793 |  | 319 |  | R | [6 empty] | 0 | 0 | 0 | 0 | 0 | 0 | 0 | 0 | 0 | 0 | 0 | 0 | 4 | 0 | 0 | 0 | note | 25.48 |  |  |  | P 100x100x400 | 100 |  | 400 | 22.22222 | 100 | 7 |  | 20 |  | 60 |  |  |  |  | Else: 0.094, Shrinkage Reducing Agent: 0.04
613 | S_036_02 | Tomita | JAP | NU | 1994 | 264 |  | total | 0.55 | 4.948424 |  | 349 |  | R | [6 empty] | 0 | 0 | 0 | 0 | 0 | 0 | 0 | 0 | 0 | 0 | 0 | 0.25 | 0 | 0 | 0 | 0 | 0 | 33.81 |  |  |  | P 100x100x400 | 100 |  | 400 | 22.22222 | 100 | 7 |  | 20 |  | 60
614 | S_036_03 | Tomita | JAP | NU | 1994 | 264 |  | total | 0.55 | 5.68125 |  | 320 |  | R | [6 empty] | 0 | 0 | 0 | 0 | 0 | 0 | 0 | 0 | 0 | 0 | 0.5 | 0 | 0 | 0 | 0 | 0 | 0 | 29.11 |  |  |  | P 100x100x400 | 100 |  | 400 | 22.22222 | 100 | 7 |  | 20 |  | 60 |  |  |  |  | Superplasticizer
615 | S_036_04 | Tomita | JAP | NU | 1994 | 264 |  | total | 0.6 | 5.62776 |  | 317 |  | R | [6 empty] | 0 | 0 | 0 | 0 | 0 | 0 | 0 | 0 | 0 | 0 | 0 | 0 | 4 | 0 | 0 | 0 | note | 27.64 |  |  |  | P 100x100x400 | 100 |  | 400 | 22.22222 | 100 | 7 |  | 20 |  | 60 |  |  |  |  | Else: 0.094, Shrinkage Reducing Agent: 0.04
616 | S_036_05 | Tomita | JAP | NU | 1994 | 264 |  | total | 0.6 | 6.216028 |  | 287 |  | R | [6 empty] | 0 | 0 | 0 | 0 | 0 | 0 | 0 | 0 | 0 | 0 | 0 | 0 | 4 | 0 | 0 | 0 | note | 24.6 |  |  |  | P 100x100x400 | 100 |  | 400 | 22.22222 | 100 | 7 |  | 20 |  | 60 |  |  |  |  | Else: 0, Shrinkage Reducing Agent: 0.04
617 | S_036_06 | Tomita | JAP | NU | 1994 | 264 |  | total | 0.6 | 6.315068 |  | 292 |  | R | [6 empty] | 0 | 0 | 0 | 0 | 0 | 0 | 0 | 0 | 0 | 0 | 0.5 | 0 | 0 | 0 | 0 | 0 | 0 | 28.32 |  |  |  | P 100x100x400 | 100 |  | 400 | 22.22222 | 100 | 7 |  | 20 |  | 60 |  |  |  |  | Superplasticizer
618 | S_037_01 | Asanuma | JAP | NU | 1995 | 173 |  | total | 0.56 | 5.940789 |  | 304 |  | R |  | Normal Portland Cement |  |  | crushed | stone | 0 | 0 | 0 | 0 | 0 | 0 | 0 | 0 | 0 | 0 | 0 | 0.35 | 0 | 0 | 0 | 0 | 0 | 32.44 |  |  | 26460 | P 100x100x400 | 100 |  | 400 | 22.22222 | 100 | 7 |  | 20 |  | 60 | water curing
619 | S_037_02 | Asanuma | JAP | NU | 1995 | 173 |  | total | 0.56 | 5.940789 |  | 304 |  | R |  | Normal Portland Cement |  |  | crushed | stone | 0 | 0 | 0 | 0 | 0 | 0 | 0 | 0 | 0 | 0 | 0 | 0.35 | 0 | 0 | 0 | 0 | 0 | 32.44 |  |  | 26460 | P 100x100x400 | 100 |  | 400 | 22.22222 | 100 | 7 |  | 17 |  | 71 | water curing
620 | S_037_03 | Asanuma | JAP | NU | 1995 | 173 |  | total | 0.56 | 5.940789 |  | 304 |  | R |  | Normal Portland Cement |  |  | crushed | stone | 0 | 0 | 0 | 0 | 0 | 0 | 0 | 0 | 0 | 0 | 0 | 0.35 | 0 | 0 | 0 | 0 | 0 | 32.44 |  |  | 26460 | P 150x300x1000 | 150 | 300 | 1000 | 45.45455 | 99 | 7 |  | 20 |  | 60 | sealed curing | init
621 | S_037_04 | Asanuma | JAP | NU | 1995 | 173 |  | total | 0.56 | 5.940789 |  | 304 |  | R |  | Normal Portland Cement |  |  | crushed | stone | 0 | 0 | 0 | 0 | 0 | 0 | 0 | 0 | 0 | 0 | 0 | 0.35 | 0 | 0 | 0 | 0 | 0 | 32.44 |  |  | 26460 | P 300x600x1000 | 300 | 600 | 1000 | 83.33333 | 99 | 7 |  | 20 |  | 60 | sealed curing | init
622 | S_037_05 | Asanuma | JAP | NU | 1995 | 173 |  | total | 0.56 | 5.940789 |  | 304 |  | R |  | Normal Portland Cement |  |  | crushed | stone | 0 | 0 | 0 | 0 | 0 | 0 | 0 | 0 | 0 | 0 | 0 | 0.35 | 0 | 0 | 0 | 0 | 0 | 32.44 |  |  | 26460 | P 500x1000x1500 | 500 | 1000 | 1500 | 136.3636 | 99 | 7 |  | 20 |  | 60 | sealed curing | init
623 | S_037_06 | Asanuma | JAP | NU | 1995 | 173 |  | total | 0.56 | 5.940789 |  | 304 |  | R |  | Normal Portland Cement |  |  | crushed | stone | 0 | 0 | 0 | 0 | 0 | 0 | 0 | 0 | 0 | 0 | 0 | 0.35 | 0 | 0 | 0 | 0 | 0 | 32.44 |  |  | 26460 | P 150x300x1000 | 150 | 300 | 1000 | 45.45455 | 99 | 7 |  | 17 |  | 71 | sealed curing
624 | S_037_07 | Asanuma | JAP | NU | 1995 | 173 |  | total | 0.56 | 5.940789 |  | 304 |  | R |  | Normal Portland Cement |  |  | crushed | stone | 0 | 0 | 0 | 0 | 0 | 0 | 0 | 0 | 0 | 0 | 0 | 0.35 | 0 | 0 | 0 | 0 | 0 | 32.44 |  |  | 26460 | P 300x600x1000 | 300 | 600 | 1000 | 83.33333 | 99 | 7 |  | 17 |  | 71 | sealed curing
625 | S_037_08 | Asanuma | JAP | NU | 1995 | 173 |  | total | 0.56 | 5.940789 |  | 304 |  | R |  | Normal Portland Cement |  |  | crushed | stone | 0 | 0 | 0 | 0 | 0 | 0 | 0 | 0 | 0 | 0 | 0 | 0.35 | 0 | 0 | 0 | 0 | 0 | 32.44 |  |  | 26460 | P 500x1000x1500 | 500 | 1000 | 1500 | 136.3636 | 99 | 7 |  | 17 |  | 71 | sealed curing
626 | S_038_01 | Imamoto | JAP | NU | 1995 | 174 |  | auto | 0.31 |  | 222.3924252 | 538.1 |  | RS |  | Early High Strength Portland |  |  | crushed | stone | 33.32 | 0 | 0 | 0 | 0 | 0 | 0 | 0 | 0 | 0 | 6 | 0 | 0 | 0 | 0 | 0 | 0 |  |  |  |  | P 100x100x400 | 100 |  | 400 | 22.22222 |  | 0 |  | 20 | [6 empty] | AE Superplasticizer
627 | S_038_02 | Imamoto | JAP | NU | 1995 | 174 |  | auto | 0.23 |  |  | 717.4 |  | R |  | Normal Portland Cement |  |  | crushed | stone | 0 | 0 | 0 | 0 | 0 | 0 | 0 | 0 | 0 | 0 | 4.50237 | 0 | 0 | 0 | 0 | 0 | 0 |  |  |  |  | P 100x100x400 | 100 |  | 400 | 22.22222 |  | 0 |  | 20 | [6 empty] | AE Superplasticizer
628 | S_038_03 | Imamoto | JAP | NU | 1995 | 174 |  | auto | 0.26 |  | 186.524 | 645.7 |  | R |  | Normal Portland Cement |  |  | crushed | stone | 11.10423 | 0 | 0 | 0 | 0 | 0 | 0 | 0 | 0 | 0 | 5.002323 | 0 | 0 | 0 | 0 | 0 | 0 |  |  |  |  | P 100x100x400 | 100 |  | 400 | 22.22222 |  | 0 |  | 20 | [6 empty] | AE Superplasticizer
629 | S_038_04 | Imamoto | JAP | NU | 1995 | 174 |  | auto | 0.26 |  | 186.524 | 645.7 |  | R |  | Normal Portland Cement |  |  | crushed | stone | 11.10423 | 0 | 0 | 0 | 0 | 0 | 0 | 0 | 0 | 0 | 5.002323 | 0 | 0 | 0 | 0 | 0 | 0 |  |  |  |  | P 100x100x400 | 100 |  | 400 | 22.22222 |  | 0 |  | 20 | [6 empty] | AE Superplasticizer
630 | S_038_05 | Imamoto | JAP | NU | 1995 | 174 |  | auto | 0.26 |  | 186.524 | 645.7 |  | R |  | Normal Portland Cement |  |  | crushed | stone | 11.10423 | 0 | 0 | 0 | 0 | 0 | 0 | 0 | 0 | 0 | 4.986836 | 0 | 0 | 0 | 0 | 0 | 0 |  |  |  |  | P 100x100x400 | 100 |  | 400 | 22.22222 |  | 0 |  | 20 | [6 empty] | AE Superplasticizer
631 | S_038_06 | Imamoto | JAP | NU | 1995 | 174 |  | auto | 0.31 |  | 222.394 | 538.1 |  | R |  | Normal Portland Cement |  |  | crushed | stone | 33.32094 | 0 | 0 | 0 | 0 | 0 | 0 | 0 | 0 | 0 | 6.002602 | 0 | 0 | 0 | 0 | 0 | 0 |  |  |  |  | P 100x100x400 | 100 |  | 400 | 22.22222 |  | 0 |  | 20 | [6 empty] | AE Superplasticizer
632 | S_038_07 | Imamoto | JAP | NU | 1995 | 174 |  | auto | 0.3 |  |  | 550 |  | R |  | Normal Portland Cement |  |  | crushed | stone | 0 | 0 | 0 | 0 | 0 | 0 | 0 | 0 | 0 | 0 | 1 | 0 | 0 | 0 | 0 | 0 | 0 |  |  |  |  | P 100x100x400 | 100 |  | 400 | 22.22222 |  | 0 |  | 20 | [6 empty] | AE Superplasticizer
633 | S_038_08 | Imamoto | JAP | NU | 1995 | 174 |  | auto | 0.45 |  |  | 366.7 |  | R |  | Normal Portland Cement |  |  | crushed | stone | 0 | 0 | 0 | 0 | 0 | 0 | 0 | 0 | 0 | 0 | 0.5999455 | 0 | 0 | 0 | 0 | 0 | 0 |  |  |  |  | P 100x100x400 | 100 |  | 400 | 22.22222 |  | 0 |  | 20 | [6 empty] | AE Superplasticizer
634 | S_038_09 | Imamoto | JAP | NU | 1995 | 174 |  | auto | 0.31 |  |  | 538.1 |  | SL |  | Early High Strength Portland |  |  | crushed | stone | 33.32094 | 0 | 0 | 0 | 0 | 0 | 0 | 0 | 0 | 0 | 0 | 0 | 0 | 0 | 0 | 0 | 0 |  |  |  |  | P 100x100x400 | 100 |  | 400 | 22.22222 |  | 0 |  | 20 | [6 empty] | AE Superplasticizer
635 | S_040_01 | Koushiro | JAP | NU | 1995 | 175 |  | total | 0.32 | 3.362 |  | 500 |  | SL |  | Type II (Moderate Heat Portland) |  |  | crushed | stone | 0 | 0 | 0 | 0 | 0 | 0 | 0 | 0 | 0 | 0 | 2.6 | 0 | 0 | 0 | 0 | 0 | note | 76.66 |  |  |  | P 100x100x400 | 100 |  | 400 | 22.22222 |  | NA |  | 20 |  | 60 |  |  |  |  | AE Superplasticizer with cross-link polymer
636 | S_040_02 | Koushiro | JAP | NU | 1995 | 175 |  | total | 0.32 | 3.348 |  | 500 |  | R |  | Normal Portland Cement |  |  | crushed | stone | 0 | 0 | 0 | 0 | 0 | 0 | 0 | 0 | 0 | 0 | 2.5 | 0 | 0 | 0 | 0 | 0 | note | 76.66 |  |  |  | P 100x100x400 | 100 |  | 400 | 22.22222 |  | NA |  | 20 |  | 60 |  |  |  |  | AE Superplasticizer with cross-link polymer
637 | S_040_03 | Koushiro | JAP | NU | 1995 | 175 |  | total | 0.4 | 4.12 |  | 400 |  | SL |  | Type II (Moderate Heat Portland) |  |  | crushed | stone | 0 | 0 | 0 | 0 | 0 | 0 | 0 | 0 | 0 | 0 | 2.25 | 0 | 0 | 0 | 0 | 0 | note | 63.14 |  |  |  | P 100x100x400 | 100 |  | 400 | 22.22222 |  | NA |  | 20 |  | 60 |  |  |  |  | AE Superplasticizer with cross-link polymer
638 | S_040_04 | Koushiro | JAP | NU | 1995 | 175 |  | total | 0.64 | 6.396 |  | 250 |  | SL |  | Type II (Moderate Heat Portland) |  |  | crushed | stone | 0 | 0 | 0 | 0 | 0 | 0 | 0 | 0 | 0 | 0 | 3 | 0 | 0 | 0 | 0 | 0 | note | 37.71 |  |  |  | P 100x100x400 | 100 |  | 400 | 22.22222 |  | NA |  | 20 |  | 60 |  |  |  |  | AE Superplasticizer with cross-link polymer
639 | S_040_05 | Koushiro | JAP | NU | 1995 | 175 |  | total | 0.4 | 4.1075 |  | 400 |  | R |  | Normal Portland Cement |  |  | crushed | stone | 0 | 0 | 0 | 0 | 0 | 0 | 0 | 0 | 0 | 0 | 2.375 | 0 | 0 | 0 | 0 | 0 | note | 57.31 |  |  |  | P 100x100x400 | 100 |  | 400 | 22.22222 |  | NA |  | 20 |  | 60 |  |  |  |  | AE Superplasticizer with cross-link polymer
640 | S_040_06 | Koushiro | JAP | NU | 1995 | 175 |  | total | 0.64 | 6.38 |  | 250 |  | R |  | Normal Portland Cement |  |  | crushed | stone | 0 | 0 | 0 | 0 | 0 | 0 | 0 | 0 | 0 | 0 | 3.4 | 0 | 0 | 0 | 0 | 0 | note | 45.18 |  |  |  | P 100x100x400 | 100 |  | 400 | 22.22222 |  | NA |  | 20 |  | 60 |  |  |  |  | AE Superplasticizer with cross-link polymer
641 | S_040_07 | Koushiro | JAP | NU | 1995 | 175 |  | total | 0.4 | 4.1625 |  | 400 |  | SL |  | Type II (Moderate Heat Portland) |  |  | crushed | stone | 0 | 0 | 0 | 0 | 0 | 0 | 25 | 0 | 0 | 0 | 2.875 | 0 | 0 | 0 | 0 | 0 | 0 | 63.9 |  |  |  | P 100x100x400 | 100 |  | 400 | 22.22222 |  | NA |  | 20 |  | 60 |  |  |  |  | Limestone powder: 0.25, AE Superplasticizer: 0.0288
642 | S_040_08 | Koushiro | JAP | NU | 1995 | 175 |  | total | 0.64 | 6.568 |  | 250 |  | SL |  | Type II (Moderate Heat Portland) |  |  | crushed | stone | 0 | 0 | 0 | 0 | 0 | 0 | 10 | 0 | 0 | 0 | 4.2 | 0 | 0 | 0 | 0 | 0 | 0 | 37.46 |  |  |  | P 100x100x400 | 100 |  | 400 | 22.22222 |  | NA |  | 20 |  | 60 |  |  |  |  | Limestone powder: 1, AE Superplasticizer: 0.042
643 | S_040_09 | Koushiro | JAP | NU | 1995 | 175 |  | total | 0.4 | 4.15 |  | 400 |  | R |  | Normal Portland Cement |  |  | crushed | stone | 0 | 0 | 0 | 0 | 0 | 0 | 25 | 0 | 0 | 0 | 2.88 | 0 | 0 | 0 | 0 | 0 | note | 65.52 |  |  |  | P 100x100x400 | 100 |  | 400 | 22.22222 |  | NA |  | 20 |  | 60 |  |  |  |  | Limestone powder: 0.25, AE Superplasticizer: 0.0288
644 | S_040_10 | Koushiro | JAP | NU | 1995 | 175 |  | total | 0.64 | 6.556 |  | 250 |  | R |  | Normal Portland Cement |  |  | crushed | stone | 0 | 0 | 0 | 0 | 0 | 0 | 10 | 0 | 0 | 0 | 4.8 | 0 | 0 | 0 | 0 | 0 | 0 | 38.61 |  |  |  | P 100x100x400 | 100 |  | 400 | 22.22222 |  | NA |  | 20 |  | 60 |  |  |  |  | Limestone powder: 1, AE Superplasticizer: 0.042
645 | S_040_11 | Koushiro | JAP | NU | 1995 | 175 |  | total | 0.337 | 3.517895 |  | 475 |  | SL |  | Type II (Moderate Heat Portland) |  |  | crushed | stone | 5.263158 | 0 | 0 | 0 | 0 | 0 | 0 | 0 | 0 | 0 | 3.26 | 0 | 0 | 0 | 0 | 0 | 0 | 82.28 |  |  |  | P 100x100x400 | 100 |  | 400 | 22.22222 |  | NA |  | 20 |  | 60 |  |  |  |  | AE Superplasticizer
646 | S_040_12 | Koushiro | JAP | NU | 1995 | 175 |  | total | 0.356 | 3.693333 |  | 450 |  | SL |  | Type II (Moderate Heat Portland) |  |  | crushed | stone | 11.11111 | 0 | 0 | 0 | 0 | 0 | 0 | 0 | 0 | 0 | 3.33 | 0 | 0 | 0 | 0 | 0 | 0 | 79.26 |  |  |  | P 100x100x400 | 100 |  | 400 | 22.22222 |  | NA |  | 20 |  | 60 |  |  |  |  | AE Superplasticizer
647 | S_040_13 | Koushiro | JAP | NU | 1995 | 175 |  | total | 0.337 | 3.505263 |  | 475 |  | R |  | Normal Portland Cement |  |  | crushed | stone | 5.263158 | 0 | 0 | 0 | 0 | 0 | 0 | 0 | 0 | 0 | 2.95 | 0 | 0 | 0 | 0 | 0 | 0 | 76 |  |  |  | P 100x100x400 | 100 |  | 400 | 22.22222 |  | NA |  | 20 |  | 60 |  | init |  |  | AE Superplasticizer
648 | S_040_14 | Koushiro | JAP | NU | 1995 | 175 |  | total | 0.356 | 3.68 |  | 450 |  | R |  | Normal Portland Cement |  |  | crushed | stone | 11.11111 | 0 | 0 | 0 | 0 | 0 | 0 | 0 | 0 | 0 | 3.77 | 0 | 0 | 0 | 0 | 0 | 0 | 76.23 |  |  |  | P 100x100x400 | 100 |  | 400 | 22.22222 |  | NA |  | 20 |  | 60 |  | init |  |  | AE Superplasticizer
649 | S_040_15 | Koushiro | JAP | NU | 1995 | 175 |  | total | 0.4 | 4.18 |  | 400 |  | SL |  | Type II (Moderate Heat Portland) |  |  | crushed | stone | 0 | 0 | 25 | 0 | 0 | 0 | 0 | 0 | 0 | 0 | 2.87 | 0 | 0 | 0 | 0 | 0 | 0 | 75.37 |  |  |  | P 100x100x400 | 100 |  | 400 | 22.22222 |  | NA |  | 20 |  | 60 |  |  |  |  | AE Superplasticizer
650 | S_040_16 | Koushiro | JAP | NU | 1995 | 175 |  | total | 0.64 | 6.64 |  | 250 |  | SL |  | Type II (Moderate Heat Portland) |  |  | crushed | stone | 0 | 0 | 100 | 0 | 0 | 0 | 0 | 0 | 0 | 0 | 4.2 | 0 | 0 | 0 | 0 | 0 | 0 | 61.93 |  |  |  | P 100x100x400 | 100 |  | 400 | 22.22222 |  | NA |  | 20 |  | 60 |  |  |  |  | AE Superplasticizer
651 | S_040_17 | Koushiro | JAP | NU | 1995 | 175 |  | total | 0.4 | 4.1675 |  | 400 |  | R |  | Normal Portland Cement |  |  | crushed | stone | 0 | 0 | 25 | 0 | 0 | 0 | 0 | 0 | 0 | 0 | 2.87 | 0 | 0 | 0 | 0 | 0 | 0 | 71.08 |  |  |  | P 100x100x400 | 100 |  | 400 | 22.22222 |  | NA |  | 20 |  | 60 |  | init |  |  | AE Superplasticizer
652 | S_040_18 | Koushiro | JAP | NU | 1995 | 175 |  | total | 0.64 | 6.624 | 320 | 250 |  | R |  | Normal Portland Cement |  |  | crushed | stone | 0 | 0 | 100 | 0 | 0 | 0 | 0 | 0 | 0 | 0 | 5 | 0 | 0 | 0 | 0 | 0 | 0 | 74.33 |  |  |  | P 100x100x400 | 100 |  | 400 | 22.22222 |  | NA |  | 20 |  | 60 |  |  |  |  | AE Superplasticizer
653 | S_041_01 | Yasuda | JAP | NU | 1996 | 176 |  | total | 0.35 | 3.444444 |  | 486 |  | R |  | Normal Portland Cement | SANDSTONE |  | crushed | sandstone | 0 | 0 | 0 | 0 | 0 | 0 | 0 | 0 | 0 | 0 | 1.4 | 0 | 0 | 0 | 0 | 0 | 0 | 72.4 |  |  | 33600 | P 100x100x400 | 100 |  | 400 | 22.22222 | 99 | 31 |  | 20 |  | 60 |  | init |  |  | AE Superplasticizer
654 | S_041_02 | Yasuda | JAP | NU | 1996 | 176 |  | total | 0.5 | 4.885294 |  | 340 |  | R |  | Normal Portland Cement | SANDSTONE |  | crushed | sandstone | 0 | 0 | 42.94118 | 0 | 0 | 0 | 0 | 0 | 0 | 0 | 1.21 | 0 | 0 | 0 | 0 | 0 | 0 | 80.1 |  |  | 35900 | P 100x100x400 | 100 |  | 400 | 22.22222 | 99 | 31 |  | 20 |  | 60 |  | init |  |  | AE Superplasticizer
655 | S_041_03 | Yasuda | JAP | NU | 1996 | 176 |  | total | 0.5 | 4.747059 |  | 340 |  | R |  | Normal Portland Cement | SANDSTONE |  | crushed | sandstone | 0 | 42.94118 | 0 | 0 | 0 | 0 | 0 | 0 | 0 | 0 | 1.26 | 0 | 0 | 0 | 0 | 0 | 0 | 68.3 |  |  | 30900 | P 100x100x400 | 100 |  | 400 | 22.22222 | 99 | 31 |  | 20 |  | 60 |  | init |  |  | AE Superplasticizer
656 | S_041_04 | Yasuda | JAP | NU | 1996 | 176 |  | total | 0.5 | 4.852941 |  | 340 |  | R |  | Normal Portland Cement | SANDSTONE |  | crushed | sandstone | 0 | 0 | 0 | 0 | 0 | 0 | 43 | 0 | 0 | 0 | 1.1 | 0 | 0 | 0 | 0 | 0 | note | 59.3 |  |  | 31400 | P 100x100x400 | 100 |  | 400 | 22.22222 | 99 | 31 |  | 20 |  | 60 |  | init |  |  | Limestone powder: 0.429, AE Superplasticizer: 0.0109
657 | S_041_05 | Yasuda | JAP | NU | 1996 | 176 |  | total | 0.42 | 4.301235 |  | 405 |  | R |  | Normal Portland Cement | SANDSTONE |  | crushed | sandstone | 0 | 0 | 0 | 0 | 0 | 0 | 0 | 0 | 0 | 0 | 1.5 | 0 | 0 | 0 | 0 | 0 | 0 | 61.5 |  |  | 33000 | P 100x100x400 | 100 |  | 400 | 22.22222 | 99 | 31 |  | 20 |  | 60 |  |  |  |  | AE Superplasticizer
658 | S_041_06 | Yasuda | JAP | NU | 1996 | 176 |  | total | 0.53 | 5.638629 |  | 321 |  | R |  | Normal Portland Cement | SANDSTONE |  | crushed | sandstone | 0 | 0 | 0 | 0 | 0 | 0 | 0 | 0 | 0 | 0 | 1.5 | 0 | 0 | 0 | 0 | 0 | 0 | 48.7 |  |  | 28300 | P 100x100x400 | 100 |  | 400 | 22.22222 | 99 | 31 |  | 20 |  | 60 |  |  |  |  | AE Superplasticizer
659 | S_041_07 | Yasuda | JAP | NU | 1996 | 176 |  | total | 0.27 | 2.539683 |  | 630 |  | R |  | Normal Portland Cement | SANDSTONE |  | crushed | sandstone | 0 | 0 | 0 | 0 | 0 | 0 | 0 | 0 | 0 | 0 | 1.13 | 0 | 0 | 0 | 0 | 0 | 0 | 86.9 |  |  | 35900 | P 100x100x400 | 100 |  | 400 | 22.22222 | 99 | 31 |  | 20 |  | 60 |  | init |  |  | AE Superplasticizer
660 | S_041_08 | Yasuda | JAP | NU | 1996 | 176 |  | total | 0.35 | 3.452675 |  | 486 |  | R |  | Normal Portland Cement | SANDSTONE |  | crushed | sandstone | 0 | 0 | 0 | 0 | 0 | 0 | 0 | 0 | 0 | 0 | 0.74 | 0 | 0 | 0 | 0 | 0 | 0 | 72.1 |  |  | 35500 | P 100x100x400 | 100 |  | 400 | 22.22222 | 99 | 31 |  | 20 |  | 60 |  | init |  |  | AE Superplasticizer
661 | S_041_09 | Yasuda | JAP | NU | 1996 | 176 |  | total | 0.6 | 6.260274 |  | 292 |  | R |  | Normal Portland Cement | SANDSTONE |  | crushed | sandstone | 0 | 0 | 0 | 0 | 0 | 0 | 0 | 0 | 0 | 0 | 0.24 | 0 | 0 | 0 | 0 | 0 | 0 | 41.2 |  |  | 29400 | P 100x100x400 | 100 |  | 400 | 22.22222 | 99 | 31 |  | 20 |  | 60 |  |  |  |  | AE Superplasticizer
662 | S_042_01 | Momotani | JAP | NU | 1996 | 177 |  | total | 0.35 | 3.545267 |  | 486 |  | SL |  | Low Heat Portland Cement |  |  | crushed | stone | 0 | 0 | 0 | 0 | 0 | 0 | 0 | 0 | 0 | 0 | 0.8 | 0 | 0 | 0 | 0 | 0 | 0 |  |  |  |  | P 100x100x400 | 100 |  | 400 | 22.22222 | 99 | 31 |  | 20 |  | 60 |  |  |  |  | AE Superplasticizer
663 | S_042_02 | Momotani | JAP | NU | 1996 | 177 |  | total | 0.35 | 3.504115 |  | 486 |  | SL |  | Blast-furnace Slag Cement |  |  | crushed | dolerite | 0 | 0 | slag | 0 | 0 | 0 | 0 | 0 | 0 | 0 | 0.8 | 0 | 0 | 0 | 0 | 0 | 0 |  |  |  |  | P 100x100x400 | 100 |  | 400 | 22.22222 | 99 | 31 |  | 20 |  | 60 |  |  |  |  | AE Superplasticizer
664 | S_042_03 | Momotani | JAP | NU | 1996 | 177 |  | total | 0.278 | 2.814236 |  | 576 |  | R |  | Normal Portland Cement |  |  | crushed | stone | 11.11111 | 0 | 0 | 0 | 0 | 0 | 0 | 0 | 0 | 0 | 3.56 | 0 | 0 | 0 | 0 | 0 | 0 |  |  |  |  | P 100x100x400 | 100 |  | 400 | 22.22222 | 99 | 31 |  | 20 |  | 60 |  |  |  |  | AE Superplasticizer
665 | S_042_04 | Momotani | JAP | NU | 1996 | 177 |  | total | 0.35 | 3.45679 |  | 486 |  | R |  | Normal Portland Cement |  |  | crushed | stone | 0 | 0 | 0 | 0 | 0 | 0 | 0 | 0 | 0 | 0 | 0.75 | 0 | 0 | 0 | 0 | 0 | 0 |  |  |  |  | P 100x100x400 | 100 |  | 400 | 22.22222 | 99 | 31 |  | 20 |  | 60 |  |  |  |  | AE Superplasticizer
666 | S_043_01 | Ayano | JAP | NU | 1997 | 178 |  | total | 0.6 | 5.441441 |  | 333 |  | R |  | Normal Portland Cement |  |  |  |  | 0 | 0 | 0 | 0 | 0 | 0 | 0 | 0 | 0 | 0 | 0 | 0 | 0 | 0 | 0 | 0 | 0 |  |  | 27.8 |  | P 100x100x400 | 100 |  | 400 | 22.22222 | 100 | 14 |  | 17.7 |  | 60.9 | water curing
667 | S_043_02 | Ayano | JAP | NU | 1997 | 178 |  | total | 0.6 | 5.441441 |  | 333 |  | R |  | Normal Portland Cement |  |  |  |  | 0 | 0 | 0 | 0 | 0 | 0 | 0 | 0 | 0 | 0 | 0 | 0 | 0 | 0 | 0 | 0 | 0 |  |  | 28.2 |  | P 100x100x400 | 100 |  | 400 | 22.22222 | 100 | 14 |  | 17.7 |  | 60.9 | water curing
668 | S_043_03 | Ayano | JAP | NU | 1997 | 178 |  | total | 0.6 | 5.441441 |  | 333 |  | R |  | Normal Portland Cement |  |  |  |  | 0 | 0 | 0 | 0 | 0 | 0 | 0 | 0 | 0 | 0 | 0 | 0 | 0 | 0 | 0 | 0 | 0 |  |  | 31.2 |  | P 100x100x400 | 100 |  | 400 | 22.22222 | 100 | 14 |  | 17.7 |  | 60.9 | water curing
669 | S_043_04 | Ayano | JAP | NU | 1997 | 178 |  | total | 0.6 | 5.441441 |  | 333 |  | R |  | Normal Portland Cement |  |  |  |  | 0 | 0 | 0 | 0 | 0 | 0 | 0 | 0 | 0 | 0 | 0 | 0 | 0 | 0 | 0 | 0 | 0 |  |  | 32.6 |  | P 100x100x400 | 100 |  | 400 | 22.22222 | 100 | 14 |  | 17.7 |  | 60.9 | water curing
670 | S_043_05 | Ayano | JAP | NU | 1997 | 178 |  | total | 0.6 | 5.441441 |  | 333 |  | R |  | Normal Portland Cement |  |  |  |  | 0 | 0 | 0 | 0 | 0 | 0 | 0 | 0 | 0 | 0 | 0 | 0 | 0 | 0 | 0 | 0 | 0 | 36.9 |  |  |  | P 100x100x400 | 100 |  | 400 | 22.22222 | 100 | 14 |  | 17.7 |  | 60.9 | water curing
671 | S_043_06 | Ayano | JAP | NU | 1997 | 178 |  | total | 0.6 | 5.441441 |  | 333 |  | R |  | Normal Portland Cement |  |  |  |  | 0 | 0 | 0 | 0 | 0 | 0 | 0 | 0 | 0 | 0 | 0 | 0 | 0 | 0 | 0 | 0 | 0 | 36.9 |  |  |  | P 100x100x400 | 100 |  | 400 | 22.22222 | 100 | 14 |  | 17.7 |  | 60.9 | water curing
672 | S_043_07 | Ayano | JAP | NU | 1997 | 178 |  | total | 0.6 | 5.441441 |  | 333 |  | R |  | Normal Portland Cement |  |  |  |  | 0 | 0 | 0 | 0 | 0 | 0 | 0 | 0 | 0 | 0 | 0 | 0 | 0 | 0 | 0 | 0 | 0 | 36.9 |  |  |  | P 100x100x400 | 100 |  | 400 | 22.22222 | 100 | 14 |  | 17.7 |  | 60.9 | water curing
673 | S_043_08 | Ayano | JAP | NU | 1997 | 178 |  | total | 0.6 | 5.441441 |  | 333 |  | R |  | Normal Portland Cement |  |  |  |  | 0 | 0 | 0 | 0 | 0 | 0 | 0 | 0 | 0 | 0 | 0 | 0 | 0 | 0 | 0 | 0 | 0 | 36.9 |  |  |  | P 100x100x400 | 100 |  | 400 | 22.22222 | 100 | 14 |  | 17.7 |  | 60.9 | water curing
674 | S_043_09 | Ayano | JAP | NU | 1997 | 178 |  | total | 0.6 | 5.441441 |  | 333 |  | R |  | Normal Portland Cement |  |  |  |  | 0 | 0 | 0 | 0 | 0 | 0 | 0 | 0 | 0 | 0 | 0 | 0 | 0 | 0 | 0 | 0 | 0 | 43.1 |  |  |  | P 100x100x400 | 100 |  | 400 | 22.22222 | 100 | 14 |  | 5 |  | 75 | water curing | init
675 | S_043_10 | Ayano | JAP | NU | 1997 | 178 |  | total | 0.6 | 5.441441 |  | 333 |  | R |  | Normal Portland Cement |  |  |  |  | 0 | 0 | 0 | 0 | 0 | 0 | 0 | 0 | 0 | 0 | 0 | 0 | 0 | 0 | 0 | 0 | 0 | 42.7 |  |  |  | P 100x100x400 | 100 |  | 400 | 22.22222 | 100 | 14 |  | 12.5 |  | 75 | water curing | init
676 | S_043_11 | Ayano | JAP | NU | 1997 | 178 |  | total | 0.6 | 5.441441 |  | 333 |  | R |  | Normal Portland Cement |  |  |  |  | 0 | 0 | 0 | 0 | 0 | 0 | 0 | 0 | 0 | 0 | 0 | 0 | 0 | 0 | 0 | 0 | 0 | 43.1 |  |  |  | P 100x100x400 | 100 |  | 400 | 22.22222 | 100 | 14 |  | 20 |  | 75 | water curing | init
677 | S_043_12 | Ayano | JAP | NU | 1997 | 178 |  | total | 0.6 | 5.441441 |  | 333 |  | R |  | Normal Portland Cement |  |  |  |  | 0 | 0 | 0 | 0 | 0 | 0 | 0 | 0 | 0 | 0 | 0 | 0 | 0 | 0 | 0 | 0 | 0 | 45.6 |  |  |  | P 100x100x400 | 100 |  | 400 | 22.22222 | 100 | 14 |  | 27.5 |  | 75 | water curing
678 | S_043_13 | Ayano | JAP | NU | 1997 | 178 |  | total | 0.6 | 5.441441 |  | 333 |  | R |  | Normal Portland Cement |  |  |  |  | 0 | 0 | 0 | 0 | 0 | 0 | 0 | 0 | 0 | 0 | 0 | 0 | 0 | 0 | 0 | 0 | 0 | 42.8 |  |  |  | P 100x100x400 | 100 |  | 400 | 22.22222 | 100 | 14 |  | 35 |  | 75 | water curing | init
679 | S_043_14 | Ayano | JAP | NU | 1997 | 178 |  | total | 0.6 | 5.441441 |  | 333 |  | R |  | Normal Portland Cement |  |  |  |  | 0 | 0 | 0 | 0 | 0 | 0 | 0 | 0 | 0 | 0 | 0 | 0 | 0 | 0 | 0 | 0 | 0 | 40.8 |  |  |  | P 100x100x400 | 100 |  | 400 | 22.22222 | 100 | 14 |  | 42.5 |  | 75 | water curing | init
680 | S_048_01 | Fujimoto | JAP | NU | 2003 | 179 |  | total? | 0.55 | 5.574405 |  | 336 |  | R |  |  |  |  | crushed | stone | 0 | 0 | 0 | 0 | 0 | 0 | 0 | 0 | 0 | 0 | 0 | 0 | 0 | 0 | 0 | 0 | 0 |  |  |  |  | P 100x100x400 | 100 |  | 400 | 22.22222 | 100 | 7 |  | 20 |  | 60 | water curing
681 | S_048_111 | Fujimoto | JAP | NU | 2003 | 179 |  | total? | 0.55 | 5.568452 |  | 336 |  | R |  |  |  |  | crushed | stone | 0 | 0 | 0 | 0 | 0 | 0 | 0 | 0 | 0 | 0 | 0 | 0 | 0 | 0 | 0 | 0 | 0 |  |  |  |  | P 100x100x400 | 100 |  | 400 | 22.22222 | 100 | 7 |  | 20 |  | 60 | water curing
682 | S_048_125 | Fujimoto | JAP | NU | 2003 | 179 |  | total? | 0.55 | 5.568452 |  | 336 |  | R |  |  |  |  | crushed | stone | 0 | 0 | 0 | 0 | 0 | 0 | 0 | 0 | 0 | 0 | 0 | 0 | 0 | 0 | 0 | 0 | 0 |  |  |  |  | P 100x100x400 | 100 |  | 400 | 22.22222 | 100 | 7 |  | 20 |  | 60 | water curing
683 | S_048_139 | Fujimoto | JAP | NU | 2003 | 179 |  | total? | 0.55 | 5.568452 |  | 336 |  | R |  |  |  |  | crushed | stone | 0 | 0 | 0 | 0 | 0 | 0 | 0 | 0 | 0 | 0 | 0 | 0 | 0 | 0 | 0 | 0 | 0 |  |  |  |  | P 100x100x400 | 100 |  | 400 | 22.22222 | 100 | 7 |  | 20 |  | 60 | water curing
684 | S_048_15 | Fujimoto | JAP | NU | 2003 | 179 |  | total? | 0.55 | 5.568452 |  | 336 |  | R |  |  |  |  | crushed | stone | 0 | 0 | 0 | 0 | 0 | 0 | 0 | 0 | 0 | 0 | 0 | 0 | 0 | 0 | 0 | 0 | 0 |  |  |  |  | P 100x100x400 | 100 |  | 400 | 22.22222 | 100 | 7 |  | 20 |  | 60 | water curing
685 | S_048_29 | Fujimoto | JAP | NU | 2003 | 179 |  | total? | 0.55 | 5.565476 |  | 336 |  | R |  |  |  |  | crushed | stone | 0 | 0 | 0 | 0 | 0 | 0 | 0 | 0 | 0 | 0 | 0 | 0 | 0 | 0 | 0 | 0 | 0 |  |  |  |  | P 100x100x400 | 100 |  | 400 | 22.22222 | 100 | 7 |  | 20 |  | 60 | water curing
686 | S_048_43 | Fujimoto | JAP | NU | 2003 | 179 |  | total? | 0.55 | 5.568452 |  | 336 |  | R |  |  |  |  | crushed | stone | 0 | 0 | 0 | 0 | 0 | 0 | 0 | 0 | 0 | 0 | 0 | 0 | 0 | 0 | 0 | 0 | 0 |  |  |  |  | P 100x100x400 | 100 |  | 400 | 22.22222 | 100 | 7 |  | 20 |  | 60 | water curing
687 | S_048_55 | Fujimoto | JAP | NU | 2003 | 179 |  | total? | 0.55 | 5.568452 |  | 336 |  | R |  |  |  |  | crushed | stone | 0 | 0 | 0 | 0 | 0 | 0 | 0 | 0 | 0 | 0 | 0 | 0 | 0 | 0 | 0 | 0 | 0 |  |  |  |  | P 100x100x400 | 100 |  | 400 | 22.22222 | 100 | 7 |  | 20 |  | 60 | water curing
688 | S_048_69 | Fujimoto | JAP | NU | 2003 | 179 |  | total? | 0.55 | 5.568452 |  | 336 |  | R |  |  |  |  | crushed | stone | 0 | 0 | 0 | 0 | 0 | 0 | 0 | 0 | 0 | 0 | 0 | 0 | 0 | 0 | 0 | 0 | 0 |  |  |  |  | P 100x100x400 | 100 |  | 400 | 22.22222 | 100 | 7 |  | 20 |  | 60 | water curing
689 | S_048_83 | Fujimoto | JAP | NU | 2003 | 179 |  | total? | 0.55 | 5.568452 |  | 336 |  | R |  |  |  |  | crushed | stone | 0 | 0 | 0 | 0 | 0 | 0 | 0 | 0 | 0 | 0 | 0 | 0 | 0 | 0 | 0 | 0 | 0 |  |  |  |  | P 100x100x400 | 100 |  | 400 | 22.22222 | 100 | 7 |  | 20 |  | 60 | water curing
690 | S_048_97 | Fujimoto | JAP | NU | 2003 | 179 |  | total? | 0.55 | 5.568452 |  | 336 |  | R |  |  |  |  | crushed | stone | 0 | 0 | 0 | 0 | 0 | 0 | 0 | 0 | 0 | 0 | 0 | 0 | 0 | 0 | 0 | 0 | 0 |  |  |  |  | P 100x100x400 | 100 |  | 400 | 22.22222 | 100 | 7 |  | 20 |  | 60 | water curing
691 | S_049_01 | Toriyama | JAP | NU | 2003 | 180 |  | total? | 0.6 | 5.93 |  | 300 |  | R |  |  |  |  | crushed | stone | 0 | 0 | 0 | 0 | 0 | 0 | 0 | 0 | 0 | 0 | 0 | 0 | 0 | 0 | 0 | 0 | 0 | 33.3 |  |  |  | P 100x100x400 | 100 |  | 400 | 22.22222 | 98 | 7 |  | 20 |  | 60 | moist curing
692 | S_050_01 | Umezu | JAP | NU | 2003 | 181 |  | total? | 0.4 | 3.522678 |  | 463 |  | R |  | Normal Portland Cement |  |  | crushed | stone | 0 | 0 | 0 | 0 | 0 | 0 | 0 | 0 | 0 | 0 | 0 | 0 | 0 | 0 | 0 | 0 | 0 | 37 |  |  |  | C 100x200 | 50 |  | 200 | 20 | 100 | 7 |  | 20 |  | 60 | water curing
693 | S_050_28 | Umezu | JAP | NU | 2003 | 181 |  | total? | 0.55 | 5.709265 |  | 313 |  | R |  | Normal Portland Cement |  |  | crushed | stone | 0 | 0 | 0 | 0 | 0 | 0 | 0 | 0 | 0 | 0 | 0 | 0 | 0 | 0 | 0 | 0 | 0 | 53 |  |  |  | C 100x200 | 50 |  | 200 | 20 | 100 | 7 |  | 20 |  | 60 | water curing
694 | S_051_01 | Hrota | JAP | NU | 2003 | 182 |  | total? | 0.6 | 6.553957 |  | 278 |  | R |  | Normal Portland Cement | ST-SANDST |  | crushed | stone, sandstone | 0 | 0 | 0 | 0 | 0 | 0 | 0 | 0 | 0 | 0 | 0 | 0 | 0 | 0 | 0 | 0 | 0 | 26.7 |  |  |  | P 100x100x400 | 100 |  | 400 | 22.22222 | 100 | 7 |  | 20 |  | 60 | water curing
695 | S_052_12 | Inoue | JAP | NU | 2002 | 183 |  | total? | 0.55 | 5.4625 |  | 320 |  | SL |  | Type II (Moderate Heat Portland) |  |  | crushed | stone | 0 | 0 | 0 | 0 | 0 | 0 | 0 | 0 | 0 | 0 | 0 | 0 | 0 | 0 | 0 | 0 | note | 29.2 |  |  |  | P 100x100x400 | 100 |  | 400 | 22.22222 | 100 | 7 |  | 20 |  | 60 | water curing |  |  |  | Unknown amount of Shrinkage-reducing admixture
696 | S_052_23 | Inoue | JAP | NU | 2002 | 183 |  | total? | 0.55 | 5.33945 |  | 327 |  | R |  | Normal Portland Cement |  |  | crushed | stone | 0 | 0 | 0 | 0 | 0 | 0 | 0 | 0 | 0 | 0 | 0 | 0 | 0 | 0 | 0 | 0 | 0 | 37.5 |  |  |  | P 100x100x400 | 100 |  | 400 | 22.22222 | 100 | 7 |  | 20 |  | 60 | water curing
697 | S_052_33 | Inoue | JAP | NU | 2002 | 183 |  | total? | 0.55 | 5.345566 |  | 327 |  | SL |  | Type II (Moderate Heat Portland) |  |  | crushed | stone | 0 | 0 | 0 | 0 | 0 | 0 | 0 | 0 | 0 | 0 | 0 | 0 | 0 | 0 | 0 | 0 | 0 | 36.3 |  |  |  | P 100x100x400 | 100 |  | 400 | 22.22222 | 100 | 7 |  | 20 |  | 60 | water curing
698 | S_052_44 | Inoue | JAP | NU | 2002 | 183 |  | total? | 0.55 | 5.33945 |  | 327 |  | R |  | Normal Portland Cement |  |  | crushed | stone | 0 | 0 | 0 | 0 | 0 | 0 | 0 | 0 | 0 | 0 | 0 | 0 | 0 | 0 | 0 | 0 | 0 | 37.5 |  |  |  | P 100x100x400 | 100 |  | 400 | 22.22222 | 100 | 7 |  | 20 |  | 60 | water curing
699 | S_052_54 | Inoue | JAP | NU | 2002 | 183 |  | total? | 0.55 | 5.345566 |  | 327 |  | SL |  | Type II (Moderate Heat Portland) |  |  | crushed | stone | 0 | 0 | 0 | 0 | 0 | 0 | 0 | 0 | 0 | 0 | 0 | 0 | 0 | 0 | 0 | 0 | 0 | 36.3 |  |  |  | P 100x100x400 | 100 |  | 400 | 22.22222 | 100 | 7 |  | 20 |  | 60 | water curing
700 | S_053_01 | Tanimura | JAP | NU | 2002 | 184 |  | drying | 0.425 | 4.135922 |  | 412 |  | R |  | Normal Portland Cement |  |  | crushed | stone | 0 | 0 | 0 | 0 | 0 | 0 | 0 | 0 | 0 | 0 | 0 | 0 | 0 | 0 | 0 | 0 | 0 | 40.8 |  |  |  | P 100x100x400 | 100 |  | 400 | 22.22222 | 99 | 7 |  | 20 |  | 60 | sealed curing | init
701 | S_053_08 | Tanimura | JAP | NU | 2002 | 184 |  | drying | 0.425 | 4.135922 |  | 412 |  | R |  | Normal Portland Cement |  |  | crushed | stone | 0 | 0 | 0 | 0 | 0 | 0 | 0 | 0 | 0 | 0 | 0 | 0 | 1.46 | 0 | 0 | 0 | 0 | 41 |  |  |  | P 100x100x400 | 100 |  | 400 | 22.22222 | 99 | 7 |  | 20 |  | 60 | sealed curing | init |  |  | Shrinkage-reducing admixture
702 | S_053_15 | Tanimura | JAP | NU | 2002 | 184 |  | drying | 0.55 | 5.600629 |  | 318 |  | R |  | Normal Portland Cement |  |  | crushed | stone | 0 | 0 | 0 | 0 | 0 | 0 | 0 | 0 | 0 | 0 | 0 | 0 | 0 | 0 | 0 | 0 | 0 | 84.3 |  |  |  | P 100x100x400 | 100 |  | 400 | 22.22222 | 99 | 7 |  | 20 |  | 60 | sealed curing | init
703 | S_053_22 | Tanimura | JAP | NU | 2002 | 184 |  | drying | 0.55 | 5.600629 |  | 318 |  | R |  | Normal Portland Cement |  |  | crushed | stone | 0 | 0 | 0 | 0 | 0 | 0 | 0 | 0 | 0 | 0 | 0 | 0 | 1.89 | 0 | 0 | 0 | 0 | 46.7 |  |  |  | P 100x100x400 | 100 |  | 400 | 22.22222 | 99 | 7 |  | 20 |  | 60 | sealed curing | init |  |  | Shrinkage-reducing admixture
704 | S_053_29 | Tanimura | JAP | NU | 2002 | 184 |  | drying | 0.3 | 2.789022 |  | 583 |  | R |  | Normal Portland Cement |  |  | crushed | stone | 0 | 0 | 0 | 0 | 0 | 0 | 0 | 0 | 0 | 0 | 0 | 0 | 0 | 0 | 0 | 0 | 0 | 87.5 |  |  |  | P 100x100x400 | 100 |  | 400 | 22.22222 | 99 | 7 |  | 20 |  | 60 | sealed curing | init
705 | S_053_36 | Tanimura | JAP | NU | 2002 | 184 |  | drying | 0.3 | 2.789022 |  | 583 |  | R |  | Normal Portland Cement |  |  | crushed | stone | 0 | 0 | 0 | 0 | 0 | 0 | 0 | 0 | 0 | 0 | 0 | 0 | 0.51 | 0 | 0 | 0 | 0 | 80 |  |  |  | P 100x100x400 | 100 |  | 400 | 22.22222 | 99 | 7 |  | 20 |  | 60 | sealed curing | init |  |  | Shrinkage-reducing admixture
706 | S_053_43 | Tanimura | JAP | NU | 2002 | 184 |  | drying | 0.3 | 2.789022 |  | 583 |  | R |  | Normal Portland Cement |  |  | crushed | stone | 0 | 0 | 0 | 0 | 0 | 0 | 0 | 0 | 0 | 0 | 0 | 0 | 1.03 | 0 | 0 | 0 | 0 | 83.3 |  |  |  | P 100x100x400 | 100 |  | 400 | 22.22222 | 99 | 7 |  | 20 |  | 60 | sealed curing | init |  |  | Shrinkage-reducing admixture
707 | S_053_50 | Tanimura | JAP | NU | 2002 | 184 |  | drying | 0.3 | 2.789022 |  | 583 |  | R |  | Normal Portland Cement |  |  | crushed | stone | 0 | 0 | 0 | 0 | 0 | 0 | 0 | 0 | 0 | 0 | 0 | 0 | 1.54 | 0 | 0 | 0 | 0 | 79.7 |  |  |  | P 100x100x400 | 100 |  | 400 | 22.22222 | 99 | 7 |  | 20 |  | 60 | sealed curing | init |  |  | Shrinkage-reducing admixture
708 | S_053_57 | Tanimura | JAP | NU | 2002 | 184 |  | drying | 0.3 | 2.80446 |  | 583 |  | SL |  | Low Heat Portland Cement |  |  | crushed | stone | 0 | 0 | 0 | 0 | 0 | 0 | 0 | 0 | 0 | 0 | 0 | 0 | 0 | 0 | 0 | 0 | 0 | 51.7 |  |  |  | P 100x100x400 | 100 |  | 400 | 22.22222 | 99 | 7 |  | 20 |  | 60 | sealed curing | init
709 | S_053_64 | Tanimura | JAP | NU | 2002 | 184 |  | drying | 0.3 | 2.80446 |  | 583 |  | SL |  | Low Heat Portland Cement |  |  | crushed | stone | 0 | 0 | 0 | 0 | 0 | 0 | 0 | 0 | 0 | 0 | 0 | 0 | 1.03 | 0 | 0 | 0 | 0 | 51 |  |  |  | P 100x100x400 | 100 |  | 400 | 22.22222 | 99 | 7 |  | 20 |  | 60 | sealed curing | init |  |  | Shrinkage-reducing admixture
710 | S_054_01 | Umezu | JAP | NU | 2001 | 185 |  | total? | 0.6 | 5.95053 |  | 283 |  | R |  | Normal Portland Cement |  |  | crushed | stone | 0 | 42.75618 | 0 | 0 | 0 | 0 | 0 | 0 | 0 | 0 | 0 | 0 | 0 | 0 | 0 | 0 | 0 | 35.8 |  |  |  | C 100x200 | 50 |  | 200 | 20 | 99 | 7 |  | 20 | 24 | 60 | sealed curing
711 | S_054_14 | Umezu | JAP | NU | 2001 | 185 |  | total? | 0.6 | 5.95053 |  | 283 |  | R |  | Normal Portland Cement |  |  | crushed | stone | 0 | 42.75618 | 0 | 0 | 0 | 0 | 0 | 0 | 0 | 0 | 0 | 0 | 0 | 0 | 0 | 0 | 0 | 37.9 |  |  |  | C 100x200 | 50 |  | 200 | 20 | 99 | 7 |  | 20 | 33 | 60 | sealed curing
712 | S_054_27 | Umezu | JAP | NU | 2001 | 185 |  | total? | 0.6 | 5.95053 |  | 283 |  | R |  | Normal Portland Cement |  |  | crushed | stone | 0 | 42.75618 | 0 | 0 | 0 | 0 | 0 | 0 | 0 | 0 | 0 | 0 | 0 | 0 | 0 | 0 | 0 | 38.3 |  |  |  | C 100x200 | 50 |  | 200 | 20 | 100 | 7 |  | 20 |  | 60 | water curing
713 | S_055_01 | Hira | JAP | NU | 2001 | 186 |  | total? | 0.35 | 3.397119 |  | 486 |  | SL |  | Blast-furnace Slag Cement |  |  | crushed | dolerite | 0 | 0 | slag | 0 | 0 | 0 | 0 | 0 | 0 | 0 | 0 | 0 | 0 | 0 | 0 | 0 | 0 |  |  |  |  | P 100x100x400 | 100 |  | 400 | 22.22222 | 100 | 7 |  | 20 |  | 60 | water curing
714 | S_055_09 | Hira | JAP | NU | 2001 | 186 |  | total? | 0.45 | 4.616402 |  | 378 |  | SL |  | Blast-furnace Slag Cement |  |  | crushed | dolerite | 0 | 0 | slag | 0 | 0 | 0 | 0 | 0 | 0 | 0 | 0 | 0 | 0 | 0 | 0 | 0 | 0 |  |  |  |  | P 100x100x400 | 100 |  | 400 | 22.22222 | 100 | 7 |  | 20 |  | 60 | water curing
715 | S_055_17 | Hira | JAP | NU | 2001 | 186 |  | total? | 0.4 | 4.004706 |  | 425 |  | SL |  | Blast-furnace Slag Cement |  |  | crushed | dolerite | 0 | 0 | slag | 0 | 0 | 0 | 0 | 0 | 0 | 0 | 0 | 0 | 0 | 0 | 0 | 0 | 0 |  |  |  |  | P 100x100x400 | 100 |  | 400 | 22.22222 | 100 | 7 |  | 20 |  | 60 | water curing
716 | S_055_25 | Hira | JAP | NU | 2001 | 186 |  | total? | 0.45 | 5.02809 |  | 356 |  | SL |  | Blast-furnace Slag Cement |  |  | crushed | dolerite | 0 | 0 | slag | 0 | 0 | 0 | 0 | 0 | 0 | 0 | 0 | 0 | 0 | 0 | 0 | 0 | 0 |  |  |  |  | P 100x100x400 | 100 |  | 400 | 22.22222 | 100 | 7 |  | 20 |  | 60 | water curing
717 | S_055_33 | Hira | JAP | NU | 2001 | 186 |  | total? | 0.45 | 4.616402 |  | 378 |  | SL |  | Blast-furnace Slag Cement |  |  | crushed | andesite | 0 | 0 | slag | 0 | 0 | 0 | 0 | 0 | 0 | 0 | 0 | 0 | 0 | 0 | 0 | 0 | 0 |  |  |  |  | P 100x100x400 | 100 |  | 400 | 22.22222 | 100 | 7 |  | 20 |  | 60 | water curing
718 | S_055_41 | Hira | JAP | NU | 2001 | 186 |  | total? | 0.45 | 4.245 |  | 400 |  | SL |  | Blast-furnace Slag Cement |  |  | crushed | andesite | 0 | 0 | slag | 0 | 0 | 0 | 0 | 0 | 0 | 0 | 0 | 0 | 0 | 0 | 0 | 0 | 0 |  |  |  |  | P 100x100x400 | 100 |  | 400 | 22.22222 | 100 | 7 |  | 20 |  | 60 | water curing
719 | S_055_49 | Hira | JAP | NU | 2001 | 186 |  | total? | 0.5 | 5.223529 |  | 340 |  | SL |  | Blast-furnace Slag Cement |  |  | crushed | andesite | 0 | 0 | slag | 0 | 0 | 0 | 0 | 0 | 0 | 0 | 0 | 0 | 0 | 0 | 0 | 0 | 0 |  |  |  |  | P 100x100x400 | 100 |  | 400 | 22.22222 | 100 | 7 |  | 20 |  | 60 | water curing
720 | S_055_57 | Hira | JAP | NU | 2001 | 186 |  | total? | 0.45 | 4.642857 |  | 378 |  | SL |  | Blast-furnace Slag Cement |  |  | crushed | andesite | 0 | 0 | slag | 0 | 0 | 0 | 0 | 0 | 0 | 0 | 0 | 0 | 0 | 0 | 0 | 0 | 0 |  |  |  |  | P 100x100x400 | 100 |  | 400 | 22.22222 | 100 | 7 |  | 20 |  | 60 | water curing
721 | S_055_65 | Hira | JAP | NU | 2001 | 186 |  | total? | 0.45 | 4.642857 |  | 378 |  | SL |  | Blast-furnace Slag Cement |  |  | crushed | andesite | 0 | 0 | slag | 0 | 0 | 0 | 0 | 0 | 0 | 0 | 0 | 0 | 0 | 0 | 0 | 0 | 0 |  |  |  |  | P 100x100x400 | 100 |  | 400 | 22.22222 | 100 | 7 |  | 20 |  | 60 | water curing
722 | S_056_01 | Honma | JAP | NU | 2001 | 187 |  | total? | 0.3 | 1.089947 |  | 567 |  | R |  | Normal Portland Cement |  |  | light weight |  | 0 | 0 | 0 | 0 | 0 | 0 | 0 | 0 | 0 | 0 | 0 | 0 | 0 | 0 | 0 | 0 | 0 | 38.5 |  |  |  | P 100x100x400 | 100 |  | 400 | 22.22222 | 100 | 7 |  | 20 |  | 60 | water curing | init
723 | S_056_07 | Honma | JAP | NU | 2001 | 187 |  | total? | 0.45 | 1.780423 |  | 378 |  | R |  | Normal Portland Cement |  |  | light weight |  | 0 | 0 | 0 | 0 | 0 | 0 | 0 | 0 | 0 | 0 | 0 | 0 | 0 | 0 | 0 | 0 | 0 | 23.5 |  |  |  | P 100x100x400 | 100 |  | 400 | 22.22222 | 100 | 7 |  | 20 |  | 60 | water curing | init
724 | S_056_13 | Honma | JAP | NU | 2001 | 187 |  | total? | 0.45 | 3.087302 |  | 378 |  | R |  | Normal Portland Cement |  |  | light weight |  | 0 | 0 | 0 | 0 | 0 | 0 | 0 | 0 | 0 | 0 | 0 | 0 | 0 | 0 | 0 | 0 | 0 | 45 |  |  |  | P 100x100x400 | 100 |  | 400 | 22.22222 | 100 | 7 |  | 20 |  | 60 | water curing | init
725 | S_057_01 | Kuku | JAP | NU | 2001 | 152 |  | total? | 0.372 | 1.674359 |  | 390 |  | RS |  | Early High Strength Portland |  |  | light weight |  | 0 | 0 | 0 | 0 | 0 | 0 | 0 | 0 | 0 | 0 | 0 | 0 | 0 | 0 | 0 | 0 | 0 | 35 |  |  |  | C 100x200 | 50 |  | 200 | 20 | 100 | 28 |  | 20 |  | 60 | water curing
726 | S_057_11 | Kuku | JAP | NU | 2001 | 152 |  | total? | 0.397 | 2.184615 |  | 390 |  | RS |  | Early High Strength Portland |  |  | light weight |  | 0 | 0 | 0 | 0 | 0 | 0 | 0 | 0 | 0 | 0 | 0 | 0 | 0 | 0 | 0 | 0 | 0 | 37.9 |  |  |  | C 100x200 | 50 |  | 200 | 20 | 100 | 28 |  | 20 |  | 60 | water curing
727 | S_057_21 | Kuku | JAP | NU | 2001 | 152 |  | total? | 0.397 | 2.158974 |  | 390 |  | RS |  | Early High Strength Portland |  |  | light weight |  | 0 | 0 | 0 | 0 | 0 | 0 | 0 | 0 | 0 | 0 | 0 | 0 | 0 | 0 | 0 | 0 | 0 | 40.3 |  |  |  | C 100x200 | 50 |  | 200 | 20 | 100 | 28 |  | 20 |  | 60 | water curing
728 | S_058_01 | Ozaki | JAP | NU | 2001 | 188 |  | total? | 0.2898551 | 3.780538 |  | 483 |  | R |  | Normal Portland Cement | gravel |  |  | gravel | 0 | 0 | 0 | 0 | 0 | 0 | 0 | 0 | 0 | 0 | 0 | 0 | 0 | 0 | 0 | 0 | 0 | 77.8 |  |  |  | C 200x300 | 100 |  | 300 | 37.5 |  | 1 |  | 20 |  | 60
729 | S_058_11 | Ozaki | JAP | NU | 2001 | 188 |  | total? | 0.2986726 | 4.095133 |  | 452 |  | R |  | Normal Portland Cement | gravel |  |  | gravel | 0 | 0 | 0 | 0 | 0 | 0 | 0 | 0 | 0 | 0 | 0 | 0 | 0 | 0 | 0 | 0 | Hight strength admixture: 3,09 | 75.4 |  |  |  | C 200x300 | 100 |  | 300 | 37.5 |  | 1 |  | 20 |  | 60 |  |  |  |  | High-strength admixture
730 | S_058_21 | Ozaki | JAP | NU | 2001 | 188 |  | total? | 0.5405405 | 6.833977 |  | 259 |  | R |  | Normal Portland Cement | gravel |  |  | gravel | 0 | 0 | 100 | 0 | 0 | 0 | 0 | 0 | 0 | 0 | 0 | 0 | 0 | 0 | 0 | 0 | note | 74.7 |  |  |  | C 200x300 | 100 |  | 300 | 37.5 |  | 1 |  | 20 |  | 60
731 | S_059_01 | Kojima | JAP | NU | 2001 | 189 |  | total? | 0.5 | 4.562162 |  | 370 |  | R |  | Normal Portland Cement |  |  | crushed | stone | 0 | 0 | 0 | 0 | 0 | 0 | 0 | 0 | 0 | 0 | 0 | 0 | 0 | 0 | 0 | 0 | 0 |  |  |  |  | P 100x100x400 | 100 |  | 400 | 22.22222 | 98 | 1 |  | 20 |  | 60 | wet curing
732 | S_059_12 | Kojima | JAP | NU | 2001 | 189 |  | total? | 0.5 | 4.562162 |  | 370 |  | R |  | Normal Portland Cement |  |  | crushed | stone | 0 | 0 | 0 | 0 | 0 | 0 | 0 | 0 | 0 | 0 | 0 | 0 | 0 | 0 | 0 | 0 | 0 |  |  |  |  | P 100x100x400 | 100 |  | 400 | 22.22222 | 98 | 3 |  | 20 |  | 60 | wet curing
733 | S_059_23 | Kojima | JAP | NU | 2001 | 189 |  | total? | 0.5 | 4.562162 |  | 370 |  | R |  | Normal Portland Cement |  |  | crushed | stone | 0 | 0 | 0 | 0 | 0 | 0 | 0 | 0 | 0 | 0 | 0 | 0 | 0 | 0 | 0 | 0 | 0 |  |  |  |  | P 100x100x400 | 100 |  | 400 | 22.22222 | 98 | 7 |  | 20 |  | 60 | wet curing
734 | S_059_33 | Kojima | JAP | NU | 2001 | 189 |  | total? | 0.5 | 4.562162 |  | 370 |  | R |  | Normal Portland Cement |  |  | crushed | stone | 0 | 0 | 0 | 0 | 0 | 0 | 0 | 0 | 0 | 0 | 0 | 0 | 0 | 0 | 0 | 0 | 0 |  |  |  |  | P 100x100x400 | 100 |  | 400 | 22.22222 | 98 | 14 |  | 20 |  | 60 | wet curing
735 | S_060_01 | Inoue | JAP | NU | 2001 | 190 |  | total? | 0.5 | 4.386842 |  | 380 |  | R |  | Normal Portland Cement |  |  | crushed | stone | 0 | 0 | 0 | 0 | 0 | 0 | 0 | 0 | 0 | 0 | 0 | 0 | 0 | 0 | 0 | 0 | 0 | 43.1 |  |  |  | P 100x100x400 | 100 |  | 400 | 22.22222 | 98 | 7 |  | 20 |  | 60 | wet curing
736 | S_060_12 | Inoue | JAP | NU | 2001 | 190 |  | total? | 0.5 | 5.603125 |  | 320 |  | R |  | Normal Portland Cement |  |  | crushed | stone | 0 | 0 | 0 | 0 | 0 | 0 | 0 | 0 | 0 | 0 | 0 | 0 | 0 | 0 | 0 | 0 | 0 | 45.4 |  |  |  | P 100x100x400 | 100 |  | 400 | 22.22222 | 98 | 7 |  | 20 |  | 60 | wet curing
737 | S_060_23 | Inoue | JAP | NU | 2001 | 190 |  | total? | 0.5 | 5.305882 |  | 340 |  | R |  | Normal Portland Cement |  |  | crushed | stone | 0 | 0 | 0 | 0 | 0 | 0 | 0 | 0 | 0 | 0 | 0 | 0 | 0 | 0 | 0 | 0 | 0 | 38.6 |  |  |  | P 100x100x400 | 100 |  | 400 | 22.22222 | 98 | 7 |  | 20 |  | 60 | wet curing
738 | S_061_01 | Liu | JAP | NU | 2001 | 191 |  | total? | 0.6 | 5.933333 |  | 300 |  | R |  | Normal Portland Cement |  |  | crushed | stone | 0 | 0 | 0 | 0 | 0 | 0 | 0 | 0 | 0 | 0 | 0 | 0 | 0 | 0 | 0 | 0 | 0 | 30.2 |  |  |  | P 100x100x500 | 100 |  | 500 | 22.72727 |  | 7 |  | 20 |  | 60 |  | init
739 | S_062_01 | Kodama | JAP | NU | 2001 | 192 |  | total? | 0.5 | 4.611399 |  | 386 |  | R |  | Normal Portland Cement |  |  | crushed | stone | 0 | 0 | 0 | 0 | 0 | 43.00518 | 0 | 0 | 0 | 0 | 0 | 0 | 0 | 0 | 0 | 0 | note | 50 |  |  |  | P 100x100x400 | 100 |  | 400 | 22.22222 | 100 | 7 |  | 20 |  | 60 | water curing | init |  |  | Recycled fine powder
740 | S_062_09 | Kodama | JAP | NU | 2001 | 192 |  | total? | 0.5 | 4.611399 |  | 386 |  | R |  | Normal Portland Cement |  |  | crushed | stone | 0 | 0 | 0 | 0 | 0 | 43.52332 | 0 | 0 | 0 | 0 | 0 | 0 | 0 | 0 | 0 | 0 | note | 50 |  |  |  | P 100x100x400 | 100 |  | 400 | 22.22222 | 100 | 7 |  | 20 |  | 60 | water curing |  |  |  | Recycled fine powder
741 | S_062_17 | Kodama | JAP | NU | 2001 | 192 |  | total? | 0.5 | 4.611399 |  | 386 |  | R |  | Normal Portland Cement |  |  | crushed | stone | 0 | 0 | 0 | 0 | 0 | 0 | 0 | 0 | 0 | 0 | 0 | 0 | 0 | 0 | 0 | 0 | calcium carbonate: 46,89 | 41.7 |  |  |  | P 100x100x400 | 100 |  | 400 | 22.22222 | 100 | 7 |  | 20 |  | 60 | water curing |  |  |  | Calcium carbonate
742 | S_062_25 | Kodama | JAP | NU | 2001 | 192 |  | total? | 0.5 | 4.611399 |  | 386 |  | R |  | Normal Portland Cement |  |  | crushed | stone | 0 | 0 | 46.63 | 0 | 0 | 0 | 0 | 0 | 0 | 0 | 0 | 0 | 0 | 0 | 0 | 0 | note | 56.7 |  |  |  | P 100x100x400 | 100 |  | 400 | 22.22222 | 100 | 7 |  | 20 |  | 60 | water curing |  |  |  | Recycled fine powder,Blast furnace slag
743 | S_062_33 | Kodama | JAP | NU | 2001 | 192 |  | total? | 0.5 | 4.611399 |  | 386 |  | R |  | Normal Portland Cement |  |  | crushed | stone | 0 | 0 | 46.89 | 0 | 0 | 0 | 0 | 0 | 0 | 0 | 0 | 0 | 0 | 0 | 0 | 0 | note | 55 |  |  |  | P 100x100x400 | 100 |  | 400 | 22.22222 | 100 | 7 |  | 20 |  | 60 | water curing | init |  |  | Recycled fine powder,Blast furnace slag
744 | S_062_41 | Kodama | JAP | NU | 2001 | 192 |  | total? | 0.5 | 4.611399 |  | 386 |  | R |  | Normal Portland Cement |  |  | crushed | stone | 0 | 0 | 0 | 0 | 0 | 0 | 0 | 0 | 0 | 0 | 0 | 0 | 0 | 0 | 0 | 0 | 0 | 36.7 |  |  |  | P 100x100x400 | 100 |  | 400 | 22.22222 | 100 | 7 |  | 20 |  | 60 | water curing
745 | S_063_01 | Nagomi | JAP | NU | 2001 | 193 |  | total? | 0.43 | 4.787798 |  | 377 |  | R |  | Normal Portland Cement |  |  | crushed | stone | 0 | 0 | 0 | 0 | 0 | 0 | 0 | 0 | 0 | 0 | 0 | 0 | 0 | 0 | 0 | 0 | 0 | 60 |  |  |  | P 100x100x400 | 100 |  | 400 | 22.22222 |  | 7 |  | 20 |  | 60 | water curing
746 | S_063_09 | Nagomi | JAP | NU | 2001 | 193 |  | total? | 0.43 | 4.787798 |  | 377 |  | R |  | Normal Portland Cement |  |  | crushed | stone | 0 | 0 | 0 | 0 | 0 | 0 | 0 | 0 | 0 | 0 | 0 | 0 | 0 | 0 | 0 | 0 | 0 | 39 |  |  |  | P 100x100x400 | 100 |  | 400 | 22.22222 | 101 | 7 |  | 20 |  | 60 | steam curing
747 | S_063_17 | Nagomi | JAP | NU | 2001 | 193 |  | total? | 0.43 | 4.787798 |  | 377 |  | R |  | Normal Portland Cement |  |  | recycled |  | 0 | 0 | 0 | 0 | 0 | 0 | 0 | 0 | 0 | 0 | 0 | 0 | 0 | 0 | 0 | 0 | 0 | 39 |  |  |  | P 100x100x400 | 100 |  | 400 | 22.22222 |  | 7 |  | 20 |  | 60 | air curing
748 | S_063_25 | Nagomi | JAP | NU | 2001 | 193 |  | total? | 0.43 | 4.469496 |  | 377 |  | R |  | Normal Portland Cement |  |  | recycled |  | 0 | 0 | 0 | 0 | 0 | 0 | 0 | 0 | 0 | 0 | 0 | 0 | 0 | 0 | 0 | 0 | 0 | 57 |  |  |  | P 100x100x400 | 100 |  | 400 | 22.22222 |  | 7 |  | 20 |  | 60 | water curing and air curing
749 | S_063_33 | Nagomi | JAP | NU | 2001 | 193 |  | total? | 0.43 | 4.469496 |  | 377 |  | R |  | Normal Portland Cement |  |  | recycled |  | 0 | 0 | 0 | 0 | 0 | 0 | 0 | 0 | 0 | 0 | 0 | 0 | 0 | 0 | 0 | 0 | 0 | 42 |  |  |  | P 100x100x400 | 100 |  | 400 | 22.22222 | 101 | 7 |  | 20 |  | 60 | steam curing
750 | S_063_41 | Nagomi | JAP | NU | 2001 | 193 |  | total? | 0.43 | 4.469496 |  | 377 |  | R |  | Normal Portland Cement |  |  | recycled |  | 0 | 0 | 0 | 0 | 0 | 0 | 0 | 0 | 0 | 0 | 0 | 0 | 0 | 0 | 0 | 0 | 0 | 36.5 |  |  |  | P 100x100x400 | 100 |  | 400 | 22.22222 |  | 7 |  | 20 |  | 60 | air curing
751 | S_064_01 | Kasai | JAP | NU | 2000 | 194 |  | total? | 0.5 | 4.822222 |  | 360 |  | R |  | Normal Portland Cement | ST-SANDST |  | crushed | stone, sandstone | 0 | 0 | 0 | 0 | 0 | 0 | 0 | 0 | 0 | 0 | 0 | 0 | 0 | 0 | 0 | 0 | 0 | 43 |  |  |  | P 100x100x400 | 100 |  | 400 | 22.22222 | 100 | 7 |  | 20 |  | 60 | water curing | init
752 | S_064_07 | Kasai | JAP | NU | 2000 | 194 |  | total? | 0.5 | 4.822222 |  | 360 |  | R |  | Normal Portland Cement | ST-SANDST |  | crushed | stone, sandstone | 0 | 0 | 0 | 0 | 0 | 0 | 0 | 0 | 0 | 0 | 0 | 0 | 0 | 0 | 0 | 0 | 0 | 44 |  |  |  | P 100x100x400 | 100 |  | 400 | 22.22222 |  | 7 |  | 20 |  | 60 |  | init
753 | S_064_13 | Kasai | JAP | NU | 2000 | 194 |  | total? | 0.5 | 3.488889 |  | 360 |  | R |  | Normal Portland Cement |  |  | light weight |  | 0 | 0 | 0 | 0 | 0 | 0 | 0 | 0 | 0 | 0 | 0 | 0 | 0 | 0 | 0 | 0 | 0 | 40 |  |  |  | P 100x100x400 | 100 |  | 400 | 22.22222 | 100 | 7 |  | 20 |  | 60 | water curing | init
754 | S_064_19 | Kasai | JAP | NU | 2000 | 194 |  | total? | 0.5 | 3.488889 |  | 360 |  | R |  | Normal Portland Cement |  |  | light weight |  | 0 | 0 | 0 | 0 | 0 | 0 | 0 | 0 | 0 | 0 | 0 | 0 | 0 | 0 | 0 | 0 | 0 | 45 |  |  |  | P 100x100x400 | 100 |  | 400 | 22.22222 |  | 7 |  | 20 |  | 60 |  | init
755 | S_065_01 | Hagihara | JAP | NU | 2000 | 195 |  | total? | 0.28 | 2.891419 |  | 571 |  | SL |  | Low Heat Portland Cement | ST-SANDST |  | crushed | stone, sandstone | 0 | 0 | 0 | 0 | 0 | 0 | 0 | 0 | 0 | 0 | 0 | 0 | 0 | 0 | 0 | 0 | 0 |  |  |  |  | P 100x100x600 | 100 |  | 600 | 23.07692 |  | 1 |  | 20 |  | 60
756 | S_065_17 | Hagihara | JAP | NU | 2000 | 195 |  | total? | 0.28 | 2.880911 |  | 571 |  | R |  | Normal Portland Cement | ST-SANDST |  | crushed | stone, sandstone | 0 | 0 | 0 | 0 | 0 | 0 | 0 | 0 | 0 | 0 | 0 | 0 | 0 | 0 | 0 | 0 | 0 |  |  |  |  | P 100x100x600 | 100 |  | 600 | 23.07692 |  | 1 |  | 20 |  | 60
757 | S_065_33 | Hagihara | JAP | NU | 2000 | 195 |  | total? | 0.34 | 3.354 |  | 500 |  | R |  | Normal Portland Cement | ST-SANDST |  | crushed | stone, sandstone | 0 | 0 | 0 | 0 | 0 | 0 | 0 | 0 | 0 | 0 | 0 | 0 | 0 | 0 | 0 | 0 | 0 |  |  |  |  | P 100x100x600 | 100 |  | 600 | 23.07692 |  | 1 |  | 20 |  | 60
758 | S_066_01 | Yasoshima | JAP | NU | 2000 | 196 |  | total? | 0.5 | 5.478788 |  | 330 |  | R |  | Normal Portland Cement |  |  | crushed | stone | 0 | 0 | 0 | 0 | 0 | 0 | 0 | 0 | 0 | 0 | 0 | 0 | 0 | 0 | 0 | 0 | 0 | 43.3 |  |  |  | P 100x100x400 | 100 |  | 400 | 22.22222 | 100 | 7 |  | 20 |  | 60 | water curing | init
759 | S_066_08 | Yasoshima | JAP | NU | 2000 | 196 |  | total? | 0.45 | 4.839237 |  | 367 |  | R |  | Normal Portland Cement |  |  | crushed | stone | 0 | 0 | 0 | 0 | 0 | 0 | 0 | 0 | 0 | 0 | 0 | 0 | 0 | 0 | 0 | 0 | 0 | 50 |  |  |  | P 100x100x400 | 100 |  | 400 | 22.22222 | 100 | 7 |  | 20 |  | 60 | water curing | init
760 | S_066_106 | Yasoshima | JAP | NU | 2000 | 196 |  | total? | 0.45 | 4.839237 |  | 367 |  | R |  | Normal Portland Cement |  |  | crushed | stone | 0 | 0 | 0 | 0 | 0 | 0 | 0 | 0 | 0 | 0 | 0 | 0 | 1.91 | 0 | 0 | 0 | 0 | 44.2 |  |  |  | P 100x100x400 | 100 |  | 400 | 22.22222 | 100 | 7 |  | 20 |  | 60 | water curing | init |  |  | Shrinkage-reducing admixture
761 | S_066_113 | Yasoshima | JAP | NU | 2000 | 196 |  | total? | 0.45 | 4.839237 |  | 367 |  | R |  | Normal Portland Cement |  |  | crushed | stone | 0 | 0 | 0 | 0 | 0 | 0 | 0 | 0 | 0 | 0 | 0 | 0 | 3 | 0 | 0 | 0 | 0 | 41.7 |  |  |  | P 100x100x400 | 100 |  | 400 | 22.22222 | 100 | 7 |  | 20 |  | 60 | water curing | init |  |  | Shrinkage-reducing admixture
762 | S_066_120 | Yasoshima | JAP | NU | 2000 | 196 |  | total? | 0.45 | 4.839237 |  | 367 |  | R |  | Normal Portland Cement |  |  | crushed | stone | 0 | 0 | 0 | 0 | 0 | 0 | 0 | 0 | 0 | 0 | 0 | 0 | 4.09 | 0 | 0 | 0 | 0 | 38.3 |  |  |  | P 100x100x400 | 100 |  | 400 | 22.22222 | 100 | 7 |  | 20 |  | 60 | water curing | init |  |  | Shrinkage-reducing admixture
763 | S_066_127 | Yasoshima | JAP | NU | 2000 | 196 |  | total? | 0.5 | 5.478788 |  | 330 |  | R |  | Normal Portland Cement |  |  | crushed | stone | 0 | 0 | 0 | 0 | 0 | 0 | 0 | 0 | 0 | 0 | 0 | 0 | 3.03 | 0 | 0 | 0 | 0 | 31.2 |  |  |  | P 100x100x400 | 100 |  | 400 | 22.22222 | 100 | 7 |  | 20 |  | 60 | water curing | init |  |  | Shrinkage-reducing admixture
764 | S_066_15 | Yasoshima | JAP | NU | 2000 | 196 |  | total? | 0.4 | 4.205811 |  | 413 |  | R |  | Normal Portland Cement |  |  | crushed | stone | 0 | 0 | 0 | 0 | 0 | 0 | 0 | 0 | 0 | 0 | 0 | 0 | 0 | 0 | 0 | 0 | 0 | 56.7 |  |  |  | P 100x100x400 | 100 |  | 400 | 22.22222 | 100 | 7 |  | 20 |  | 60 | water curing | init
765 | S_066_22 | Yasoshima | JAP | NU | 2000 | 196 |  | total? | 0.5 | 5.857605 |  | 309 |  | R |  | Normal Portland Cement |  |  | crushed | stone | 0 | 0 | 0 | 0 | 0 | 0 | 0 | 0 | 0 | 0 | 0 | 0 | 0 | 0 | 0 | 0 | 0 | 35.8 |  |  |  | P 100x100x400 | 100 |  | 400 | 22.22222 | 100 | 7 |  | 20 |  | 60 | water curing | init
766 | S_066_29 | Yasoshima | JAP | NU | 2000 | 196 |  | total? | 0.5 | 5.3 |  | 350 |  | R |  | Normal Portland Cement |  |  | crushed | stone | 0 | 0 | 0 | 0 | 0 | 0 | 0 | 0 | 0 | 0 | 0 | 0 | 2 | 0 | 0 | 0 | 0 | 50 |  |  |  | P 100x100x400 | 100 |  | 400 | 22.22222 | 100 | 7 |  | 20 |  | 60 | water curing | init |  |  | Shrinkage-reducing admixture
767 | S_066_36 | Yasoshima | JAP | NU | 2000 | 196 |  | total? | 0.45 | 4.686375 |  | 389 |  | R |  | Normal Portland Cement |  |  | crushed | stone | 0 | 0 | 0 | 0 | 0 | 0 | 0 | 0 | 0 | 0 | 0 | 0 | 1.03 | 0 | 0 | 0 | 0 | 55 |  |  |  | P 100x100x400 | 100 |  | 400 | 22.22222 | 100 | 7 |  | 20 |  | 60 | water curing | init |  |  | Shrinkage-reducing admixture
768 | S_066_43 | Yasoshima | JAP | NU | 2000 | 196 |  | total? | 0.45 | 4.686375 |  | 389 |  | R |  | Normal Portland Cement |  |  | crushed | stone | 0 | 0 | 0 | 0 | 0 | 0 | 0 | 0 | 0 | 0 | 0 | 0 | 2.06 | 0 | 0 | 0 | 0 | 55 |  |  |  | P 100x100x400 | 100 |  | 400 | 22.22222 | 100 | 7 |  | 20 |  | 60 | water curing | init |  |  | Shrinkage-reducing admixture
769 | S_066_50 | Yasoshima | JAP | NU | 2000 | 196 |  | total? | 0.45 | 4.686375 |  | 389 |  | R |  | Normal Portland Cement |  |  | crushed | stone | 0 | 0 | 0 | 0 | 0 | 0 | 0 | 0 | 0 | 0 | 0 | 0 | 4.11 | 0 | 0 | 0 | 0 | 54.2 |  |  |  | P 100x100x400 | 100 |  | 400 | 22.22222 | 100 | 7 |  | 20 |  | 60 | water curing | init |  |  | Shrinkage-reducing admixture
770 | S_066_57 | Yasoshima | JAP | NU | 2000 | 196 |  | total? | 0.5 | 5.478788 |  | 330 |  | R |  | Normal Portland Cement |  |  | crushed | stone | 0 | 0 | 0 | 0 | 0 | 0 | 0 | 0 | 0 | 0 | 0 | 0 | 2.12 | 0 | 0 | 0 | 0 | 38.3 |  |  |  | P 100x100x400 | 100 |  | 400 | 22.22222 | 100 | 7 |  | 20 |  | 60 | water curing | init |  |  | Shrinkage-reducing admixture
771 | S_066_64 | Yasoshima | JAP | NU | 2000 | 196 |  | total? | 0.45 | 4.839237 |  | 367 |  | R |  | Normal Portland Cement |  |  | crushed | stone | 0 | 0 | 0 | 0 | 0 | 0 | 0 | 0 | 0 | 0 | 0 | 0 | 1.09 | 0 | 0 | 0 | 0 | 45 |  |  |  | P 100x100x400 | 100 |  | 400 | 22.22222 | 100 | 7 |  | 20 |  | 60 | water curing | init |  |  | Shrinkage-reducing admixture
772 | S_066_71 | Yasoshima | JAP | NU | 2000 | 196 |  | total? | 0.45 | 4.839237 |  | 367 |  | R |  | Normal Portland Cement |  |  | crushed | stone | 0 | 0 | 0 | 0 | 0 | 0 | 0 | 0 | 0 | 0 | 0 | 0 | 1.91 | 0 | 0 | 0 | 0 | 41.7 |  |  |  | P 100x100x400 | 100 |  | 400 | 22.22222 | 100 | 7 |  | 20 |  | 60 | water curing | init |  |  | Shrinkage-reducing admixture
773 | S_066_78 | Yasoshima | JAP | NU | 2000 | 196 |  | total? | 0.45 | 4.839237 |  | 367 |  | R |  | Normal Portland Cement |  |  | crushed | stone | 0 | 0 | 0 | 0 | 0 | 0 | 0 | 0 | 0 | 0 | 0 | 0 | 3 | 0 | 0 | 0 | 0 | 45 |  |  |  | P 100x100x400 | 100 |  | 400 | 22.22222 | 100 | 7 |  | 20 |  | 60 | water curing | init |  |  | Shrinkage-reducing admixture
774 | S_066_85 | Yasoshima | JAP | NU | 2000 | 196 |  | total? | 0.4 | 4.068493 |  | 438 |  | R |  | Normal Portland Cement |  |  | crushed | stone | 0 | 0 | 0 | 0 | 0 | 0 | 0 | 0 | 0 | 0 | 0 | 0 | 2.05 | 0 | 0 | 0 | 0 | 61.7 |  |  |  | P 100x100x400 | 100 |  | 400 | 22.22222 | 100 | 7 |  | 20 |  | 60 | water curing | init |  |  | Shrinkage-reducing admixture
775 | S_066_92 | Yasoshima | JAP | NU | 2000 | 196 |  | total? | 0.4 | 4.205811 |  | 413 |  | R |  | Normal Portland Cement |  |  | crushed | stone | 0 | 0 | 0 | 0 | 0 | 0 | 0 | 0 | 0 | 0 | 0 | 0 | 1.94 | 0 | 0 | 0 | 0 | 50 |  |  |  | P 100x100x400 | 100 |  | 400 | 22.22222 | 100 | 7 |  | 20 |  | 60 | water curing | init |  |  | Shrinkage-reducing admixture
776 | S_066_99 | Yasoshima | JAP | NU | 2000 | 196 |  | total? | 0.4 | 4.205811 |  | 413 |  | R |  | Normal Portland Cement |  |  | crushed | stone | 0 | 0 | 0 | 0 | 0 | 0 | 0 | 0 | 0 | 0 | 0 | 0 | 2.91 | 0 | 0 | 0 | 0 | 44.2 |  |  |  | P 100x100x400 | 100 |  | 400 | 22.22222 | 100 | 7 |  | 20 |  | 60 | water curing | init |  |  | Shrinkage-reducing admixture
777 | S_067_01 | Imamoto | JAP | NU | 2000 | 197 |  | total? | 0.5 | 5.152778 |  | 360 |  | R |  | Normal Portland Cement | gravel |  |  | gravel | 0 | 0 | 0 | 0 | 0 | 0 | 0 | 0 | 0 | 0 | 0 | 0 | 0 | 0 | 0 | 0 | 0 |  |  |  |  | P 100x100x400 | 100 |  | 400 | 22.22222 | 100 | 7 |  | 20 |  | 60 | water curing
778 | S_067_07 | Imamoto | JAP | NU | 2000 | 197 |  | total? | 0.5 | 5.25 |  | 360 |  | RS |  | Early High Strength Portland |  |  | crushed | stone | 0 | 0 | 0 | 0 | 0 | 0 | 0 | 0 | 0 | 0 | 0 | 0 | 0 | 0 | 0 | 0 | 0 |  |  |  |  | P 100x100x400 | 100 |  | 400 | 22.22222 | 100 | 7 |  | 20 |  | 60 | water curing
779 | S_067_12 | Imamoto | JAP | NU | 2000 | 197 |  | total? | 0.5 | 5.266667 |  | 360 |  | R |  | Normal Portland Cement |  |  | crushed | stone | 0 | 0 | 0 | 0 | 0 | 0 | 0 | 0 | 0 | 0 | 0 | 0 | 0 | 0 | 0 | 0 | 0 |  |  |  |  | P 100x100x400 | 100 |  | 400 | 22.22222 | 100 | 7 |  | 20 |  | 60 | water curing
780 | S_067_18 | Imamoto | JAP | NU | 2000 | 197 |  | total? | 0.5 | 5.219444 |  | 360 |  | R |  | Normal Portland Cement |  |  | crushed | stone | 0 | 0 | 0 | 0 | 0 | 0 | 0 | 0 | 0 | 0 | 0 | 0 | 0 | 0 | 0 | 0 | 0 |  |  |  |  | P 100x100x400 | 100 |  | 400 | 22.22222 | 100 | 7 |  | 20 |  | 60 | water curing
781 | S_067_24 | Imamoto | JAP | NU | 2000 | 197 |  | total? | 0.5 | 5.244444 |  | 360 |  | R |  | Normal Portland Cement |  |  | crushed | stone | 0 | 0 | 0 | 0 | 0 | 0 | 0 | 0 | 0 | 0 | 0 | 0 | 0 | 0 | 0 | 0 | 0 |  |  |  |  | P 100x100x400 | 100 |  | 400 | 22.22222 | 100 | 7 |  | 20 |  | 60 | water curing
782 | S_067_30 | Imamoto | JAP | NU | 2000 | 197 |  | total? | 0.5 | 5.258333 |  | 360 |  | SL |  | Blast-furnace Slag Cement |  |  | crushed | andesite | 0 | 0 | slag | 0 | 0 | 0 | 0 | 0 | 0 | 0 | 0 | 0 | 0 | 0 | 0 | 0 | 0 |  |  |  |  | P 100x100x400 | 100 |  | 400 | 22.22222 | 100 | 7 |  | 20 |  | 60 | water curing
783 | S_067_35 | Imamoto | JAP | NU | 2000 | 197 |  | total? | 0.5 | 5.275 |  | 360 |  | SL |  | Low Heat Portland Cement |  |  | crushed | stone | 0 | 0 | 0 | 0 | 0 | 0 | 0 | 0 | 0 | 0 | 0 | 0 | 0 | 0 | 0 | 0 | 0 |  |  |  |  | P 100x100x400 | 100 |  | 400 | 22.22222 | 100 | 7 |  | 20 |  | 60 | water curing
784 | S_067_40 | Imamoto | JAP | NU | 2000 | 197 |  | total? | 0.5 | 5.163889 |  | 360 |  | R |  | Normal Portland Cement |  |  | crushed | stone | 0 | 0 | 0 | 0 | 0 | 0 | 0 | 0 | 0 | 0 | 0 | 0 | 0 | 0 | 0 | 0 | 0 |  |  |  |  | P 100x100x400 | 100 |  | 400 | 22.22222 | 100 | 7 |  | 20 |  | 60 | water curing
785 | S_067_46 | Imamoto | JAP | NU | 2000 | 197 |  | total? | 0.5 | 5.255556 |  | 360 |  | R |  | Normal Portland Cement | ST-LIMEST |  | crushed | stone, limestone | 0 | 0 | 0 | 0 | 0 | 0 | 0 | 0 | 0 | 0 | 0 | 0 | 0 | 0 | 0 | 0 | 0 |  |  |  |  | P 100x100x400 | 100 |  | 400 | 22.22222 | 100 | 7 |  | 20 |  | 60 | water curing
786 | S_067_52 | Imamoto | JAP | NU | 2000 | 197 |  | total? | 0.5 | 5.255556 |  | 360 |  | R |  | Normal Portland Cement | ST-LIMEST |  | crushed | stone, limestone | 0 | 0 | 0 | 0 | 0 | 0 | 0 | 0 | 0 | 0 | 0 | 0 | 0 | 0 | 0 | 0 | 0 |  |  |  |  | P 100x100x400 | 100 |  | 400 | 22.22222 | 100 | 7 |  | 20 |  | 60 | water curing
787 | S_067_58 | Imamoto | JAP | NU | 2000 | 197 |  | total? | 0.5 | 3.988889 |  | 360 |  | R |  | Normal Portland Cement |  |  | light weight |  | 0 | 0 | 0 | 0 | 0 | 0 | 0 | 0 | 0 | 0 | 0 | 0 | 0 | 0 | 0 | 0 | 0 |  |  |  |  | P 100x100x400 | 100 |  | 400 | 22.22222 | 100 | 7 |  | 20 |  | 60 | water curing
788 | S_067_63 | Imamoto | JAP | NU | 2000 | 197 |  | total? | 0.5 | 5.116667 |  | 360 |  | R |  | Normal Portland Cement |  |  |  |  | 0 | 0 | slag | 0 | 0 | 0 | 0 | 0 | 0 | 0 | 0 | 0 | 0 | 0 | 0 | 0 | 0 |  |  |  |  | P 100x100x400 | 100 |  | 400 | 22.22222 | 100 | 7 |  | 20 |  | 60 | water curing
789 | S_068_01 | Kimura | JAP | NU | 2000 | 198 |  | total? | 0.5 | 4.908333 |  | 360 |  | R |  | Normal Portland Cement |  |  | crushed | stone | 0 | 0 | 0 | 0 | 0 | 0 | 0 | 0 | 0 | 0 | 0 | 0 | 0 | 0 | 0 | 0 | 0 | 41.3 |  |  |  | P 100x100x400 | 100 |  | 400 | 22.22222 | 100 | 7 |  | 20 |  | 60 | water curing | init
790 | S_068_05 | Kimura | JAP | NU | 2000 | 198 |  | total? | 0.5 | 4.875 |  | 360 |  | R |  | Normal Portland Cement |  |  | crushed | stone | 0 | 0 | 0 | 0 | 0 | 0 | 0 | 0 | 0 | 0 | 0 | 0 | 0 | 0 | 0 | 0 | 0 | 48.4 |  |  |  | P 100x100x400 | 100 |  | 400 | 22.22222 | 100 | 7 |  | 20 |  | 60 | water curing | init
791 | S_068_09 | Kimura | JAP | NU | 2000 | 198 |  | total? | 0.5 | 4.85 |  | 360 |  | R |  | Normal Portland Cement |  |  | crushed | stone | 0 | 0 | 0 | 0 | 0 | 0 | 0 | 0 | 0 | 0 | 0 | 0 | 0 | 0 | 0 | 0 | 0 | 44.1 |  |  |  | P 100x100x400 | 100 |  | 400 | 22.22222 | 100 | 7 |  | 20 |  | 60 | water curing | init
792 | S_068_13 | Kimura | JAP | NU | 2000 | 198 |  | total? | 0.5 | 4.866667 |  | 360 |  | R |  | Normal Portland Cement |  |  | crushed | stone | 0 | 0 | 0 | 0 | 0 | 0 | 0 | 0 | 0 | 0 | 0 | 0 | 0 | 0 | 0 | 0 | 0 | 41.9 |  |  |  | P 100x100x400 | 100 |  | 400 | 22.22222 | 100 | 7 |  | 20 |  | 60 | water curing | init
793 | S_068_17 | Kimura | JAP | NU | 2000 | 198 |  | total? | 0.5 | 4.863889 |  | 360 |  | R |  | Normal Portland Cement |  |  | crushed | stone | 0 | 0 | 0 | 0 | 0 | 0 | 0 | 0 | 0 | 0 | 0 | 0 | 0 | 0 | 0 | 0 | 0 | 40.2 |  |  |  | P 100x100x400 | 100 |  | 400 | 22.22222 | 100 | 7 |  | 20 |  | 60 | water curing | init
794 | S_068_21 | Kimura | JAP | NU | 2000 | 198 |  | total? | 0.5 | 4.841667 |  | 360 |  | R |  | Normal Portland Cement |  |  | crushed | stone | 0 | 0 | 0 | 0 | 0 | 0 | 0 | 0 | 0 | 0 | 0 | 0 | 0 | 0 | 0 | 0 | 0 | 40.8 |  |  |  | P 100x100x400 | 100 |  | 400 | 22.22222 | 100 | 7 |  | 20 |  | 60 | water curing | init
795 | S_068_25 | Kimura | JAP | NU | 2000 | 198 |  | total? | 0.5 | 4.841667 |  | 360 |  | R |  | Normal Portland Cement |  |  | crushed | stone | 0 | 0 | 0 | 0 | 0 | 0 | 0 | 0 | 0 | 0 | 0 | 0 | 0 | 0 | 0 | 0 | 0 | 40.7 |  |  |  | P 100x100x400 | 100 |  | 400 | 22.22222 | 100 | 7 |  | 20 |  | 60 | water curing | init
796 | S_068_29 | Kimura | JAP | NU | 2000 | 198 |  | total? | 0.5 | 4.261111 |  | 360 |  | R |  | Normal Portland Cement |  |  | crushed | stone | 0 | 0 | 0 | 0 | 0 | 0 | 0 | 0 | 0 | 0 | 0 | 0 | 0 | 0 | 0 | 0 | 0 | 40.7 |  |  |  | P 100x100x400 | 100 |  | 400 | 22.22222 | 100 | 7 |  | 20 |  | 60 | water curing | init
797 | S_068_33 | Kimura | JAP | NU | 2000 | 198 |  | total? | 0.5 | 4.277778 |  | 360 |  | R |  | Normal Portland Cement |  |  | crushed | stone | 0 | 0 | 66.66667 | 0 | 0 | 0 | 0 | 0 | 0 | 0 | 0 | 0 | 0 | 0 | 0 | 0 | 0 | 43.7 |  |  |  | P 100x100x400 | 100 |  | 400 | 22.22222 | 100 | 7 |  | 20 |  | 60 | water curing | init
798 | S_068_37 | Kimura | JAP | NU | 2000 | 198 |  | total? | 0.5 | 4.277778 |  | 360 |  | R |  | Normal Portland Cement |  |  | crushed | stone | 0 | 0 | 66.66667 | 0 | 0 | 0 | 0 | 0 | 0 | 0 | 0 | 0 | 0 | 0 | 0 | 0 | 0 | 46.1 |  |  |  | P 100x100x400 | 100 |  | 400 | 22.22222 | 100 | 7 |  | 20 |  | 60 | water curing | init
799 | S_068_41 | Kimura | JAP | NU | 2000 | 198 |  | total? | 0.5 | 4.277778 |  | 360 |  | R |  | Normal Portland Cement |  |  | crushed | stone | 0 | 0 | 63.61111 | 0 | 0 | 0 | 0 | 0 | 0 | 0 | 0 | 0 | 0 | 0 | 0 | 0 | 0 | 43.8 |  |  |  | P 100x100x400 | 100 |  | 400 | 22.22222 | 100 | 7 |  | 20 |  | 60 | water curing | init
800 | S_068_45 | Kimura | JAP | NU | 2000 | 198 |  | total? | 0.5 | 4.272222 |  | 360 |  | R |  | Normal Portland Cement |  |  | crushed | stone | 0 | 0 | 66.66667 | 0 | 0 | 0 | 0 | 0 | 0 | 0 | 0 | 0 | 0 | 0 | 0 | 0 | 0 | 42.2 |  |  |  | P 100x100x400 | 100 |  | 400 | 22.22222 | 100 | 7 |  | 20 |  | 60 | water curing | init
801 | S_068_49 | Kimura | JAP | NU | 2000 | 198 |  | total? | 0.5 | 4.272222 |  | 360 |  | R |  | Normal Portland Cement |  |  | crushed | stone | 0 | 0 | 66.66667 | 0 | 0 | 0 | 0 | 0 | 0 | 0 | 0 | 0 | 0 | 0 | 0 | 0 | 0 | 38.5 |  |  |  | P 100x100x400 | 100 |  | 400 | 22.22222 | 100 | 7 |  | 20 |  | 60 | water curing | init
802 | S_068_53 | Kimura | JAP | NU | 2000 | 198 |  | total? | 0.5 | 4.272222 |  | 360 |  | R |  | Normal Portland Cement |  |  | crushed | stone | 0 | 0 | 63.61111 | 0 | 0 | 0 | 0 | 0 | 0 | 0 | 0 | 0 | 0 | 0 | 0 | 0 | 0 | 41.6 |  |  |  | P 100x100x400 | 100 |  | 400 | 22.22222 | 100 | 7 |  | 20 |  | 60 | water curing | init
803 | S_069_01 | Iwashimizu | JAP | NU | 2000 | 199 |  | total? | 0.5 | 5.314371 |  | 334 |  | R |  | Normal Portland Cement |  |  | crushed | stone | 0 | 0 | 0 | 0 | 0 | 0 | 0 | 0 | 0 | 0 | 0 | 0 | 0 | 0 | 0 | 0 | 0 | 42.5 |  |  |  | P 100x100x400 | 100 |  | 400 | 22.22222 | 100 | 7 |  | 20 |  | 60 | water curing
804 | S_069_07 | Iwashimizu | JAP | NU | 2000 | 199 |  | total? | 0.5 | 4.892655 |  | 354 |  | R |  | Normal Portland Cement |  |  | crushed | stone | 0 | 0 | 0 | 0 | 0 | 0 | 0 | 0 | 0 | 0 | 0 | 0 | 0 | 0 | 0 | 0 | 0 | 41.4 |  |  |  | P 100x100x400 | 100 |  | 400 | 22.22222 | 100 | 7 |  | 20 |  | 60 | water curing
805 | S_069_13 | Iwashimizu | JAP | NU | 2000 | 199 |  | total? | 0.5 | 4.518717 |  | 374 |  | R |  | Normal Portland Cement |  |  | crushed | stone | 0 | 0 | 0 | 0 | 0 | 0 | 0 | 0 | 0 | 0 | 0 | 0 | 0 | 0 | 0 | 0 | 0 | 38 |  |  |  | P 100x100x400 | 100 |  | 400 | 22.22222 | 100 | 7 |  | 20 |  | 60 | water curing
806 | S_069_19 | Iwashimizu | JAP | NU | 2000 | 199 |  | total? | 0.5 | 4.406417 |  | 374 |  | R |  | Normal Portland Cement |  |  | crushed | stone | 0 | 0 | 0 | 0 | 0 | 0 | 0 | 0 | 0 | 0 | 0 | 0 | 0 | 0 | 0 | 0 | 0 | 38.6 |  |  |  | P 100x100x400 | 100 |  | 400 | 22.22222 | 100 | 7 |  | 20 |  | 60 | water curing
807 | S_069_25 | Iwashimizu | JAP | NU | 2000 | 199 |  | total? | 0.5 | 4.415789 |  | 380 |  | R |  | Normal Portland Cement |  |  | crushed | stone | 0 | 0 | 0 | 0 | 0 | 0 | 0 | 0 | 0 | 0 | 0 | 0 | 0 | 0 | 0 | 0 | 0 | 39.8 |  |  |  | P 100x100x400 | 100 |  | 400 | 22.22222 | 100 | 7 |  | 20 |  | 60 | water curing
808 | S_069_31 | Iwashimizu | JAP | NU | 2000 | 199 |  | total? | 0.5 | 4.777778 |  | 360 |  | R |  | Normal Portland Cement |  |  | crushed | stone | 0 | 0 | 0 | 0 | 0 | 0 | 0 | 0 | 0 | 0 | 0 | 0 | 0 | 0 | 0 | 0 | 0 | 39.4 |  |  |  | P 100x100x400 | 100 |  | 400 | 22.22222 | 100 | 7 |  | 20 |  | 60 | water curing
809 | S_069_37 | Iwashimizu | JAP | NU | 2000 | 199 |  | total? | 0.5 | 4.783333 |  | 360 |  | R |  | Normal Portland Cement |  |  | crushed | stone | 0 | 0 | 0 | 0 | 0 | 0 | 0 | 0 | 0 | 0 | 0 | 0 | 0 | 0 | 0 | 0 | 0 | 47 |  |  |  | P 100x100x400 | 100 |  | 400 | 22.22222 | 100 | 7 |  | 20 |  | 60 | water curing
810 | S_069_43 | Iwashimizu | JAP | NU | 2000 | 199 |  | total? | 0.5 | 4.661111 |  | 360 |  | R |  | Normal Portland Cement |  |  | crushed | stone | 0 | 0 | 0 | 0 | 0 | 0 | 0 | 0 | 0 | 0 | 0 | 0 | 0 | 0 | 0 | 0 | 0 | 44.6 |  |  |  | P 100x100x400 | 100 |  | 400 | 22.22222 | 100 | 7 |  | 20 |  | 60 | water curing
811 | S_069_49 | Iwashimizu | JAP | NU | 2000 | 199 |  | total? | 0.5 | 4.513889 |  | 360 |  | R |  | Normal Portland Cement |  |  | crushed | stone | 0 | 0 | 0 | 0 | 0 | 0 | 0 | 0 | 0 | 0 | 0 | 0 | 0 | 0 | 0 | 0 | 0 | 56.8 |  |  |  | P 100x100x400 | 100 |  | 400 | 22.22222 | 100 | 7 |  | 20 |  | 60 | water curing
812 | S_069_55 | Iwashimizu | JAP | NU | 2000 | 199 |  | total? | 0.5 | 5.182353 |  | 340 |  | R |  | Normal Portland Cement |  |  | crushed | stone | 0 | 0 | 0 | 0 | 0 | 0 | 0 | 0 | 0 | 0 | 0 | 0 | 0 | 0 | 0 | 0 | 0 | 40.5 |  |  |  | P 100x100x400 | 100 |  | 400 | 22.22222 | 100 | 7 |  | 20 |  | 60 | water curing
813 | S_070_01 | Liu | JAP | NU | 2000 | 200 |  | total? | 0.55 | 5.646302 |  | 311 |  | R |  | Normal Portland Cement |  |  | light weight | stone | 0 | 0 | 0 | 0 | 0 | 0 | 0 | 0 | 0 | 0 | 0 | 0 | 0 | 0 | 0 | 0 | 0 | 36.4 |  |  |  | P 100x100x500 | 100 |  | 500 | 22.72727 | 98 | 7 |  | 20 |  | 60 | moist curing
814 | S_070_17 | Liu | JAP | NU | 2000 | 200 |  | total? | 0.55 | 5.211009 |  | 327 |  | R |  | Normal Portland Cement |  |  | light weight | stone | 0 | 0 | 0 | 0 | 0 | 0 | 0 | 0 | 0 | 0 | 0 | 0 | 0 | 0 | 0 | 0 | 0 | 32 |  |  |  | P 100x100x500 | 100 |  | 500 | 22.72727 | 98 | 7 |  | 20 |  | 60 | moist curing
815 | S_070_33 | Liu | JAP | NU | 2000 | 200 |  | total? | 0.55 | 5.259939 |  | 327 |  | R |  | Normal Portland Cement |  |  | light weight | stone | 0 | 0 | 0 | 0 | 0 | 0 | 0 | 0 | 0 | 0 | 0 | 0 | 0 | 0 | 0 | 0 | 0 | 32.7 |  |  |  | P 100x100x500 | 100 |  | 500 | 22.72727 | 98 | 7 |  | 20 |  | 60 | moist curing
816 | S_070_49 | Liu | JAP | NU | 2000 | 200 |  | total? | 0.55 | 5.131498 |  | 327 |  | R |  | Normal Portland Cement |  |  | light weight | stone | 0 | 0 | 0 | 0 | 0 | 0 | 0 | 0 | 0 | 0 | 0 | 0 | 0 | 0 | 0 | 0 | 0 | 35.4 |  |  |  | P 100x100x500 | 100 |  | 500 | 22.72727 | 98 | 7 |  | 20 |  | 60 | moist curing
817 | S_070_65 | Liu | JAP | NU | 2000 | 200 |  | total? | 0.55 | 5.403175 |  | 315 |  | R |  | Normal Portland Cement |  |  | light weight | stone | 0 | 0 | 0 | 0 | 0 | 0 | 0 | 0 | 0 | 0 | 0 | 0 | 0 | 0 | 0 | 0 | 0 | 34.6 |  |  |  | P 100x100x500 | 100 |  | 500 | 22.72727 | 98 | 7 |  | 20 |  | 60 | moist curing
818 | S_071_01 | Hasumi | JAP | NU | 2000 | 201 |  | total? | 0.5 | 5.311765 |  | 340 |  | R |  | Normal Portland Cement | ST-LIMEST |  | crushed | stone, limestone | 0 | 0 | 0 | 0 | 0 | 0 | 0 | 0 | 0 | 0 | 0 | 0 | 0 | 0 | 0 | 0 | 0 | 42.5 |  |  |  | P 100x100x400 | 100 |  | 400 | 22.22222 | 100 | 7 |  | 20 |  | 60 | water curing | init
819 | S_071_17 | Hasumi | JAP | NU | 2000 | 201 |  | total? | 0.55 | 5.761905 |  | 315 |  | R |  | Normal Portland Cement | ST-LIMEST |  | crushed | stone, limestone | 0 | 0 | 0 | 0 | 0 | 0 | 0 | 0 | 0 | 0 | 0 | 0 | 0 | 0 | 0 | 0 | 0 | 34.6 |  |  |  | P 100x100x400 | 100 |  | 400 | 22.22222 | 100 | 7 |  | 20 |  | 60 | water curing
820 | S_071_33 | Hasumi | JAP | NU | 2000 | 201 |  | total? | 0.5 | 5.3 |  | 340 |  | R |  | Normal Portland Cement | ST-LIMEST |  | crushed | stone, limestone | 0 | 0 | 0 | 0 | 0 | 0 | 0 | 0 | 0 | 0 | 0 | 0 | 0 | 0 | 0 | 0 | 0 | 34.4 |  |  |  | P 100x100x400 | 100 |  | 400 | 22.22222 | 100 | 7 |  | 20 |  | 60 | water curing
821 | S_071_49 | Hasumi | JAP | NU | 2000 | 201 |  | total? | 0.55 | 6.022951 |  | 305 |  | R |  | Normal Portland Cement | ST-LIMEST |  | crushed | stone, limestone | 0 | 0 | 0 | 0 | 0 | 0 | 0 | 0 | 0 | 0 | 0 | 0 | 0 | 0 | 0 | 0 | 0 | 32.5 |  |  |  | P 100x100x400 | 100 |  | 400 | 22.22222 | 100 | 7 |  | 20 |  | 60 | water curing
822 | S_071_65 | Hasumi | JAP | NU | 2000 | 201 |  | total? | 0.55 | 5.749206 |  | 315 |  | R |  | Normal Portland Cement | ST-LIMEST |  | crushed | stone, limestone | 0 | 0 | 0 | 0 | 0 | 0 | 0 | 0 | 0 | 0 | 0 | 0 | 0 | 0 | 0 | 0 | 0 | 34.3 |  |  |  | P 100x100x400 | 100 |  | 400 | 22.22222 | 100 | 7 |  | 20 |  | 60 | water curing
823 | S_072_01 | Umezu | JAP | NU | 2000 | 202 |  | total? | 0.6 | 6.168498 |  | 273 |  | R |  | Normal Portland Cement |  |  | crushed | stone | 0 | 44.32234 | 0 | 0 | 0 | 0 | 0 | 0 | 0 | 0 | 0 | 0 | 0 | 0 | 0 | 0 | 0 | 37.5 |  |  |  | C 100x200 | 50 |  | 200 | 20 | 100 | 7 | 24 | 20 |  | 60 | water curing
824 | S_072_13 | Umezu | JAP | NU | 2000 | 202 |  | total? | 0.6 | 6.168498 |  | 273 |  | R |  | Normal Portland Cement |  |  | crushed | stone | 0 | 44.32234 | 0 | 0 | 0 | 0 | 0 | 0 | 0 | 0 | 0 | 0 | 0 | 0 | 0 | 0 | 0 | 37 |  |  |  | C 100x200 | 50 |  | 200 | 20 | 99 | 7 | 24 | 20 |  | 60 | sealed curing
825 | S_072_25 | Umezu | JAP | NU | 2000 | 202 |  | total? | 0.6 | 6.168498 |  | 273 |  | R |  | Normal Portland Cement |  |  | crushed | stone | 0 | 44.32234 | 0 | 0 | 0 | 0 | 0 | 0 | 0 | 0 | 0 | 0 | 0 | 0 | 0 | 0 | 0 | 38 |  |  |  | C 100x200 | 50 |  | 200 | 20 | 99 | 7 | 24 | 20 |  | 60 | sealed curing | init
826 | S_073_01 | Kojima | JAP | NU | 2000 | 203 |  | total? | 0.5 | 7.734177 |  | 237 |  | R |  | Normal Portland Cement |  |  | recycled |  | 0 | 24.89451 | 0 | 0 | 0 | 0 | 0 | 0 | 0 | 0 | 0 | 0 | 0 | 0 | 0 | 0 | 0 | 32.5 |  |  |  | P 100x100x400 | 100 |  | 400 | 22.22222 | 100 | 7 |  | 20 |  | 60 | water curing | init
827 | S_073_12 | Kojima | JAP | NU | 2000 | 203 |  | total? | 0.5 | 6.367857 |  | 280 |  | R |  | Normal Portland Cement | ST-SANDST |  | crushed | stone, sandstone | 0 | 25 | 0 | 0 | 0 | 0 | 0 | 0 | 0 | 0 | 0 | 0 | 0 | 0 | 0 | 0 | 0 | 31.3 |  |  |  | P 100x100x400 | 100 |  | 400 | 22.22222 | 100 | 7 |  | 20 |  | 60 | water curing | init
828 | S_074_01 | Nakato | JAP | NU | 2000 | 204 |  | total? | 0.5 | 7.106719 |  | 253 |  | R |  | Normal Portland Cement |  |  | recycled |  | 0 | 24.90119 | 0 | 0 | 0 | 0 | 0 | 0 | 0 | 0 | 0 | 0 | 0 | 0 | 0 | 0 | 0 | 14.5 |  |  |  | P 100x100x400 | 100 |  | 400 | 22.22222 | 100 | 7 |  | 20 |  | 60 | water curing
829 | S_074_10 | Nakato | JAP | NU | 2000 | 204 |  | total? | 0.5 | 6.44964 |  | 278 |  | R |  | Normal Portland Cement |  |  | crushed | stone | 0 | 25.17986 | 0 | 0 | 0 | 0 | 0 | 0 | 0 | 0 | 0 | 0 | 0 | 0 | 0 | 0 | 0 | 34 |  |  |  | P 100x100x400 | 100 |  | 400 | 22.22222 | 100 | 7 |  | 20 |  | 60 | water curing
830 | S_075_01 | Kamiyaya | JAP | NU | 2000 | 205 |  | total? | 0.493 | 6.287234 |  | 282 |  | R |  | Normal Portland Cement |  |  | crushed | stone | 0 | 25.1773 | 0 | 0 | 0 | 0 | 0 | 0 | 0 | 0 | 0 | 0 | 0 | 0 | 0 | 0 | 0 | 36 |  |  |  | P 100x100x400 | 100 |  | 400 | 22.22222 | 100 | 7 |  | 20 |  | 60 | water curing
831 | S_075_13 | Kamiyaya | JAP | NU | 2000 | 205 |  | total? | 0.528 | 8.070485 |  | 227 |  | R |  | Normal Portland Cement |  |  | recycled |  | 0 | 25.11013 | 0 | 0 | 0 | 0 | 0 | 0 | 0 | 0 | 0 | 0 | 0 | 0 | 0 | 0 | 0 | 35 |  |  |  | P 100x100x400 | 100 |  | 400 | 22.22222 | 100 | 7 |  | 20 |  | 60 | water curing
832 | S_075_25 | Kamiyaya | JAP | NU | 2000 | 205 |  | total? | 0.502 | 7.719665 |  | 239 |  | R |  | Normal Portland Cement |  |  | recycled |  | 0 | 25.1046 | 0 | 0 | 0 | 0 | 0 | 0 | 0 | 0 | 0 | 0 | 0 | 0 | 0 | 0 | 0 | 33.8 |  |  |  | P 100x100x400 | 100 |  | 400 | 22.22222 | 100 | 7 |  | 20 |  | 60 | water curing
833 | S_076_01 | Ogawa | JAP | NU | 2000 | 206 |  | total? | 0.5 | 5.70625 |  | 320 |  | R |  | Normal Portland Cement |  |  | crushed | stone | 0 | 0 | 0 | 0 | 0 | 0 | 0 | 0 | 0 | 0 | 0 | 0 | 0 | 0 | 0 | 0 | 0 | 45.1 |  |  |  | P 100x100x400 | 100 |  | 400 | 22.22222 | 100 | 7 |  | 20 |  | 60 | water curing | init |  |  | Recycled fine powder
834 | S_076_05 | Ogawa | JAP | NU | 2000 | 206 |  | total? | 0.5 | 5.271875 |  | 320 |  | R |  | Normal Portland Cement |  |  | crushed | stone | 0 | 0 | 0 | 0 | 0 | 43.75 | 0 | 0 | 0 | 0 | 0 | 0 | 0 | 0 | 0 | 0 | 0 | 54.7 |  |  |  | P 100x100x400 | 100 |  | 400 | 22.22222 | 100 | 7 |  | 20 |  | 60 | water curing | init |  |  | Recycled fine powder
835 | S_076_09 | Ogawa | JAP | NU | 2000 | 206 |  | total? | 0.5 | 5.0375 |  | 320 |  | R |  | Normal Portland Cement |  |  | crushed | stone | 0 | 0 | 0 | 0 | 0 | 65.63 | 0 | 0 | 0 | 0 | 0 | 0 | 0 | 0 | 0 | 0 | 0 | 56.6 |  |  |  | P 100x100x400 | 100 |  | 400 | 22.22222 | 100 | 7 |  | 20 |  | 60 | water curing | init |  |  | Recycled fine powder
836 | S_076_13 | Ogawa | JAP | NU | 2000 | 206 |  | total? | 0.66 | 7.822314 |  | 242 |  | R |  | Normal Portland Cement |  |  | crushed | stone | 0 | 0 | 0 | 0 | 0 | 25.21 | 0 | 0 | 0 | 0 | 0 | 0 | 0 | 0 | 0 | 0 | 0 | 31.6 |  |  |  | P 100x100x400 | 100 |  | 400 | 22.22222 | 100 | 7 |  | 20 |  | 60 | water curing | init |  |  | Recycled fine powder
837 | S_077_01 | Arashima | JAP | NU | 2000 | 207 |  | total? | 0.5 | 4.770492 |  | 366 |  | R |  | Normal Portland Cement | ST-SANDST |  | crushed | stone, sandstone | 0 | 0 | 0 | 0 | 0 | 0 | 0 | 0 | 0 | 0 | 0 | 0 | 0 | 0 | 0 | 0 | 0 | 44.7 |  |  |  | P 100x100x400 | 100 |  | 400 | 22.22222 | 100 | 7 |  | 20 |  | 60 | water curing
838 | S_077_02 | Arashima | JAP | NU | 2000 | 207 |  | total? | 0.5 | 4.464481 |  | 366 |  | R |  | Normal Portland Cement | ST-SANDST |  | crushed | stone, sandstone | 0 | 0 | 53.00546 | 0 | 0 | 0 | 0 | 0 | 0 | 0 | 0 | 0 | 0 | 0 | 0 | 0 | 0 | 86.9 |  |  |  | P 100x100x400 | 100 |  | 400 | 22.22222 | 100 | 7 |  | 20 |  | 60 | water curing
839 | S_077_03 | Arashima | JAP | NU | 2000 | 207 |  | total? | 0.5 | 4.464481 |  | 366 |  | R |  | Normal Portland Cement | ST-SANDST |  | crushed | stone, sandstone | 0 | 0 | 53.00546 | 0 | 0 | 0 | 0 | 0 | 0 | 0 | 0 | 0 | 0 | 0 | 0 | 0 | 0 | 81.5 |  |  |  | P 100x100x400 | 100 |  | 400 | 22.22222 | 100 | 7 |  | 20 |  | 60 | water curing
840 | S_077_04 | Arashima | JAP | NU | 2000 | 207 |  | total? | 0.5 | 4.464481 |  | 366 |  | R |  | Normal Portland Cement | ST-SANDST |  | crushed | stone, sandstone | 0 | 0 | 53.00546 | 0 | 0 | 0 | 0 | 0 | 0 | 0 | 0 | 0 | 0 | 0 | 0 | 0 | 0 | 86 |  |  |  | P 100x100x400 | 100 |  | 400 | 22.22222 | 100 | 7 |  | 20 |  | 60 | water curing
841 | S_077_05 | Arashima | JAP | NU | 2000 | 207 |  | total? | 0.5 | 4.464481 |  | 366 |  | R |  | Normal Portland Cement | ST-SANDST |  | crushed | stone, sandstone | 0 | 0 | 0 | 0 | 0 | 0 | 0 | 0 | 0 | 0 | 0 | 0 | 0 | 0 | 0 | 0 | Calcium carbonate: 49,45 | 60.3 |  |  |  | P 100x100x400 | 100 |  | 400 | 22.22222 | 100 | 7 |  | 20 |  | 60 | water curing |  |  |  | Calcium carbonate
842 | S_077_06 | Arashima | JAP | NU | 2000 | 207 |  | total? | 0.5 | 4.464481 |  | 366 |  | R |  | Normal Portland Cement | ST-SANDST |  | crushed | stone, sandstone | 0 | 0 | 0 | 0 | 0 | 0 | 0 | 0 | 0 | 0 | 0 | 0 | 0 | 0 | 0 | 0 | Calcium carbonate: 49,45 | 60.4 |  |  |  | P 100x100x400 | 100 |  | 400 | 22.22222 | 100 | 7 |  | 20 |  | 60 | water curing |  |  |  | Calcium carbonate
843 | S_077_07 | Arashima | JAP | NU | 2000 | 207 |  | total? | 0.5 | 4.464481 |  | 366 |  | R |  | Normal Portland Cement | ST-SANDST |  | crushed | stone, sandstone | 0 | 0 | 0 | 0 | 0 | 0 | 0 | 0 | 0 | 0 | 0 | 0 | 0 | 0 | 0 | 0 | Calcium carbonate: 49,45 | 58.7 |  |  |  | P 100x100x400 | 100 |  | 400 | 22.22222 | 100 | 7 |  | 20 |  | 60 | water curing |  |  |  | Calcium carbonate
844 | S_077_08 | Arashima | JAP | NU | 2000 | 207 |  | total? | 0.5 | 4.464481 |  | 366 |  | R |  | Normal Portland Cement | ST-SANDST |  | crushed | stone, sandstone | 0 | 0 | 0 | 0 | 0 | 46.17 | 0 | 0 | 0 | 0 | 0 | 0 | 0 | 0 | 0 | 0 | 0 | 64 |  |  |  | P 100x100x400 | 100 |  | 400 | 22.22222 | 100 | 7 |  | 20 |  | 60 | water curing |  |  |  | Recycled fine powder
845 | S_077_09 | Arashima | JAP | NU | 2000 | 207 |  | total? | 0.5 | 4.464481 |  | 366 |  | R |  | Normal Portland Cement | ST-SANDST |  | crushed | stone, sandstone | 0 | 0 | 0 | 0 | 0 | 43.44 | 0 | 0 | 0 | 0 | 0 | 0 | 0 | 0 | 0 | 0 | 0 | 62.6 |  |  |  | P 100x100x400 | 100 |  | 400 | 22.22222 | 100 | 7 |  | 20 |  | 60 | water curing |  |  |  | Recycled fine powder
846 | S_077_10 | Arashima | JAP | NU | 2000 | 207 |  | total? | 0.5 | 4.464481 |  | 366 |  | R |  | Normal Portland Cement | ST-SANDST |  | crushed | stone, sandstone | 0 | 0 | 0 | 0 | 0 | 43.44 | 0 | 0 | 0 | 0 | 0 | 0 | 0 | 0 | 0 | 0 | 0 | 61.2 |  |  |  | P 100x100x400 | 100 |  | 400 | 22.22222 | 100 | 7 |  | 20 |  | 60 | water curing |  |  |  | Recycled fine powder
847 | S_077_11 | Arashima | JAP | NU | 2000 | 207 |  | total? | 0.5 | 4.464481 |  | 366 |  | R |  | Normal Portland Cement | ST-SANDST |  | crushed | stone, sandstone | 0 | 0 | 0 | 0 | 0 | 4344 | 0 | 0 | 0 | 0 | 0 | 0 | 0 | 0 | 0 | 0 | 0 | 61.6 |  |  |  | P 100x100x400 | 100 |  | 400 | 22.22222 | 100 | 7 |  | 20 |  | 60 | water curing |  |  |  | Recycled fine powder
848 | S_077_12 | Arashima | JAP | NU | 2000 | 207 |  | total? | 0.5 | 4.464481 |  | 366 |  | R |  | Normal Portland Cement | ST-SANDST |  | crushed | stone, sandstone | 0 | 0 | 0 | 0 | 0 | 42.9 | 0 | 0 | 0 | 0 | 0 | 0 | 0 | 0 | 0 | 0 | 0 | 65.8 |  |  |  | P 100x100x400 | 100 |  | 400 | 22.22222 | 100 | 7 |  | 20 |  | 60 | water curing |  |  |  | Recycled fine powder
849 | S_077_13 | Arashima | JAP | NU | 2000 | 207 |  | total? | 0.5 | 4.464481 |  | 366 |  | R |  | Normal Portland Cement | ST-SANDST |  | crushed | stone, sandstone | 0 | 0 | 0 | 0 | 0 | 42.9 | 0 | 0 | 0 | 0 | 0 | 0 | 0 | 0 | 0 | 0 | 0 | 66.3 |  |  |  | P 100x100x400 | 100 |  | 400 | 22.22222 | 100 | 7 |  | 20 |  | 60 | water curing |  |  |  | Recycled fine powder
850 | S_077_14 | Arashima | JAP | NU | 2000 | 207 |  | total? | 0.5 | 4.464481 |  | 366 |  | R |  | Normal Portland Cement | ST-SANDST |  | crushed | stone, sandstone | 0 | 0 | 47.81 | 0 | 0 | 0 | 0 | 0 | 0 | 0 | 0 | 0 | 0 | 0 | 0 | 0 | 0 | 77.5 |  |  |  | P 100x100x400 | 100 |  | 400 | 22.22222 | 100 | 7 |  | 20 |  | 60 | water curing |  |  |  | Recycled fine powder,Blast furnace slag
851 | S_078_01 | Aoyagi | JAP | NU | 2000 | 208 |  | total? | 0.45 | 4.511568 |  | 389 |  | R |  | Normal Portland Cement | ST-SANDST |  | crushed | stone, sandstone | 0 | 0 | 0 | 0 | 0 | 0 | 0 | 0 | 0 | 0 | 0 | 0 | 0 | 0 | 0 | 0 | 0 |  |  |  |  | P 100x100x400 | 100 |  | 400 | 22.22222 | 100 | 7 |  | 20 |  | 60 | water curing
852 | S_078_02 | Aoyagi | JAP | NU | 2000 | 208 |  | total? | 0.45 | 4.511568 |  | 389 |  | R |  | Normal Portland Cement |  |  | crushed, recycled | stone, sandstone | 0 | 0 | 0 | 0 | 0 | 0 | 0 | 0 | 0 | 0 | 0 | 0 | 0 | 0 | 0 | 0 | 0 |  |  |  |  | P 100x100x400 | 100 |  | 400 | 22.22222 | 100 | 7 |  | 20 |  | 60 | water curing
853 | S_078_03 | Aoyagi | JAP | NU | 2000 | 208 |  | total? | 0.45 | 4.511568 |  | 389 |  | R |  | Normal Portland Cement |  |  | recycled |  | 0 | 0 | 0 | 0 | 0 | 0 | 0 | 0 | 0 | 0 | 0 | 0 | 0 | 0 | 0 | 0 | 0 |  |  |  |  | P 100x100x400 | 100 |  | 400 | 22.22222 | 100 | 7 |  | 20 |  | 60 | water curing
854 | S_078_04 | Aoyagi | JAP | NU | 2000 | 208 |  | total? | 0.5 | 4.905556 |  | 360 |  | R |  | Normal Portland Cement | ST-SANDST |  | crushed | stone, sandstone | 0 | 0 | 0 | 0 | 0 | 0 | 0 | 0 | 0 | 0 | 0 | 0 | 0 | 0 | 0 | 0 | 0 |  |  |  |  | P 100x100x400 | 100 |  | 400 | 22.22222 | 100 | 7 |  | 20 |  | 60 | water curing
855 | S_078_05 | Aoyagi | JAP | NU | 2000 | 208 |  | total? | 0.5 | 4.905556 |  | 360 |  | R |  | Normal Portland Cement |  |  | crushed, recycled | stone, sandstone | 0 | 0 | 0 | 0 | 0 | 0 | 0 | 0 | 0 | 0 | 0 | 0 | 0 | 0 | 0 | 0 | 0 |  |  |  |  | P 100x100x400 | 100 |  | 400 | 22.22222 | 100 | 7 |  | 20 |  | 60 | water curing
856 | S_078_06 | Aoyagi | JAP | NU | 2000 | 208 |  | total? | 0.5 | 4.905556 |  | 360 |  | R |  | Normal Portland Cement |  |  | recycled |  | 0 | 0 | 0 | 0 | 0 | 0 | 0 | 0 | 0 | 0 | 0 | 0 | 0 | 0 | 0 | 0 | 0 |  |  |  |  | P 100x100x400 | 100 |  | 400 | 22.22222 | 100 | 7 |  | 20 |  | 60 | water curing
857 | S_078_07 | Aoyagi | JAP | NU | 2000 | 208 |  | total? | 0.45 | 4.511568 |  | 389 |  | R |  | Normal Portland Cement | ST-SANDST |  | crushed | stone, sandstone | 0 | 0 | 0 | 0 | 0 | 0 | 0 | 0 | 0 | 0 | 0 | 0 | 0 | 0 | 0 | 0 | 0 |  |  |  |  | P 100x100x400 | 100 |  | 400 | 22.22222 | 100 | 7 |  | 20 |  | 60 | water curing
858 | S_078_08 | Aoyagi | JAP | NU | 2000 | 208 |  | total? | 0.45 | 4.511568 |  | 389 |  | R |  | Normal Portland Cement |  |  | crushed, recycled | stone, sandstone | 0 | 0 | 0 | 0 | 0 | 0 | 0 | 0 | 0 | 0 | 0 | 0 | 0 | 0 | 0 | 0 | 0 |  |  |  |  | P 100x100x400 | 100 |  | 400 | 22.22222 | 100 | 7 |  | 20 |  | 60 | water curing
859 | S_078_09 | Aoyagi | JAP | NU | 2000 | 208 |  | total? | 0.45 | 4.511568 |  | 389 |  | R |  | Normal Portland Cement |  |  | recycled |  | 0 | 0 | 0 | 0 | 0 | 0 | 0 | 0 | 0 | 0 | 0 | 0 | 0 | 0 | 0 | 0 | 0 |  |  |  |  | P 100x100x400 | 100 |  | 400 | 22.22222 | 100 | 7 |  | 20 |  | 60 | water curing
860 | S_078_10 | Aoyagi | JAP | NU | 2000 | 208 |  | total? | 0.5 | 4.905556 |  | 360 |  | R |  | Normal Portland Cement | ST-SANDST |  | crushed | stone, sandstone | 0 | 0 | 0 | 0 | 0 | 0 | 0 | 0 | 0 | 0 | 0 | 0 | 0 | 0 | 0 | 0 | 0 |  |  |  |  | P 100x100x400 | 100 |  | 400 | 22.22222 | 100 | 7 |  | 20 |  | 60 | water curing
861 | S_078_11 | Aoyagi | JAP | NU | 2000 | 208 |  | total? | 0.5 | 4.905556 |  | 360 |  | R |  | Normal Portland Cement |  |  | crushed, recycled | stone, sandstone | 0 | 0 | 0 | 0 | 0 | 0 | 0 | 0 | 0 | 0 | 0 | 0 | 0 | 0 | 0 | 0 | 0 |  |  |  |  | P 100x100x400 | 100 |  | 400 | 22.22222 | 100 | 7 |  | 20 |  | 60 | water curing
862 | S_078_12 | Aoyagi | JAP | NU | 2000 | 208 |  | total? | 0.5 | 4.905556 |  | 360 |  | R |  | Normal Portland Cement |  |  | recycled |  | 0 | 0 | 0 | 0 | 0 | 0 | 0 | 0 | 0 | 0 | 0 | 0 | 0 | 0 | 0 | 0 | 0 |  |  |  |  | P 100x100x400 | 100 |  | 400 | 22.22222 | 100 | 7 |  | 20 |  | 60 | water curing
863 | S_078_13 | Aoyagi | JAP | NU | 2000 | 208 |  | total? | 0.45 | 4.511568 |  | 389 |  | R |  | Normal Portland Cement | ST-SANDST |  | crushed | stone, sandstone | 0 | 0 | 0 | 0 | 0 | 0 | 0 | 0 | 0 | 0 | 0 | 0 | 0 | 0 | 0 | 0 | 0 |  |  |  |  | P 100x100x400 | 100 |  | 400 | 22.22222 | 100 | 7 |  | 20 |  | 60 | water curing
864 | S_078_14 | Aoyagi | JAP | NU | 2000 | 208 |  | total? | 0.45 | 4.511568 |  | 389 |  | R |  | Normal Portland Cement |  |  | crushed, recycled | stone, sandstone | 0 | 0 | 0 | 0 | 0 | 0 | 0 | 0 | 0 | 0 | 0 | 0 | 0 | 0 | 0 | 0 | 0 |  |  |  |  | P 100x100x400 | 100 |  | 400 | 22.22222 | 100 | 7 |  | 20 |  | 60 | water curing
865 | S_078_15 | Aoyagi | JAP | NU | 2000 | 208 |  | total? | 0.45 | 4.511568 |  | 389 |  | R |  | Normal Portland Cement |  |  | recycled |  | 0 | 0 | 0 | 0 | 0 | 0 | 0 | 0 | 0 | 0 | 0 | 0 | 0 | 0 | 0 | 0 | 0 |  |  |  |  | P 100x100x400 | 100 |  | 400 | 22.22222 | 100 | 7 |  | 20 |  | 60 | water curing
866 | S_078_16 | Aoyagi | JAP | NU | 2000 | 208 |  | total? | 0.5 | 4.905556 |  | 360 |  | R |  | Normal Portland Cement | ST-SANDST |  | crushed | stone, sandstone | 0 | 0 | 0 | 0 | 0 | 0 | 0 | 0 | 0 | 0 | 0 | 0 | 0 | 0 | 0 | 0 | 0 |  |  |  |  | P 100x100x400 | 100 |  | 400 | 22.22222 | 100 | 7 |  | 20 |  | 60 | water curing
867 | S_078_17 | Aoyagi | JAP | NU | 2000 | 208 |  | total? | 0.5 | 4.905556 |  | 360 |  | R |  | Normal Portland Cement |  |  | crushed, recycled | stone, sandstone | 0 | 0 | 0 | 0 | 0 | 0 | 0 | 0 | 0 | 0 | 0 | 0 | 0 | 0 | 0 | 0 | 0 |  |  |  |  | P 100x100x400 | 100 |  | 400 | 22.22222 | 100 | 7 |  | 20 |  | 60 | water curing
868 | S_078_18 | Aoyagi | JAP | NU | 2000 | 208 |  | total? | 0.5 | 4.905556 |  | 360 |  | R |  | Normal Portland Cement |  |  | recycled |  | 0 | 0 | 0 | 0 | 0 | 0 | 0 | 0 | 0 | 0 | 0 | 0 | 0 | 0 | 0 | 0 | 0 |  |  |  |  | P 100x100x400 | 100 |  | 400 | 22.22222 | 100 | 7 |  | 20 |  | 60 | water curing
869 | S_078_19 | Aoyagi | JAP | NU | 2000 | 208 |  | total? | 0.45 | 4.158151 |  | 411 |  | R |  | Normal Portland Cement | ST-SANDST |  | crushed | stone, sandstone | 0 | 0 | 0 | 0 | 0 | 0 | 0 | 0 | 0 | 0 | 0 | 0 | 0 | 0 | 0 | 0 | 0 |  |  |  |  | P 100x100x400 | 100 |  | 400 | 22.22222 | 100 | 7 |  | 20 |  | 60 | water curing
870 | S_078_20 | Aoyagi | JAP | NU | 2000 | 208 |  | total? | 0.45 | 4.158151 |  | 411 |  | R |  | Normal Portland Cement | ST-SANDST |  | crushed | stone, sandstone | 0 | 0 | 0 | 0 | 0 | 0 | 0 | 0 | 0 | 0 | 0 | 0 | 0 | 0 | 0 | 0 | 0 |  |  |  |  | P 100x100x400 | 100 |  | 400 | 22.22222 | 100 | 7 |  | 20 |  | 60 | water curing
871 | S_078_21 | Aoyagi | JAP | NU | 2000 | 208 |  | total? | 0.45 | 4.158151 |  | 411 |  | R |  | Normal Portland Cement | ST-SANDST |  | crushed | stone, sandstone | 0 | 0 | 0 | 0 | 0 | 0 | 0 | 0 | 0 | 0 | 0 | 0 | 0 | 0 | 0 | 0 | 0 |  |  |  |  | P 100x100x400 | 100 |  | 400 | 22.22222 | 100 | 7 |  | 20 |  | 60 | water curing
872 | S_078_22 | Aoyagi | JAP | NU | 2000 | 208 |  | total? | 0.5 | 4.662162 |  | 370 |  | R |  | Normal Portland Cement | ST-SANDST |  | crushed | stone, sandstone | 0 | 0 | 0 | 0 | 0 | 0 | 0 | 0 | 0 | 0 | 0 | 0 | 0 | 0 | 0 | 0 | 0 |  |  |  |  | P 100x100x400 | 100 |  | 400 | 22.22222 | 100 | 7 |  | 20 |  | 60 | water curing
873 | S_078_23 | Aoyagi | JAP | NU | 2000 | 208 |  | total? | 0.5 | 4.662162 |  | 370 |  | R |  | Normal Portland Cement | ST-SANDST |  | crushed | stone, sandstone | 0 | 0 | 0 | 0 | 0 | 0 | 0 | 0 | 0 | 0 | 0 | 0 | 0 | 0 | 0 | 0 | 0 |  |  |  |  | P 100x100x400 | 100 |  | 400 | 22.22222 | 100 | 7 |  | 20 |  | 60 | water curing
874 | S_078_24 | Aoyagi | JAP | NU | 2000 | 208 |  | total? | 0.5 | 4.662162 |  | 370 |  | R |  | Normal Portland Cement | ST-SANDST |  | crushed | stone, sandstone | 0 | 0 | 0 | 0 | 0 | 0 | 0 | 0 | 0 | 0 | 0 | 0 | 0 | 0 | 0 | 0 | 0 |  |  |  |  | P 100x100x400 | 100 |  | 400 | 22.22222 | 100 | 7 |  | 20 |  | 60 | water curing
875 | S_078_25 | Aoyagi | JAP | NU | 2000 | 208 |  | total? | 0.45 | 4.158151 |  | 411 |  | R |  | Normal Portland Cement | ST-SANDST |  | crushed | stone, sandstone | 0 | 0 | 0 | 0 | 0 | 0 | 0 | 0 | 0 | 0 | 0 | 0 | 0 | 0 | 0 | 0 | 0 |  |  |  |  | P 100x100x400 | 100 |  | 400 | 22.22222 | 100 | 7 |  | 20 |  | 60 | water curing
876 | S_078_26 | Aoyagi | JAP | NU | 2000 | 208 |  | total? | 0.45 | 4.158151 |  | 411 |  | R |  | Normal Portland Cement | ST-SANDST |  | crushed | stone, sandstone | 0 | 0 | 0 | 0 | 0 | 0 | 0 | 0 | 0 | 0 | 0 | 0 | 0 | 0 | 0 | 0 | 0 |  |  |  |  | P 100x100x400 | 100 |  | 400 | 22.22222 | 100 | 7 |  | 20 |  | 60 | water curing
877 | S_078_27 | Aoyagi | JAP | NU | 2000 | 208 |  | total? | 0.45 | 4.158151 |  | 411 |  | R |  | Normal Portland Cement | ST-SANDST |  | crushed | stone, sandstone | 0 | 0 | 0 | 0 | 0 | 0 | 0 | 0 | 0 | 0 | 0 | 0 | 0 | 0 | 0 | 0 | 0 |  |  |  |  | P 100x100x400 | 100 |  | 400 | 22.22222 | 100 | 7 |  | 20 |  | 60 | water curing
878 | S_078_28 | Aoyagi | JAP | NU | 2000 | 208 |  | total? | 0.5 | 4.662162 |  | 370 |  | R |  | Normal Portland Cement | ST-SANDST |  | crushed | stone, sandstone | 0 | 0 | 0 | 0 | 0 | 0 | 0 | 0 | 0 | 0 | 0 | 0 | 0 | 0 | 0 | 0 | 0 |  |  |  |  | P 100x100x400 | 100 |  | 400 | 22.22222 | 100 | 7 |  | 20 |  | 60 | water curing
879 | S_078_29 | Aoyagi | JAP | NU | 2000 | 208 |  | total? | 0.5 | 4.662162 |  | 370 |  | R |  | Normal Portland Cement | ST-SANDST |  | crushed | stone, sandstone | 0 | 0 | 0 | 0 | 0 | 0 | 0 | 0 | 0 | 0 | 0 | 0 | 0 | 0 | 0 | 0 | 0 |  |  |  |  | P 100x100x400 | 100 |  | 400 | 22.22222 | 100 | 7 |  | 20 |  | 60 | water curing
880 | S_078_30 | Aoyagi | JAP | NU | 2000 | 208 |  | total? | 0.5 | 4.662162 |  | 370 |  | R |  | Normal Portland Cement | ST-SANDST |  | crushed | stone, sandstone | 0 | 0 | 0 | 0 | 0 | 0 | 0 | 0 | 0 | 0 | 0 | 0 | 0 | 0 | 0 | 0 | 0 |  |  |  |  | P 100x100x400 | 100 |  | 400 | 22.22222 | 100 | 7 |  | 20 |  | 60 | water curing
881 | S_078_31 | Aoyagi | JAP | NU | 2000 | 208 |  | total? | 0.45 | 4.158151 |  | 411 |  | R |  | Normal Portland Cement | ST-SANDST |  | crushed | stone, sandstone | 0 | 0 | 0 | 0 | 0 | 0 | 0 | 0 | 0 | 0 | 0 | 0 | 0 | 0 | 0 | 0 | 0 |  |  |  |  | P 100x100x400 | 100 |  | 400 | 22.22222 | 100 | 7 |  | 20 |  | 60 | water curing
882 | S_078_32 | Aoyagi | JAP | NU | 2000 | 208 |  | total? | 0.45 | 4.158151 |  | 411 |  | R |  | Normal Portland Cement | ST-SANDST |  | crushed | stone, sandstone | 0 | 0 | 0 | 0 | 0 | 0 | 0 | 0 | 0 | 0 | 0 | 0 | 0 | 0 | 0 | 0 | 0 |  |  |  |  | P 100x100x400 | 100 |  | 400 | 22.22222 | 100 | 7 |  | 20 |  | 60 | water curing
883 | S_078_33 | Aoyagi | JAP | NU | 2000 | 208 |  | total? | 0.45 | 4.158151 |  | 411 |  | R |  | Normal Portland Cement | ST-SANDST |  | crushed | stone, sandstone | 0 | 0 | 0 | 0 | 0 | 0 | 0 | 0 | 0 | 0 | 0 | 0 | 0 | 0 | 0 | 0 | 0 |  |  |  |  | P 100x100x400 | 100 |  | 400 | 22.22222 | 100 | 7 |  | 20 |  | 60 | water curing
884 | S_078_34 | Aoyagi | JAP | NU | 2000 | 208 |  | total? | 0.5 | 4.662162 |  | 370 |  | R |  | Normal Portland Cement | ST-SANDST |  | crushed | stone, sandstone | 0 | 0 | 0 | 0 | 0 | 0 | 0 | 0 | 0 | 0 | 0 | 0 | 0 | 0 | 0 | 0 | 0 |  |  |  |  | P 100x100x400 | 100 |  | 400 | 22.22222 | 100 | 7 |  | 20 |  | 60 | water curing
885 | S_078_35 | Aoyagi | JAP | NU | 2000 | 208 |  | total? | 0.5 | 4.662162 |  | 370 |  | R |  | Normal Portland Cement | ST-SANDST |  | crushed | stone, sandstone | 0 | 0 | 0 | 0 | 0 | 0 | 0 | 0 | 0 | 0 | 0 | 0 | 0 | 0 | 0 | 0 | 0 |  |  |  |  | P 100x100x400 | 100 |  | 400 | 22.22222 | 100 | 7 |  | 20 |  | 60 | water curing
886 | S_078_36 | Aoyagi | JAP | NU | 2000 | 208 |  | total? | 0.5 | 4.662162 |  | 370 |  | R |  | Normal Portland Cement | ST-SANDST |  | crushed | stone, sandstone | 0 | 0 | 0 | 0 | 0 | 0 | 0 | 0 | 0 | 0 | 0 | 0 | 0 | 0 | 0 | 0 | 0 |  |  |  |  | P 100x100x400 | 100 |  | 400 | 22.22222 | 100 | 7 |  | 20 |  | 60 | water curing
887 | S_079_01 | Ishikawa | JAP | NU | 1999 | 209 |  | total? | 0.5 | 3.677419 |  | 310 |  | R |  | Normal Portland Cement |  |  | light weight |  | 0 | 0 | 0 | 0 | 0 | 0 | 0 | 0 | 0 | 0 | 0 | 0 | 0 | 0 | 0 | 0 | 0 |  |  |  |  | P 100x100x400 | 100 |  | 400 | 22.22222 | 100 | 7 |  | 20 |  | 60 | water curing
888 | S_079_06 | Ishikawa | JAP | NU | 1999 | 209 |  | total? | 0.4 | 2.62954 |  | 413 |  | R |  | Normal Portland Cement |  |  | light weight |  | 0 | 0 | 0 | 0 | 0 | 0 | 0 | 0 | 0 | 0 | 0 | 0 | 0 | 0 | 0 | 0 | 0 |  |  |  |  | P 100x100x400 | 100 |  | 400 | 22.22222 | 100 | 7 |  | 20 |  | 60 | water curing
889 | S_079_11 | Ishikawa | JAP | NU | 1999 | 209 |  | total? | 0.5 | 4.873529 |  | 340 |  | R |  | Normal Portland Cement |  |  | light weight |  | 0 | 0 | 0 | 0 | 0 | 0 | 0 | 0 | 0 | 0 | 0 | 0 | 0 | 0 | 0 | 0 | 0 |  |  |  |  | P 100x100x400 | 100 |  | 400 | 22.22222 | 100 | 7 |  | 20 |  | 60 | water curing
890 | S_079_16 | Ishikawa | JAP | NU | 1999 | 209 |  | total? | 0.4 | 3.692494 |  | 413 |  | R |  | Normal Portland Cement |  |  | light weight |  | 0 | 0 | 0 | 0 | 0 | 0 | 0 | 0 | 0 | 0 | 0 | 0 | 0 | 0 | 0 | 0 | 0 |  |  |  |  | P 100x100x400 | 100 |  | 400 | 22.22222 | 100 | 7 |  | 20 |  | 60 | water curing
891 | S_079_21 | Ishikawa | JAP | NU | 1999 | 209 |  | total? | 0.5 | 3.251497 |  | 334 |  | R |  | Normal Portland Cement |  |  | light weight |  | 0 | 0 | 0 | 0 | 0 | 0 | 0 | 0 | 0 | 0 | 0 | 0 | 0 | 0 | 0 | 0 | 0 | 45 |  |  |  | P 100x100x400 | 100 |  | 400 | 22.22222 | 100 | 7 |  | 20 |  | 60 | water curing | init
892 | S_079_26 | Ishikawa | JAP | NU | 1999 | 209 |  | total? | 0.4 | 2.542373 |  | 413 |  | R |  | Normal Portland Cement |  |  | light weight |  | 0 | 0 | 0 | 0 | 0 | 0 | 0 | 0 | 0 | 0 | 0 | 0 | 0 | 0 | 0 | 0 | 0 | 58.3 |  |  |  | P 100x100x400 | 100 |  | 400 | 22.22222 | 100 | 7 |  | 20 |  | 60 | water curing | init
893 | S_079_31 | Ishikawa | JAP | NU | 1999 | 209 |  | total? | 0.5 | 4.311475 |  | 366 |  | R |  | Normal Portland Cement |  |  | light weight |  | 0 | 0 | 0 | 0 | 0 | 0 | 0 | 0 | 0 | 0 | 0 | 0 | 0 | 0 | 0 | 0 | 0 | 43.3 |  |  |  | P 100x100x400 | 100 |  | 400 | 22.22222 | 100 | 7 |  | 20 |  | 60 | water curing | init
894 | S_079_36 | Ishikawa | JAP | NU | 1999 | 209 |  | total? | 0.5 | 2.554455 |  | 303 |  | R |  | Normal Portland Cement |  |  | light weight |  | 0 | 0 | 0 | 0 | 0 | 0 | 0 | 0 | 0 | 0 | 0 | 0 | 0 | 0 | 0 | 0 | 0 | 38.9 |  |  |  | P 100x100x400 | 100 |  | 400 | 22.22222 | 100 | 7 |  | 20 |  | 60 | water curing | init
895 | S_080_01 | Nakagawa | JAP | NU | 1999 | 210 |  | total? | 0.65 | 6.633333 |  | 270 |  | R |  | Normal Portland Cement |  |  | crushed | stone | 0 | 0 | 0 | 0 | 0 | 0 | 0 | 0 | 0 | 0 | 0 | 0 | 0 | 0 | 0 | 0 | 0 | 37.3 |  |  |  | P 100x100x500 | 100 |  | 500 | 22.72727 | 100 | 7 |  | 20 |  | 60 | water curing | init
896 | S_080_13 | Nakagawa | JAP | NU | 1999 | 210 |  | total? | 0.65 | 6.577778 |  | 270 |  | R |  | Normal Portland Cement |  |  | crushed | stone | 0 | 0 | 0 | 0 | 0 | 0 | 0 | 0 | 0 | 0 | 0 | 0 | 0 | 0 | 0 | 0 | 0 | 31.2 |  |  |  | P 100x100x500 | 100 |  | 500 | 22.72727 | 100 | 7 |  | 20 |  | 60 | water curing | init
897 | S_080_25 | Nakagawa | JAP | NU | 1999 | 210 |  | total? | 0.65 | 6.351852 |  | 270 |  | R |  | Normal Portland Cement |  |  | recycled |  | 0 | 0 | 0 | 0 | 0 | 0 | 0 | 0 | 0 | 0 | 0 | 0 | 0 | 0 | 0 | 0 | 0 | 19.9 |  |  |  | P 100x100x500 | 100 |  | 500 | 22.72727 | 100 | 7 |  | 20 |  | 60 | water curing | init
898 | S_080_37 | Nakagawa | JAP | NU | 1999 | 210 |  | total? | 0.45 | 4.359897 |  | 389 |  | R |  | Normal Portland Cement |  |  | crushed | stone | 0 | 0 | 0 | 0 | 0 | 0 | 0 | 0 | 0 | 0 | 0 | 0 | 0 | 0 | 0 | 0 | 0 | 49.2 |  |  |  | P 100x100x500 | 100 |  | 500 | 22.72727 | 100 | 7 |  | 20 |  | 60 | water curing | init
899 | S_080_49 | Nakagawa | JAP | NU | 1999 | 210 |  | total? | 0.45 | 4.321337 |  | 389 |  | R |  | Normal Portland Cement |  |  | crushed | stone | 0 | 0 | 0 | 0 | 0 | 0 | 0 | 0 | 0 | 0 | 0 | 0 | 0 | 0 | 0 | 0 | 0 | 40.7 |  |  |  | P 100x100x500 | 100 |  | 500 | 22.72727 | 100 | 7 |  | 20 |  | 60 | water curing | init
900 | S_080_61 | Nakagawa | JAP | NU | 1999 | 210 |  | total? | 0.45 | 4.18509 |  | 389 |  | R |  | Normal Portland Cement |  |  | recycled |  | 0 | 0 | 0 | 0 | 0 | 0 | 0 | 0 | 0 | 0 | 0 | 0 | 0 | 0 | 0 | 0 | 0 | 33.7 |  |  |  | P 100x100x500 | 100 |  | 500 | 22.72727 | 100 | 7 |  | 20 |  | 60 | water curing | init
901 | S_081_01 | Nishio | JAP | NU | 1999 | 211 |  | total? | 0.55 | 5.339623 |  | 318 |  | R |  | Normal Portland Cement |  |  | recycled |  | 0 | 0 | 0 | 0 | 0 | 0 | 0 | 0 | 0 | 0 | 0 | 0 | 0 | 0 | 0 | 0 | 0 | 24.6 |  |  |  | C 100x200 | 50 |  | 200 | 20 | 100 | 7 |  | 20 |  | 60 | water curing
902 | S_081_16 | Nishio | JAP | NU | 1999 | 211 |  | total? | 0.55 | 5.339623 |  | 318 |  | R |  | Normal Portland Cement |  |  | recycled |  | 0 | 0 | 0 | 0 | 0 | 0 | 0 | 0 | 0 | 0 | 0 | 0 | 0 | 0 | 0 | 0 | 0 | 29.6 |  |  |  | C 100x200 | 50 |  | 200 | 20 | 100 | 7 |  | 20 |  | 60 | water curing
903 | S_081_31 | Nishio | JAP | NU | 1999 | 211 |  | total? | 0.55 | 5.179245 |  | 318 |  | R |  | Normal Portland Cement |  |  | recycled |  | 0 | 0 | 0 | 0 | 0 | 0 | 0 | 0 | 0 | 0 | 0 | 0 | 0 | 0 | 0 | 0 | 0 | 21.7 |  |  |  | C 100x200 | 50 |  | 200 | 20 | 100 | 7 |  | 20 |  | 60 | water curing
904 | S_081_46 | Nishio | JAP | NU | 1999 | 211 |  | total? | 0.55 | 5.179245 |  | 318 |  | R |  | Normal Portland Cement |  |  | recycled |  | 0 | 0 | 0 | 0 | 0 | 0 | 0 | 0 | 0 | 0 | 0 | 0 | 0 | 0 | 0 | 0 | 0 | 26.7 |  |  |  | C 100x200 | 50 |  | 200 | 20 | 100 | 7 |  | 20 |  | 60 | water curing
905 | S_082_01 | Mohd | JAP | NU | 1999 | 212 |  | drying | 0.4596413 | 3.876682 |  | 446 |  | R |  | Normal Portland Cement |  |  |  |  | 0 | 0 | 0 | 0 | 0 | 0 | 0 | 0 | 0 | 0 | 0 | 0 | 0 | 0 | 0 | 0 | 0 | 40 |  |  |  | P 100x100x500 | 100 |  | 500 | 22.72727 | 100 | 7 |  | 23 |  | 50 | water curing
906 | S_082_13 | Mohd | JAP | NU | 1999 | 212 |  | drying | 0.5742297 | 4.843137 |  | 357 |  | R |  | Normal Portland Cement |  |  |  |  | 0 | 0 | 0 | 0 | 0 | 0 | 0 | 0 | 0 | 0 | 0 | 0 | 0 | 0 | 0 | 0 | POFA: 24,92 | 40 |  |  |  | P 100x100x500 | 100 |  | 500 | 22.72727 | 100 | 7 |  | 23 |  | 50 | water curing |  |  |  | POFA
907 | S_082_25 | Mohd | JAP | NU | 1999 | 212 |  | drying | 0.6570513 | 5.541667 |  | 312 |  | R |  | Normal Portland Cement |  |  |  |  | 0 | 0 | 0 | 0 | 0 | 0 | 0 | 0 | 0 | 0 | 0 | 0 | 0 | 0 | 0 | 0 | POFA: 42,95 | 34 |  |  |  | P 100x100x500 | 100 |  | 500 | 22.72727 | 100 | 7 |  | 23 |  | 50 | water curing |  |  |  | POFA
908 | S_082_37 | Mohd | JAP | NU | 1999 | 212 |  | drying | 0.7677903 | 6.475655 |  | 267 |  | R |  | Normal Portland Cement |  |  |  |  | 0 | 0 | 0 | 0 | 0 | 0 | 0 | 0 | 0 | 0 | 0 | 0 | 0 | 0 | 0 | 0 | POFA: 66,67 | 32 |  |  |  | P 100x100x500 | 100 |  | 500 | 22.72727 | 100 | 7 |  | 23 |  | 50 | water curing |  |  |  | POFA
909 | S_083_01 | Yokomuro | JAP | NU | 1999 | 213 |  | total? | 1 | 11.40127 |  | 157 |  | R |  | Normal Portland Cement | gravel |  |  | gravel | 0 | 0 | 81.52866 | 0 | 0 | 0 | 0 | 0 | 0 | 0 | 0 | 0 | 0 | 0 | 0 | 0 | 0 | 26.8 |  |  |  | P 100x100x500 | 100 |  | 500 | 22.72727 | 100 | 7 |  | 20 |  | 60 | water curing
910 | S_083_04 | Yokomuro | JAP | NU | 1999 | 213 |  | total? | 1 | 11.40127 |  | 157 |  | R |  | Normal Portland Cement | gravel |  |  | gravel | 0 | 0 | 81.52866 | 0 | 0 | 0 | 0 | 0 | 0 | 0 | 0 | 0 | 0 | 0 | 0 | 0 | 0 | 24.5 |  |  |  | P 100x100x500 | 100 |  | 500 | 22.72727 | 100 | 7 |  | 20 |  | 60 | water curing
911 | S_083_07 | Yokomuro | JAP | NU | 1999 | 213 |  | total? | 1 | 11.40127 |  | 157 |  | R |  | Normal Portland Cement | gravel |  |  | gravel | 0 | 0 | 81.52866 | 0 | 0 | 0 | 0 | 0 | 0 | 0 | 0 | 0 | 0 | 0 | 0 | 0 | 0 | 25.5 |  |  |  | P 100x100x500 | 100 |  | 500 | 22.72727 | 100 | 7 |  | 20 |  | 60 | water curing
912 | S_083_10 | Yokomuro | JAP | NU | 1999 | 213 |  | total? | 1 | 11.40127 |  | 157 |  | R |  | Normal Portland Cement | gravel |  |  | gravel | 0 | 0 | 81.52866 | 0 | 0 | 0 | 0 | 0 | 0 | 0 | 0 | 0 | 0 | 0 | 0 | 0 | 0 | 25.7 |  |  |  | P 100x100x500 | 100 |  | 500 | 22.72727 | 100 | 7 |  | 20 |  | 60 | water curing
913 | S_083_13 | Yokomuro | JAP | NU | 1999 | 213 |  | total? | 1 | 11.40127 |  | 157 |  | R |  | Normal Portland Cement | gravel |  |  | gravel | 0 | 0 | 81.52866 | 0 | 0 | 0 | 0 | 0 | 0 | 0 | 0 | 0 | 0 | 0 | 0 | 0 | 0 | 26.5 |  |  |  | P 100x100x500 | 100 |  | 500 | 22.72727 | 100 | 7 |  | 20 |  | 60 | water curing
914 | S_083_16 | Yokomuro | JAP | NU | 1999 | 213 |  | total? | 1 | 11.40127 |  | 157 |  | R |  | Normal Portland Cement | gravel |  |  | gravel | 0 | 0 | 81.52866 | 0 | 0 | 0 | 0 | 0 | 0 | 0 | 0 | 0 | 0 | 0 | 0 | 0 | 0 | 26.6 |  |  |  | P 100x100x500 | 100 |  | 500 | 22.72727 | 100 | 7 |  | 20 |  | 60 | water curing
915 | S_083_19 | Yokomuro | JAP | NU | 1999 | 213 |  | total? | 1 | 11.40127 |  | 157 |  | R |  | Normal Portland Cement | gravel |  |  | gravel | 0 | 0 | 81.52866 | 0 | 0 | 0 | 0 | 0 | 0 | 0 | 0 | 0 | 0 | 0 | 0 | 0 | 0 | 24.3 |  |  |  | P 100x100x500 | 100 |  | 500 | 22.72727 | 100 | 7 |  | 20 |  | 60 | water curing
916 | S_083_22 | Yokomuro | JAP | NU | 1999 | 213 |  | total? | 1 | 11.40127 |  | 157 |  | R |  | Normal Portland Cement | gravel |  |  | gravel | 0 | 0 | 81.52866 | 0 | 0 | 0 | 0 | 0 | 0 | 0 | 0 | 0 | 0 | 0 | 0 | 0 | 0 | 24 |  |  |  | P 100x100x500 | 100 |  | 500 | 22.72727 | 100 | 7 |  | 20 |  | 60 | water curing
917 | S_083_25 | Yokomuro | JAP | NU | 1999 | 213 |  | total? | 1 | 11.40127 |  | 157 |  | R |  | Normal Portland Cement | gravel |  |  | gravel | 0 | 0 | 81.52866 | 0 | 0 | 0 | 0 | 0 | 0 | 0 | 0 | 0 | 0 | 0 | 0 | 0 | 0 | 25.8 |  |  |  | P 100x100x500 | 100 |  | 500 | 22.72727 | 100 | 7 |  | 20 |  | 60 | water curing
918 | S_083_28 | Yokomuro | JAP | NU | 1999 | 213 |  | total? | 1 | 11.40127 |  | 157 |  | R |  | Normal Portland Cement | gravel |  |  | gravel | 0 | 0 | 81.52866 | 0 | 0 | 0 | 0 | 0 | 0 | 0 | 0 | 0 | 0 | 0 | 0 | 0 | 0 | 24.1 |  |  |  | P 100x100x500 | 100 |  | 500 | 22.72727 | 100 | 7 |  | 20 |  | 60 | water curing
919 | S_083_31 | Yokomuro | JAP | NU | 1999 | 213 |  | total? | 1 | 11.40127 |  | 157 |  | R |  | Normal Portland Cement | gravel |  |  | gravel | 0 | 0 | 81.52866 | 0 | 0 | 0 | 0 | 0 | 0 | 0 | 0 | 0 | 0 | 0 | 0 | 0 | 0 | 26 |  |  |  | P 100x100x500 | 100 |  | 500 | 22.72727 | 100 | 7 |  | 20 |  | 60 | water curing
920 | S_083_34 | Yokomuro | JAP | NU | 1999 | 213 |  | total? | 1 | 11.40127 |  | 157 |  | R |  | Normal Portland Cement | gravel |  |  | gravel | 0 | 0 | 81.52866 | 0 | 0 | 0 | 0 | 0 | 0 | 0 | 0 | 0 | 0 | 0 | 0 | 0 | 0 | 25.5 |  |  |  | P 100x100x500 | 100 |  | 500 | 22.72727 | 100 | 7 |  | 20 |  | 60 | water curing
921 | S_084_01 | Shimizu | JAP | NU | 1999 | 214 |  | total? | 0.55 | 4.614887 |  | 309 |  | R |  | Normal Portland Cement |  |  | light weight |  | 0 | 0 | 0 | 0 | 0 | 0 | 0 | 0 | 0 | 0 | 0 | 0 | 0 | 0 | 0 | 0 | 0 | 38.5 |  |  |  | C 100x200 | 50 |  | 200 | 20 | 100 | 7 |  | 20 |  | 60 | water curing
922 | S_084_10 | Shimizu | JAP | NU | 1999 | 214 |  | total? | 0.55 | 4.210356 |  | 309 |  | R |  | Normal Portland Cement |  |  | light weight |  | 0 | 31.06796 | 0 | 0 | 0 | 0 | 0 | 0 | 0 | 0 | 0 | 0 | 0 | 0 | 0 | 0 | 0 | 32.3 |  |  |  | C 100x200 | 50 |  | 200 | 20 | 100 | 7 |  | 20 |  | 60 | water curing
923 | S_084_19 | Shimizu | JAP | NU | 1999 | 214 |  | total? | 0.35 | 2.609053 |  | 486 |  | R |  | Normal Portland Cement |  |  | light weight |  | 0 | 0 | 0 | 0 | 0 | 0 | 0 | 0 | 0 | 0 | 0 | 0 | 0 | 0 | 0 | 0 | 0 | 50.8 |  |  |  | C 100x200 | 50 |  | 200 | 20 | 100 | 7 |  | 20 |  | 60 | water curing
924 | S_084_28 | Shimizu | JAP | NU | 1999 | 214 |  | total? | 0.35 | 2.40535 |  | 486 |  | R |  | Normal Portland Cement |  |  | light weight |  | 0 | 0 | 0 | 0 | 0 | 0 | 0 | 0 | 0 | 0 | 0 | 0 | 0 | 0 | 0 | 0 | 0 | 50.2 |  |  |  | C 100x200 | 50 |  | 200 | 20 | 100 | 7 |  | 20 |  | 60 | water curing
925 | S_084_37 | Shimizu | JAP | NU | 1999 | 214 |  | total? | 0.35 | 2.203704 |  | 486 |  | R |  | Normal Portland Cement |  |  | light weight |  | 0 | 31.27572 | 0 | 0 | 0 | 0 | 0 | 0 | 0 | 0 | 0 | 0 | 0 | 0 | 0 | 0 | 0 | 46.8 |  |  |  | C 100x200 | 50 |  | 200 | 20 | 100 | 7 |  | 20 |  | 60 | water curing
926 | S_084_46 | Shimizu | JAP | NU | 1999 | 214 |  | total? | 0.55 | 3.799353 |  | 309 |  | R |  | Normal Portland Cement |  |  | light weight |  | 0 | 62.78317 | 0 | 0 | 0 | 0 | 0 | 0 | 0 | 0 | 0 | 0 | 0 | 0 | 0 | 0 | 0 | 29.2 |  |  |  | C 100x200 | 50 |  | 200 | 20 | 100 | 7 |  | 20 |  | 60 | water curing
927 | S_084_55 | Shimizu | JAP | NU | 1999 | 214 |  | total? | 0.35 | 2.203704 |  | 486 |  | R |  | Normal Portland Cement |  |  | light weight |  | 0 | 34.77366 | 0 | 0 | 0 | 0 | 0 | 0 | 0 | 0 | 0 | 0 | 0 | 0 | 0 | 0 | 0 | 44.6 |  |  |  | C 100x200 | 50 |  | 200 | 20 | 100 | 7 |  | 20 |  | 60 | water curing | init
928 | S_084_64 | Shimizu | JAP | NU | 1999 | 214 |  | total? | 0.55 | 3.799353 |  | 309 |  | R |  | Normal Portland Cement |  |  | light weight |  | 0 | 69.90291 | 0 | 0 | 0 | 0 | 0 | 0 | 0 | 0 | 0 | 0 | 0 | 0 | 0 | 0 | 0 | 27.7 |  |  |  | C 100x200 | 50 |  | 200 | 20 | 100 | 7 |  | 20 |  | 60 | water curing
929 | S_085_01 | Horibe | JAP | NU | 1999 | 215 |  | total? | 0.2998236 | 2.865961 |  | 567 |  | R |  | Normal Portland Cement |  |  | crushed | stone | 0 | 0 | 0 | 0 | 0 | 0 | 0 | 0 | 0 | 0 | 0 | 0 | 0 | 0 | 0 | 0 | 0 |  |  |  |  | P 100x100x400 | 100 |  | 400 | 22.22222 |  | 1 |  | 20 |  | 60
930 | S_085_02 | Horibe | JAP | NU | 1999 | 215 |  | total? | 0.2998236 | 2.865961 |  | 567 |  | R |  | Normal Portland Cement |  |  | crushed | stone | 0 | 0 | 0 | 0 | 0 | 0 | 0 | 0 | 0 | 0 | 0 | 0 | 0 | 0 | 0 | 0 | 0 |  |  |  |  | P 100x100x400 | 100 |  | 400 | 22.22222 |  | 1 |  | 20 |  | 60
931 | S_085_03 | Horibe | JAP | NU | 1999 | 215 |  | total? | 0.2998236 | 2.865961 |  | 567 |  | R |  | Normal Portland Cement |  |  | crushed | stone | 0 | 0 | 0 | 0 | 0 | 0 | 0 | 0 | 0 | 0 | 0 | 0 | 0 | 0 | 0 | 0 | 0 |  |  |  |  | P 100x100x400 | 100 |  | 400 | 22.22222 |  | 1 |  | 20 |  | 60
932 | S_085_04 | Horibe | JAP | NU | 1999 | 215 |  | total? | 0.2998236 | 2.865961 |  | 567 |  | R |  | Normal Portland Cement |  |  | crushed | stone | 0 | 0 | 0 | 0 | 0 | 0 | 0 | 0 | 0 | 0 | 0 | 0 | 0 | 0 | 0 | 0 | 0 |  |  |  |  | P 100x100x400 | 100 |  | 400 | 22.22222 |  | 1 |  | 20 |  | 60
933 | S_085_05 | Horibe | JAP | NU | 1999 | 215 |  | total? | 0.2998236 | 2.865961 |  | 567 |  | R |  | Normal Portland Cement |  |  | crushed | stone | 0 | 0 | 0 | 0 | 0 | 0 | 0 | 0 | 0 | 0 | 0 | 0 | 0 | 0 | 0 | 0 | 0 |  |  |  |  | P 100x100x400 | 100 |  | 400 | 22.22222 |  | 1 |  | 20 |  | 60
934 | S_085_06 | Horibe | JAP | NU | 1999 | 215 |  | total? | 0.2998236 | 2.865961 |  | 567 |  | R |  | Normal Portland Cement |  |  | crushed | stone | 0 | 0 | 0 | 0 | 0 | 0 | 0 | 0 | 0 | 0 | 0 | 0 | 0 | 0 | 0 | 0 | 0 |  |  |  |  | P 100x100x400 | 100 |  | 400 | 22.22222 |  | 1 |  | 20 |  | 60
935 | S_085_07 | Horibe | JAP | NU | 1999 | 215 |  | total? | 0.2998236 | 2.865961 |  | 567 |  | R |  | Normal Portland Cement |  |  | crushed | stone | 0 | 0 | 0 | 0 | 0 | 0 | 0 | 0 | 0 | 0 | 0 | 0 | 0 | 0 | 0 | 0 | 0 |  |  |  |  | P 100x100x400 | 100 |  | 400 | 22.22222 |  | 1 |  | 20 |  | 60
936 | S_085_08 | Horibe | JAP | NU | 1999 | 215 |  | total? | 0.2998236 | 2.865961 |  | 567 |  | R |  | Normal Portland Cement |  |  | crushed | stone | 0 | 0 | 0 | 0 | 0 | 0 | 0 | 0 | 0 | 0 | 0 | 0 | 0 | 0 | 0 | 0 | 0 |  |  |  |  | P 100x100x400 | 100 |  | 400 | 22.22222 |  | 1 |  | 20 |  | 60
937 | S_085_09 | Horibe | JAP | NU | 1999 | 215 |  | total? | 0.2998236 | 2.865961 |  | 567 |  | R |  | Normal Portland Cement |  |  | crushed | stone | 0 | 0 | 0 | 0 | 0 | 0 | 0 | 0 | 0 | 0 | 0 | 0 | 0 | 0 | 0 | 0 | 0 |  |  |  |  | P 100x100x400 | 100 |  | 400 | 22.22222 |  | 1 |  | 20 |  | 60
938 | S_085_10 | Horibe | JAP | NU | 1999 | 215 |  | total? | 0.2998236 | 2.865961 |  | 567 |  | R |  | Normal Portland Cement |  |  | crushed | stone | 0 | 0 | 0 | 0 | 0 | 0 | 0 | 0 | 0 | 0 | 0 | 0 | 0 | 0 | 0 | 0 | 0 |  |  |  |  | P 100x100x400 | 100 |  | 400 | 22.22222 |  | 1 |  | 20 |  | 60
939 | S_085_11 | Horibe | JAP | NU | 1999 | 215 |  | total? | 0.4282116 | 4.093199 |  | 397 |  | R |  | Normal Portland Cement |  |  | crushed | stone | 0 | 0 | 42.82116 | 0 | 0 | 0 | 0 | 0 | 0 | 0 | 0 | 0 | 0 | 0 | 0 | 0 | 0 |  |  |  |  | P 100x100x400 | 100 |  | 400 | 22.22222 |  | 1 |  | 20 |  | 60
940 | S_085_12 | Horibe | JAP | NU | 1999 | 215 |  | total? | 0.5985915 | 5.721831 |  | 284 |  | R |  | Normal Portland Cement |  |  | crushed | stone | 0 | 0 | 100 | 0 | 0 | 0 | 0 | 0 | 0 | 0 | 0 | 0 | 0 | 0 | 0 | 0 | 0 |  |  |  |  | P 100x100x400 | 100 |  | 400 | 22.22222 |  | 1 |  | 20 |  | 60
941 | S_085_13 | Horibe | JAP | NU | 1999 | 215 |  | total? | 1 | 9.558824 |  | 170 |  | R |  | Normal Portland Cement |  |  | crushed | stone | 0 | 0 | 233.5294 | 0 | 0 | 0 | 0 | 0 | 0 | 0 | 0 | 0 | 0 | 0 | 0 | 0 | 0 |  |  |  |  | P 100x100x400 | 100 |  | 400 | 22.22222 |  | 1 |  | 20 |  | 60
942 | S_085_23 | Horibe | JAP | NU | 1999 | 215 |  | total? | 0.3333333 | 3.186275 |  | 510 |  | R |  | Normal Portland Cement |  |  | crushed | stone | 0 | 11.17647 | 0 | 0 | 0 | 0 | 0 | 0 | 0 | 0 | 0 | 0 | 0 | 0 | 0 | 0 | 0 |  |  |  |  | P 100x100x400 | 100 |  | 400 | 22.22222 |  | 1 |  | 20 |  | 60
943 | S_085_24 | Horibe | JAP | NU | 1999 | 215 |  | total? | 0.3744493 | 3.579295 |  | 454 |  | R |  | Normal Portland Cement |  |  | crushed | stone | 0 | 24.88987 | 0 | 0 | 0 | 0 | 0 | 0 | 0 | 0 | 0 | 0 | 0 | 0 | 0 | 0 | 0 |  |  |  |  | P 100x100x400 | 100 |  | 400 | 22.22222 |  | 1 |  | 20 |  | 60
944 | S_085_25 | Horibe | JAP | NU | 1999 | 215 |  | total? | 0.4282116 | 4.093199 |  | 397 |  | R |  | Normal Portland Cement |  |  | crushed | stone | 0 | 42.82116 | 0 | 0 | 0 | 0 | 0 | 0 | 0 | 0 | 0 | 0 | 0 | 0 | 0 | 0 | 0 |  |  |  |  | P 100x100x400 | 100 |  | 400 | 22.22222 |  | 1 |  | 20 |  | 60
945 | S_085_35 | Horibe | JAP | NU | 1999 | 215 |  | total? | 0.3153989 | 3.014842 |  | 539 |  | R |  | Normal Portland Cement |  |  | crushed | stone | 5.194805 | 0 | 0 | 0 | 0 | 0 | 0 | 0 | 0 | 0 | 0 | 0 | 0 | 0 | 0 | 0 | 0 |  |  |  |  | P 100x100x400 | 100 |  | 400 | 22.22222 |  | 1 |  | 20 |  | 60
946 | S_085_36 | Horibe | JAP | NU | 1999 | 215 |  | total? | 0.3333333 | 3.186275 |  | 510 |  | R |  | Normal Portland Cement |  |  | crushed | stone | 11.17647 | 0 | 0 | 0 | 0 | 0 | 0 | 0 | 0 | 0 | 0 | 0 | 0 | 0 | 0 | 0 | 0 |  |  |  |  | P 100x100x400 | 100 |  | 400 | 22.22222 |  | 1 |  | 20 |  | 60
947 | S_085_37 | Horibe | JAP | NU | 1999 | 215 |  | total? | 0.3526971 | 3.371369 |  | 482 |  | R |  | Normal Portland Cement |  |  | crushed | stone | 17.63485 | 0 | 0 | 0 | 0 | 0 | 0 | 0 | 0 | 0 | 0 | 0 | 0 | 0 | 0 | 0 | 0 |  |  |  |  | P 100x100x400 | 100 |  | 400 | 22.22222 |  | 1 |  | 20 |  | 60
948 | S_085_38 | Horibe | JAP | NU | 1999 | 215 |  | total? | 0.37 | 3.579295 |  | 454 |  | R |  | Normal Portland Cement |  |  | crushed | stone | 24.88987 | 0 | 0 | 0 | 0 | 0 | 0 | 0 | 0 | 0 | 0 | 0 | 0 | 0 | 0 | 0 | 0 |  |  |  |  | P 100x100x400 | 100 |  | 400 | 22.22222 |  | 1 |  | 20 |  | 60
949 | S_085_48 | Horibe | JAP | NU | 1999 | 215 |  | total? | 0.5504587 | 5.446483 |  | 327 |  | R |  | Normal Portland Cement |  |  | crushed | stone | 0 | 0 | 0 | 0 | 0 | 0 | 0 | 0 | 0 | 0 | 0 | 0 | 0 | 0 | 0 | 0 | 0 |  |  |  |  | P 100x100x400 | 100 |  | 400 | 22.22222 |  | 1 |  | 20 |  | 60
950 | S_085_58 | Horibe | JAP | NU | 1999 | 215 |  | total? | 0.7860262 | 7.777293 |  | 229 |  | R |  | Normal Portland Cement |  |  | crushed | stone | 0 | 0 | 42.79476 | 0 | 0 | 0 | 0 | 0 | 0 | 0 | 0 | 0 | 0 | 0 | 0 | 0 | 0 |  |  |  |  | P 100x100x400 | 100 |  | 400 | 22.22222 |  | 1 |  | 20 |  | 60
951 | S_085_59 | Horibe | JAP | NU | 1999 | 215 |  | total? | 1.097561 | 10.85976 |  | 164 |  | R |  | Normal Portland Cement |  |  | crushed | stone | 0 | 0 | 100 | 0 | 0 | 0 | 0 | 0 | 0 | 0 | 0 | 0 | 0 | 0 | 0 | 0 | 0 |  |  |  |  | P 100x100x400 | 100 |  | 400 | 22.22222 |  | 1 |  | 20 |  | 60
952 | S_085_60 | Horibe | JAP | NU | 1999 | 215 |  | total? | 1.836735 | 18.17347 |  | 98 |  | R |  | Normal Portland Cement |  |  | crushed | stone | 0 | 0 | 233.6735 | 0 | 0 | 0 | 0 | 0 | 0 | 0 | 0 | 0 | 0 | 0 | 0 | 0 | 0 |  |  |  |  | P 100x100x400 | 100 |  | 400 | 22.22222 |  | 1 |  | 20 |  | 60
953 | S_085_70 | Horibe | JAP | NU | 1999 | 215 |  | total? | 0.6122449 | 6.057823 |  | 294 |  | R |  | Normal Portland Cement |  |  | crushed | stone | 0 | 11.22449 | 0 | 0 | 0 | 0 | 0 | 0 | 0 | 0 | 0 | 0 | 0 | 0 | 0 | 0 | 0 |  |  |  |  | P 100x100x400 | 100 |  | 400 | 22.22222 |  | 1 |  | 20 |  | 60
954 | S_085_71 | Horibe | JAP | NU | 1999 | 215 |  | total? | 0.6870229 | 6.79771 |  | 262 |  | R |  | Normal Portland Cement |  |  | crushed | stone | 0 | 24.80916 | 0 | 0 | 0 | 0 | 0 | 0 | 0 | 0 | 0 | 0 | 0 | 0 | 0 | 0 | 0 |  |  |  |  | P 100x100x400 | 100 |  | 400 | 22.22222 |  | 1 |  | 20 |  | 60
955 | S_085_72 | Horibe | JAP | NU | 1999 | 215 |  | total? | 0.7860262 | 7.777293 |  | 229 |  | R |  | Normal Portland Cement |  |  | crushed | stone | 0 | 42.79476 | 0 | 0 | 0 | 0 | 0 | 0 | 0 | 0 | 0 | 0 | 0 | 0 | 0 | 0 | 0 |  |  |  |  | P 100x100x400 | 100 |  | 400 | 22.22222 |  | 1 |  | 20 |  | 60
956 | S_085_82 | Horibe | JAP | NU | 1999 | 215 |  | total? | 0.5787781 | 5.726688 |  | 311 |  | R |  | Normal Portland Cement |  |  | crushed | stone | 5.144695 | 0 | 0 | 0 | 0 | 0 | 0 | 0 | 0 | 0 | 0 | 0 | 0 | 0 | 0 | 0 | 0 |  |  |  |  | P 100x100x400 | 100 |  | 400 | 22.22222 |  | 1 |  | 20 |  | 60
957 | S_085_83 | Horibe | JAP | NU | 1999 | 215 |  | total? | 0.6122449 | 6.057823 |  | 294 |  | R |  | Normal Portland Cement |  |  | crushed | stone | 11.22449 | 0 | 0 | 0 | 0 | 0 | 0 | 0 | 0 | 0 | 0 | 0 | 0 | 0 | 0 | 0 | 0 |  |  |  |  | P 100x100x400 | 100 |  | 400 | 22.22222 |  | 1 |  | 20 |  | 60
958 | S_085_84 | Horibe | JAP | NU | 1999 | 215 |  | total? | 0.647482 | 6.406475 |  | 278 |  | R |  | Normal Portland Cement |  |  | crushed | stone | 17.6259 | 0 | 0 | 0 | 0 | 0 | 0 | 0 | 0 | 0 | 0 | 0 | 0 | 0 | 0 | 0 | 0 |  |  |  |  | P 100x100x400 | 100 |  | 400 | 22.22222 |  | 1 |  | 20 |  | 60
959 | S_085_85 | Horibe | JAP | NU | 1999 | 215 |  | total? | 0.6870229 | 6.79771 |  | 262 |  | R |  | Normal Portland Cement |  |  | crushed | stone | 24.80916 | 0 | 0 | 0 | 0 | 0 | 0 | 0 | 0 | 0 | 0 | 0 | 0 | 0 | 0 | 0 | 0 |  |  |  |  | P 100x100x400 | 100 |  | 400 | 22.22222 |  | 1 |  | 20 |  | 60
960 | S_086_01 | Ikenaga | JAP | NU | 1999 | 216 |  | total? | 0.2998236 | 2.865961 |  | 567 |  | R |  | Normal Portland Cement |  |  | crushed | stone | 0 | 0 | 0 | 0 | 0 | 0 | 0 | 0 | 0 | 0 | 0 | 0 | 0 | 0 | 0 | 0 | 0 |  |  |  |  | P 100x100x400 | 100 |  | 400 | 22.22222 |  | 1 |  | 20 |  | 60
961 | S_086_11 | Ikenaga | JAP | NU | 1999 | 216 |  | total? | 0.2998236 | 2.871252 |  | 567 |  | R |  | Normal Portland Cement |  |  | crushed | stone | 0 | 0 | slag | 0 | 0 | 0 | 0 | 0 | 0 | 0 | 0 | 0 | 0 | 0 | 0 | 0 | 0 |  |  |  |  | P 100x100x400 | 100 |  | 400 | 22.22222 |  | 1 |  | 20 |  | 60
962 | S_086_12 | Ikenaga | JAP | NU | 1999 | 216 |  | total? | 0.2998236 | 2.876543 |  | 567 |  | R |  | Normal Portland Cement |  |  | crushed | stone | 0 | 0 | slag | 0 | 0 | 0 | 0 | 0 | 0 | 0 | 0 | 0 | 0 | 0 | 0 | 0 | 0 |  |  |  |  | P 100x100x400 | 100 |  | 400 | 22.22222 |  | 1 |  | 20 |  | 60
963 | S_086_13 | Ikenaga | JAP | NU | 1999 | 216 |  | total? | 0.2998236 | 2.885362 |  | 567 |  | R |  | Normal Portland Cement |  |  | crushed | stone | 0 | 0 | slag | 0 | 0 | 0 | 0 | 0 | 0 | 0 | 0 | 0 | 0 | 0 | 0 | 0 | 0 |  |  |  |  | P 100x100x400 | 100 |  | 400 | 22.22222 |  | 1 |  | 20 |  | 60
964 | S_086_23 | Ikenaga | JAP | NU | 1999 | 216 |  | total? | 0.2998236 | 2.924162 |  | 567 |  | R |  | Normal Portland Cement |  |  | crushed | stone | 0 | 0 | slag | 0 | 0 | 0 | 0 | 0 | 0 | 0 | 0 | 0 | 0 | 0 | 0 | 0 | 0 |  |  |  |  | P 100x100x400 | 100 |  | 400 | 22.22222 |  | 1 |  | 20 |  | 60
965 | S_086_24 | Ikenaga | JAP | NU | 1999 | 216 |  | total? | 0.2998236 | 2.964727 |  | 567 |  | R |  | Normal Portland Cement |  |  | crushed | stone | 0 | 0 | slag | 0 | 0 | 0 | 0 | 0 | 0 | 0 | 0 | 0 | 0 | 0 | 0 | 0 | 0 |  |  |  |  | P 100x100x400 | 100 |  | 400 | 22.22222 |  | 1 |  | 20 |  | 60
966 | S_086_25 | Ikenaga | JAP | NU | 1999 | 216 |  | total? | 0.2998236 | 3.063492 |  | 567 |  | R |  | Normal Portland Cement |  |  | crushed | stone | 0 | 0 | slag | 0 | 0 | 0 | 0 | 0 | 0 | 0 | 0 | 0 | 0 | 0 | 0 | 0 | 0 |  |  |  |  | P 100x100x400 | 100 |  | 400 | 22.22222 |  | 1 |  | 20 |  | 60
967 | S_086_35 | Ikenaga | JAP | NU | 1999 | 216 |  | total? | 0.2998236 | 3.0194 |  | 567 |  | R |  | Normal Portland Cement |  |  | crushed | stone | 0 | 0 | slag | 0 | 0 | 0 | 0 | 0 | 0 | 0 | 0 | 0 | 0 | 0 | 0 | 0 | 0 |  |  |  |  | P 100x100x400 | 100 |  | 400 | 22.22222 |  | 1 |  | 20 |  | 60
968 | S_086_36 | Ikenaga | JAP | NU | 1999 | 216 |  | total? | 0.2998236 | 3.123457 |  | 567 |  | R |  | Normal Portland Cement |  |  | crushed | stone | 0 | 0 | slag | 0 | 0 | 0 | 0 | 0 | 0 | 0 | 0 | 0 | 0 | 0 | 0 | 0 | 0 |  |  |  |  | P 100x100x400 | 100 |  | 400 | 22.22222 |  | 1 |  | 20 |  | 60
969 | S_086_37 | Ikenaga | JAP | NU | 1999 | 216 |  | total? | 0.2998236 | 3.379189 |  | 567 |  | R |  | Normal Portland Cement |  |  | crushed | stone | 0 | 0 | slag | 0 | 0 | 0 | 0 | 0 | 0 | 0 | 0 | 0 | 0 | 0 | 0 | 0 | 0 |  |  |  |  | P 100x100x400 | 100 |  | 400 | 22.22222 |  | 1 |  | 20 |  | 60
970 | S_086_47 | Ikenaga | JAP | NU | 1999 | 216 |  | total? | 0.5504587 | 5.446483 |  | 327 |  | R |  | Normal Portland Cement |  |  | crushed | stone | 0 | 0 | 0 | 0 | 0 | 0 | 0 | 0 | 0 | 0 | 0 | 0 | 0 | 0 | 0 | 0 | 0 |  |  |  |  | P 100x100x400 | 100 |  | 400 | 22.22222 |  | 1 |  | 20 |  | 60
971 | S_086_57 | Ikenaga | JAP | NU | 1999 | 216 |  | total? | 0.5504587 | 5.455657 |  | 327 |  | R |  | Normal Portland Cement |  |  | crushed | stone | 0 | 0 | slag | 0 | 0 | 0 | 0 | 0 | 0 | 0 | 0 | 0 | 0 | 0 | 0 | 0 | 0 |  |  |  |  | P 100x100x400 | 100 |  | 400 | 22.22222 |  | 1 |  | 20 |  | 60
972 | S_086_58 | Ikenaga | JAP | NU | 1999 | 216 |  | total? | 0.5504587 | 5.464832 |  | 327 |  | R |  | Normal Portland Cement |  |  | crushed | stone | 0 | 0 | slag | 0 | 0 | 0 | 0 | 0 | 0 | 0 | 0 | 0 | 0 | 0 | 0 | 0 | 0 |  |  |  |  | P 100x100x400 | 100 |  | 400 | 22.22222 |  | 1 |  | 20 |  | 60
973 | S_086_59 | Ikenaga | JAP | NU | 1999 | 216 |  | total? | 0.5504587 | 5.48318 |  | 327 |  | R |  | Normal Portland Cement |  |  | crushed | stone | 0 | 0 | slag | 0 | 0 | 0 | 0 | 0 | 0 | 0 | 0 | 0 | 0 | 0 | 0 | 0 | 0 |  |  |  |  | P 100x100x400 | 100 |  | 400 | 22.22222 |  | 1 |  | 20 |  | 60
974 | S_086_69 | Ikenaga | JAP | NU | 1999 | 216 |  | total? | 0.5504587 | 5.562691 |  | 327 |  | R |  | Normal Portland Cement |  |  | crushed | stone | 0 | 0 | slag | 0 | 0 | 0 | 0 | 0 | 0 | 0 | 0 | 0 | 0 | 0 | 0 | 0 | 0 |  |  |  |  | P 100x100x400 | 100 |  | 400 | 22.22222 |  | 1 |  | 20 |  | 60
975 | S_086_70 | Ikenaga | JAP | NU | 1999 | 216 |  | total? | 0.5504587 | 5.642202 |  | 327 |  | R |  | Normal Portland Cement |  |  | crushed | stone | 0 | 0 | slag | 0 | 0 | 0 | 0 | 0 | 0 | 0 | 0 | 0 | 0 | 0 | 0 | 0 | 0 |  |  |  |  | P 100x100x400 | 100 |  | 400 | 22.22222 |  | 1 |  | 20 |  | 60
976 | S_086_71 | Ikenaga | JAP | NU | 1999 | 216 |  | total? | 0.5504587 | 5.83792 |  | 327 |  | R |  | Normal Portland Cement |  |  | crushed | stone | 0 | 0 | slag | 0 | 0 | 0 | 0 | 0 | 0 | 0 | 0 | 0 | 0 | 0 | 0 | 0 | 0 |  |  |  |  | P 100x100x400 | 100 |  | 400 | 22.22222 |  | 1 |  | 20 |  | 60
977 | S_086_81 | Ikenaga | JAP | NU | 1999 | 216 |  | total? | 0.5504587 | 5.752294 |  | 327 |  | R |  | Normal Portland Cement |  |  | crushed | stone | 0 | 0 | slag | 0 | 0 | 0 | 0 | 0 | 0 | 0 | 0 | 0 | 0 | 0 | 0 | 0 | 0 |  |  |  |  | P 100x100x400 | 100 |  | 400 | 22.22222 |  | 1 |  | 20 |  | 60
978 | S_086_82 | Ikenaga | JAP | NU | 1999 | 216 |  | total? | 0.5504587 | 5.957187 |  | 327 |  | R |  | Normal Portland Cement |  |  | crushed | stone | 0 | 0 | slag | 0 | 0 | 0 | 0 | 0 | 0 | 0 | 0 | 0 | 0 | 0 | 0 | 0 | 0 |  |  |  |  | P 100x100x400 | 100 |  | 400 | 22.22222 |  | 1 |  | 20 |  | 60
979 | S_086_83 | Ikenaga | JAP | NU | 1999 | 216 |  | total? | 0.5504587 | 6.46789 |  | 327 |  | R |  | Normal Portland Cement |  |  | crushed | stone | 0 | 0 | slag | 0 | 0 | 0 | 0 | 0 | 0 | 0 | 0 | 0 | 0 | 0 | 0 | 0 | 0 |  |  |  |  | P 100x100x400 | 100 |  | 400 | 22.22222 |  | 1 |  | 20 |  | 60
980 | S_087_01 | Nara | JAP | NU | 1999 | 217 |  | total? | 0.55 | 4.147799 |  | 318 |  | SL |  | Blast-furnace Slag Cement |  |  | light weight | andesite | 0 | 0 | slag | 0 | 0 | 0 | 0 | 0 | 0 | 0 | 0 | 0 | 0 | 0 | 0 | 0 | 0 |  |  |  |  | P 100x100x400 | 100 |  | 400 | 22.22222 | 100 | 7 |  | 20 |  | 60 | water curing
981 | S_087_08 | Nara | JAP | NU | 1999 | 217 |  | total? | 0.45 | 3.267352 |  | 389 |  | SL |  | Blast-furnace Slag Cement |  |  | light weight | andesite | 0 | 0 | slag | 0 | 0 | 0 | 0 | 0 | 0 | 0 | 0 | 0 | 0 | 0 | 0 | 0 | 0 |  |  |  |  | P 100x100x400 | 100 |  | 400 | 22.22222 | 100 | 7 |  | 20 |  | 60 | water curing
982 | S_087_15 | Nara | JAP | NU | 1999 | 217 |  | total? | 0.35 | 2.356 |  | 500 |  | SL |  | Blast-furnace Slag Cement |  |  | light weight | andesite | 0 | 0 | slag | 0 | 0 | 0 | 0 | 0 | 0 | 0 | 0 | 0 | 0 | 0 | 0 | 0 | 0 |  |  |  |  | P 100x100x400 | 100 |  | 400 | 22.22222 | 100 | 7 |  | 20 |  | 60 | water curing
983 | S_088_01 | Ikenaga | JAP | NU | 1998 | 218 |  | total? | 0.55 | 5.357798 |  | 327 |  | R |  | Normal Portland Cement |  |  | crushed | stone | 0 | 0 | 0 | 0 | 0 | 0 | 0 | 0 | 0 | 0 | 0 | 0 | 0 | 0 | 0 | 0 | 0 |  |  |  |  | P 100x100x400 | 100 |  | 400 | 22.22222 |  | 1 |  | 20 |  | 60
984 | S_088_101 | Ikenaga | JAP | NU | 1998 | 218 |  | total? | 0.3 | 3.141176 |  | 510 |  | R |  | Normal Portland Cement |  |  | crushed | stone | 0 | 11.17647 | 0 | 0 | 0 | 0 | 0 | 0 | 0 | 0 | 0 | 0 | 0 | 0 | 0 | 0 | 0 |  |  |  |  | P 100x100x400 | 100 |  | 400 | 22.22222 |  | 1 |  | 20 |  | 60
985 | S_088_11 | Ikenaga | JAP | NU | 1998 | 218 |  | total? | 0.55 | 6.576336 |  | 262 |  | R |  | Normal Portland Cement |  |  | crushed | stone | 0 | 24.80916 | 0 | 0 | 0 | 0 | 0 | 0 | 0 | 0 | 0 | 0 | 0 | 0 | 0 | 0 | 0 |  |  |  |  | P 100x100x400 | 100 |  | 400 | 22.22222 |  | 1 |  | 20 |  | 60
986 | S_088_111 | Ikenaga | JAP | NU | 1998 | 218 |  | total? | 0.3 | 3.486784 |  | 454 |  | R |  | Normal Portland Cement |  |  | crushed | stone | 0 | 24.88987 | 0 | 0 | 0 | 0 | 0 | 0 | 0 | 0 | 0 | 0 | 0 | 0 | 0 | 0 | 0 |  |  |  |  | P 100x100x400 | 100 |  | 400 | 22.22222 |  | 1 |  | 20 |  | 60
987 | S_088_121 | Ikenaga | JAP | NU | 1998 | 218 |  | total? | 0.3 | 3.949622 |  | 397 |  | R |  | Normal Portland Cement |  |  | crushed | stone | 0 | 42.82116 | 0 | 0 | 0 | 0 | 0 | 0 | 0 | 0 | 0 | 0 | 0 | 0 | 0 | 0 | 0 |  |  |  |  | P 100x100x400 | 100 |  | 400 | 22.22222 |  | 1 |  | 20 |  | 60
988 | S_088_131 | Ikenaga | JAP | NU | 1998 | 218 |  | total? | 0.3 | 3.109804 |  | 510 |  | R |  | Normal Portland Cement |  |  | crushed | stone | 0 | 11.17647 | 0 | 0 | 0 | 0 | 0 | 0 | 0 | 0 | 0 | 0 | 0 | 0 | 0 | 0 | 0 |  |  |  |  | P 100x100x400 | 100 |  | 400 | 22.22222 |  | 1 |  | 20 |  | 60
989 | S_088_141 | Ikenaga | JAP | NU | 1998 | 218 |  | total? | 0.3 | 3.422907 |  | 454 |  | R |  | Normal Portland Cement |  |  | crushed | stone | 0 | 24.88987 | 0 | 0 | 0 | 0 | 0 | 0 | 0 | 0 | 0 | 0 | 0 | 0 | 0 | 0 | 0 |  |  |  |  | P 100x100x400 | 100 |  | 400 | 22.22222 |  | 1 |  | 20 |  | 60
990 | S_088_151 | Ikenaga | JAP | NU | 1998 | 218 |  | total? | 0.3 | 3.836272 |  | 397 |  | R |  | Normal Portland Cement |  |  | crushed | stone | 0 | 42.82116 | 0 | 0 | 0 | 0 | 0 | 0 | 0 | 0 | 0 | 0 | 0 | 0 | 0 | 0 | 0 |  |  |  |  | P 100x100x400 | 100 |  | 400 | 22.22222 |  | 1 |  | 20 |  | 60
991 | S_088_21 | Ikenaga | JAP | NU | 1998 | 218 |  | total? | 0.55 | 6.59542 |  | 262 |  | R |  | Normal Portland Cement |  |  | crushed | stone | 0 | 24.80916 | 0 | 0 | 0 | 0 | 0 | 0 | 0 | 0 | 0 | 0 | 0 | 0 | 0 | 0 | 0 |  |  |  |  | P 100x100x400 | 100 |  | 400 | 22.22222 |  | 1 |  | 20 |  | 60
992 | S_088_31 | Ikenaga | JAP | NU | 1998 | 218 |  | total? | 0.55 | 6.60687 |  | 262 |  | R |  | Normal Portland Cement |  |  | crushed | stone | 0 | 24.80916 | 0 | 0 | 0 | 0 | 0 | 0 | 0 | 0 | 0 | 0 | 0 | 0 | 0 | 0 | 0 |  |  |  |  | P 100x100x400 | 100 |  | 400 | 22.22222 |  | 1 |  | 20 |  | 60
993 | S_088_41 | Ikenaga | JAP | NU | 1998 | 218 |  | total? | 0.55 | 5.894558 |  | 294 |  | R |  | Normal Portland Cement |  |  | crushed | stone | 0 | 11.22449 | 0 | 0 | 0 | 0 | 0 | 0 | 0 | 0 | 0 | 0 | 0 | 0 | 0 | 0 | 0 |  |  |  |  | P 100x100x400 | 100 |  | 400 | 22.22222 |  | 1 |  | 20 |  | 60
994 | S_088_51 | Ikenaga | JAP | NU | 1998 | 218 |  | total? | 0.55 | 6.545802 |  | 262 |  | R |  | Normal Portland Cement |  |  | crushed | stone | 0 | 24.80916 | 0 | 0 | 0 | 0 | 0 | 0 | 0 | 0 | 0 | 0 | 0 | 0 | 0 | 0 | 0 |  |  |  |  | P 100x100x400 | 100 |  | 400 | 22.22222 |  | 1 |  | 20 |  | 60
995 | S_088_61 | Ikenaga | JAP | NU | 1998 | 218 |  | total? | 0.55 | 7.419214 |  | 229 |  | R |  | Normal Portland Cement |  |  | crushed | stone | 0 | 42.79476 | 0 | 0 | 0 | 0 | 0 | 0 | 0 | 0 | 0 | 0 | 0 | 0 | 0 | 0 | 0 |  |  |  |  | P 100x100x400 | 100 |  | 400 | 22.22222 |  | 1 |  | 20 |  | 60
996 | S_088_71 | Ikenaga | JAP | NU | 1998 | 218 |  | total? | 0.3 | 2.853616 |  | 567 |  | R |  | Normal Portland Cement |  |  | crushed | stone | 0 | 0 | 0 | 0 | 0 | 0 | 0 | 0 | 0 | 0 | 0 | 0 | 0 | 0 | 0 | 0 | 0 |  |  |  |  | P 100x100x400 | 100 |  | 400 | 22.22222 |  | 7 |  | 20 |  | 60
997 | S_088_81 | Ikenaga | JAP | NU | 1998 | 218 |  | total? | 0.3 | 3.447137 |  | 454 |  | R |  | Normal Portland Cement |  |  | crushed | stone | 0 | 24.88987 | 0 | 0 | 0 | 0 | 0 | 0 | 0 | 0 | 0 | 0 | 0 | 0 | 0 | 0 | 0 |  |  |  |  | P 100x100x400 | 100 |  | 400 | 22.22222 |  | 1 |  | 20 |  | 60
998 | S_088_91 | Ikenaga | JAP | NU | 1998 | 218 |  | total? | 0.3 | 3.475771 |  | 454 |  | R |  | Normal Portland Cement |  |  | crushed | stone | 0 | 24.88987 | 0 | 0 | 0 | 0 | 0 | 0 | 0 | 0 | 0 | 0 | 0 | 0 | 0 | 0 | 0 |  |  |  |  | P 100x100x400 | 100 |  | 400 | 22.22222 |  | 1 |  | 20 |  | 60
999 | S_089_01 | Fukuhara | JAP | NU | 1998 | 219 |  | total? | 0.63 | 6.166667 |  | 300 | [6 empty] | crushed | stone | 0 | 0 | 0 | 0 | 0 | 0 | 0 | 0 | 0 | 0 | 0 | 0 | 0 | 0 | 0 | 0 | 0 |  |  |  |  | P 100x100x400 | 100 |  | 400 | 22.22222 |  | 7 |  | 20 |  | 60
1000 | S_089_14 | Fukuhara | JAP | NU | 1998 | 219 |  | total? | 0.64 | 5.806667 |  | 300 | [6 empty] | recycled |  | 0 | 0 | 0 | 0 | 0 | 0 | 0 | 0 | 0 | 0 | 0 | 0 | 0 | 0 | 0 | 0 | 0 |  |  |  |  | P 100x100x400 | 100 |  | 400 | 22.22222 |  | 7 |  | 20 |  | 60
1001 | S_089_27 | Fukuhara | JAP | NU | 1998 | 219 |  | total? | 0.61 | 5.806667 |  | 300 | [6 empty] | recycled |  | 0 | 0 | 0 | 0 | 0 | 0 | 0 | 0 | 0 | 0 | 0 | 0 | 0 | 0 | 0 | 0 | 0 |  |  |  |  | P 100x100x400 | 100 |  | 400 | 22.22222 |  | 7 |  | 20 |  | 60
1002 | S_089_40 | Fukuhara | JAP | NU | 1998 | 219 |  | total? | 0.49 | 6.098765 |  | 324 | [6 empty] | crushed | stone | 0 | 0 | 0 | 0 | 0 | 0 | 0 | 0 | 0 | 0 | 0 | 0 | 0 | 0 | 0 | 0 | 0 |  |  |  |  | P 100x100x400 | 100 |  | 400 | 22.22222 |  | 7 |  | 20 |  | 60
1003 | S_089_53 | Fukuhara | JAP | NU | 1998 | 219 |  | total? | 0.48 | 5.219136 |  | 324 | [6 empty] | recycled |  | 0 | 0 | 0 | 0 | 0 | 0 | 0 | 0 | 0 | 0 | 0 | 0 | 0 | 0 | 0 | 0 | 0 |  |  |  |  | P 100x100x400 | 100 |  | 400 | 22.22222 |  | 7 |  | 20 |  | 60
1004 | S_089_66 | Fukuhara | JAP | NU | 1998 | 219 |  | total? | 0.51 | 5.339506 |  | 324 | [6 empty] | recycled |  | 0 | 0 | 0 | 0 | 0 | 0 | 0 | 0 | 0 | 0 | 0 | 0 | 0 | 0 | 0 | 0 | 0 |  |  |  |  | P 100x100x400 | 100 |  | 400 | 22.22222 |  | 7 |  | 20 |  | 60
1005 | S_089_67 | Fukuhara | JAP | NU | 1998 | 219 |  | total? | 0.51 | 5.339506 |  | 324 | [6 empty] | recycled |  | 0 | 0 | 0 | 0 | 0 | 0 | 0 | 0 | 0 | 0 | 0 | 0 | 0 | 0 | 0 | 0 | 0 |  |  |  |  | P 100x100x400 | 100 |  | 400 | 22.22222 |  | 7 |  | 20 |  | 60
1006 | S_089_68 | Fukuhara | JAP | NU | 1998 | 219 |  | total? | 0.51 | 5.339506 |  | 324 | [6 empty] | recycled |  | 0 | 0 | 0 | 0 | 0 | 0 | 0 | 0 | 0 | 0 | 0 | 0 | 0 | 0 | 0 | 0 | 0 |  |  |  |  | P 100x100x400 | 100 |  | 400 | 22.22222 |  | 7 |  | 20 |  | 60
1007 | S_089_69 | Fukuhara | JAP | NU | 1998 | 219 |  | total? | 0.51 | 5.339506 |  | 324 | [6 empty] | recycled |  | 0 | 0 | 0 | 0 | 0 | 0 | 0 | 0 | 0 | 0 | 0 | 0 | 0 | 0 | 0 | 0 | 0 |  |  |  |  | P 100x100x400 | 100 |  | 400 | 22.22222 |  | 7 |  | 20 |  | 60
1008 | S_089_70 | Fukuhara | JAP | NU | 1998 | 219 |  | total? | 0.51 | 5.339506 |  | 324 | [6 empty] | recycled |  | 0 | 0 | 0 | 0 | 0 | 0 | 0 | 0 | 0 | 0 | 0 | 0 | 0 | 0 | 0 | 0 | 0 |  |  |  |  | P 100x100x400 | 100 |  | 400 | 22.22222 |  | 7 |  | 20 |  | 60
1009 | S_089_71 | Fukuhara | JAP | NU | 1998 | 219 |  | total? | 0.51 | 5.339506 |  | 324 | [6 empty] | recycled |  | 0 | 0 | 0 | 0 | 0 | 0 | 0 | 0 | 0 | 0 | 0 | 0 | 0 | 0 | 0 | 0 | 0 |  |  |  |  | P 100x100x400 | 100 |  | 400 | 22.22222 |  | 7 |  | 20 |  | 60
1010 | S_089_72 | Fukuhara | JAP | NU | 1998 | 219 |  | total? | 0.51 | 5.339506 |  | 324 | [6 empty] | recycled |  | 0 | 0 | 0 | 0 | 0 | 0 | 0 | 0 | 0 | 0 | 0 | 0 | 0 | 0 | 0 | 0 | 0 |  |  |  |  | P 100x100x400 | 100 |  | 400 | 22.22222 |  | 7 |  | 20 |  | 60
1011 | S_089_73 | Fukuhara | JAP | NU | 1998 | 219 |  | total? | 0.51 | 5.339506 |  | 324 | [6 empty] | recycled |  | 0 | 0 | 0 | 0 | 0 | 0 | 0 | 0 | 0 | 0 | 0 | 0 | 0 | 0 | 0 | 0 | 0 |  |  |  |  | P 100x100x400 | 100 |  | 400 | 22.22222 |  | 7 |  | 20 |  | 60
1012 | S_089_74 | Fukuhara | JAP | NU | 1998 | 219 |  | total? | 0.51 | 5.339506 |  | 324 | [6 empty] | recycled |  | 0 | 0 | 0 | 0 | 0 | 0 | 0 | 0 | 0 | 0 | 0 | 0 | 0 | 0 | 0 | 0 | 0 |  |  |  |  | P 100x100x400 | 100 |  | 400 | 22.22222 |  | 7 |  | 20 |  | 60
1013 | S_089_75 | Fukuhara | JAP | NU | 1998 | 219 |  | total? | 0.51 | 5.339506 |  | 324 | [6 empty] | recycled |  | 0 | 0 | 0 | 0 | 0 | 0 | 0 | 0 | 0 | 0 | 0 | 0 | 0 | 0 | 0 | 0 | 0 |  |  |  |  | P 100x100x400 | 100 |  | 400 | 22.22222 |  | 7 |  | 20 |  | 60
1014 | S_089_76 | Fukuhara | JAP | NU | 1998 | 219 |  | total? | 0.51 | 5.339506 |  | 324 | [6 empty] | recycled |  | 0 | 0 | 0 | 0 | 0 | 0 | 0 | 0 | 0 | 0 | 0 | 0 | 0 | 0 | 0 | 0 | 0 |  |  |  |  | P 100x100x400 | 100 |  | 400 | 22.22222 |  | 7 |  | 20 |  | 60
1015 | S_089_77 | Fukuhara | JAP | NU | 1998 | 219 |  | total? | 0.51 | 5.339506 |  | 324 | [6 empty] | recycled |  | 0 | 0 | 0 | 0 | 0 | 0 | 0 | 0 | 0 | 0 | 0 | 0 | 0 | 0 | 0 | 0 | 0 |  |  |  |  | P 100x100x400 | 100 |  | 400 | 22.22222 |  | 7 |  | 20 |  | 60
1016 | S_089_78 | Fukuhara | JAP | NU | 1998 | 219 |  | total? | 0.51 | 5.339506 |  | 324 | [6 empty] | recycled |  | 0 | 0 | 0 | 0 | 0 | 0 | 0 | 0 | 0 | 0 | 0 | 0 | 0 | 0 | 0 | 0 | 0 |  |  |  |  | P 100x100x400 | 100 |  | 400 | 22.22222 |  | 7 |  | 20 |  | 60
1017 | S_090_01 | Tomohiro | JAP | NU | 1998 | 220 |  | total? | 0.55 | 5.254717 |  | 318 |  | R |  | Normal Portland Cement |  |  | recycled |  | 0 | 0 | 0 | 0 | 0 | 0 | 0 | 0 | 0 | 0 | 0 | 0 | 0 | 0 | 0 | 0 | 0 |  |  |  |  | P 100x100x400 | 100 |  | 400 | 22.22222 | 100 | 7 |  | 20 |  | 60 | water curing
1018 | S_090_02 | Tomohiro | JAP | NU | 1998 | 220 |  | total? | 0.55 | 5.069182 |  | 318 |  | R |  | Normal Portland Cement |  |  | recycled |  | 0 | 0 | 0 | 0 | 0 | 0 | 0 | 0 | 0 | 0 | 0 | 0 | 0 | 0 | 0 | 0 | 0 |  |  |  |  | P 100x100x400 | 100 |  | 400 | 22.22222 | 100 | 7 |  | 20 |  | 60 | water curing
1019 | S_090_03 | Tomohiro | JAP | NU | 1998 | 220 |  | total? | 0.55 | 4.628931 |  | 318 |  | R |  | Normal Portland Cement |  |  | recycled |  | 0 | 0 | 0 | 0 | 0 | 0 | 0 | 0 | 0 | 0 | 0 | 0 | 0 | 0 | 0 | 0 | 0 |  |  |  |  | P 100x100x400 | 100 |  | 400 | 22.22222 | 100 | 7 |  | 20 |  | 60 | water curing
1020 | S_090_04 | Tomohiro | JAP | NU | 1998 | 220 |  | total? | 0.55 | 5.59434 |  | 318 |  | R |  | Normal Portland Cement |  |  |  |  | 0 | 0 | 0 | 0 | 0 | 0 | 0 | 0 | 0 | 0 | 0 | 0 | 0 | 0 | 0 | 0 | 0 |  |  |  |  | P 100x100x400 | 100 |  | 400 | 22.22222 | 100 | 7 |  | 20 |  | 60 | water curing
1021 | S_090_05 | Tomohiro | JAP | NU | 1998 | 220 |  | total? | 0.55 | 5.578616 |  | 318 |  | R |  | Normal Portland Cement |  |  |  |  | 0 | 0 | 0 | 0 | 0 | 0 | 0 | 0 | 0 | 0 | 0 | 0 | 0 | 0 | 0 | 0 | 0 |  |  |  |  | P 100x100x400 | 100 |  | 400 | 22.22222 | 100 | 7 |  | 20 |  | 60 | water curing
1022 | S_090_06 | Tomohiro | JAP | NU | 1998 | 220 |  | total? | 0.55 | 5.556604 |  | 318 |  | R |  | Normal Portland Cement |  |  |  |  | 0 | 0 | 0 | 0 | 0 | 0 | 0 | 0 | 0 | 0 | 0 | 0 | 0 | 0 | 0 | 0 | 0 |  |  |  |  | P 100x100x400 | 100 |  | 400 | 22.22222 | 100 | 7 |  | 20 |  | 60 | water curing
1023 | S_090_07 | Tomohiro | JAP | NU | 1998 | 220 |  | total? | 0.55 | 5.415094 |  | 318 |  | R |  | Normal Portland Cement |  |  | recycled |  | 0 | 0 | 0 | 0 | 0 | 0 | 0 | 0 | 0 | 0 | 0 | 0 | 0 | 0 | 0 | 0 | 0 |  |  |  |  | P 100x100x400 | 100 |  | 400 | 22.22222 | 100 | 7 |  | 20 |  | 60 | water curing
1024 | S_090_08 | Tomohiro | JAP | NU | 1998 | 220 |  | total? | 0.55 | 5.267296 |  | 318 |  | R |  | Normal Portland Cement |  |  | recycled |  | 0 | 0 | 0 | 0 | 0 | 0 | 0 | 0 | 0 | 0 | 0 | 0 | 0 | 0 | 0 | 0 | 0 |  |  |  |  | P 100x100x400 | 100 |  | 400 | 22.22222 | 100 | 7 |  | 20 |  | 60 | water curing
1025 | S_090_09 | Tomohiro | JAP | NU | 1998 | 220 |  | total? | 0.55 | 5.427673 |  | 318 |  | R |  | Normal Portland Cement |  |  | recycled |  | 0 | 0 | 0 | 0 | 0 | 0 | 0 | 0 | 0 | 0 | 0 | 0 | 0 | 0 | 0 | 0 | 0 |  |  |  |  | P 100x100x400 | 100 |  | 400 | 22.22222 | 98 | 7 |  | 20 |  | 60 | moist curing
1026 | S_090_10 | Tomohiro | JAP | NU | 1998 | 220 |  | total? | 0.55 | 5.254717 |  | 318 |  | R |  | Normal Portland Cement |  |  | recycled |  | 0 | 0 | 0 | 0 | 0 | 0 | 0 | 0 | 0 | 0 | 0 | 0 | 0 | 0 | 0 | 0 | 0 |  |  |  |  | P 100x100x400 | 100 |  | 400 | 22.22222 | 98 | 7 |  | 20 |  | 60 | moist curing
1027 | S_090_11 | Tomohiro | JAP | NU | 1998 | 220 |  | total? | 0.55 | 5.069182 |  | 318 |  | R |  | Normal Portland Cement |  |  | recycled |  | 0 | 0 | 0 | 0 | 0 | 0 | 0 | 0 | 0 | 0 | 0 | 0 | 0 | 0 | 0 | 0 | 0 |  |  |  |  | P 100x100x400 | 100 |  | 400 | 22.22222 | 98 | 7 |  | 20 |  | 60 | moist curing
1028 | S_090_12 | Tomohiro | JAP | NU | 1998 | 220 |  | total? | 0.55 | 4.628931 |  | 318 |  | R |  | Normal Portland Cement |  |  | recycled |  | 0 | 0 | 0 | 0 | 0 | 0 | 0 | 0 | 0 | 0 | 0 | 0 | 0 | 0 | 0 | 0 | 0 |  |  |  |  | P 100x100x400 | 100 |  | 400 | 22.22222 | 98 | 7 |  | 20 |  | 60 | moist curing
1029 | S_090_13 | Tomohiro | JAP | NU | 1998 | 220 |  | total? | 0.55 | 5.59434 |  | 318 |  | R |  | Normal Portland Cement |  |  |  |  | 0 | 0 | 0 | 0 | 0 | 0 | 0 | 0 | 0 | 0 | 0 | 0 | 0 | 0 | 0 | 0 | 0 |  |  |  |  | P 100x100x400 | 100 |  | 400 | 22.22222 | 98 | 7 |  | 20 |  | 60 | moist curing
1030 | S_090_14 | Tomohiro | JAP | NU | 1998 | 220 |  | total? | 0.55 | 5.578616 |  | 318 |  | R |  | Normal Portland Cement |  |  |  |  | 0 | 0 | 0 | 0 | 0 | 0 | 0 | 0 | 0 | 0 | 0 | 0 | 0 | 0 | 0 | 0 | 0 |  |  |  |  | P 100x100x400 | 100 |  | 400 | 22.22222 | 98 | 7 |  | 20 |  | 60 | moist curing
1031 | S_090_15 | Tomohiro | JAP | NU | 1998 | 220 |  | total? | 0.55 | 5.556604 |  | 318 |  | R |  | Normal Portland Cement |  |  |  |  | 0 | 0 | 0 | 0 | 0 | 0 | 0 | 0 | 0 | 0 | 0 | 0 | 0 | 0 | 0 | 0 | 0 |  |  |  |  | P 100x100x400 | 100 |  | 400 | 22.22222 | 98 | 7 |  | 20 |  | 60 | moist curing
1032 | S_090_16 | Tomohiro | JAP | NU | 1998 | 220 |  | total? | 0.55 | 5.415094 |  | 318 |  | R |  | Normal Portland Cement |  |  | recycled |  | 0 | 0 | 0 | 0 | 0 | 0 | 0 | 0 | 0 | 0 | 0 | 0 | 0 | 0 | 0 | 0 | 0 |  |  |  |  | P 100x100x400 | 100 |  | 400 | 22.22222 | 98 | 7 |  | 20 |  | 60 | moist curing
1033 | S_090_17 | Tomohiro | JAP | NU | 1998 | 220 |  | total? | 0.55 | 5.267296 |  | 318 |  | R |  | Normal Portland Cement |  |  | recycled |  | 0 | 0 | 0 | 0 | 0 | 0 | 0 | 0 | 0 | 0 | 0 | 0 | 0 | 0 | 0 | 0 | 0 |  |  |  |  | P 100x100x400 | 100 |  | 400 | 22.22222 | 98 | 7 |  | 20 |  | 60 | moist curing
1034 | S_090_18 | Tomohiro | JAP | NU | 1998 | 220 |  | total? | 0.55 | 5.427673 |  | 318 |  | R |  | Normal Portland Cement |  |  | recycled |  | 0 | 0 | 0 | 0 | 0 | 0 | 0 | 0 | 0 | 0 | 0 | 0 | 0 | 0 | 0 | 0 | 0 |  |  |  |  | P 100x100x400 | 100 |  | 400 | 22.22222 | 98 | 7 |  | 20 |  | 60 | moist curing
1035 | S_090_19 | Tomohiro | JAP | NU | 1998 | 220 |  | total? | 0.55 | 5.254717 |  | 318 |  | R |  | Normal Portland Cement |  |  | recycled |  | 0 | 0 | 0 | 0 | 0 | 0 | 0 | 0 | 0 | 0 | 0 | 0 | 0 | 0 | 0 | 0 | 0 |  |  |  |  | P 100x100x400 | 100 |  | 400 | 22.22222 | 100 | 7 |  | 20 |  | 60 | water curing
1036 | S_090_20 | Tomohiro | JAP | NU | 1998 | 220 |  | total? | 0.55 | 5.069182 |  | 318 |  | R |  | Normal Portland Cement |  |  | recycled |  | 0 | 0 | 0 | 0 | 0 | 0 | 0 | 0 | 0 | 0 | 0 | 0 | 0 | 0 | 0 | 0 | 0 |  |  |  |  | P 100x100x400 | 100 |  | 400 | 22.22222 | 100 | 7 |  | 20 |  | 60 | water curing
1037 | S_090_21 | Tomohiro | JAP | NU | 1998 | 220 |  | total? | 0.55 | 4.628931 |  | 318 |  | R |  | Normal Portland Cement |  |  | recycled |  | 0 | 0 | 0 | 0 | 0 | 0 | 0 | 0 | 0 | 0 | 0 | 0 | 0 | 0 | 0 | 0 | 0 |  |  |  |  | P 100x100x400 | 100 |  | 400 | 22.22222 | 100 | 7 |  | 20 |  | 60 | water curing
1038 | S_090_22 | Tomohiro | JAP | NU | 1998 | 220 |  | total? | 0.55 | 5.59434 |  | 318 |  | R |  | Normal Portland Cement |  |  |  |  | 0 | 0 | 0 | 0 | 0 | 0 | 0 | 0 | 0 | 0 | 0 | 0 | 0 | 0 | 0 | 0 | 0 |  |  |  |  | P 100x100x400 | 100 |  | 400 | 22.22222 | 100 | 7 |  | 20 |  | 60 | water curing
1039 | S_090_23 | Tomohiro | JAP | NU | 1998 | 220 |  | total? | 0.55 | 5.578616 |  | 318 |  | R |  | Normal Portland Cement |  |  |  |  | 0 | 0 | 0 | 0 | 0 | 0 | 0 | 0 | 0 | 0 | 0 | 0 | 0 | 0 | 0 | 0 | 0 |  |  |  |  | P 100x100x400 | 100 |  | 400 | 22.22222 | 100 | 7 |  | 20 |  | 60 | water curing
1040 | S_090_24 | Tomohiro | JAP | NU | 1998 | 220 |  | total? | 0.55 | 5.556604 |  | 318 |  | R |  | Normal Portland Cement |  |  |  |  | 0 | 0 | 0 | 0 | 0 | 0 | 0 | 0 | 0 | 0 | 0 | 0 | 0 | 0 | 0 | 0 | 0 |  |  |  |  | P 100x100x400 | 100 |  | 400 | 22.22222 | 100 | 7 |  | 20 |  | 60 | water curing
1041 | S_090_25 | Tomohiro | JAP | NU | 1998 | 220 |  | total? | 0.55 | 5.415094 |  | 318 |  | R |  | Normal Portland Cement |  |  | recycled |  | 0 | 0 | 0 | 0 | 0 | 0 | 0 | 0 | 0 | 0 | 0 | 0 | 0 | 0 | 0 | 0 | 0 |  |  |  |  | P 100x100x400 | 100 |  | 400 | 22.22222 | 100 | 7 |  | 20 |  | 60 | water curing
1042 | S_090_26 | Tomohiro | JAP | NU | 1998 | 220 |  | total? | 0.55 | 5.267296 |  | 318 |  | R |  | Normal Portland Cement |  |  | recycled |  | 0 | 0 | 0 | 0 | 0 | 0 | 0 | 0 | 0 | 0 | 0 | 0 | 0 | 0 | 0 | 0 | 0 |  |  |  |  | P 100x100x400 | 100 |  | 400 | 22.22222 | 100 | 7 |  | 20 |  | 60 | water curing
1043 | S_090_27 | Tomohiro | JAP | NU | 1998 | 220 |  | total? | 0.55 | 5.427673 |  | 318 |  | R |  | Normal Portland Cement |  |  | recycled |  | 0 | 0 | 0 | 0 | 0 | 0 | 0 | 0 | 0 | 0 | 0 | 0 | 0 | 0 | 0 | 0 | 0 |  |  |  |  | P 100x100x400 | 100 |  | 400 | 22.22222 | 100 | 7 |  | 20 |  | 60 | water curing
1044 | S_090_28 | Tomohiro | JAP | NU | 1998 | 220 |  | total? | 0.55 | 5.254717 |  | 318 |  | R |  | Normal Portland Cement |  |  |  |  | 0 | 0 | 0 | 0 | 0 | 0 | 0 | 0 | 0 | 0 | 0 | 0 | 0 | 0 | 0 | 0 | 0 |  |  |  |  | P 100x100x400 | 100 |  | 400 | 22.22222 | 98 | 7 |  | 20 |  | 60 | moist curing
1045 | S_090_29 | Tomohiro | JAP | NU | 1998 | 220 |  | total? | 0.55 | 5.069182 |  | 318 |  | R |  | Normal Portland Cement |  |  |  |  | 0 | 0 | 0 | 0 | 0 | 0 | 0 | 0 | 0 | 0 | 0 | 0 | 0 | 0 | 0 | 0 | 0 |  |  |  |  | P 100x100x400 | 100 |  | 400 | 22.22222 | 98 | 7 |  | 20 |  | 60 | moist curing
1046 | S_090_30 | Tomohiro | JAP | NU | 1998 | 220 |  | total? | 0.55 | 4.628931 |  | 318 |  | R |  | Normal Portland Cement |  |  |  |  | 0 | 0 | 0 | 0 | 0 | 0 | 0 | 0 | 0 | 0 | 0 | 0 | 0 | 0 | 0 | 0 | 0 |  |  |  |  | P 100x100x400 | 100 |  | 400 | 22.22222 | 98 | 7 |  | 20 |  | 60 | moist curing
1047 | S_090_31 | Tomohiro | JAP | NU | 1998 | 220 |  | total? | 0.55 | 5.59434 |  | 318 |  | R |  | Normal Portland Cement |  |  | recycled |  | 0 | 0 | 0 | 0 | 0 | 0 | 0 | 0 | 0 | 0 | 0 | 0 | 0 | 0 | 0 | 0 | 0 |  |  |  |  | P 100x100x400 | 100 |  | 400 | 22.22222 | 98 | 7 |  | 20 |  | 60 | moist curing
1048 | S_090_32 | Tomohiro | JAP | NU | 1998 | 220 |  | total? | 0.55 | 5.578616 |  | 318 |  | R |  | Normal Portland Cement |  |  | recycled |  | 0 | 0 | 0 | 0 | 0 | 0 | 0 | 0 | 0 | 0 | 0 | 0 | 0 | 0 | 0 | 0 | 0 |  |  |  |  | P 100x100x400 | 100 |  | 400 | 22.22222 | 98 | 7 |  | 20 |  | 60 | moist curing
1049 | S_090_33 | Tomohiro | JAP | NU | 1998 | 220 |  | total? | 0.55 | 5.556604 |  | 318 |  | R |  | Normal Portland Cement |  |  | recycled |  | 0 | 0 | 0 | 0 | 0 | 0 | 0 | 0 | 0 | 0 | 0 | 0 | 0 | 0 | 0 | 0 | 0 |  |  |  |  | P 100x100x400 | 100 |  | 400 | 22.22222 | 98 | 7 |  | 20 |  | 60 | moist curing
1050 | S_090_34 | Tomohiro | JAP | NU | 1998 | 220 |  | total? | 0.55 | 5.415094 |  | 318 |  | R |  | Normal Portland Cement |  |  | recycled |  | 0 | 0 | 0 | 0 | 0 | 0 | 0 | 0 | 0 | 0 | 0 | 0 | 0 | 0 | 0 | 0 | 0 |  |  |  |  | P 100x100x400 | 100 |  | 400 | 22.22222 | 98 | 7 |  | 20 |  | 60 | moist curing
1051 | S_090_35 | Tomohiro | JAP | NU | 1998 | 220 |  | total? | 0.55 | 5.267296 |  | 318 |  | R |  | Normal Portland Cement |  |  | recycled |  | 0 | 0 | 0 | 0 | 0 | 0 | 0 | 0 | 0 | 0 | 0 | 0 | 0 | 0 | 0 | 0 | 0 |  |  |  |  | P 100x100x400 | 100 |  | 400 | 22.22222 | 98 | 7 |  | 20 |  | 60 | moist curing
1052 | S_090_36 | Tomohiro | JAP | NU | 1998 | 220 |  | total? | 0.55 | 5.427673 |  | 318 |  | R |  | Normal Portland Cement |  |  | recycled |  | 0 | 0 | 0 | 0 | 0 | 0 | 0 | 0 | 0 | 0 | 0 | 0 | 0 | 0 | 0 | 0 | 0 |  |  |  |  | P 100x100x400 | 100 |  | 400 | 22.22222 | 98 | 7 |  | 20 |  | 60 | moist curing
1053 | S_091_01 | Maki Taketeru | JAP | NU | 1998 | 221 |  | total? | 0.57 | 6.19398 |  | 299 |  | R |  | Normal Portland Cement |  |  |  |  | 0 | 0 | 0 | 0 | 0 | 0 | 0 | 0 | 0 | 0 | 0 | 0 | 0 | 0 | 0 | 0 | 0 | 26 |  |  |  | P 100x100x400 | 100 |  | 400 | 22.22222 | 100 | 7 |  | 20 |  | 60 | water curing
1054 | S_091_11 | Maki Taketeru | JAP | NU | 1998 | 221 |  | total? | 0.57 | 6.19398 |  | 299 |  | R |  | Normal Portland Cement |  |  |  |  | 0 | 0 | 0 | 0 | 0 | 0 | 0 | 0 | 0 | 0 | 0 | 0 | 2 | 0 | 0 | 0 | 0 | 23.9 |  |  |  | P 100x100x400 | 100 |  | 400 | 22.22222 | 100 | 7 |  | 20 |  | 60 | water curing |  |  |  | Shrinkage-reducing admixture
1055 | S_092_01 | Fukagawa | JAP | NU | 1997 | 222 |  | total? | 0.2615385 | 2.407692 |  | 650 |  | R |  | Normal Portland Cement |  |  | crushed | stone | 0 | 0 | 0 | 0 | 0 | 0 | 0 | 0 | 0 | 0 | 0 | 0 | 0 | 0 | 0 | 0 | 0 | 96.4 |  |  |  | P 100x100x400 | 100 |  | 400 | 22.22222 | 100 | 7 |  | 20 |  | 60 | water curing
1056 | S_092_02 | Fukagawa | JAP | NU | 1997 | 222 |  | total? | 0.3090909 | 2.998182 |  | 550 |  | R |  | Normal Portland Cement |  |  | crushed | stone | 0 | 0 | 0 | 0 | 0 | 0 | 0 | 0 | 0 | 0 | 0 | 0 | 0 | 0 | 0 | 0 | 0 | 84 |  |  |  | P 100x100x400 | 100 |  | 400 | 22.22222 | 100 | 7 |  | 20 |  | 60 | water curing
1057 | S_092_03 | Fukagawa | JAP | NU | 1997 | 222 |  | total? | 0.3777778 | 3.764444 |  | 450 |  | R |  | Normal Portland Cement |  |  | crushed | stone | 0 | 0 | 0 | 0 | 0 | 0 | 0 | 0 | 0 | 0 | 0 | 0 | 0 | 0 | 0 | 0 | 0 | 57.5 |  |  |  | P 100x100x400 | 100 |  | 400 | 22.22222 | 100 | 7 |  | 20 |  | 60 | water curing
1058 | S_092_04 | Fukagawa | JAP | NU | 1997 | 222 |  | total? | 0.4857143 | 5.071429 |  | 350 |  | R |  | Normal Portland Cement |  |  | crushed | stone | 0 | 0 | 0 | 0 | 0 | 0 | 0 | 0 | 0 | 0 | 0 | 0 | 0 | 0 | 0 | 0 | 0 | 44.7 |  |  |  | P 100x100x400 | 100 |  | 400 | 22.22222 | 100 | 7 |  | 20 |  | 60 | water curing
1059 | S_092_05 | Fukagawa | JAP | NU | 1997 | 222 |  | total? | 0.3090909 | 2.78 |  | 550 |  | R |  | Normal Portland Cement |  |  | crushed | stone | 0 | 18.18182 | 0 | 0 | 0 | 0 | 0 | 0 | 0 | 0 | 0 | 0 | 0 | 0 | 0 | 0 | 0 | 88.4 |  |  |  | P 100x100x400 | 100 |  | 400 | 22.22222 | 100 | 7 |  | 20 |  | 60 | water curing
1060 | S_092_06 | Fukagawa | JAP | NU | 1997 | 222 |  | total? | 0.3777778 | 3.34 |  | 450 |  | R |  | Normal Portland Cement |  |  | crushed | stone | 0 | 44.44444 | 0 | 0 | 0 | 0 | 0 | 0 | 0 | 0 | 0 | 0 | 0 | 0 | 0 | 0 | 0 | 87.3 |  |  |  | P 100x100x400 | 100 |  | 400 | 22.22222 | 100 | 7 |  | 20 |  | 60 | water curing
1061 | S_092_07 | Fukagawa | JAP | NU | 1997 | 222 |  | total? | 0.4857143 | 4.22 |  | 350 |  | R |  | Normal Portland Cement |  |  | crushed | stone | 0 | 85.71429 | 0 | 0 | 0 | 0 | 0 | 0 | 0 | 0 | 0 | 0 | 0 | 0 | 0 | 0 | 0 | 71.8 |  |  |  | P 100x100x400 | 100 |  | 400 | 22.22222 | 100 | 7 |  | 20 |  | 60 | water curing
1062 | S_092_08 | Fukagawa | JAP | NU | 1997 | 222 |  | total? | 0.3777778 | 3.584444 |  | 450 |  | R |  | Normal Portland Cement |  |  | crushed | stone | 0 | 22.22222 | 0 | 0 | 0 | 0 | 0 | 0 | 0 | 0 | 0 | 0 | 0 | 0 | 0 | 0 | 0 | 71.4 |  |  |  | P 100x100x400 | 100 |  | 400 | 22.22222 | 100 | 7 |  | 20 |  | 60 | water curing
1063 | S_092_09 | Fukagawa | JAP | NU | 1997 | 222 |  | total? | 0.4857143 | 4.525714 |  | 350 |  | R |  | Normal Portland Cement |  |  | crushed | stone | 0 | 57.14286 | 0 | 0 | 0 | 0 | 0 | 0 | 0 | 0 | 0 | 0 | 0 | 0 | 0 | 0 | 0 | 65.5 |  |  |  | P 100x100x400 | 100 |  | 400 | 22.22222 | 100 | 7 |  | 20 |  | 60 | water curing
1064 | S_092_10 | Fukagawa | JAP | NU | 1997 | 222 |  | total? | 0.4857143 | 4.765714 |  | 350 |  | R |  | Normal Portland Cement |  |  | crushed | stone | 0 | 28.57143 | 0 | 0 | 0 | 0 | 0 | 0 | 0 | 0 | 0 | 0 | 0 | 0 | 0 | 0 | 0 | 53.1 |  |  |  | P 100x100x400 | 100 |  | 400 | 22.22222 | 100 | 7 |  | 20 |  | 60 | water curing
1065 | S_092_11 | Fukagawa | JAP | NU | 1997 | 222 |  | total? | 0.3090909 | 2.789091 |  | 550 |  | R |  | Normal Portland Cement |  |  | crushed | stone | 0 | 18.18182 | 0 | 0 | 0 | 0 | 0 | 0 | 0 | 0 | 0 | 0 | 0 | 0 | 0 | 0 | 0 | 87.1 |  |  |  | P 100x100x400 | 100 |  | 400 | 22.22222 | 100 | 7 |  | 20 |  | 60 | water curing
1066 | S_092_12 | Fukagawa | JAP | NU | 1997 | 222 |  | total? | 0.3777778 | 3.344444 |  | 450 |  | R |  | Normal Portland Cement |  |  | crushed | stone | 0 | 44.44444 | 0 | 0 | 0 | 0 | 0 | 0 | 0 | 0 | 0 | 0 | 0 | 0 | 0 | 0 | 0 | 80.4 |  |  |  | P 100x100x400 | 100 |  | 400 | 22.22222 | 100 | 7 |  | 20 |  | 60 | water curing
1067 | S_092_13 | Fukagawa | JAP | NU | 1997 | 222 |  | total? | 0.4857143 | 4.202857 |  | 350 |  | R |  | Normal Portland Cement |  |  | crushed | stone | 0 | 85.71429 | 0 | 0 | 0 | 0 | 0 | 0 | 0 | 0 | 0 | 0 | 0 | 0 | 0 | 0 | 0 | 67.7 |  |  |  | P 100x100x400 | 100 |  | 400 | 22.22222 | 100 | 7 |  | 20 |  | 60 | water curing
1068 | S_092_14 | Fukagawa | JAP | NU | 1997 | 222 |  | total? | 0.3777778 | 3.595556 |  | 450 |  | R |  | Normal Portland Cement |  |  | crushed | stone | 0 | 22.22222 | 0 | 0 | 0 | 0 | 0 | 0 | 0 | 0 | 0 | 0 | 0 | 0 | 0 | 0 | 0 | 75.3 |  |  |  | P 100x100x400 | 100 |  | 400 | 22.22222 | 100 | 7 |  | 20 |  | 60 | water curing
1069 | S_092_15 | Fukagawa | JAP | NU | 1997 | 222 |  | total? | 0.4857143 | 4.534286 |  | 350 |  | R |  | Normal Portland Cement |  |  | crushed | stone | 0 | 57.14286 | 0 | 0 | 0 | 0 | 0 | 0 | 0 | 0 | 0 | 0 | 0 | 0 | 0 | 0 | 0 | 64.2 |  |  |  | P 100x100x400 | 100 |  | 400 | 22.22222 | 100 | 7 |  | 20 |  | 60 | water curing
1070 | S_092_16 | Fukagawa | JAP | NU | 1997 | 222 |  | total? | 0.4857143 | 4.742857 |  | 350 |  | R |  | Normal Portland Cement |  |  | crushed | stone | 0 | 28.57143 | 0 | 0 | 0 | 0 | 0 | 0 | 0 | 0 | 0 | 0 | 0 | 0 | 0 | 0 | 0 | 52.6 |  |  |  | P 100x100x400 | 100 |  | 400 | 22.22222 | 100 | 7 |  | 20 |  | 60 | water curing
1071 | S_093_01 | Horibe | JAP | NU | 1997 | 223 |  | total? | 0.2998236 | 2.853616 |  | 567 |  | R |  | Normal Portland Cement |  |  | crushed | stone | 0 | 0 | 0 | 0 | 0 | 0 | 0 | 0 | 0 | 0 | 0 | 0 | 0 | 0 | 0 | 0 | 0 |  |  |  |  | P 100x100x400 | 100 |  | 400 | 22.22222 |  | 1 |  | 20 |  | 50
1072 | S_093_100 | Horibe | JAP | NU | 1997 | 223 |  | total? | 0.5198777 | 5.360856 |  | 327 |  | R |  | Normal Portland Cement |  |  | crushed | stone | 0 | 0 | 0 | 0 | 0 | 0 | 0 | 0 | 0 | 0 | 0 | 0 | 0 | 0 | 0 | 0 | 0 |  |  |  |  | P 100x100x400 | 100 |  | 400 | 22.22222 |  | 1 |  | 20 |  | 70
1073 | S_093_111 | Horibe | JAP | NU | 1997 | 223 |  | total? | 0.7391304 | 7.586957 |  | 230 |  | R |  | Normal Portland Cement |  |  | crushed | stone | 0 | 0 | 42.6087 | 0 | 0 | 0 | 0 | 0 | 0 | 0 | 0 | 0 | 0 | 0 | 0 | 0 | 0 |  |  |  |  | P 100x100x400 | 100 |  | 400 | 22.22222 |  | 1 |  | 20 |  | 70
1074 | S_093_12 | Horibe | JAP | NU | 1997 | 223 |  | total? | 0.5985915 | 5.623239 |  | 284 |  | R |  | Normal Portland Cement |  |  | crushed | stone | 0 | 0 | 100 | 0 | 0 | 0 | 0 | 0 | 0 | 0 | 0 | 0 | 0 | 0 | 0 | 0 | 0 |  |  |  |  | P 100x100x400 | 100 |  | 400 | 22.22222 |  | 1 |  | 20 |  | 50
1075 | S_093_122 | Horibe | JAP | NU | 1997 | 223 |  | total? | 0.2998236 | 2.853616 |  | 567 |  | R |  | Normal Portland Cement |  |  | crushed | stone | 0 | 0 | 0 | 0 | 0 | 0 | 0 | 0 | 0 | 0 | 0 | 0 | 0 | 0 | 0 | 0 | 0 |  |  |  |  | P 100x100x400 | 100 |  | 400 | 22.22222 |  | 1 |  | 20 |  | 90
1076 | S_093_133 | Horibe | JAP | NU | 1997 | 223 |  | total? | 0.5985915 | 5.623239 |  | 284 |  | R |  | Normal Portland Cement |  |  | crushed | stone | 0 | 0 | 100 | 0 | 0 | 0 | 0 | 0 | 0 | 0 | 0 | 0 | 0 | 0 | 0 | 0 | 0 |  |  |  |  | P 100x100x400 | 100 |  | 400 | 22.22222 |  | 1 |  | 20 |  | 90
1077 | S_093_23 | Horibe | JAP | NU | 1997 | 223 |  | total? | 0.2998236 | 2.853616 |  | 567 |  | R |  | Normal Portland Cement |  |  | crushed | stone | 0 | 0 | 0 | 0 | 0 | 0 | 0 | 0 | 0 | 0 | 0 | 0 | 0 | 0 | 0 | 0 | 0 |  |  |  |  | P 100x100x400 | 100 |  | 400 | 22.22222 |  | 1 |  | 20 |  | 70
1078 | S_093_34 | Horibe | JAP | NU | 1997 | 223 |  | total? | 0.4282116 | 4.042821 |  | 397 |  | R |  | Normal Portland Cement |  |  | crushed | stone | 0 | 0 | 42.82116 | 0 | 0 | 0 | 0 | 0 | 0 | 0 | 0 | 0 | 0 | 0 | 0 | 0 | 0 |  |  |  |  | P 100x100x400 | 100 |  | 400 | 22.22222 |  | 1 |  | 20 |  | 70
1079 | S_093_45 | Horibe | JAP | NU | 1997 | 223 |  | total? | 0.5985915 | 5.623239 |  | 284 |  | R |  | Normal Portland Cement |  |  | crushed | stone | 0 | 0 | 100 | 0 | 0 | 0 | 0 | 0 | 0 | 0 | 0 | 0 | 0 | 0 | 0 | 0 | 0 |  |  |  |  | P 100x100x400 | 100 |  | 400 | 22.22222 |  | 1 |  | 20 |  | 70
1080 | S_093_56 | Horibe | JAP | NU | 1997 | 223 |  | total? | 1 | 9.347059 |  | 170 |  | R |  | Normal Portland Cement |  |  | crushed | stone | 0 | 0 | 233.5294 | 0 | 0 | 0 | 0 | 0 | 0 | 0 | 0 | 0 | 0 | 0 | 0 | 0 | 0 |  |  |  |  | P 100x100x400 | 100 |  | 400 | 22.22222 |  | 1 |  | 20 |  | 70
1081 | S_093_67 | Horibe | JAP | NU | 1997 | 223 |  | total? | 0.4282116 | 4.042821 |  | 397 |  | R |  | Normal Portland Cement |  |  | crushed | stone | 0 | 0 | 42.82116 | 0 | 0 | 0 | 0 | 0 | 0 | 0 | 0 | 0 | 0 | 0 | 0 | 0 | 0 |  |  |  |  | P 100x100x400 | 100 |  | 400 | 22.22222 |  | 1 |  | 20 |  | 70
1082 | S_093_78 | Horibe | JAP | NU | 1997 | 223 |  | total? | 0.5985915 | 5.623239 |  | 284 |  | R |  | Normal Portland Cement |  |  | crushed | stone | 0 | 0 | 100 | 0 | 0 | 0 | 0 | 0 | 0 | 0 | 0 | 0 | 0 | 0 | 0 | 0 | 0 |  |  |  |  | P 100x100x400 | 100 |  | 400 | 22.22222 |  | 1 |  | 20 |  | 70
1083 | S_093_89 | Horibe | JAP | NU | 1997 | 223 |  | total? | 1 | 9.347059 |  | 170 |  | R |  | Normal Portland Cement |  |  | crushed | stone | 0 | 0 | 233.5 | 0 | 0 | 0 | 0 | 0 | 0 | 0 | 0 | 0 | 0 | 0 | 0 | 0 | 0 |  |  |  |  | P 100x100x400 | 100 |  | 400 | 22.22222 |  | 1 |  | 20 |  | 70
1084 | S_094_01 | Yamamoto | JAP | NU | 1997 | 224 |  | total? | 0.6 | 5.549206 |  | 315 | [8 empty] | 0 | 0 | 0 | 0 | 0 | 0 | 0 | 0 | 0 | 0 | 0 | 0 | 0 | 0 | 0 | 0 | 0 | 25.3 |  |  |  | P 80x100x500 | 80 | 100 | 500 | 20.40816 | 50 | 7 |  | 20 |  | 60 | air cured
1085 | S_094_18 | Yamamoto | JAP | NU | 1997 | 224 |  | total? | 0.6 | 6.485816 |  | 282 | [8 empty] | 0 | 0 | 0 | 0 | 0 | 0 | 0 | 0 | 0 | 0 | 0 | 0 | 0 | 0 | 0 | 0 | 0 | 24.1 |  |  |  | P 80x100x500 | 80 | 100 | 500 | 20.40816 | 50 | 7 |  | 20 |  | 60 | air cured
1086 | S_094_35 | Yamamoto | JAP | NU | 1997 | 224 |  | total? | 0.6 | 5.549206 |  | 315 | [8 empty] | 0 | 0 | 0 | 0 | 0 | 0 | 0 | 0 | 0 | 0 | 0 | 0 | 0 | 0 | 0 | 0 | 0 | 24.1 |  |  |  | P 80x100x500 | 80 | 100 | 500 | 20.40816 | NA | 7 |  | 20 |  | 60 | blast cured
1087 | S_094_52 | Yamamoto | JAP | NU | 1997 | 224 |  | total? | 0.6 | 6.485816 |  | 282 | [8 empty] | 0 | 0 | 0 | 0 | 0 | 0 | 0 | 0 | 0 | 0 | 0 | 0 | 0 | 0 | 0 | 0 | 0 | 22.1 |  |  |  | P 80x100x500 | 80 | 100 | 500 | 20.40816 | NA | 7 |  | 20 |  | 60 | blast cured
1088 | S_095_01 | Kamiya | JAP | NU | 1997 | 225 |  | total? | 0.4175824 | 3.527473 |  | 455 |  | R |  | Normal Portland Cement |  |  |  |  | 0 | 0 | 0 | 0 | 0 | 0 | 0 | 0 | 0 | 0 | 0 | 0 | 0 | 0 | 0 | 0 | 0 |  |  |  |  | P 100x100x400 | 100 |  | 400 | 22.22222 |  | 7 |  | 20 |  | 60
1089 | S_095_15 | Kamiya | JAP | NU | 1997 | 225 |  | total? | 0.5757576 | 4.89697 |  | 330 |  | R |  | Normal Portland Cement |  |  |  |  | 0 | 0 | 37.87879 | 0 | 0 | 0 | 0 | 0 | 0 | 0 | 0 | 0 | 0 | 0 | 0 | 0 | 0 |  |  |  |  | P 100x100x400 | 100 |  | 400 | 22.22222 |  | 7 |  | 20 |  | 60
1090 | S_095_29 | Kamiya | JAP | NU | 1997 | 225 |  | total? | 0.9268293 | 7.882927 |  | 205 |  | R |  | Normal Portland Cement |  |  |  |  | 0 | 0 | 122.439 | 0 | 0 | 0 | 0 | 0 | 0 | 0 | 0 | 0 | 0 | 0 | 0 | 0 | 0 |  |  |  |  | P 100x100x400 | 100 |  | 400 | 22.22222 |  | 7 |  | 20 |  | 60
1091 | S_095_44 | Kamiya | JAP | NU | 1997 | 225 |  | total? | 0.9268293 | 7.882927 |  | 205 |  | R |  | Normal Portland Cement |  |  |  |  | 0 | 0 | 37.87879 | 0 | 0 | 0 | 0 | 0 | 0 | 0 | 0 | 0 | 0 | 0 | 0 | 0 | 0 |  |  |  |  | P 100x100x400 | 100 |  | 400 | 22.22222 |  | 7 |  | 20 |  | 60
1092 | S_095_59 | Kamiya | JAP | NU | 1997 | 225 |  | total? | 0.9268293 | 7.819512 |  | 205 |  | R |  | Normal Portland Cement |  |  |  |  | 0 | 0 | 122.439 | 0 | 0 | 0 | 0 | 0 | 0 | 0 | 0 | 0 | 0 | 0 | 0 | 0 | 0 |  |  |  |  | P 100x100x400 | 100 |  | 400 | 22.22222 |  | 7 |  | 20 |  | 60
1093 | S_095_73 | Kamiya | JAP | NU | 1997 | 225 |  | total? | 0.450237 | 3.836493 |  | 422 |  | R |  | Normal Portland Cement |  |  |  |  | 0 | 8.056872 | 0 | 0 | 0 | 0 | 0 | 0 | 0 | 0 | 0 | 0 | 0 | 0 | 0 | 0 | 0 |  |  |  |  | P 100x100x400 | 100 |  | 400 | 22.22222 |  | 7 |  | 20 |  | 60
1094 | S_095_74 | Kamiya | JAP | NU | 1997 | 225 |  | total? | 0.4896907 | 4.17268 |  | 388 |  | R |  | Normal Portland Cement |  |  |  |  | 0 | 17.26804 | 0 | 0 | 0 | 0 | 0 | 0 | 0 | 0 | 0 | 0 | 0 | 0 | 0 | 0 | 0 |  |  |  |  | P 100x100x400 | 100 |  | 400 | 22.22222 |  | 7 |  | 20 |  | 60
1095 | S_095_75 | Kamiya | JAP | NU | 1997 | 225 |  | total? | 0.450237 | 3.798578 |  | 422 |  | R |  | Normal Portland Cement |  |  |  |  | 0 | 8.056872 | 0 | 0 | 0 | 0 | 0 | 0 | 0 | 0 | 0 | 0 | 0 | 0 | 0 | 0 | 0 |  |  |  |  | P 100x100x400 | 100 |  | 400 | 22.22222 |  | 7 |  | 20 |  | 60
1096 | S_095_76 | Kamiya | JAP | NU | 1997 | 225 |  | total? | 0.4896907 | 4.131443 |  | 388 |  | R |  | Normal Portland Cement |  |  |  |  | 0 | 17.26804 | 0 | 0 | 0 | 0 | 0 | 0 | 0 | 0 | 0 | 0 | 0 | 0 | 0 | 0 | 0 |  |  |  |  | P 100x100x400 | 100 |  | 400 | 22.22222 |  | 7 |  | 20 |  | 60
1097 | S_095_77 | Kamiya | JAP | NU | 1997 | 225 |  | total? | 0.450237 | 3.824645 |  | 422 |  | R |  | Normal Portland Cement |  |  |  |  | 0 | 8.057 | 0 | 0 | 0 | 0 | 0 | 0 | 0 | 0 | 0 | 0 | 0 | 0 | 0 | 0 | 0 |  |  |  |  | P 100x100x400 | 100 |  | 400 | 22.22222 |  | 7 |  | 20 |  | 60
1098 | S_095_78 | Kamiya | JAP | NU | 1997 | 225 |  | total? | 0.4896907 | 4.159794 |  | 388 |  | R |  | Normal Portland Cement |  |  |  |  | 0 | 17.27 | 0 | 0 | 0 | 0 | 0 | 0 | 0 | 0 | 0 | 0 | 0 | 0 | 0 | 0 | 0 |  |  |  |  | P 100x100x400 | 100 |  | 400 | 22.22222 |  | 7 |  | 20 |  | 60
1099 | S_096_01 | Ohta | JAP | NU | 1997 | 226 |  | total? | 0.45 | 4.132678 |  | 407 |  | R |  | Normal Portland Cement | ST-SANDST |  | crushed | stone, sandstone | 0 | 0 | 0 | 0 | 0 | 0 | 0 | 0 | 0 | 0 | 0 | 0 | 0 | 0 | 0 | 0 | note | 46.9 |  |  |  | P 100x100x400 | 100 |  | 400 | 22.22222 |  | 7 |  | 20 |  | 60 |  |  |  |  | Unknown amount of Superplasticizer
1100 | S_096_09 | Ohta | JAP | NU | 1997 | 226 |  | total? | 0.45 | 4.132678 |  | 407 |  | R |  | Normal Portland Cement | ST-SANDST |  | crushed | stone, sandstone | 0 | 0 | 0 | 0 | 0 | 0 | 0 | 0 | 0 | 0 | 0 | 0 | 0 | 0 | 0 | 0 | note | 53.3 |  |  |  | P 100x100x400 | 100 |  | 400 | 22.22222 |  | 7 |  | 20 |  | 60 |  |  |  |  | Unknown amount of Superplasticizer
1101 | S_096_107 | Ohta | JAP | NU | 1997 | 226 |  | total? | 0.6 | 6.064407 |  | 295 |  | R |  | Normal Portland Cement | ST-SANDST |  | crushed | stone, sandstone | 0 | 0 | 0 | 0 | 0 | 0 | 0 | 0 | 0 | 0 | 0 | 0 | 0 | 0 | 0 | 0 | note | 36.2 |  |  |  | P 100x100x400 | 100 |  | 400 | 22.22222 |  | 7 |  | 20 |  | 60 |  |  |  |  | Unknown amount of Superplasticizer
1102 | S_096_115 | Ohta | JAP | NU | 1997 | 226 |  | total? | 0.6 | 6.064407 |  | 295 |  | R |  | Normal Portland Cement | ST-SANDST |  | crushed | stone, sandstone | 0 | 0 | 0 | 0 | 0 | 0 | 0 | 0 | 0 | 0 | 0 | 0 | 0 | 0 | 0 | 0 | note | 33.9 |  |  |  | P 100x100x400 | 100 |  | 400 | 22.22222 |  | 7 |  | 20 |  | 60 |  |  |  |  | Unknown amount of Superplasticizer
1103 | S_096_17 | Ohta | JAP | NU | 1997 | 226 |  | total? | 0.45 | 4.132678 |  | 407 |  | R |  | Normal Portland Cement | ST-SANDST |  | crushed | stone, sandstone | 0 | 0 | 0 | 0 | 0 | 0 | 0 | 0 | 0 | 0 | 0 | 0 | 0 | 0 | 0 | 0 | note | 53.3 |  |  |  | P 100x100x400 | 100 |  | 400 | 22.22222 |  | 7 |  | 20 |  | 60 |  |  |  |  | Unknown amount of Superplasticizer
1104 | S_096_25 | Ohta | JAP | NU | 1997 | 226 |  | total? | 0.45 | 4.132678 |  | 407 |  | R |  | Normal Portland Cement | ST-SANDST |  | crushed | stone, sandstone | 0 | 0 | 0 | 0 | 0 | 0 | 0 | 0 | 0 | 0 | 0 | 0 | 0 | 0 | 0 | 0 | note | 51.4 |  |  |  | P 100x100x400 | 100 |  | 400 | 22.22222 |  | 7 |  | 20 |  | 60 |  |  |  |  | Unknown amount of Superplasticizer
1105 | S_096_33 | Ohta | JAP | NU | 1997 | 226 |  | total? | 0.55 | 5.379205 |  | 327 |  | R |  | Normal Portland Cement | ST-SANDST |  | crushed | stone, sandstone | 0 | 0 | 0 | 0 | 0 | 0 | 0 | 0 | 0 | 0 | 0 | 0 | 0 | 0 | 0 | 0 | note | 38.1 |  |  |  | P 100x100x400 | 100 |  | 400 | 22.22222 |  | 7 |  | 20 |  | 60 |  |  |  |  | Unknown amount of Superplasticizer
1106 | S_096_42 | Ohta | JAP | NU | 1997 | 226 |  | total? | 0.55 | 5.379205 |  | 327 |  | R |  | Normal Portland Cement | ST-SANDST |  | crushed | stone, sandstone | 0 | 0 | 0 | 0 | 0 | 0 | 0 | 0 | 0 | 0 | 0 | 0 | 0 | 0 | 0 | 0 | note | 37.1 |  |  |  | P 100x100x400 | 100 |  | 400 | 22.22222 |  | 7 |  | 20 |  | 60 |  |  |  |  | Unknown amount of Superplasticizer
1107 | S_096_49 | Ohta | JAP | NU | 1997 | 226 |  | total? | 0.55 | 5.379205 |  | 327 |  | R |  | Normal Portland Cement | ST-SANDST |  | crushed | stone, sandstone | 0 | 0 | 0 | 0 | 0 | 0 | 0 | 0 | 0 | 0 | 0 | 0 | 0 | 0 | 0 | 0 | note | 42.3 |  |  |  | P 100x100x400 | 100 |  | 400 | 22.22222 |  | 7 |  | 20 |  | 60 |  |  |  |  | Unknown amount of Superplasticizer
1108 | S_096_56 | Ohta | JAP | NU | 1997 | 226 |  | total? | 0.55 | 5.379205 |  | 327 |  | R |  | Normal Portland Cement | ST-SANDST |  | crushed | stone, sandstone | 0 | 0 | 0 | 0 | 0 | 0 | 0 | 0 | 0 | 0 | 0 | 0 | 0 | 0 | 0 | 0 | note | 38.1 |  |  |  | P 100x100x400 | 100 |  | 400 | 22.22222 |  | 7 |  | 20 |  | 60 |  |  |  |  | Unknown amount of Superplasticizer
1109 | S_096_63 | Ohta | JAP | NU | 1997 | 226 |  | total? | 0.55 | 5.379205 |  | 327 |  | R |  | Normal Portland Cement | ST-SANDST |  | crushed | stone, sandstone | 0 | 0 | 0 | 0 | 0 | 0 | 0 | 0 | 0 | 0 | 0 | 0 | 0 | 0 | 0 | 0 | note | 40 |  |  |  | P 100x100x400 | 100 |  | 400 | 22.22222 |  | 7 |  | 20 |  | 60 |  |  |  |  | Unknown amount of Superplasticizer
1110 | S_096_70 | Ohta | JAP | NU | 1997 | 226 |  | total? | 0.55 | 5.379205 |  | 327 |  | R |  | Normal Portland Cement | ST-SANDST |  | crushed | stone, sandstone | 0 | 0 | 0 | 0 | 0 | 0 | 0 | 0 | 0 | 0 | 0 | 0 | 0 | 0 | 0 | 0 | note | 40.8 |  |  |  | P 100x100x400 | 100 |  | 400 | 22.22222 |  | 7 |  | 20 |  | 60 |  |  |  |  | Unknown amount of Superplasticizer
1111 | S_096_77 | Ohta | JAP | NU | 1997 | 226 |  | total? | 0.55 | 5.379205 |  | 327 |  | R |  | Normal Portland Cement | ST-SANDST |  | crushed | stone, sandstone | 0 | 0 | 0 | 0 | 0 | 0 | 0 | 0 | 0 | 0 | 0 | 0 | 0 | 0 | 0 | 0 | note | 40 |  |  |  | P 100x100x400 | 100 |  | 400 | 22.22222 |  | 7 |  | 20 |  | 60 |  |  |  |  | Unknown amount of Superplasticizer
1112 | S_096_84 | Ohta | JAP | NU | 1997 | 226 |  | total? | 0.55 | 5.379205 |  | 327 |  | R |  | Normal Portland Cement | ST-SANDST |  | crushed | stone, sandstone | 0 | 0 | 0 | 0 | 0 | 0 | 0 | 0 | 0 | 0 | 0 | 0 | 0 | 0 | 0 | 0 | note | 38.1 |  |  |  | P 100x100x400 | 100 |  | 400 | 22.22222 |  | 7 |  | 20 |  | 60 |  |  |  |  | Unknown amount of Superplasticizer
1113 | S_096_91 | Ohta | JAP | NU | 1997 | 226 |  | total? | 0.6 | 6.064407 |  | 295 |  | R |  | Normal Portland Cement | ST-SANDST |  | crushed | stone, sandstone | 0 | 0 | 0 | 0 | 0 | 0 | 0 | 0 | 0 | 0 | 0 | 0 | 0 | 0 | 0 | 0 | note | 36.2 |  |  |  | P 100x100x400 | 100 |  | 400 | 22.22222 |  | 7 |  | 20 |  | 60 |  |  |  |  | Unknown amount of Superplasticizer
1114 | S_096_99 | Ohta | JAP | NU | 1997 | 226 |  | total? | 0.6 | 6.064407 |  | 295 |  | R |  | Normal Portland Cement | ST-SANDST |  | crushed | stone, sandstone | 0 | 0 | 0 | 0 | 0 | 0 | 0 | 0 | 0 | 0 | 0 | 0 | 0 | 0 | 0 | 0 | note | 36.2 |  |  |  | P 100x100x400 | 100 |  | 400 | 22.22222 |  | 7 |  | 20 |  | 60 |  |  |  |  | Unknown amount of Superplasticizer
1115 | S_097_01 | Murao | JAP | NU | 1997 | 227 |  | total? | 0 | 4.981651 |  | 327 |  | R |  | Normal Portland Cement |  |  | crushed | stone | 0 | 0 | 0 | 0 | 0 | 0 | 52.9 | 0 | 0 | 0 | 0 | 0 | 0 | 0 | 0 | 0 | 0 | 47.5 |  |  |  | P 100x100x400 | 100 |  | 400 | 22.22222 | 100 | 7 |  | 20 |  | 60 | water curing |  |  |  | Limestone fine powder
1116 | S_098_01 | Kasami | JAP | NU | 1997 | 228 |  | total? | 0.6 | 6.026667 |  | 300 |  | R |  | Normal Portland Cement |  |  | crushed | stone | 0 | 0 | 0 | 0 | 0 | 0 | 0 | 0 | 0 | 0 | 0 | 0 | 0 | 0 | 0 | 0 | 0 | 47.7 |  |  |  | P 100x100x400 | 100 |  | 400 | 22.22222 |  | 7 |  | 20 |  | 60 |  | init
1117 | S_098_05 | Kasami | JAP | NU | 1997 | 228 |  | total? | 0.6 | 6.533569 |  | 283 |  | R |  | Normal Portland Cement |  |  | crushed | stone | 0 | 0 | 0 | 0 | 0 | 0 | 0 | 0 | 0 | 0 | 0 | 0 | 0 | 0 | 0 | 0 | 0 | 45 |  |  |  | P 100x100x400 | 100 |  | 400 | 22.22222 |  | 7 |  | 20 |  | 60 |  | init
1118 | S_098_09 | Kasami | JAP | NU | 1997 | 228 |  | total? | 0.6 | 6.533569 |  | 283 |  | R |  | Normal Portland Cement |  |  | crushed | stone | 0 | 0 | 0 | 0 | 0 | 0 | 0 | 0 | 0 | 0 | 0 | 0 | 0 | 0 | 0 | 0 | 0 | 43.6 |  |  |  | P 100x100x400 | 100 |  | 400 | 22.22222 |  | 7 |  | 20 |  | 60 |  | init
1119 | S_098_13 | Kasami | JAP | NU | 1997 | 228 |  | total? | 0.6 | 6.533569 |  | 283 |  | R |  | Normal Portland Cement |  |  | crushed | stone | 0 | 0 | 0 | 0 | 0 | 0 | 0 | 0 | 0 | 0 | 0 | 0 | 0 | 0 | 0 | 0 | 0 | 41.8 |  |  |  | P 100x100x400 | 100 |  | 400 | 22.22222 |  | 7 |  | 20 |  | 60 |  | init
1120 | S_098_17 | Kasami | JAP | NU | 1997 | 228 |  | total? | 0.6 | 5.746667 |  | 300 |  | R |  | Normal Portland Cement |  |  | recycled |  | 0 | 0 | 0 | 0 | 0 | 0 | 0 | 0 | 0 | 0 | 0 | 0 | 0 | 0 | 0 | 0 | 0 | 39.1 |  |  |  | P 100x100x400 | 100 |  | 400 | 22.22222 |  | 7 |  | 20 |  | 60 |  | init
1121 | S_098_21 | Kasami | JAP | NU | 1997 | 228 |  | total? | 0.6 | 6.233216 |  | 283 |  | R |  | Normal Portland Cement |  |  | recycled |  | 0 | 0 | 0 | 0 | 0 | 0 | 0 | 0 | 0 | 0 | 0 | 0 | 0 | 0 | 0 | 0 | 0 | 40.5 |  |  |  | P 100x100x400 | 100 |  | 400 | 22.22222 |  | 7 |  | 20 |  | 60 |  | init
1122 | S_098_25 | Kasami | JAP | NU | 1997 | 228 |  | total? | 0.6 | 6.233216 |  | 283 |  | R |  | Normal Portland Cement |  |  | recycled |  | 0 | 0 | 0 | 0 | 0 | 0 | 0 | 0 | 0 | 0 | 0 | 0 | 0 | 0 | 0 | 0 | 0 | 38.6 |  |  |  | P 100x100x400 | 100 |  | 400 | 22.22222 |  | 7 |  | 20 |  | 60 |  | init
1123 | S_098_29 | Kasami | JAP | NU | 1997 | 228 |  | total? | 0.6 | 5.296667 |  | 300 |  | R |  | Normal Portland Cement |  |  | recycled |  | 0 | 0 | 0 | 0 | 0 | 0 | 0 | 0 | 0 | 0 | 0 | 0 | 0 | 0 | 0 | 0 | 0 | 27.3 |  |  |  | P 100x100x400 | 100 |  | 400 | 22.22222 |  | 7 |  | 20 |  | 60 |  | init
1124 | S_098_33 | Kasami | JAP | NU | 1997 | 228 |  | total? | 0.6 | 5.742049 |  | 283 |  | R |  | Normal Portland Cement |  |  | recycled |  | 0 | 0 | 0 | 0 | 0 | 0 | 0 | 0 | 0 | 0 | 0 | 0 | 0 | 0 | 0 | 0 | 0 | 24.5 |  |  |  | P 100x100x400 | 100 |  | 400 | 22.22222 |  | 7 |  | 20 |  | 60 |  | init
1125 | S_098_37 | Kasami | JAP | NU | 1997 | 228 |  | total? | 0.6 | 5.742049 |  | 283 |  | R |  | Normal Portland Cement |  |  | recycled |  | 0 | 0 | 0 | 0 | 0 | 0 | 0 | 0 | 0 | 0 | 0 | 0 | 0 | 0 | 0 | 0 | 0 | 26.4 |  |  |  | P 100x100x400 | 100 |  | 400 | 22.22222 |  | 7 |  | 20 |  | 60 |  | init
1126 | S_098_41 | Kasami | JAP | NU | 1997 | 228 |  | total? | 0.6 | 5.742049 |  | 283 |  | R |  | Normal Portland Cement |  |  | recycled |  | 0 | 0 | 0 | 0 | 0 | 0 | 0 | 0 | 0 | 0 | 0 | 0 | 0 | 0 | 0 | 0 | 0 | 27.3 |  |  |  | P 100x100x400 | 100 |  | 400 | 22.22222 |  | 7 |  | 20 |  | 60 |  | init
1127 | S_099_01 | Itatani | JAP | NU | 1997 | 229 |  | total? | 0.27 | 2.684124 |  | 611 |  | SL |  | Low Heat Portland Cement |  |  | crushed | stone | 0 | 0 | 0 | 0 | 0 | 0 | 0 | 0 | 0 | 0 | 0 | 0 | 0 | 0 | 0 | 0 | 0 | 62.9 |  |  |  | P 100x100x400 | 100 |  | 400 | 22.22222 |  | 7 |  | 20 |  | 60 |  | init
1128 | S_099_09 | Itatani | JAP | NU | 1997 | 229 |  | total? | 0.5 | 5.432353 |  | 340 |  | R |  | Normal Portland Cement |  |  | crushed | stone | 0 | 0 | 0 | 0 | 0 | 0 | 0 | 0 | 0 | 0 | 0 | 0 | 0 | 0 | 0 | 0 | 0 | 88.6 |  |  |  | P 100x100x400 | 100 |  | 400 | 22.22222 |  | 7 |  | 20 |  | 60
1129 | S_099_17 | Itatani | JAP | NU | 1997 | 229 |  | total? | 0.35 | 3.73673 |  | 471 |  | SL |  | Low Heat Portland Cement |  |  | crushed | stone | 0 | 0 | 0 | 0 | 0 | 0 | 0 | 0 | 0 | 0 | 0 | 0 | 0 | 0 | 0 | 0 | 0 | 87.1 |  |  |  | P 100x100x400 | 100 |  | 400 | 22.22222 |  | 7 |  | 20 |  | 60
1130 | S_099_25 | Itatani | JAP | NU | 1997 | 229 |  | total? | 0.27 | 2.677578 |  | 611 |  | R |  | Normal Portland Cement |  |  | crushed | stone | 0 | 0 | 0 | 0 | 0 | 0 | 0 | 0 | 0 | 0 | 0 | 0 | 0 | 0 | 0 | 0 | 0 | 70 |  |  |  | P 100x100x400 | 100 |  | 400 | 22.22222 |  | 7 |  | 20 |  | 60
1131 | S_099_33 | Itatani | JAP | NU | 1997 | 229 |  | total? | 0.35 | 3.557613 |  | 486 |  | R |  | Normal Portland Cement |  |  | crushed | stone | 0 | 0 | 0 | 0 | 0 | 0 | 0 | 0 | 0 | 0 | 0 | 0 | 0 | 0 | 0 | 0 | 0 | 84.3 |  |  |  | P 100x100x400 | 100 |  | 400 | 22.22222 |  | 7 |  | 20 |  | 60
1132 | S_100_01 | Aoyama | JAP | NU | 1997 | 230 |  | total? | 0.55 | 5.252976 |  | 336 |  | R |  | Normal Portland Cement |  |  |  |  | 0 | 0 | 0 | 0 | 0 | 0 | 0 | 0 | 0 | 0 | 0 | 0 | 0 | 0 | 0 | 0 | 0 | 22.4 |  |  |  | P 100x100x400 | 100 |  | 400 | 22.22222 |  | 7 |  | 20 |  | 60
1133 | S_100_09 | Aoyama | JAP | NU | 1997 | 230 |  | total? | 0.32 | 2.917733 |  | 547 |  | SL |  | Blast-furnace Slag Cement |  |  |  | andesite | 0 | 0 |  | 0 | 0 | 0 | 0 | 0 | 0 | 0 | 0 | 0 | 0 | 0 | 0 | 0 | 0 | 38.1 |  |  |  | P 100x100x400 | 100 |  | 400 | 22.22222 |  | 7 |  | 20 |  | 60
1134 | S_100_17 | Aoyama | JAP | NU | 1997 | 230 |  | total? | 0.32 | 2.917733 |  | 547 |  | SL |  | Blast-furnace Slag Cement |  |  |  | andesite | 0 | 0 |  | 0 | 0 | 0 | 0 | 0 | 0 | 0 | 0 | 0 | 0 | 0 | 0 | 0 | 0 | 38.6 |  |  |  | P 100x100x400 | 100 |  | 400 | 22.22222 |  | 7 |  | 20 |  | 60
1135 | S_100_25 | Aoyama | JAP | NU | 1997 | 230 |  | total? | 0.32 | 2.917733 |  | 547 |  | SL |  | Blast-furnace Slag Cement |  |  |  | andesite | 0 | 0 |  | 0 | 0 | 0 | 0 | 0 | 0 | 0 | 0 | 0 | 0 | 0 | 0 | 0 | 0 | 38.6 |  |  |  | P 100x100x400 | 100 |  | 400 | 22.22222 |  | 7 |  | 20 |  | 60
1136 | S_101_01 | Hosono | JAP | NU | 1997 | 231 |  | total? | 0.55 | 5.948553 |  | 311 |  | R |  | Normal Portland Cement |  |  | crushed | stone | 0 | 0 | 0 | 0 | 0 | 0 | 0 | 0 | 0 | 0 | 0 | 0 | 0 | 0 | 0 | 0 | 0 | 35.2 |  |  |  | P 100x100x400 | 100 |  | 400 | 22.22222 |  | 7 |  | 20 |  | 60
1137 | S_101_11 | Hosono | JAP | NU | 1997 | 231 |  | total? | 0.55 | 4.625 |  | 336 |  | R |  | Normal Portland Cement |  |  | recycled |  | 0 | 0 | 0 | 0 | 0 | 0 | 0 | 0 | 0 | 0 | 0 | 0 | 0 | 0 | 0 | 0 | 0 | 23.5 |  |  |  | P 100x100x400 | 100 |  | 400 | 22.22222 |  | 7 |  | 20 |  | 60 |  | init
1138 | S_101_21 | Hosono | JAP | NU | 1997 | 231 |  | total? | 0.55 | 5.776952 |  | 269 |  | R |  | Normal Portland Cement |  |  | recycled |  | 0 | 0 | 0 | 0 | 0 | 0 | 0 | 0 | 0 | 0 | 0 | 0 | 0 | 0 | 0 | 0 | Dryng sludge: 24,9 | 23.5 |  |  |  | P 100x100x400 | 100 |  | 400 | 22.22222 |  | 7 |  | 20 |  | 60 |  | init |  |  | Drying sludge
1139 | S_101_31 | Hosono | JAP | NU | 1997 | 231 |  | total? | 0.55 | 4.636103 |  | 349 |  | R |  | Normal Portland Cement |  |  | recycled |  | 0 | 0 | 0 | 0 | 0 | 0 | 0 | 0 | 0 | 0 | 0 | 0 | 2.86 | 0 | 0 | 0 | 0 | 27.4 |  |  |  | P 100x100x400 | 100 |  | 400 | 22.22222 |  | 7 |  | 20 |  | 60 |  | init |  |  | Shrinkage-reducing admixture
1140 | S_102_01 | Sakiyama | JAP | NU | 1997 | 232 |  | total? | 0.55 | 6.136667 |  | 300 |  | R |  | Normal Portland Cement | ST-LIMEST |  | crushed | stone, limestone | 0 | 0 | 0 | 0 | 0 | 0 | 0 | 0 | 0 | 0 | 0 | 0 | 0 | 0 | 0 | 0 | 0 |  |  |  |  | P 100x100x400 | 100 |  | 400 | 22.22222 | 100 | 7 |  | 20 |  | 60 | water curing
1141 | S_102_13 | Sakiyama | JAP | NU | 1997 | 232 |  | total? | 0.55 | 6.136667 |  | 300 |  | R |  | Normal Portland Cement | ST-LIMEST |  | crushed | stone, limestone | 0 | 0 | 0 | 0 | 0 | 0 | 0 | 0 | 0 | 0 | 0 | 0 | 0 | 0 | 0 | 0 | 0 |  |  |  |  | P 100x100x400 | 100 |  | 400 | 22.22222 |  | 7 |  | 20 |  | 60
1142 | S_102_25 | Sakiyama | JAP | NU | 1997 | 232 |  | total? | 0.5495208 | 5.5623 |  | 313 |  | R |  | Normal Portland Cement |  |  | recycled |  | 0 | 0 | 0 | 0 | 0 | 0 | 0 | 0 | 0 | 0 | 0 | 0 | 0 | 0 | 0 | 0 | 0 |  |  |  |  | P 100x100x400 | 100 |  | 400 | 22.22222 | 100 | 7 |  | 20 |  | 60 | water curing
1143 | S_102_37 | Sakiyama | JAP | NU | 1997 | 232 |  | total? | 0.5495208 | 5.5623 |  | 313 |  | R |  | Normal Portland Cement |  |  | recycled |  | 0 | 0 | 0 | 0 | 0 | 0 | 0 | 0 | 0 | 0 | 0 | 0 | 0 | 0 | 0 | 0 | 0 |  |  |  |  | P 100x100x400 | 100 |  | 400 | 22.22222 |  | 7 |  | 20 |  | 60
1144 | S_102_49 | Sakiyama | JAP | NU | 1997 | 232 |  | total? | 0.550152 | 4.948328 |  | 329 |  | R |  | Normal Portland Cement |  |  | recycled |  | 0 | 0 | 0 | 0 | 0 | 0 | 0 | 0 | 0 | 0 | 0 | 0 | 0 | 0 | 0 | 0 | 0 |  |  |  |  | P 100x100x400 | 100 |  | 400 | 22.22222 | 100 | 7 |  | 20 |  | 60 | water curing
1145 | S_102_61 | Sakiyama | JAP | NU | 1997 | 232 |  | total? | 0.550152 | 4.948328 |  | 329 |  | R |  | Normal Portland Cement |  |  | recycled |  | 0 | 0 | 0 | 0 | 0 | 0 | 0 | 0 | 0 | 0 | 0 | 0 | 0 | 0 | 0 | 0 | 0 |  |  |  |  | P 100x100x400 | 100 |  | 400 | 22.22222 |  | 7 |  | 20 |  | 60
1146 | S_102_73 | Sakiyama | JAP | NU | 1997 | 232 |  | total? | 0.5507246 | 4.547826 |  | 345 |  | R |  | Normal Portland Cement |  |  | recycled |  | 0 | 0 | 0 | 0 | 0 | 0 | 0 | 0 | 0 | 0 | 0 | 0 | 0 | 0 | 0 | 0 | 0 |  |  |  |  | P 100x100x400 | 100 |  | 400 | 22.22222 | 100 | 7 |  | 20 |  | 60 | water curing
1147 | S_102_85 | Sakiyama | JAP | NU | 1997 | 232 |  | total? | 0.5507246 | 4.547826 |  | 345 |  | R |  | Normal Portland Cement |  |  | recycled |  | 0 | 0 | 0 | 0 | 0 | 0 | 0 | 0 | 0 | 0 | 0 | 0 | 0 | 0 | 0 | 0 | 0 |  |  |  |  | P 100x100x400 | 100 |  | 400 | 22.22222 |  | 7 |  | 20 |  | 60
1148 | A_001_01 | Akkaya | Turkey | NU | 2007 | 289 | linear | auto | 0.354 | 3.98 |  | 438 |  | R |  | NC |  |  |  |  | 0 | 0 | 0 | 0 | 0 | 0 | 0 | 0 | 0 | 0 | 1 | 0 | 0 | 0 | 0 | 0 | 0 | 50.4 |  |  | 29000 | P 100x100x400 | 100 | only 2 side onsealed | 400 |  | 40 | 1 |  | 30 | 0 | 99 |  |  |  |  | two sided drying
1149 | A_001_02 | Akkaya | Turkey | NU | 2007 | 289 | linear | drying | 0.354 | 3.98 |  | 438 |  | R |  | NC |  |  |  |  | 0 | 0 | 0 | 0 | 0 | 0 | 0 | 0 | 0 | 0 | 1 | 0 | 0 | 0 | 0 | 0 | 0 | 50.4 |  |  | 29000 | P 100x100x400 | 100 | only 2 side onsealed | 400 |  | 40 | 1 |  | 30 | 0 | 100 |  |  |  |  | two sided drying
1150 | A_001_03 | Akkaya | Turkey | NU | 2007 | 289 | linear | total | 0.354 | 3.98 |  | 438 |  | R |  | NC |  |  |  |  | 0 | 0 | 0 | 0 | 0 | 0 | 0 | 0 | 0 | 0 | 1 | 0 | 0 | 0 | 0 | 0 | 0 | 50.4 |  |  | 29000 | P 100x100x400 | 100 | only 2 side onsealed | 400 |  | 40 | 1 |  | 30 | 0 | 100 |  |  |  |  | two sided drying
1151 | A_001_04 | Akkaya | Turkey | NU | 2007 | 289 | linear | auto | 0.393 | 4.43 |  | 394 |  | R |  | NC |  |  |  |  | 0 | 11.1 | 0 | 0 | 0 | 0 | 0 | 0 | 0 | 0 | 1 | 0 | 0 | 0 | 0 | 0 | 0 | 48.4 |  |  | 27900 | P 100x100x400 | 100 | only 2 side onsealed | 400 |  | 40 | 1 |  | 30 | 0 | 99 |  |  |  |  | two sided drying, Note: data offset had to be considered in fitting since first value is too early after setting
1152 | A_001_05 | Akkaya | Turkey | NU | 2007 | 289 | linear | drying | 0.393 | 4.43 |  | 394 |  | R |  | NC |  |  |  |  | 0 | 11.1 | 0 | 0 | 0 | 0 | 0 | 0 | 0 | 0 | 1 | 0 | 0 | 0 | 0 | 0 | 0 | 48.4 |  |  | 27900 | P 100x100x400 | 100 | only 2 side onsealed | 400 |  | 40 | 1 |  | 30 | 0 | 100 |  |  |  |  | two sided drying, Note: data offset had to be considered in fitting since first value is too early after setting
1153 | A_001_06 | Akkaya | Turkey | NU | 2007 | 289 | linear | total | 0.393 | 4.43 |  | 394 |  | R |  | NC |  |  |  |  | 0 | 11.1 | 0 | 0 | 0 | 0 | 0 | 0 | 0 | 0 | 1 | 0 | 0 | 0 | 0 | 0 | 0 | 48.4 |  |  | 27900 | P 100x100x400 | 100 | only 2 side onsealed | 400 |  | 40 | 1 |  | 30 | 0 | 100 |  |  |  |  | two sided drying, Note: data offset had to be considered in fitting since first value is too early after setting
1154 | A_001_07 | Akkaya | Turkey | NU | 2007 | 289 | linear | auto | 0.443 | 4.98 |  | 350 |  | R |  | NC |  |  |  |  | 0 | 20.3 | 0 | 0 | 0 | 0 | 0 | 0 | 0 | 0 | 1 | 0 | 0 | 0 | 0 | 0 | 0 | 44.2 |  |  | 25300 | P 100x100x400 | 100 | only 2 side onsealed | 400 |  | 40 | 1 |  | 30 | 0 | 99 |  |  |  |  | two sided drying, Note: data offset had to be considered in fitting since first value is too early after setting
1155 | A_001_08 | Akkaya | Turkey | NU | 2007 | 289 | linear | drying | 0.443 | 4.98 |  | 350 |  | R |  | NC |  |  |  |  | 0 | 20.3 | 0 | 0 | 0 | 0 | 0 | 0 | 0 | 0 | 1 | 0 | 0 | 0 | 0 | 0 | 0 | 44.2 |  |  | 25300 | P 100x100x400 | 100 | only 2 side onsealed | 400 |  | 40 | 1 |  | 30 | 0 | 100 |  |  |  |  | two sided drying, Note: data offset had to be considered in fitting since first value is too early after setting
1156 | A_001_09 | Akkaya | Turkey | NU | 2007 | 289 | linear | total | 0.443 | 4.98 |  | 350 |  | R |  | NC |  |  |  |  | 0 | 20.3 | 0 | 0 | 0 | 0 | 0 | 0 | 0 | 0 | 1 | 0 | 0 | 0 | 0 | 0 | 0 | 44.2 |  |  | 25300 | P 100x100x400 | 100 | only 2 side onsealed | 400 |  | 40 | 1 |  | 30 | 0 | 100 |  |  |  |  | two sided drying, Note: data offset had to be considered in fitting since first value is too early after setting
1157 | A_001_10 | Akkaya | Turkey | NU | 2007 | 289 | linear | auto | 0.505 | 5.69 |  | 307 |  | R |  | NC |  |  |  |  | 0 | 31.4 | 0 | 0 | 0 | 0 | 0 | 0 | 0 | 0 | 1 | 0 | 0 | 0 | 0 | 0 | 0 | 40.3 |  |  | 25700 | P 100x100x400 | 100 | only 2 side onsealed | 400 |  | 40 | 1 |  | 30 | 0 | 99 |  |  |  |  | two sided drying, Note: data offset had to be considered in fitting since first value is too early after setting
1158 | A_001_11 | Akkaya | Turkey | NU | 2007 | 289 | linear | drying | 0.505 | 5.69 |  | 307 |  | R |  | NC |  |  |  |  | 0 | 31.4 | 0 | 0 | 0 | 0 | 0 | 0 | 0 | 0 | 1 | 0 | 0 | 0 | 0 | 0 | 0 | 40.3 |  |  | 25700 | P 100x100x400 | 100 | only 2 side onsealed | 400 |  | 40 | 1 |  | 30 | 0 | 100 |  |  |  |  | two sided drying, Note: data offset had to be considered in fitting since first value is too early after setting
1159 | A_001_12 | Akkaya | Turkey | NU | 2007 | 289 | linear | total | 0.505 | 5.69 |  | 307 |  | R |  | NC |  |  |  |  | 0 | 31.4 | 0 | 0 | 0 | 0 | 0 | 0 | 0 | 0 | 1 | 0 | 0 | 0 | 0 | 0 | 0 | 40.3 |  |  | 25700 | P 100x100x400 | 100 | only 2 side onsealed | 400 |  | 40 | 1 |  | 30 | 0 | 100 |  |  |  |  | two sided drying, Note: data offset had to be considered in fitting since first value is too early after setting
1160 | A_001_13 | Akkaya | Turkey | NU | 2007 | 289 | linear | auto | 0.492 | 5.53 |  | 315 |  | R |  | NC |  |  |  |  | 7.6 | 20.3 | 0 | 0 | 0 | 0 | 0 | 0 | 0 | 0 | 1 | 0 | 0 | 0 | 0 | 0 | 0 | 41.2 |  |  | 24100 | P 100x100x400 | 100 | only 2 side onsealed | 400 |  | 40 | 1 |  | 30 | 0 | 99 |  |  |  |  | two sided drying, Note: data offset had to be considered in fitting since first value is too early after setting
1161 | A_001_14 | Akkaya | Turkey | NU | 2007 | 289 | linear | drying | 0.492 | 5.53 |  | 315 |  | R |  | NC |  |  |  |  | 7.6 | 20.3 | 0 | 0 | 0 | 0 | 0 | 0 | 0 | 0 | 1 | 0 | 0 | 0 | 0 | 0 | 0 | 41.2 |  |  | 24100 | P 100x100x400 | 100 | only 2 side onsealed | 400 |  | 40 | 1 |  | 30 | 0 | 100 |  |  |  |  | two sided drying, Note: data offset had to be considered in fitting since first value is too early after setting
1162 | A_001_15 | Akkaya | Turkey | NU | 2007 | 289 | linear | total | 0.492 | 5.53 |  | 315 |  | R |  | NC |  |  |  |  | 7.6 | 20.3 | 0 | 0 | 0 | 0 | 0 | 0 | 0 | 0 | 1 | 0 | 0 | 0 | 0 | 0 | 0 | 41.2 |  |  | 24100 | P 100x100x400 | 100 | only 2 side onsealed | 400 |  | 40 | 1 |  | 30 | 0 | 100 |  |  |  |  | two sided drying, Note: data offset had to be considered in fitting since first value is too early after setting
1163 | A_002_01 | Al-Khaja | Bahrain | NU | 1994 | 290 | linear | total | 0.389 | 4.05 |  | 450 |  | R |  | NC | LIMESTONE |  | crushed | limestone | 0 | 0 | 0 | 0 | 0 | 0 | 0 | 0 | 0 | 0 | 0.6 | 0 | 0 | 0 | 0 | 0 | 0 | 71.2 |  |  |  | P 100x100x500 | 100 |  | 500 | 22.72727 | 100 | 3 |  | 23 | 0 | 68 |  |  |  |  | Superplasticizer
1164 | A_002_02 | Al-Khaja | Bahrain | NU | 1994 | 290 | linear | total | 0.422 | 4.47 |  | 405 |  | R |  | NC | LIMESTONE |  | crushed | limestone | 11.1 | 0 | 0 | 0 | 0 | 0 | 0 | 0 | 0 | 0 | 0.8 | 0 | 0 | 0 | 0 | 0 | 0 | 84.2 |  |  |  | P 100x100x500 | 100 |  | 500 | 22.72727 | 100 | 3 |  | 23 | 0 | 68 |  |  |  |  | Superplasticizer
1165 | A_003_01 | Alexander | Autralia | NU | 1980 | 291 | table | drying | 0.298 | 2.99 |  | 570 |  | R |  | NC | gravel |  | crushed | gravel | 0 | 0 | 0 | 0 | 0 | 0 | 0 | 0 | 0 | 0 | 0 | 0 | 0 | 0 | 0 | 0 | 0 | 64.9 |  |  | 37000 | C 150x300 | 75 |  | 300 | 30 | 99 | 8 |  | 23 | 0 | 50 | Fog cured for 7 days |  |  |  | Fog cured for 7 days, then stored at 50% RH and 23deg for 21 days
1166 | A_003_02 | Alexander | Autralia | NU | 1980 | 291 | table | drying | 0.298 | 2.99 |  | 570 |  | R |  | NC | gravel |  | crushed | gravel | 0 | 0 | 0 | 0 | 0 | 0 | 0 | 0 | 0 | 0 | 1 | 0 | 0 | 0 | 0 | 0 | 0 | 65.4 |  |  | 36000 | C 150x300 | 75 |  | 300 | 30 | 99 | 8 |  | 23 | 0 | 50 | Fog cured for 7 days |  |  |  | Melment Concrete, Superplasticizer, Fog cured for 7 days, then stored at 50% RH and 23deg for 21 days
1167 | A_003_03 | Alexander | Autralia | NU | 1980 | 291 | table | drying | 0.298 | 2.99 |  | 570 |  | R |  | NC | gravel |  | crushed | gravel | 0 | 0 | 0 | 0 | 0 | 0 | 0 | 0 | 0 | 0 | 0 | 0 | 0 | 0 | 0 | 0 | 0 | 64.9 |  |  | 37000 | P 75x75x200 | 75 |  | 200 | 15.78947 | 99 | 8 |  | 23 | 0 | 50 | Fog cured for 7 days |  |  |  | Fog cured for 7 days, then stored at 50% RH and 23deg for 21 days
1168 | A_003_04 | Alexander | Autralia | NU | 1980 | 291 | table | drying | 0.298 | 2.99 |  | 570 |  | R |  | NC | gravel |  | crushed | gravel | 0 | 0 | 0 | 0 | 0 | 0 | 0 | 0 | 0 | 0 | 1 | 0 | 0 | 0 | 0 | 0 | 0 | 65.4 |  |  | 36000 | P 75x75x200 | 75 |  | 200 | 15.78947 | 99 | 8 |  | 23 | 0 | 50 | Fog cured for 7 days |  |  |  | Melment Concrete, Superplasticizer, Fog cured for 7 days, then stored at 50% RH and 23deg for 21 days
1169 | A_004_01 | Alrifai | France | NU | 2009 | 292 | linear | auto | 0.47 | 3.06 |  | 350 |  | R |  | CEM I | gravel |  |  |  | 0 | 0 | 0 | 0 | 0 | 37 | 0 | 0 | 0.142 | 0 | 0 | 0 | 0 | 0 | 0 | 0 | 0 |  |  |  |  | C 20x160 | 10 |  | 160 | 4.705882 | 97 | 1 |  | 20 | 0 | 99 | specimens sealed with 3 layers of aluminum |  |  |  | specimens sealed with 3 layers of aluminum
1170 | A_004_02 | Alrifai | France | NU | 2009 | 292 | linear | auto | 0.57 | 3.06 |  | 350 |  | R |  | CEM I | gravel |  |  |  | 0 | 0 | 0 | 0 | 0 | 37 | 0 | 0 | 0.142 | 0 | 0 | 0 | 0 | 0 | 0 | 0 | 0 |  |  |  |  | C 20x160 | 10 |  | 160 | 4.705882 | 97 | 1 |  | 20 | 0 | 99 | specimens sealed with 3 layers of aluminum |  |  |  | specimens sealed with 3 layers of aluminum
1171 | A_004_03 | Alrifai | France | NU | 2009 | 292 | linear | auto | 0.67 | 3.06 |  | 350 |  | R |  | CEM I | gravel |  |  |  | 0 | 0 | 0 | 0 | 0 | 37 | 0 | 0 | 0.142 | 0 | 0 | 0 | 0 | 0 | 0 | 0 | 0 |  |  |  |  | C 20x160 | 10 |  | 160 | 4.705882 | 97 | 1 |  | 20 | 0 | 99 | specimens sealed with 3 layers of aluminum |  |  |  | specimens sealed with 3 layers of aluminum
1172 | A_004_04 | Alrifai | France | NU | 2009 | 292 | linear | auto | 0.57 | 3.06 |  | 350 |  | R |  | CEM I | gravel |  |  |  | 0 | 0 | 0 | 0 | 0 | 27 | 0 | 0 | 0.142 | 0 | 0 | 0 | 0 | 0 | 0 | 0 | 0 |  |  |  |  | C 20x160 | 10 |  | 160 | 4.705882 | 97 | 1 |  | 20 | 0 | 99 | specimens sealed with 3 layers of aluminum |  |  |  | specimens sealed with 3 layers of aluminum
1173 | A_004_05 | Alrifai | France | NU | 2009 | 292 | linear | auto | 0.57 | 3.06 |  | 350 |  | R |  | CEM I | gravel |  |  |  | 0 | 0 | 0 | 0 | 0 | 37 | 0 | 0 | 0.142 | 0 | 0 | 0 | 0 | 0 | 0 | 0 | 0 |  |  |  |  | C 20x160 | 10 |  | 160 | 4.705882 | 97 | 1 |  | 20 | 0 | 99 | specimens sealed with 3 layers of aluminum |  |  |  | specimens sealed with 3 layers of aluminum
1174 | A_004_06 | Alrifai | France | NU | 2009 | 292 | linear | auto | 0.57 | 3.06 |  | 350 |  | R |  | CEM I | gravel |  |  |  | 0 | 0 | 0 | 0 | 0 | 47 | 0 | 0 | 0.142 | 0 | 0 | 0 | 0 | 0 | 0 | 0 | 0 |  |  |  |  | C 20x160 | 10 |  | 160 | 4.705882 | 97 | 1 |  | 20 | 0 | 99 | specimens sealed with 3 layers of aluminum |  |  |  | specimens sealed with 3 layers of aluminum
1175 | A_004_07 | Alrifai | France | NU | 2009 | 292 | linear | auto | 0.57 | 3.06 |  | 350 |  | R |  | CEM I | gravel |  |  |  | 0 | 0 | 0 | 0 | 0 | 57 | 0 | 0 | 0.142 | 0 | 0 | 0 | 0 | 0 | 0 | 0 | 0 |  |  |  |  | C 20x160 | 10 |  | 160 | 4.705882 | 97 | 1 |  | 20 | 0 | 99 | specimens sealed with 3 layers of aluminum |  |  |  | specimens sealed with 3 layers of aluminum
1176 | A_004_08 | Alrifai | France | NU | 2009 | 292 | linear | auto | 0.5 | 3.01 |  | 472 |  | R |  | CEM II | gravel |  |  | gravel | 0 | 0 | 0 | 0 | 0 | 69 | 0 | 0 | 0.201 | 0 | 0 | 0 | 0 | 0 | 0 | 0 | 0 |  |  |  |  | C 20x160 | 10 |  | 160 | 4.705882 | 97 | 1 |  | 20 | 0 | 99 | specimens sealed with 3 layers of aluminum |  |  |  | specimens sealed with 3 layers of aluminum
1177 | A_004_09 | Alrifai | France | NU | 2009 | 292 | linear | auto | 0.6 | 3.01 |  | 472 |  | R |  | CEM II | gravel |  |  | gravel | 0 | 0 | 0 | 0 | 0 | 69 | 0 | 0 | 0.201 | 0 | 0 | 0 | 0 | 0 | 0 | 0 | 0 |  |  |  |  | C 20x160 | 10 |  | 160 | 4.705882 | 97 | 1 |  | 20 | 0 | 99 | specimens sealed with 3 layers of aluminum |  |  |  | specimens sealed with 3 layers of aluminum
1178 | A_004_10 | Alrifai | France | NU | 2009 | 292 | linear | auto | 0.7 | 3.01 |  | 472 |  | R |  | CEM II | gravel |  |  | gravel | 0 | 0 | 0 | 0 | 0 | 69 | 0 | 0 | 0.201 | 0 | 0 | 0 | 0 | 0 | 0 | 0 | 0 |  |  |  |  | C 20x160 | 10 |  | 160 | 4.705882 | 97 | 1 |  | 20 | 0 | 99 | specimens sealed with 3 layers of aluminum |  |  |  | specimens sealed with 3 layers of aluminum
1179 | A_004_11 | Alrifai | France | NU | 2009 | 292 | linear | auto | 0.59 | 3.01 |  | 472 |  | R |  | CEM II | gravel |  |  | gravel | 0 | 0 | 0 | 0 | 0 | 27 | 0 | 0 | 0.201 | 0 | 0 | 0 | 0 | 0 | 0 | 0 | 0 |  |  |  |  | C 20x160 | 10 |  | 160 | 4.705882 | 97 | 1 |  | 20 | 0 | 99 | specimens sealed with 3 layers of aluminum |  |  |  | specimens sealed with 3 layers of aluminum
1180 | A_004_12 | Alrifai | France | NU | 2009 | 292 | linear | auto | 0.59 | 3.01 |  | 472 |  | R |  | CEM II | gravel |  |  | gravel | 0 | 0 | 0 | 0 | 0 | 37 | 0 | 0 | 0.201 | 0 | 0 | 0 | 0 | 0 | 0 | 0 | 0 |  |  |  |  | C 20x160 | 10 |  | 160 | 4.705882 | 97 | 1 |  | 20 | 0 | 99 | specimens sealed with 3 layers of aluminum |  |  |  | specimens sealed with 3 layers of aluminum
1181 | A_004_13 | Alrifai | France | NU | 2009 | 292 | linear | auto | 0.59 | 3.01 |  | 472 |  | R |  | CEM II | gravel |  |  | gravel | 0 | 0 | 0 | 0 | 0 | 47 | 0 | 0 | 0.201 | 0 | 0 | 0 | 0 | 0 | 0 | 0 | 0 |  |  |  |  | C 20x160 | 10 |  | 160 | 4.705882 | 97 | 1 |  | 20 | 0 | 99 | specimens sealed with 3 layers of aluminum |  |  |  | specimens sealed with 3 layers of aluminum
1182 | A_004_14 | Alrifai | France | NU | 2009 | 292 | linear | auto | 0.59 | 3.01 |  | 472 |  | R |  | CEM II | gravel |  |  | gravel | 0 | 0 | 0 | 0 | 0 | 57 | 0 | 0 | 0.201 | 0 | 0 | 0 | 0 | 0 | 0 | 0 | 0 |  |  |  |  | C 20x160 | 10 |  | 160 | 4.705882 | 97 | 1 |  | 20 | 0 | 99 | specimens sealed with 3 layers of aluminum |  |  |  | specimens sealed with 3 layers of aluminum
1183 | A_005_01 | Assie | France | NU | 2005 | 293 | linear | total | 0.67 | 5.3 |  | 315 |  | R |  | CEM II |  |  | round | siliceous | 0 | 0 | 0 | 0 | 0 | 48 | 0 | 0 | 0 | 0 | 2.22 | 0 | 0 | 0 | 0 | 0 | 0 | 25.5 |  |  |  | C 110x220 | 55 |  | 220 | 22 |  | 1 |  |  | 0 | [5 empty] | Superplasticizer(modified polycarboxylate)
1184 | A_005_02 | Assie | France | NU | 2005 | 293 | linear | total | 0.53 | 4.8 |  | 350 |  | R |  | CEM II |  |  | round | siliceous | 0 | 0 | 0 | 0 | 0 | 40 | 0 | 0 | 0 | 0 | 3.8 | 0 | 0 | 0 | 0 | 0 | 0 | 49.3 |  |  |  | C 110x220 | 55 |  | 220 | 22 |  | 1 |  |  | 0 | [5 empty] | Superplasticizer(modified polycarboxylate)
1185 | A_005_03 | Assie | France | NU | 2005 | 293 | linear | total | 0.42 | 3.73 |  | 450 |  | R |  | CEM II |  |  | round | siliceous | 0 | 0 | 0 | 0 | 0 | 16 | 0 | 0 | 0 | 0 | 3 | 0 | 0 | 0 | 0 | 0 | 0 | 69.2 |  |  |  | C 110x220 | 55 |  | 220 | 22 |  | 1 |  |  | 0 | [5 empty] | Superplasticizer(modified polycarboxylate)
1186 | A_005_04 | Assie | France | NU | 2005 | 293 | linear | total | 0.6 | 5.78 |  | 315 |  | R |  | CEM II |  |  | round | siliceous | 0 | 0 | 0 | 0 | 0 | 0 | 0 | 0 | 0 | 0 | 0.63 | 0 | 0 | 0 | 0 | 0 | 0 | 20 |  |  |  | C 110x220 | 55 |  | 220 | 22 |  | 1 |  |  | 0 | [5 empty] | Superplasticizer(modified polycarboxylate)
1187 | A_005_05 | Assie | France | NU | 2005 | 293 | linear | total | 0.5 | 5.19 |  | 350 |  | R |  | CEM II |  |  | round | siliceous | 0 | 0 | 0 | 0 | 0 | 0 | 0 | 0 | 0 | 0 | 2.31 | 0 | 0 | 0 | 0 | 0 | 0 | 45.2 |  |  |  | C 110x220 | 55 |  | 220 | 22 |  | 1 |  |  | 0 | [5 empty] | Superplasticizer(modified polycarboxylate)
1188 | A_005_06 | Assie | France | NU | 2005 | 293 | linear | total | 0.36 | 4.09 |  | 450 |  | R |  | CEM II |  |  | round | siliceous | 0 | 0 | 0 | 0 | 0 | 0 | 0 | 0 | 0 | 0 | 1.31 | 0 | 0 | 0 | 0 | 0 | 0 | 68.6 |  |  |  | C 110x220 | 55 |  | 220 | 22 |  | 1 |  |  | 0 | [5 empty] | Superplasticizer(modified polycarboxylate)
1189 | A_005_07 | Assie | France | NU | 2005 | 293 | linear | auto | 0.67 | 5.3 |  | 315 |  | R |  | CEM II |  |  | round | siliceous | 0 | 0 | 0 | 0 | 0 | 48 | 0 | 0 | 0 | 0 | 2.22 | 0 | 0 | 0 | 0 | 0 | 0 | 25.5 |  |  |  | C 110x220 | 55 |  | 220 | 22 |  | 1 |  |  | 0 | 99 |  |  |  |  | Superplasticizer(modified polycarboxylate)
1190 | A_005_08 | Assie | France | NU | 2005 | 293 | linear | auto | 0.53 | 4.8 |  | 350 |  | R |  | CEM II |  |  | round | siliceous | 0 | 0 | 0 | 0 | 0 | 40 | 0 | 0 | 0 | 0 | 3.8 | 0 | 0 | 0 | 0 | 0 | 0 | 49.3 |  |  |  | C 110x220 | 55 |  | 220 | 22 |  | 1 |  |  | 0 | 99 |  |  |  |  | Superplasticizer(modified polycarboxylate)
1191 | A_005_09 | Assie | France | NU | 2005 | 293 | linear | auto | 0.42 | 3.73 |  | 450 |  | R |  | CEM II |  |  | round | siliceous | 0 | 0 | 0 | 0 | 0 | 16 | 0 | 0 | 0 | 0 | 3 | 0 | 0 | 0 | 0 | 0 | 0 | 69.2 |  |  |  | C 110x220 | 55 |  | 220 | 22 |  | 1 |  |  | 0 | 99 |  |  |  |  | Superplasticizer(modified polycarboxylate)
1192 | A_005_10 | Assie | France | NU | 2005 | 293 | linear | auto | 0.6 | 5.78 |  | 315 |  | R |  | CEM II |  |  | round | siliceous | 0 | 0 | 0 | 0 | 0 | 0 | 0 | 0 | 0 | 0 | 0.63 | 0 | 0 | 0 | 0 | 0 | 0 | 20 |  |  |  | C 110x220 | 55 |  | 220 | 22 |  | 1 |  |  | 0 | 99 |  |  |  |  | Superplasticizer(modified polycarboxylate)
1193 | A_005_11 | Assie | France | NU | 2005 | 293 | linear | auto | 0.5 | 5.19 |  | 350 |  | R |  | CEM II |  |  | round | siliceous | 0 | 0 | 0 | 0 | 0 | 0 | 0 | 0 | 0 | 0 | 2.31 | 0 | 0 | 0 | 0 | 0 | 0 | 45.2 |  |  |  | C 110x220 | 55 |  | 220 | 22 |  | 1 |  |  | 0 | 99 |  |  |  |  | Superplasticizer(modified polycarboxylate)
1194 | A_005_12 | Assie | France | NU | 2005 | 293 | linear | auto | 0.36 | 4.09 |  | 450 |  | R |  | CEM II |  |  | round | siliceous | 0 | 0 | 0 | 0 | 0 | 0 | 0 | 0 | 0 | 0 | 1.31 | 0 | 0 | 0 | 0 | 0 | 0 | 68.6 |  |  |  | C 110x220 | 55 |  | 220 | 22 |  | 1 |  |  | 0 | 99 |  |  |  |  | Superplasticizer(modified polycarboxylate)
1195 | A_006_01 | Barr | UK | NU | 1999 | 294 | linear | total | 0.56 | 4.5 |  | 400 |  | R |  | OPC |  |  |  |  | 0 | 0 | 0 | 0 | 0 | 0 | 0 | 0 | 0 | 0 | 0 | 0 | 0 | 0 | 0 | 0 | 0 | 42 |  |  |  | C 100x200 | 50 |  | 200 | 20 | 65 | 1 | NA | 20 | 0 | 65
1196 | A_006_02 | Barr | UK | NU | 1999 | 294 | linear | total | 0.5 | 4.62 |  | 400 |  | R |  | OPC |  |  |  |  | 0 | 0 | 0 | 0 | 0 | 0 | 0 | 0 | 0 | 0 | 0 | 0 | 0 | 0 | 0 | 0 | 0 | 61 |  |  |  | C 100x200 | 50 |  | 200 | 20 | 65 | 1 | NA | 20 | 0 | 65
1197 | A_006_03 | Barr | UK | NU | 1999 | 294 | linear | total | 0.5 | 5.62 |  | 340 |  | R |  | OPC |  |  |  |  | 11 | 0 | 0 | 0 | 0 | 0 | 0 | 0 | 0 | 0 | 0 | 0 | 0 | 0 | 0 | 0 | 0 | 83 |  |  |  | C 100x200 | 50 |  | 200 | 20 | 65 | 1 | NA | 20 | 0 | 65
1198 | A_006_04 | Barr | UK | NU | 1999 | 294 | linear | total | 0.35 | 4.74 |  | 400 |  | R |  | OPC |  |  |  |  | 11 | 0 | 0 | 0 | 0 | 0 | 0 | 0 | 0 | 0 | 0 | 0 | 0 | 0 | 0 | 0 | 0 | 101 |  |  |  | C 100x200 | 50 |  | 200 | 20 | 65 | 1 | NA | 20 | 0 | 65
1199 | A_006_05 | Barr | UK | NU | 1999 | 294 | linear | total | 0.24 | 3.41 |  | 510 |  | R |  | OPC |  |  |  |  | 11 | 0 | 0 | 0 | 0 | 0 | 0 | 0 | 0 | 0 | 0 | 0 | 0 | 0 | 0 | 0 | 0 | 112 |  |  |  | C 100x200 | 50 |  | 200 | 20 | 65 | 1 | NA | 20 | 0 | 65
1200 | A_006_06 | Barr | UK | NU | 1999 | 294 | linear | total | 0.56 | 4.5 |  | 400 |  | R |  | OPC |  |  |  |  | 0 | 0 | 0 | 0 | 0 | 0 | 0 | 0 | 0 | 0 | 0 | 0 | 0 | 0 | 0 | 0 | 0 | 42 |  |  |  | C 100x200 | 50 |  | 200 | 20 | 65 | 1 | NA | 20 | 0 | 65
1201 | A_006_07 | Barr | UK | NU | 1999 | 294 | linear | total | 0.5 | 4.62 |  | 400 |  | R |  | OPC |  |  |  |  | 0 | 0 | 0 | 0 | 0 | 0 | 0 | 0 | 0 | 0 | 0 | 0 | 0 | 0 | 0 | 0 | 0 | 61 |  |  |  | C 100x200 | 50 |  | 200 | 20 | 65 | 1 | NA | 20 | 0 | 65
1202 | A_006_08 | Barr | UK | NU | 1999 | 294 | linear | total | 0.5 | 5.62 |  | 340 |  | R |  | OPC |  |  |  |  | 11 | 0 | 0 | 0 | 0 | 0 | 0 | 0 | 0 | 0 | 0 | 0 | 0 | 0 | 0 | 0 | 0 | 83 |  |  |  | C 100x200 | 50 |  | 200 | 20 | 65 | 1 | NA | 20 | 0 | 65
1203 | A_006_09 | Barr | UK | NU | 1999 | 294 | linear | total | 0.35 | 4.74 |  | 400 |  | R |  | OPC |  |  |  |  | 11 | 0 | 0 | 0 | 0 | 0 | 0 | 0 | 0 | 0 | 0 | 0 | 0 | 0 | 0 | 0 | 0 | 101 |  |  |  | C 100x200 | 50 |  | 200 | 20 | 65 | 1 | NA | 20 | 0 | 65
1204 | A_006_10 | Barr | UK | NU | 1999 | 294 | linear | total | 0.24 | 3.41 |  | 510 |  | R |  | OPC |  |  |  |  | 11 | 0 | 0 | 0 | 0 | 0 | 0 | 0 | 0 | 0 | 0 | 0 | 0 | 0 | 0 | 0 | 0 | 112 |  |  |  | C 100x200 | 50 |  | 200 | 20 | 65 | 1 | NA | 20 | 0 | 65
1205 | A_006_11 | Barr | UK | NU | 1999 | 294 | linear | total | 0.56 | 4.5 |  | 400 |  | R |  | OPC |  |  |  |  | 0 | 0 | 0 | 0 | 0 | 0 | 0 | 0 | 0 | 0 | 0 | 0 | 0 | 0 | 0 | 0 | 0 | 42 |  |  |  | C 100x200 | 50 |  | 200 | 20 | 65 | 1 | NA | 20 | 0 | 65
1206 | A_006_12 | Barr | UK | NU | 1999 | 294 | linear | total | 0.5 | 4.62 |  | 400 |  | R |  | OPC |  |  |  |  | 0 | 0 | 0 | 0 | 0 | 0 | 0 | 0 | 0 | 0 | 0 | 0 | 0 | 0 | 0 | 0 | 0 | 61 |  |  |  | C 100x200 | 50 |  | 200 | 20 | 65 | 1 | NA | 20 | 0 | 65
1207 | A_006_13 | Barr | UK | NU | 1999 | 294 | linear | total | 0.5 | 5.62 |  | 340 |  | R |  | OPC |  |  |  |  | 11 | 0 | 0 | 0 | 0 | 0 | 0 | 0 | 0 | 0 | 0 | 0 | 0 | 0 | 0 | 0 | 0 | 83 |  |  |  | C 100x200 | 50 |  | 200 | 20 | 65 | 1 | NA | 20 | 0 | 65
1208 | A_006_14 | Barr | UK | NU | 1999 | 294 | linear | total | 0.35 | 4.74 |  | 400 |  | R |  | OPC |  |  |  |  | 11 | 0 | 0 | 0 | 0 | 0 | 0 | 0 | 0 | 0 | 0 | 0 | 0 | 0 | 0 | 0 | 0 | 101 |  |  |  | C 100x200 | 50 |  | 200 | 20 | 65 | 1 | NA | 20 | 0 | 65
1209 | A_006_15 | Barr | UK | NU | 1999 | 294 | linear | total | 0.24 | 3.41 |  | 510 |  | R |  | OPC |  |  |  |  | 11 | 0 | 0 | 0 | 0 | 0 | 0 | 0 | 0 | 0 | 0 | 0 | 0 | 0 | 0 | 0 | 0 | 112 |  |  |  | C 100x200 | 50 |  | 200 | 20 | 65 | 1 | NA | 20 | 0 | 65
1210 | A_007_01 | Brooks | UK | NU | 2001 | 295 | linear | auto | 0.29 | 4.21 |  | 428 |  | R |  | OPC | QUARTZITE |  |  | quartzite | 0 | 0 | 0 | 0 | 0 | 0 | 0 | 5 | 0 | 0 | 3.33 | 0 | 0 | 0 | 0 | 0 | 0 | 91.5 |  |  | 42500 | C 267x76 | 133.5 |  | 76 | 24.2148 | 99 | 1 |  | 21 | 0 | 99 |  |  |  |  | Measurement method changed from 1 day to long term, metakaolin
1211 | A_007_02 | Brooks | UK | NU | 2001 | 295 | linear | auto | 0.31 | 4.44 |  | 405 |  | R |  | OPC | QUARTZITE |  |  | quartzite | 0 | 0 | 0 | 0 | 0 | 0 | 0 | 10 | 0 | 0 | 3.46 | 0 | 0 | 0 | 0 | 0 | 0 | 104 |  |  | 43400 | C 267x76 | 133.5 |  | 76 | 24.2148 | 99 | 1 |  | 21 | 0 | 99 |  |  |  |  | Measurement method changed from 1 day to long term, metakaolin
1212 | A_007_03 | Brooks | UK | NU | 2001 | 295 | linear | auto | 0.33 | 4.71 |  | 383 |  | R |  | OPC | QUARTZITE |  |  | quartzite | 0 | 0 | 0 | 0 | 0 | 0 | 0 | 15 | 0 | 0 | 3.66 | 0 | 0 | 0 | 0 | 0 | 0 | 103.5 |  |  | 42900 | C 267x76 | 133.5 |  | 76 | 24.2148 | 99 | 1 |  | 21 | 0 | 99 |  |  |  |  | Measurement method changed from 1 day to long term, metakaolin
1213 | A_007_04 | Brooks | UK | NU | 2001 | 295 | linear | auto | 0.28 | 4 |  | 450 |  | R |  | OPC | QUARTZITE |  |  | quartzite | 0 | 0 | 0 | 0 | 0 | 0 | 0 | 0 | 0 | 0 | 3.11 | 0 | 0 | 0 | 0 | 0 | 0 | 87 |  |  | 41300 | C 267x76 | 133.5 |  | 76 | 24.2148 | 99 | 1 |  | 21 | 0 | 99 |  |  |  |  | Measurement method changed from 1 day to long term, metakaolin
1214 | A_007_05 | Brooks | UK | NU | 2001 | 295 | linear | auto | 0.29 | 4.21 |  | 428 |  | R |  | OPC | QUARTZITE |  |  | quartzite | 0 | 0 | 0 | 0 | 0 | 0 | 0 | 5 | 0 | 0 | 3.33 | 0 | 0 | 0 | 0 | 0 | 0 | 91.5 |  |  | 42500 | C 267x76 | 133.5 |  | 76 | 24.2148 | 99 | 1 |  | 21 | 0 | 99 |  |  |  |  | Measurement method changed from 1 day to long term, metakaolin
1215 | A_007_06 | Brooks | UK | NU | 2001 | 295 | linear | auto | 0.31 | 4.44 |  | 405 |  | R |  | OPC | QUARTZITE |  |  | quartzite | 0 | 0 | 0 | 0 | 0 | 0 | 0 | 10 | 0 | 0 | 3.46 | 0 | 0 | 0 | 0 | 0 | 0 | 104 |  |  | 43400 | C 267x76 | 133.5 |  | 76 | 24.2148 | 99 | 1 |  | 21 | 0 | 99 |  |  |  |  | Measurement method changed from 1 day to long term, metakaolin
1216 | A_007_07 | Brooks | UK | NU | 2001 | 295 | linear | auto | 0.33 | 4.71 |  | 383 |  | R |  | OPC | QUARTZITE |  |  | quartzite | 0 | 0 | 0 | 0 | 0 | 0 | 0 | 15 | 0 | 0 | 3.66 | 0 | 0 | 0 | 0 | 0 | 0 | 103.5 |  |  | 42900 | C 267x76 | 133.5 |  | 76 | 24.2148 | 99 | 1 |  | 21 | 0 | 99 |  |  |  |  | Measurement method changed from 1 day to long term, metakaolin
1217 | A_007_08 | Brooks | UK | NU | 2001 | 295 | linear | auto | 0.28 | 4 |  | 450 |  | R |  | OPC | QUARTZITE |  |  | quartzite | 0 | 0 | 0 | 0 | 0 | 0 | 0 | 0 | 0 | 0 | 3.11 | 0 | 0 | 0 | 0 | 0 | 0 | 87 |  |  | 41300 | C 267x76 | 133.5 |  | 76 | 24.2148 | 99 | 1 |  | 21 | 0 | 99 |  |  |  |  | Measurement method changed from 1 day to long term, metakaolin
1218 | A_007_09 | Brooks | UK | NU | 2001 | 295 | linear | auto | 0.29 | 4.21 |  | 428 |  | R |  | OPC | QUARTZITE |  |  | quartzite | 0 | 0 | 0 | 0 | 0 | 0 | 0 | 5 | 0 | 0 | 3.33 | 0 | 0 | 0 | 0 | 0 | 0 | 91.5 |  |  | 42500 | C 267x76 | 133.5 |  | 76 | 24.2148 | 99 | 1 |  | 21 | 0 | 99 |  |  |  |  | Measurement method changed from 1 day to long term, metakaolin
1219 | A_007_10 | Brooks | UK | NU | 2001 | 295 | linear | auto | 0.31 | 4.44 |  | 405 |  | R |  | OPC | QUARTZITE |  |  | quartzite | 0 | 0 | 0 | 0 | 0 | 0 | 0 | 10 | 0 | 0 | 3.46 | 0 | 0 | 0 | 0 | 0 | 0 | 104 |  |  | 43400 | C 267x76 | 133.5 |  | 76 | 24.2148 | 99 | 1 |  | 21 | 0 | 99 |  |  |  |  | Measurement method changed from 1 day to long term, metakaolin
1220 | A_007_11 | Brooks | UK | NU | 2001 | 295 | linear | auto | 0.33 | 4.71 |  | 383 |  | R |  | OPC | QUARTZITE |  |  | quartzite | 0 | 0 | 0 | 0 | 0 | 0 | 0 | 15 | 0 | 0 | 3.66 | 0 | 0 | 0 | 0 | 0 | 0 | 103.5 |  |  | 42900 | C 267x76 | 133.5 |  | 76 | 24.2148 | 99 | 1 |  | 21 | 0 | 99 |  |  |  |  | Measurement method changed from 1 day to long term, metakaolin
1221 | A_007_12 | Brooks | UK | NU | 2001 | 295 | linear | auto | 0.28 | 4 |  | 450 |  | R |  | OPC | QUARTZITE |  |  | quartzite | 0 | 0 | 0 | 0 | 0 | 0 | 0 | 0 | 0 | 0 | 3.11 | 0 | 0 | 0 | 0 | 0 | 0 | 87 |  |  | 41300 | C 267x76 | 133.5 |  | 76 | 24.2148 | 99 | 1 |  | 21 | 0 | 99 |  |  |  |  | Measurement method changed from 1 day to long term, metakaolin
1222 | A_007_13 | Brooks | UK | NU | 2001 | 295 | linear | drying | 0.29 | 4.21 |  | 428 |  | R |  | OPC | QUARTZITE |  |  | quartzite | 0 | 0 | 0 | 0 | 0 | 0 | 0 | 5 | 0 | 0 | 3.33 | 0 | 0 | 0 | 0 | 0 | 0 | 91.5 |  |  | 42500 | C 267x76 | 133.5 |  | 76 | 24.2148 | 99 | 1 |  | 21 | 0 | 65 |  |  |  |  | Measurement method changed from 1 day to long term, metakaolin
1223 | A_007_14 | Brooks | UK | NU | 2001 | 295 | linear | drying | 0.31 | 4.44 |  | 405 |  | R |  | OPC | QUARTZITE |  |  | quartzite | 0 | 0 | 0 | 0 | 0 | 0 | 0 | 10 | 0 | 0 | 3.46 | 0 | 0 | 0 | 0 | 0 | 0 | 104 |  |  | 43400 | C 267x76 | 133.5 |  | 76 | 24.2148 | 99 | 1 |  | 21 | 0 | 65 |  |  |  |  | Measurement method changed from 1 day to long term, metakaolin
1224 | A_007_15 | Brooks | UK | NU | 2001 | 295 | linear | drying | 0.33 | 4.71 |  | 383 |  | R |  | OPC | QUARTZITE |  |  | quartzite | 0 | 0 | 0 | 0 | 0 | 0 | 0 | 15 | 0 | 0 | 3.66 | 0 | 0 | 0 | 0 | 0 | 0 | 103.5 |  |  | 42900 | C 267x76 | 133.5 |  | 76 | 24.2148 | 99 | 1 |  | 21 | 0 | 65 |  |  |  |  | Measurement method changed from 1 day to long term, metakaolin
1225 | A_007_16 | Brooks | UK | NU | 2001 | 295 | linear | drying | 0.28 | 4 |  | 450 |  | R |  | OPC | QUARTZITE |  |  | quartzite | 0 | 0 | 0 | 0 | 0 | 0 | 0 | 0 | 0 | 0 | 3.11 | 0 | 0 | 0 | 0 | 0 | 0 | 87 |  |  | 41300 | C 267x76 | 133.5 |  | 76 | 24.2148 | 99 | 1 |  | 21 | 0 | 65 |  |  |  |  | Measurement method changed from 1 day to long term, metakaolin
1226 | A_007_17 | Brooks | UK | NU | 2001 | 295 | linear | total | 0.29 | 4.21 |  | 428 |  | R |  | OPC | QUARTZITE |  |  | quartzite | 0 | 0 | 0 | 0 | 0 | 0 | 0 | 5 | 0 | 0 | 3.33 | 0 | 0 | 0 | 0 | 0 | 0 | 91.5 |  |  | 42500 | C 267x76 | 133.5 |  | 76 | 24.2148 | 99 | 1 |  | 21 | 0 | 65 |  |  |  |  | Measurement method changed from 1 day to long term, metakaolin
1227 | A_007_18 | Brooks | UK | NU | 2001 | 295 | linear | total | 0.31 | 4.44 |  | 405 |  | R |  | OPC | QUARTZITE |  |  | quartzite | 0 | 0 | 0 | 0 | 0 | 0 | 0 | 10 | 0 | 0 | 3.46 | 0 | 0 | 0 | 0 | 0 | 0 | 104 |  |  | 43400 | C 267x76 | 133.5 |  | 76 | 24.2148 | 99 | 1 |  | 21 | 0 | 65 |  |  |  |  | Measurement method changed from 1 day to long term, metakaolin
1228 | A_007_19 | Brooks | UK | NU | 2001 | 295 | linear | total | 0.33 | 4.71 |  | 383 |  | R |  | OPC | QUARTZITE |  |  | quartzite | 0 | 0 | 0 | 0 | 0 | 0 | 0 | 15 | 0 | 0 | 3.66 | 0 | 0 | 0 | 0 | 0 | 0 | 103.5 |  |  | 42900 | C 267x76 | 133.5 |  | 76 | 24.2148 | 99 | 1 |  | 21 | 0 | 65 |  |  |  |  | Measurement method changed from 1 day to long term, metakaolin
1229 | A_007_20 | Brooks | UK | NU | 2001 | 295 | linear | total | 0.28 | 4 |  | 450 |  | R |  | OPC | QUARTZITE |  |  | quartzite | 0 | 0 | 0 | 0 | 0 | 0 | 0 | 0 | 0 | 0 | 3.11 | 0 | 0 | 0 | 0 | 0 | 0 | 87 |  |  | 41300 | C 267x76 | 133.5 |  | 76 | 24.2148 | 99 | 1 |  | 21 | 0 | 65 |  |  |  |  | Measurement method changed from 1 day to long term, metakaolin
1230 | A_008_01 | Carette | Canada | NU | 1993 | 296 | table | total | 0.78 | 12.05921 |  | 152 |  | R |  | Type I | LIMESTONE |  | crushed | limestone | 0 | 138.8158 | 0 | 0 | 0 | 0 | 0 | 0 | 0 | 0 | 0 | 0 | 0 | 0 | 0.197368 | 0 | 0 | 28.8 |  |  | 33000 | P 76x102x390 | 76 | 102 | 390 | 19.58793 | 100 | 7 |  | NA | 0 | NA |  |  |  |  | Low-alkali cement
1231 | A_008_02 | Carette | Canada | NU | 1993 | 296 | table | total | 0.78 | 12.05921 |  | 152 |  | R |  | Type I | LIMESTONE |  | crushed | limestone | 0 | 138.8158 | 0 | 0 | 0 | 0 | 0 | 0 | 0 | 0 | 0 | 0 | 0 | 0 | 0.197368 | 0 | 0 | 28.8 |  |  | 33000 | P 76x102x390 | 76 | 102 | 390 | 19.58793 | 100 | 91 | NA | 20 | 0 | NA |  |  |  |  | High-alkali cement
1232 | A_008_03 | Carette | Canada | NU | 1993 | 296 | table | total | 0.79 | 12.09868 |  | 152 |  | R |  | Type I | LIMESTONE |  | crushed | limestone | 0 | 138.8158 | 0 | 0 | 0 | 0 | 0 | 0 | 0 | 0 | 0 | 0 | 0 | 0 | 0.138158 | 0 | 0 | 39.3 |  |  | 35800 | P 76x102x390 | 76 | 102 | 390 | 19.58793 | 100 | 7 |  | NA | 0 | NA |  |  |  |  | Low-alkali cement
1233 | A_008_04 | Carette | Canada | NU | 1993 | 296 | table | total | 0.79 | 12.09868 |  | 152 |  | R |  | Type I | LIMESTONE |  | crushed | limestone | 0 | 138.8158 | 0 | 0 | 0 | 0 | 0 | 0 | 0 | 0 | 0 | 0 | 0 | 0 | 0.138158 | 0 | 0 | 39.3 |  |  | 35800 | P 76x102x390 | 76 | 102 | 390 | 19.58793 | 100 | 91 | NA | 20 | 0 | NA |  |  |  |  | High-alkali cement
1234 | A_008_05 | Carette | Canada | NU | 1993 | 296 | table | total | 0.78 | 11.96078 |  | 153 |  | R |  | Type I | LIMESTONE |  | crushed | limestone | 0 | 138.8158 | 0 | 0 | 0 | 0 | 0 | 0 | 0 | 0 | 0 | 0 | 0 | 0 | 0.30719 | 0 | 0 | 29.5 |  |  | 32100 | P 76x102x390 | 76 | 102 | 390 | 19.58793 | 100 | 7 |  | NA | 0 | NA |  |  |  |  | Low-alkali cement
1235 | A_008_06 | Carette | Canada | NU | 1993 | 296 | table | total | 0.78 | 11.96078 |  | 153 |  | R |  | Type I | LIMESTONE |  | crushed | limestone | 0 | 138.8158 | 0 | 0 | 0 | 0 | 0 | 0 | 0 | 0 | 0 | 0 | 0 | 0 | 0.30719 | 0 | 0 | 29.5 |  |  | 32100 | P 76x102x390 | 76 | 102 | 390 | 19.58793 | 100 | 91 | NA | 20 | 0 | NA |  |  |  |  | High-alkali cement
1236 | A_008_07 | Carette | Canada | NU | 1993 | 296 | table | total | 0.78 | 11.96732 |  | 153 |  | R |  | Type I | LIMESTONE |  | crushed | limestone | 0 | 138.8158 | 0 | 0 | 0 | 0 | 0 | 0 | 0 | 0 | 0 | 0 | 0 | 0 | 0.261438 | 0 | 0 | 32.5 |  |  | 33600 | P 76x102x390 | 76 | 102 | 390 | 19.58793 | 100 | 7 |  | NA | 0 | NA |  |  |  |  | Low-alkali cement
1237 | A_008_08 | Carette | Canada | NU | 1993 | 296 | table | total | 0.78 | 11.96732 |  | 153 |  | R |  | Type I | LIMESTONE |  | crushed | limestone | 0 | 138.8158 | 0 | 0 | 0 | 0 | 0 | 0 | 0 | 0 | 0 | 0 | 0 | 0 | 0.261438 | 0 | 0 | 32.5 |  |  | 33600 | P 76x102x390 | 76 | 102 | 390 | 19.58793 | 100 | 91 | NA | 20 | 0 | NA |  |  |  |  | High-alkali cement
1238 | A_008_09 | Carette | Canada | NU | 1993 | 296 | table | total | 0.78 | 12.10526 |  | 152 |  | R |  | Type I | LIMESTONE |  | crushed | limestone | 0 | 138.8158 | 0 | 0 | 0 | 0 | 0 | 0 | 0 | 0 | 0 | 0 | 0 | 0 | 0.052632 | 0 | 0 | 38.1 |  |  | 37700 | P 76x102x390 | 76 | 102 | 390 | 19.58793 | 100 | 7 |  | NA | 0 | NA |  |  |  |  | Low-alkali cement
1239 | A_008_10 | Carette | Canada | NU | 1993 | 296 | table | total | 0.78 | 12.10526 |  | 152 |  | R |  | Type I | LIMESTONE |  | crushed | limestone | 0 | 138.8158 | 0 | 0 | 0 | 0 | 0 | 0 | 0 | 0 | 0 | 0 | 0 | 0 | 0.052632 | 0 | 0 | 38.1 |  |  | 37700 | P 76x102x390 | 76 | 102 | 390 | 19.58793 | 100 | 91 | NA | 20 | 0 | NA |  |  |  |  | High-alkali cement
1240 | A_008_11 | Carette | Canada | NU | 1993 | 296 | table | total | 0.78 | 12.11765 |  | 153 |  | R |  | Type I | LIMESTONE |  | crushed | limestone | 0 | 138.8158 | 0 | 0 | 0 | 0 | 0 | 0 | 0 | 0 | 0 | 0 | 0 | 0 | 0.029412 | 0 | 0 | 37.2 |  |  | 37600 | P 76x102x390 | 76 | 102 | 390 | 19.58793 | 100 | 7 |  | NA | 0 | NA |  |  |  |  | Low-alkali cement
1241 | A_008_12 | Carette | Canada | NU | 1993 | 296 | table | total | 0.78 | 12.11765 |  | 153 |  | R |  | Type I | LIMESTONE |  | crushed | limestone | 0 | 138.8158 | 0 | 0 | 0 | 0 | 0 | 0 | 0 | 0 | 0 | 0 | 0 | 0 | 0.029412 | 0 | 0 | 37.2 |  |  | 37600 | P 76x102x390 | 76 | 102 | 390 | 19.58793 | 100 | 91 | NA | 20 | 0 | NA |  |  |  |  | High-alkali cement
1242 | A_008_13 | Carette | Canada | NU | 1993 | 296 | table | total | 0.78 | 12.14474 |  | 152 |  | R |  | Type I | LIMESTONE |  | crushed | limestone | 0 | 138.8158 | 0 | 0 | 0 | 0 | 0 | 0 | 0 | 0 | 0 | 0 | 0 | 0 | 0.174342 | 0 | 0 | 34.3 |  |  | 35900 | P 76x102x390 | 76 | 102 | 390 | 19.58793 | 100 | 7 |  | NA | 0 | NA |  |  |  |  | Low-alkali cement
1243 | A_008_14 | Carette | Canada | NU | 1993 | 296 | table | total | 0.78 | 12.14474 |  | 152 |  | R |  | Type I | LIMESTONE |  | crushed | limestone | 0 | 138.8158 | 0 | 0 | 0 | 0 | 0 | 0 | 0 | 0 | 0 | 0 | 0 | 0 | 0.174342 | 0 | 0 | 34.3 |  |  | 35900 | P 76x102x390 | 76 | 102 | 390 | 19.58793 | 100 | 91 | NA | 20 | 0 | NA |  |  |  |  | High-alkali cement
1244 | A_008_15 | Carette | Canada | NU | 1993 | 296 | table | total | 0.78 | 12.08553 |  | 152 |  | R |  | Type I | LIMESTONE |  | crushed | limestone | 0 | 138.8158 | 0 | 0 | 0 | 0 | 0 | 0 | 0 | 0 | 0 | 0 | 0 | 0 | 0.088816 | 0 | 0 | 37.4 |  |  | 36400 | P 76x102x390 | 76 | 102 | 390 | 19.58793 | 100 | 7 |  | NA | 0 | NA |  |  |  |  | Low-alkali cement
1245 | A_008_16 | Carette | Canada | NU | 1993 | 296 | table | total | 0.78 | 12.08553 |  | 152 |  | R |  | Type I | LIMESTONE |  | crushed | limestone | 0 | 138.8158 | 0 | 0 | 0 | 0 | 0 | 0 | 0 | 0 | 0 | 0 | 0 | 0 | 0.088816 | 0 | 0 | 37.4 |  |  | 36400 | P 76x102x390 | 76 | 102 | 390 | 19.58793 | 100 | 91 | NA | 20 | 0 | NA |  |  |  |  | High-alkali cement
1246 | A_008_17 | Carette | Canada | NU | 1993 | 296 | table | total | 0.78 | 12.14474 |  | 152 |  | R |  | Type I | LIMESTONE |  | crushed | limestone | 0 | 138.8158 | 0 | 0 | 0 | 0 | 0 | 0 | 0 | 0 | 0 | 0 | 0 | 0 | 0.111842 | 0 | 0 | 38.5 |  |  | 34900 | P 76x102x390 | 76 | 102 | 390 | 19.58793 | 100 | 7 |  | NA | 0 | NA |  |  |  |  | Low-alkali cement
1247 | A_008_18 | Carette | Canada | NU | 1993 | 296 | table | total | 0.78 | 12.14474 |  | 152 |  | R |  | Type I | LIMESTONE |  | crushed | limestone | 0 | 138.8158 | 0 | 0 | 0 | 0 | 0 | 0 | 0 | 0 | 0 | 0 | 0 | 0 | 0.111842 | 0 | 0 | 38.5 |  |  | 34900 | P 76x102x390 | 76 | 102 | 390 | 19.58793 | 100 | 91 | NA | 20 | 0 | NA |  |  |  |  | High-alkali cement
1248 | A_008_19 | Carette | Canada | NU | 1993 | 296 | table | total | 0.78 | 12.15132 |  | 152 |  | R |  | Type I | LIMESTONE |  | crushed | limestone | 0 | 138.8158 | 0 | 0 | 0 | 0 | 0 | 0 | 0 | 0 | 0 | 0 | 0 | 0 | 0.055921 | 0 | 0 | 41.4 |  |  | 39500 | P 76x102x390 | 76 | 102 | 390 | 19.58793 | 100 | 7 |  | NA | 0 | NA |  |  |  |  | Low-alkali cement
1249 | A_008_20 | Carette | Canada | NU | 1993 | 296 | table | total | 0.78 | 12.15132 |  | 152 |  | R |  | Type I | LIMESTONE |  | crushed | limestone | 0 | 138.8158 | 0 | 0 | 0 | 0 | 0 | 0 | 0 | 0 | 0 | 0 | 0 | 0 | 0.055921 | 0 | 0 | 41.4 |  |  | 39500 | P 76x102x390 | 76 | 102 | 390 | 19.58793 | 100 | 91 | NA | 20 | 0 | NA |  |  |  |  | High-alkali cement
1250 | A_008_21 | Carette | Canada | NU | 1993 | 296 | table | total | 0.78 | 12.03289 |  | 152 |  | R |  | Type I | LIMESTONE |  | crushed | limestone | 0 | 138.8158 | 0 | 0 | 0 | 0 | 0 | 0 | 0 | 0 | 0 | 0 | 0 | 0 | 0.3125 | 0 | 0 | 27.8 |  |  | 32800 | P 76x102x390 | 76 | 102 | 390 | 19.58793 | 100 | 7 |  | NA | 0 | NA |  |  |  |  | Low-alkali cement
1251 | A_008_22 | Carette | Canada | NU | 1993 | 296 | table | total | 0.78 | 12.03289 |  | 152 |  | R |  | Type I | LIMESTONE |  | crushed | limestone | 0 | 138.8158 | 0 | 0 | 0 | 0 | 0 | 0 | 0 | 0 | 0 | 0 | 0 | 0 | 0.3125 | 0 | 0 | 27.8 |  |  | 32800 | P 76x102x390 | 76 | 102 | 390 | 19.58793 | 100 | 91 | NA | 20 | 0 | NA |  |  |  |  | High-alkali cement
1252 | A_008_23 | Carette | Canada | NU | 1993 | 296 | table | total | 0.78 | 12.01974 |  | 152 |  | R |  | Type I | LIMESTONE |  | crushed | limestone | 0 | 138.8158 | 0 | 0 | 0 | 0 | 0 | 0 | 0 | 0 | 0 | 0 | 0 | 0 | 0.223684 | 0 | 0 | 35 |  |  | 36200 | P 76x102x390 | 76 | 102 | 390 | 19.58793 | 100 | 7 |  | NA | 0 | NA |  |  |  |  | Low-alkali cement
1253 | A_008_24 | Carette | Canada | NU | 1993 | 296 | table | total | 0.78 | 12.01974 |  | 152 |  | R |  | Type I | LIMESTONE |  | crushed | limestone | 0 | 138.8158 | 0 | 0 | 0 | 0 | 0 | 0 | 0 | 0 | 0 | 0 | 0 | 0 | 0.223684 | 0 | 0 | 35 |  |  | 36200 | P 76x102x390 | 76 | 102 | 390 | 19.58793 | 100 | 91 | NA | 20 | 0 | NA |  |  |  |  | High-alkali cement
1254 | A_008_25 | Carette | Canada | NU | 1993 | 296 | table | total | 0.78 | 12.08553 |  | 152 |  | R |  | Type I | LIMESTONE |  | crushed | limestone | 0 | 138.8158 | 0 | 0 | 0 | 0 | 0 | 0 | 0 | 0 | 0 | 0 | 0 | 0 | 0.1875 | 0 | 0 | 30.1 |  |  | 33500 | P 76x102x390 | 76 | 102 | 390 | 19.58793 | 100 | 7 |  | NA | 0 | NA |  |  |  |  | Low-alkali cement
1255 | A_008_26 | Carette | Canada | NU | 1993 | 296 | table | total | 0.78 | 12.08553 |  | 152 |  | R |  | Type I | LIMESTONE |  | crushed | limestone | 0 | 138.8158 | 0 | 0 | 0 | 0 | 0 | 0 | 0 | 0 | 0 | 0 | 0 | 0 | 0.1875 | 0 | 0 | 30.1 |  |  | 33500 | P 76x102x390 | 76 | 102 | 390 | 19.58793 | 100 | 91 | NA | 20 | 0 | NA |  |  |  |  | High-alkali cement
1256 | A_008_27 | Carette | Canada | NU | 1993 | 296 | table | total | 0.78 | 12.06579 |  | 152 |  | R |  | Type I | LIMESTONE |  | crushed | limestone | 0 | 138.8158 | 0 | 0 | 0 | 0 | 0 | 0 | 0 | 0 | 0 | 0 | 0 | 0 | 0.138158 | 0 | 0 | 36.9 |  |  | 35900 | P 76x102x390 | 76 | 102 | 390 | 19.58793 | 100 | 7 |  | NA | 0 | NA |  |  |  |  | Low-alkali cement
1257 | A_008_28 | Carette | Canada | NU | 1993 | 296 | table | total | 0.78 | 12.06579 |  | 152 |  | R |  | Type I | LIMESTONE |  | crushed | limestone | 0 | 138.8158 | 0 | 0 | 0 | 0 | 0 | 0 | 0 | 0 | 0 | 0 | 0 | 0 | 0.138158 | 0 | 0 | 36.9 |  |  | 35900 | P 76x102x390 | 76 | 102 | 390 | 19.58793 | 100 | 91 | NA | 20 | 0 | NA |  |  |  |  | High-alkali cement
1258 | A_008_29 | Carette | Canada | NU | 1993 | 296 | table | total | 0.78 | 12.07237 |  | 152 |  | R |  | Type I | LIMESTONE |  | crushed | limestone | 0 | 138.8158 | 0 | 0 | 0 | 0 | 0 | 0 | 0 | 0 | 0 | 0 | 0 | 0 | 0.144737 | 0 | 0 | 38.1 |  |  | 36800 | P 76x102x390 | 76 | 102 | 390 | 19.58793 | 100 | 7 |  | NA | 0 | NA |  |  |  |  | Low-alkali cement
1259 | A_008_30 | Carette | Canada | NU | 1993 | 296 | table | total | 0.78 | 12.07237 |  | 152 |  | R |  | Type I | LIMESTONE |  | crushed | limestone | 0 | 138.8158 | 0 | 0 | 0 | 0 | 0 | 0 | 0 | 0 | 0 | 0 | 0 | 0 | 0.144737 | 0 | 0 | 38.1 |  |  | 36800 | P 76x102x390 | 76 | 102 | 390 | 19.58793 | 100 | 91 | NA | 20 | 0 | NA |  |  |  |  | High-alkali cement
1260 | A_008_31 | Carette | Canada | NU | 1993 | 296 | table | total | 0.77 | 12.08609 |  | 151 |  | R |  | Type I | LIMESTONE |  | crushed | limestone | 0 | 138.8158 | 0 | 0 | 0 | 0 | 0 | 0 | 0 | 0 | 0 | 0 | 0 | 0 | 0.099338 | 0 | 0 | 42.2 |  |  | 39400 | P 76x102x390 | 76 | 102 | 390 | 19.58793 | 100 | 7 |  | NA | 0 | NA |  |  |  |  | Low-alkali cement
1261 | A_008_32 | Carette | Canada | NU | 1993 | 296 | table | total | 0.77 | 12.08609 |  | 151 |  | R |  | Type I | LIMESTONE |  | crushed | limestone | 0 | 138.8158 | 0 | 0 | 0 | 0 | 0 | 0 | 0 | 0 | 0 | 0 | 0 | 0 | 0.099338 | 0 | 0 | 42.2 |  |  | 39400 | P 76x102x390 | 76 | 102 | 390 | 19.58793 | 100 | 91 | NA | 20 | 0 | NA |  |  |  |  | High-alkali cement
1262 | A_009_01 | Collins | US | NU | 1989 | 297 | table | total | 0.4214286 | 4.15 |  | 415.33 |  | R |  | Type I | LIMESTONE |  | crushed | limestone | 0 | 17.14286 | 0 | 0 | 0 | 0 | 0 | 0 | 0 | 0 | 0 | 0.3074 | 0 | 0 | 0 | 0 | 0 | 60.60522 |  |  |  | C 152x305 | 76 |  | 305 | 30.41995 | 100 | 7 |  | 21 | 0 | 50
1263 | A_009_02 | Collins | US | NU | 1989 | 297 | table | auto | 0.4214286 | 4.15 |  | 415.33 |  | R |  | Type I | LIMESTONE |  | crushed | limestone | 0 | 17.14286 | 0 | 0 | 0 | 0 | 0 | 0 | 0 | 0 | 0 | 0.3074 | 0 | 0 | 0 | 0 | 0 | 60.60522 |  |  |  | C 152x305 | 76 |  | 305 | 30.41995 | 100 | 28 |  | 21 | 0 | 99
1264 | A_009_03 | Collins | US | NU | 1989 | 297 | table | total | 0.4214286 | 4.15 |  | 415.33 |  | R |  | Type I | LIMESTONE |  | crushed | limestone | 0 | 17.14286 | 0 | 0 | 0 | 0 | 0 | 0 | 0 | 0 | 0 | 0.3074 | 0 | 0 | 0 | 0 | 0 | 60.60522 |  |  |  | C 152x305 | 76 |  | 305 | 30.41995 | 100 | 28 |  | 21 | 0 | 50
1265 | A_009_04 | Collins | US | NU | 1989 | 297 | table | auto | 0.4206349 | 4.849206 |  | 373.795 |  | R |  | Type I | LIMESTONE |  | crushed | limestone | 0 | 17.46032 | 0 | 0 | 0 | 0 | 0 | 0 | 0 | 0 | 0 | 0.8928 | 0 | 0 | 0 | 0 | 0 | 56.81309 |  |  |  | C 152x305 | 76 |  | 305 | 30.41995 | 100 | 28 |  | 21 | 0 | 99
1266 | A_009_05 | Collins | US | NU | 1989 | 297 | table | total | 0.4206349 | 4.849206 |  | 373.795 |  | R |  | Type I | LIMESTONE |  | crushed | limestone | 0 | 17.46032 | 0 | 0 | 0 | 0 | 0 | 0 | 0 | 0 | 0 | 0.8928 | 0 | 0 | 0 | 0 | 0 | 56.81309 |  |  |  | C 152x305 | 76 |  | 305 | 30.41995 | 100 | 28 |  | 21 | 0 | 50
1267 | A_009_06 | Collins | US | NU | 1989 | 297 | table | auto | 0.4117647 | 4.389706 |  | 403.461 |  | R |  | Type I | LIMESTONE |  | crushed | limestone | 0 | 17.64706 | 0 | 0 | 0 | 0 | 0 | 0 | 0 | 0 | 0 | 0.294 | 0 | 0 | 0 | 0 | 0 | 58.95047 |  |  |  | C 152x305 | 76 |  | 305 | 30.41995 | 100 | 28 |  | 21 | 0 | 99
1268 | A_009_07 | Collins | US | NU | 1989 | 297 | table | total | 0.4117647 | 4.389706 |  | 403.461 |  | R |  | Type I | LIMESTONE |  | crushed | limestone | 0 | 17.64706 | 0 | 0 | 0 | 0 | 0 | 0 | 0 | 0 | 0 | 0.294 | 0 | 0 | 0 | 0 | 0 | 58.95047 |  |  |  | C 152x305 | 76 |  | 305 | 30.41995 | 100 | 28 |  | 21 | 0 | 50
1269 | A_009_08 | Collins | US | NU | 1989 | 297 | table | auto | 0.4032258 | 5.040323 |  | 367.861 |  | R |  | Type I | LIMESTONE |  | crushed | limestone | 0 | 17.74194 | 0 | 0 | 0 | 0 | 0 | 0 | 0 | 0 | 0 | 0.8567 | 0 | 0 | 0 | 0 | 0 | 55.50308 |  |  |  | C 152x305 | 76 |  | 305 | 30.41995 | 100 | 28 |  | 21 | 0 | 99
1270 | A_009_09 | Collins | US | NU | 1989 | 297 | table | total | 0.4032258 | 5.040323 |  | 367.861 |  | R |  | Type I | LIMESTONE |  | crushed | limestone | 0 | 17.74194 | 0 | 0 | 0 | 0 | 0 | 0 | 0 | 0 | 0 | 0.8567 | 0 | 0 | 0 | 0 | 0 | 55.50308 |  |  |  | C 152x305 | 76 |  | 305 | 30.41995 | 100 | 28 |  | 21 | 0 | 50
1271 | A_009_10 | Collins | US | NU | 1989 | 297 | table | auto | 0.4214286 | 4.128571 |  | 415.33 |  | R |  | Type I | LIMESTONE |  | crushed | limestone | 0 | 17.14286 | 0 | 0 | 0 | 0 | 0 | 0 | 0 | 0 | 0 | 0.2589 | 0 | 0 | 0 | 0 | 0 | 63.98367 |  |  |  | C 152x305 | 76 |  | 305 | 30.41995 | 100 | 28 |  | 21 | 0 | 99
1272 | A_009_11 | Collins | US | NU | 1989 | 297 | table | total | 0.4214286 | 4.128571 |  | 415.33 |  | R |  | Type I | LIMESTONE |  | crushed | limestone | 0 | 17.14286 | 0 | 0 | 0 | 0 | 0 | 0 | 0 | 0 | 0 | 0.2589 | 0 | 0 | 0 | 0 | 0 | 63.98367 |  |  |  | C 152x305 | 76 |  | 305 | 30.41995 | 100 | 28 |  | 21 | 0 | 50
1273 | A_010_01 | Dudziak | Germany | NU | 2008 | 298 |  | auto | 0.21 | steel fibers | [16 empty] | 0 | 0 |  |  | 0 |  | 0 | 0 | 0 | 0 | 0 | [9 empty] | 99 | 0 | NA | 20 | 0
1274 | A_010_02 | Dudziak | Germany | NU | 2008 | 298 |  | auto | 0.22 | steel fibers | [16 empty] | 0 | 0 |  |  | 0 |  | 0 | 0 | 0 | 0 | 0 | [9 empty] | 99 | 0 | NA | 20 | 0
1275 | A_010_03 | Dudziak | Germany | NU | 2008 | 298 |  | auto | 0.26 | steel fibers | [16 empty] | 0 | 0 |  |  | 0 |  | 0 | 0 | 0 | 0 | 0 | [9 empty] | 99 | 0 | NA | 20 | 0
1276 | A_010_04 | Dudziak | Germany | NU | 2008 | 298 |  | auto | 0.25 | steel fibers | [16 empty] | 0 | 0 |  |  | 0 |  | 0 | 0 | 0 | 0 | 0 | [9 empty] | 99 | 0 | NA | 20 | 0
1277 | A_010_05 | Dudziak | Germany | NU | 2008 | 298 |  | total | 0.2 | polymer | [16 empty] | 0 | 0 |  |  | 0 |  | 0 | 0 | 0 | 0 | 0 | [9 empty] | 99 | 0 | NA | 20 | 0 | 60
1278 | A_010_06 | Dudziak | Germany | NU | 2008 | 298 |  | total | 0.2 | polymer | [16 empty] | 0 | 0 |  |  | 0 |  | 0 | 0 | 0 | 0 | 0 | [9 empty] | 99 | 0 | NA | 20 | 0 | 60
1279 | A_010_07 | Dudziak | Germany | NU | 2008 | 298 |  | total | 0.2 | polymer | [16 empty] | 0 | 0 |  |  | 0 |  | 0 | 0 | 0 | 0 | 0 | [9 empty] | 99 | 0 | NA | 20 | 0 | 60
1280 | A_010_08 | Dudziak | Germany | NU | 2008 | 298 |  | total | 0.2 | polymer | [16 empty] | 0 | 0 |  |  | 0 |  | 0 | 0 | 0 | 0 | 0 | [9 empty] | 99 | 0 | NA | 20 | 0 | 60
1281 | A_010_09 | Dudziak | Germany | NU | 2008 | 298 |  | total | 0.22 | polymer | [16 empty] | 0 | 0 |  |  | 0 |  | 0 | 0 | 0 | 0 | 0 | [9 empty] | 99 | 0 | NA | 20 | 0 | 60
1282 | A_010_10 | Dudziak | Germany | NU | 2008 | 298 |  | total | 0.25 | polymer | [16 empty] | 0 | 0 |  |  | 0 |  | 0 | 0 | 0 | 0 | 0 | [9 empty] | 99 | 0 | NA | 20 | 0 | 60
1283 | A_010_11 | Dudziak | Germany | NU | 2008 | 298 |  | total | 0.2 | polymer | [16 empty] | 0 | 0 |  |  | 0 |  | 0 | 0 | 0 | 0 | 0 | [9 empty] | 99 | 0 | NA | 20 | 0 | 60
1284 | A_010_12 | Dudziak | Germany | NU | 2008 | 298 |  | total | 0.2 | polymer | [16 empty] | 0 | 0 |  |  | 0 |  | 0 | 0 | 0 | 0 | 0 | [9 empty] | 99 | 0 | NA | 20 | 0 | 60
1285 | A_011_01 | Eguchi | Japan | NU | 2005 | 299 | linear | total | 0.45 | 0 |  | 565 |  | R |  | OPC | SANDSTONE |  | crushed | sandstone | 0 | 0 | 0 | 0 | 0 | 0 | 0 | 0 | 0 | 0 | 0 | 0 | 0 | 0 | 0 | 0 | 0 |  |  |  |  | P 40x40x160 | 40 |  | 160 | 8.888889 | 99 | 28 |  | 20 | 0 | 60 |  |  |  |  | Tested according to JIS A 1129
1286 | A_011_02 | Eguchi | Japan | NU | 2005 | 299 | linear | total | 0.6 | 0 |  | 452 |  | R |  | OPC | SANDSTONE |  | crushed | sandstone | 0 | 0 | 0 | 0 | 0 | 0 | 0 | 0 | 0 | 0 | 0 | 0 | 0 | 0 | 0 | 0 | 0 |  |  |  |  | P 40x40x160 | 40 |  | 160 | 8.888889 | 99 | 28 |  | 20 | 0 | 60 |  |  |  |  | Tested according to JIS A 1130
1287 | A_011_03 | Eguchi | Japan | NU | 2005 | 299 | linear | total | 0.45 | 5.83 |  | 565 |  | R |  | OPC | SANDSTONE |  | crushed | sandstone | 0 | 0 | 0 | 0 | 0 | 0 | 0 | 0 | 0 | 0 | 0 | 0 | 0 | 0 | 0 | 0 | 0 |  |  |  |  | P 100x100x400 | 100 |  | 400 | 22.22222 | 99 | 28 |  | 20 | 0 | 60 |  |  |  |  | Tested according to JIS A 1131
1288 | A_011_04 | Eguchi | Japan | NU | 2005 | 299 | linear | total | 0.6 | 5.325 |  | 452 |  | R |  | OPC | SANDSTONE |  | crushed | sandstone | 0 | 0 | 0 | 0 | 0 | 0 | 0 | 0 | 0 | 0 | 0 | 0 | 0 | 0 | 0 | 0 | 0 |  |  |  |  | P 100x100x400 | 100 |  | 400 | 22.22222 | 99 | 28 |  | 20 | 0 | 60 |  |  |  |  | Tested according to JIS A 1132
1289 | A_011_05 | Eguchi | Japan | NU | 2005 | 299 | linear | total | 0.45 | 6.3256 |  | 565 |  | R |  | OPC | SANDSTONE |  | crushed | sandstone | 0 | 0 | 0 | 0 | 0 | 0 | 0 | 0 | 0 | 0 | 0 | 0 | 0 | 0 | 0 | 0 | 0 |  |  |  |  | P 100x100x400 | 100 |  | 400 | 22.22222 | 99 | 28 |  | 20 | 0 | 60 |  |  |  |  | Tested according to JIS A 1133
1290 | A_011_06 | Eguchi | Japan | NU | 2005 | 299 | linear | total | 0.6 | 7.258 |  | 452 |  | R |  | OPC | SANDSTONE |  | crushed | sandstone | 0 | 0 | 0 | 0 | 0 | 0 | 0 | 0 | 0 | 0 | 0 | 0 | 0 | 0 | 0 | 0 | 0 |  |  |  |  | P 100x100x400 | 100 |  | 400 | 22.22222 | 99 | 28 |  | 20 | 0 | 60 |  |  |  |  | Tested according to JIS A 1134
1291 | A_012_01 | Folliard | US | NU | 1997 | 300 | linear | total | 0.35 | 4.094092 |  | 457 |  | R |  | Type I | DIORITE |  | crushed | quartz diorite | 0 | 0 | 0 | 0 | 0 | 0 | 0 | 0 | 0 | 0 | 0 | 1.08 | 0 | 0 | 0 | 0 | 0 | 63.9 |  |  | 39500 | P 75x75x285 | 75 |  | 285 | 16.56977 | 100 | 1 | 20 | 20 | 0 | 50 |  |  |  |  | tested according to ASTM C 157, naphthalene sulfonate formaldehyde type superplasticizer
1292 | A_012_02 | Folliard | US | NU | 1997 | 300 | linear | total | 0.34 | 4.094092 |  | 457 |  | R |  | Type I | DIORITE |  | crushed | quartz diorite | 0 | 0 | 0 | 0 | 0 | 0 | 0 | 0 | 0 | 0 | 0 | 1.03 | 6.9 | 0 | 0 | 0 | 0 | 58.7 |  |  | 36800 | P 75x75x285 | 75 |  | 285 | 16.56977 | 100 | 1 | 20 | 20 | 0 | 50 |  |  |  |  | tested according to ASTM C 157, naphthalene sulfonate formaldehyde type superplasticizer
1293 | A_012_03 | Folliard | US | NU | 1997 | 300 | linear | total | 0.38 | 4.392435 |  | 423 |  | R |  | Type I | DIORITE |  | crushed | quartz diorite | 21.1 | 0 | 0 | 0 | 0 | 0 | 0 | 0 | 0 | 0 | 0 | 1.27 | 0 | 0 | 0 | 0 | 0 | 76.4 |  |  | 40700 | P 75x75x285 | 75 |  | 285 | 16.56977 | 100 | 1 | 20 | 20 | 0 | 50 |  |  |  |  | tested according to ASTM C 157, naphthalene sulfonate formaldehyde type superplasticizer
1294 | A_012_04 | Folliard | US | NU | 1997 | 300 | linear | total | 0.36 | 4.392435 |  | 423 |  | R |  | Type I | DIORITE |  | crushed | quartz diorite | 21.1 | 0 | 0 | 0 | 0 | 0 | 0 | 0 | 0 | 0 | 0 | 1.199 | 6.9 | 0 | 0 | 0 | 0 | 71.7 |  |  | 37400 | P 75x75x285 | 75 |  | 285 | 16.56977 | 100 | 1 | 20 | 20 | 0 | 50 |  |  |  |  | tested according to ASTM C 157, naphthalene sulfonate formaldehyde type superplasticizer
1295 | A_013_01 | Garas | US | NU | 2008 | 301 |  |  | only typical mix provided | [14 empty] | 0 | 0 |  | 0 | 0 |  |  | 0 |  | 0 | 0 | 0 | 0 | 0
1296 | A_013_02 | Garas | US | NU | 2008 | 301 |  |  | steel fibers | [14 empty] | 0 | 0 |  | 0 | 0 |  |  | 0 |  | 0 | 0 | 0 | 0 | 0
1297 | A_013_03 | Garas | US | NU | 2008 | 301 |  |  | steel fibers | [14 empty] | 0 | 0 |  | 0 | 0 |  |  | 0 |  | 0 | 0 | 0 | 0 | 0
1298 | A_015_01 | Holt | Finland | NU | 2005 | 303 | linear | auto | 0.3 | 0 |  | 915 |  | RS |  | Type III | GRANITE |  |  | granite | 0 | 0 | 0 | 0 | 0 | 0 | 0 | 0 | 0 | 0 | 0 | 0 | 0 | 0 | 0 | 0 | 0 | >40 |  |  |  | slab |  |  |  |  | NA | 0.07 | NA | NA | 0 | NA
1299 | A_015_02 | Holt | Finland | NU | 2005 | 303 | linear | auto | 0.35 | 0 |  | 786 |  | RS |  | Type III | GRANITE |  |  | granite | 0 | 0 | 0 | 0 | 0 | 0 | 0 | 0 | 0 | 0 | 0 | 0 | 0 | 0 | 0 | 0 | 0 | >40 |  |  |  | slab |  |  |  |  | NA | 0.19 | NA | NA | 0 | NA
1300 | A_015_03 | Holt | Finland | NU | 2005 | 303 | linear | auto | 0.4 | 0 |  | 688 |  | RS |  | Type III | GRANITE |  |  | granite | 0 | 0 | 0 | 0 | 0 | 0 | 0 | 0 | 0 | 0 | 0 | 0 | 0 | 0 | 0 | 0 | 0 | >40 |  |  |  | slab |  |  |  |  | NA | 0.17 | NA | NA | 0 | NA
1301 | A_015_04 | Holt | Finland | NU | 2005 | 303 | linear | auto | 0.45 | 0 |  | 611 |  | RS |  | Type III | GRANITE |  |  | granite | 0 | 0 | 0 | 0 | 0 | 0 | 0 | 0 | 0 | 0 | 0 | 0 | 0 | 0 | 0 | 0 | 0 | >40 |  |  |  | slab |  |  |  |  | NA | 0.35 | NA | NA | 0 | NA
1302 | A_015_05 | Holt | Finland | NU | 2005 | 303 | linear | auto | 0.3 | 0 |  | 915 |  | RS |  | Type III | GRANITE |  |  | granite | 0 | 0 | 0 | 0 | 0 | 0 | 0 | 0 | 0 | 0 | 0 | 0 | 0 | 0 | 0 | 0 | 0 | >40 | [8 empty] | NA | 0.06 | NA | NA | 0 | NA
1303 | A_015_06 | Holt | Finland | NU | 2005 | 303 | linear | auto | 0.3 | 0 |  | 915 |  | RS |  | Type III | GRANITE |  |  | granite | 0 | 0 | 0 | 0 | 0 | 0 | 0 | 0 | 0 | 0 | 1 | 0 | 0 | 0 | 0 | 0 | 0 | >40 | [8 empty] | NA | 0.07 | NA | NA | 0 | NA
1304 | A_016_01 | Hope | Canada | NU | 1971 | 304 | linear | total | 0.68 | 6.32 |  | 277 |  | R |  | Type I | GRANITE |  | round | granite | 0 | 0 | 0 | 0 | 0 | 0 | 0 | 0 | 0 | 0 | 0 | 0 | 0 | 0 | 0 | 0 | 0 | 26.75 |  |  | 16547 | C 51x235 | 25.5 |  | 235 | 11.50192 | 100 | 7 |  |  | 0 | 35 | curing room, calcium chloride |  |  |  | curing room, calcium chloride
1305 | A_016_02 | Hope | Canada | NU | 1971 | 304 | linear | total | 0.7 | 5.98 |  | 295 |  | R |  | Type I | GRANITE |  | round | granite | 0 | 0 | 0 | 0 | 0 | 0 | 0 | 0 | 0 | 0 | 0 | 0 | 0 | 0.263 | 0 | 0 | 0 | 22.68 |  |  | 16892 | C 51x235 | 25.5 |  | 235 | 11.50192 | 100 | 7 |  |  | 0 | 35 | curing room , lignosulfonate |  |  |  | curing room , lignosulfonate
1306 | A_016_03 | Hope | Canada | NU | 1971 | 304 | linear | total | 0.68 | 6.32 |  | 277 |  | R |  | Type I | GRANITE |  | round | granite | 0 | 0 | 0 | 0 | 0 | 0 | 0 | 0 | 0 | 0 | 0 | 0 | 0 | 0 | 0 | 0 | 0 | 23.09 |  |  | 17926 | C 51x235 | 25.5 |  | 235 | 11.50192 | 100 | 7 |  |  | 0 | 35 | curing room |  |  |  | curing room
1307 | A_016_04 | Hope | Canada | NU | 1971 | 304 | linear | total | 0.7 | 5.98 |  | 295 |  | R |  | Type I | GRANITE |  | round | granite | 0 | 0 | 0 | 0 | 0 | 0 | 0 | 0 | 0 | 0 | 0 | 0 | 0 | 0.263 | 0 | 0 | 0 | 22.61 |  |  | 17236 | C 51x235 | 25.5 |  | 235 | 11.50192 | 100 | 7 |  |  | 0 | 35 | curing room, lignosulfonate and triethanolamine |  |  |  | curing room, lignosulfonate and triethanolamine
1308 | A_017_01 | Hwee | Australia | NU | 1990 | 305 | linear | total | 0.35 | 3.037037 |  | 540 |  | SL |  | Type C | BASALT |  | crushed | basalt | 0 | see note | 0 | 0 | 0 | 0 | 0 | 0 | 0 | 0 | 0 | 0.925 | 0 | 0 | 0 | 0 | 0 | 55.8 |  |  | 33000 | P 100x100x380 | 100 |  | 380 | 22.09302 | 85 | 2 |  |  | 0 |  | 7 days moist curing then air-dried |  |  |  | low-heat cement with fly ash
1309 | A_018_01 | Ichinomiya | Japan | NU | 2006 | 306 | linear | auto | 0.17 | 1.557018 |  | 912 | [8 empty] | see note | 0 | 0 | 0 | 0 | 0 | 0 | 0 | 0 | 0 | 4.09 | 0 | 0 | 0 | 0 | 0 | 0 | 167 |  |  | 45000 | P 100x100x400 | 100 |  | 400 | 22.22222 |  | 0.25 |  |  |  | 99 |  |  |  |  | low-heat cement with silica fume, t0 assumed based on time at end of setting
1310 | A_018_02 | Ichinomiya | Japan | NU | 2006 | 306 | linear | auto | 0.17 | 1.57287 |  | 892 | [8 empty] | see note | 0 | 0 | 0 | 0 | 0 | 0 | 0 | 0 | 0 | 4.15 | 0 | 0 | 0 | 0 | 0.224 | note | 167 |  |  | 43000 | P 100x100x400 | 100 |  | 400 | 22.22222 |  | 0.25 |  |  |  | 99 |  |  |  |  | low-heat cement with silica fume, expansive admixture, t0 assumed based on time at end of setting
1311 | A_020_01 | Jensen | Denmark | NU | 1999 | 308 | linear | auto | [5 empty] | R |  | PC | [7 empty] | 0 | 0 |  | 0 | 0 |  |  | 1 % by weight of C+S |  | 0 |  |  | 0 | [11 empty] | 0 |  | 15 | [6 empty] | 20% silica fume; in glycol bath ?
1312 | A_020_02 | Jensen | Denmark | NU | 1999 | 308 | linear | auto | [5 empty] | R |  | PC | [7 empty] | 0 | 0 |  | 0 | 0 |  |  | 1 % by weight of C+S |  | 0 |  |  | 0 | [11 empty] | 0 |  | 20 | [6 empty] | 20% silica fume; in glycol bath ?
1313 | A_020_03 | Jensen | Denmark | NU | 1999 | 308 | linear | auto | [5 empty] | R |  | PC | [7 empty] | 0 | 0 |  | 0 | 0 |  |  | 1 % by weight of C+S |  | 0 |  |  | 0 | [11 empty] | 0 |  | 30 | [6 empty] | 20% silica fume; in glycol bath ?
1314 | A_020_04 | Jensen | Denmark | NU | 1999 | 308 | linear | auto | [5 empty] | R |  | PC | [7 empty] | 0 | 0 |  | 0 | 0 |  |  | 1 % by weight of C+S |  | 0 |  |  | 0 | [11 empty] | 0 |  | 40 | [6 empty] | 20% silica fume; in glycol bath ?
1315 | A_021_01 | Jianyong | China | NU | 2001 | 309 | linear | total | 0.26 | 2.906667 |  | 600 |  | R | 52.5 |  | LIMESTONE |  | crushed | limestone | 0 | 0 | 0 | 0 | 0 | 0 | 0 | 0 | 0 | 0 | 1.6 | 0 | 0 | 0 | 0 | 0 | 0 | 81 |  |  |  | P 100x100x500 | 100 |  | 500 | 22.72727 | 100 | 28 | 20 | 20
1316 | A_021_02 | Jianyong | China | NU | 2001 | 309 | linear | total | 0.26 | 2.906667 |  | 420 |  | R | 52,5 R |  | LIMESTONE |  | crushed | limestone | 0 | 0 | 42.85714 | 0 | 0 | 0 | 0 | 0 | 0 | 0 | 2.285714 | 0 | 0 | 0 | 0 | 0 | 0 | 100.4 |  |  |  | P 100x100x500 | 100 |  | 500 | 22.72727 | 100 | 28 | 20 | 20
1317 | A_021_03 | Jianyong | China | NU | 2001 | 309 | linear | total | 0.26 | 2.906667 |  | 360 |  | R | 52,5 R |  | LIMESTONE |  | crushed | limestone | 16.66667 | 0 | 50 | 0 | 0 | 0 | 0 | 0 | 0 | 0 | 2.666667 | 0 | 0 | 0 | 0 | 0 | 0 | 104 |  |  |  | P 100x100x500 | 100 |  | 500 | 22.72727 | 100 | 28 | 20 | 20
1318 | A_022_01 | Larrard | France | NU | 1990 | 310 | linear | auto | 0.3511111 | 3.955556 |  | 450 |  | R |  | PC |  |  |  |  | 0 | 0 | 0 | 0 | 0 | 0 | 0 | 0 | 0 | 0 | 2.5 | 0 | 0 | 1 | 0 | 0 | 0 | 73.46 |  |  |  | C 160x500 | 80 |  | 500 | 34.48276 | 99 | 1 |  | 20 |  | 99
1319 | A_022_02 | Larrard | France | NU | 1990 | 310 | linear | auto | 0.3511111 | 3.955556 |  | 450 |  | R |  | PC |  |  |  |  | 0 | 0 | 0 | 0 | 0 | 0 | 0 | 0 | 0 | 0 | 2.5 | 0 | 0 | 1 | 0 | 0 | 0 | 73.46 |  |  |  | C 160x500 | 80 |  | 500 | 34.48276 | 99 | 1 |  | 20 |  | 99
1320 | A_022_03 | Larrard | France | NU | 1990 | 310 | linear | auto | 0.3511111 | 3.955556 |  | 450 |  | R |  | PC |  |  |  |  | 0 | 0 | 0 | 0 | 0 | 0 | 0 | 0 | 0 | 0 | 2.5 | 0 | 0 | 1 | 0 | 0 | 0 | 73.46 |  |  |  | C 160x500 | 80 |  | 500 | 34.48276 | 99 | 1 |  | 20 |  | 99
1321 | A_022_04 | Larrard | France | NU | 1990 | 310 | linear | total | 0.3511111 | 3.955556 |  | 450 |  | R |  | PC |  |  |  |  | 0 | 0 | 0 | 0 | 0 | 0 | 0 | 0 | 0 | 0 | 2.5 | 0 | 0 | 1 | 0 | 0 | 0 | 73.46 |  |  |  | C 160x500 | 80 |  | 500 | 34.48276 | 99 | 1 |  | 20 |  | 50
1322 | A_022_05 | Larrard | France | NU | 1990 | 310 | linear | auto | 0.3511111 | 3.955556 |  | 450 |  | R |  | PC |  |  |  |  | 0 | 0 | 0 | 0 | 0 | 0 | 0 | 0 | 0 | 0 | 2.5 | 0 | 0 | 1 | 0 | 0 | 0 | 73.46 |  |  |  | C 160x500 | 80 |  | 500 | 34.48276 | 99 | 1 |  | 20 |  | 99
1323 | A_022_06 | Larrard | France | NU | 1990 | 310 | linear | total | 0.3511111 | 3.955556 |  | 450 |  | R |  | PC |  |  |  |  | 0 | 0 | 0 | 0 | 0 | 0 | 0 | 0 | 0 | 0 | 2.5 | 0 | 0 | 1 | 0 | 0 | 0 | 73.46 |  |  |  | C 160x500 | 80 |  | 500 | 34.48276 | 99 | 1 |  | 20 |  | 50
1324 | A_022_07 | Larrard | France | NU | 1990 | 310 | linear | auto | 0.2653509 | 3.787281 |  | 456 |  | R |  | PC |  |  |  |  | 7.894737 | 0 | 0 | 0 | 0 | 0 | 0 | 0 | 0 | 0 | 7.675439 | 0 | 0 | 0.497807 | 0 | 0 | 0 | 94.5 |  |  |  | C 160x500 | 80 |  | 500 | 34.48276 | 99 | 1 |  | 20 |  | 99
1325 | A_022_08 | Larrard | France | NU | 1990 | 310 | linear | total | 0.2653509 | 3.787281 |  | 456 |  | R |  | PC |  |  |  |  | 7.894737 | 0 | 0 | 0 | 0 | 0 | 0 | 0 | 0 | 0 | 7.675439 | 0 | 0 | 0.497807 | 0 | 0 | 0 | 94.5 |  |  |  | C 160x500 | 80 |  | 500 | 34.48276 | 99 | 1 |  | 20 |  | 50
1326 | A_022_09 | Larrard | France | NU | 1990 | 310 | linear | auto | 0.3245033 | 3.770419 |  | 453 |  | R |  | PC |  |  |  |  | 7.94702 | 0 | 0 | 0 | 0 | 0 | 0 | 0 | 0 | 0 | 7.726269 | 0 | 0 | 0.5011038 | 0 | 0 | 0 | 83.3 |  |  |  | C 160x500 | 80 |  | 500 | 34.48276 | 99 | 1 |  | 20 |  | 99
1327 | A_022_10 | Larrard | France | NU | 1990 | 310 | linear | total | 0.3245033 | 3.770419 |  | 453 |  | R |  | PC |  |  |  |  | 7.94702 | 0 | 0 | 0 | 0 | 0 | 0 | 0 | 0 | 0 | 7.726269 | 0 | 0 | 0.5011038 | 0 | 0 | 0 | 83.3 |  |  |  | C 160x500 | 80 |  | 500 | 34.48276 | 99 | 1 |  | 20 |  | 50
1328 | A_022_11 | Larrard | France | NU | 1990 | 310 | linear | auto | 0.3443709 | 3.770419 |  | 453 |  | R |  | PC |  |  |  |  | 0 | 0 | 0 | 0 | 0 | 0 | 0 | 0 | 0 | 0 | 7.726269 | 0 | 0 | 0.5011038 | 0 | 0 | 0 | 72.5 |  |  |  | C 160x500 | 80 |  | 500 | 34.48276 | 99 | 1 |  | 20 |  | 99
1329 | A_022_12 | Larrard | France | NU | 1990 | 310 | linear | total | 0.3443709 | 3.770419 |  | 453 |  | R |  | PC |  |  |  |  | 0 | 0 | 0 | 0 | 0 | 0 | 0 | 0 | 0 | 0 | 7.726269 | 0 | 0 | 0.5011038 | 0 | 0 | 0 | 72.5 |  |  |  | C 160x500 | 80 |  | 500 | 34.48276 | 99 | 1 |  | 20 |  | 50
1330 | A_022_13 | Larrard | France | NU | 1990 | 310 | linear | auto | 0.3796909 | 3.770419 |  | 453 |  | R |  | PC |  |  |  |  | 7.94702 | 0 | 0 | 0 | 0 | 0 | 0 | 0 | 0 | 0 | 7.726269 | 0 | 0 | 0.5011038 | 0 | 0 | 0 | 73.8 |  |  |  | C 160x500 | 80 |  | 500 | 34.48276 | 99 | 1 |  | 20 |  | 99
1331 | A_022_14 | Larrard | France | NU | 1990 | 310 | linear | total | 0.3796909 | 3.770419 |  | 453 |  | R |  | PC |  |  |  |  | 7.94702 | 0 | 0 | 0 | 0 | 0 | 0 | 0 | 0 | 0 | 7.726269 | 0 | 0 | 0.5011038 | 0 | 0 | 0 | 73.8 |  |  |  | C 160x500 | 80 |  | 500 | 34.48276 | 99 | 1 |  | 20 |  | 50
1332 | A_022_15 | Larrard | France | NU | 1990 | 310 | linear | auto | 0.3846154 | 3.753846 |  | 455 |  | R |  | PC |  |  |  |  | 0 | 0 | 0 | 0 | 0 | 0 | 0 | 0 | 0 | 0 | 7.692308 | 0 | 0 | 0.4989011 | 0 | 0 | 0 | 64 |  |  |  | C 160x500 | 80 |  | 500 | 34.48276 | 99 | 1 |  | 20 |  | 99
1333 | A_022_16 | Larrard | France | NU | 1990 | 310 | linear | total | 0.3846154 | 3.753846 |  | 455 |  | R |  | PC |  |  |  |  | 0 | 0 | 0 | 0 | 0 | 0 | 0 | 0 | 0 | 0 | 7.692308 | 0 | 0 | 0.4989011 | 0 | 0 | 0 | 64 |  |  |  | C 160x500 | 80 |  | 500 | 34.48276 | 99 | 1 |  | 20 |  | 50
1334 | A_023_01 | Lee | Korea | NU | 2003 | 311 | linear | auto | 0.5 | 4.656757 |  | 370 |  | R |  | Type I | GRANITE |  | crushed | granite | 0 | 0 | 0 | 0 | 0 | 0 | 0 | 0 | 0 | 0 | 9.459459 | 0 | 0 | 0.6135135 | 0.5 | 0 | 0 | 31.1 |  |  | 26900 | P 100x100x400 | 100 |  | 400 | 22.22222 | 99 | 0.25 |  | 20 |  | 99 |  |  |  |  | measurement begin after 6h after setting
1335 | A_023_02 | Lee | Korea | NU | 2003 | 311 | linear | auto | 0.3511111 | 3.851111 |  | 450 |  | R |  | Type I | GRANITE |  | crushed | granite | 0 | 0 | 0 | 0 | 0 | 0 | 0 | 0 | 0 | 0 | 7.777778 | 0 | 0 | 0.5044444 | 0 | 0 | 0 | 47.1 |  |  | 32900 | P 100x100x400 | 100 |  | 400 | 22.22222 | 99 | 0.25 |  | 20 |  | 99 |  |  |  |  | demoulding after 24h ??
1336 | A_023_03 | Lee | Korea | NU | 2003 | 311 | linear | auto | 0.31 | 3.4 |  | 500 |  | R |  | Type I | GRANITE |  | crushed | granite | 0 | 0 | 0 | 0 | 0 | 0 | 0 | 0 | 0 | 0 | 7 | 0 | 0 | 0.454 | 0 | 0 | 0 | 55.5 |  |  | 34300 | P 100x100x400 | 100 |  | 400 | 22.22222 | 99 | 0.25 |  | 20 |  | 99
1337 | A_023_04 | Lee | Korea | NU | 2003 | 311 | linear | auto | 0.2690909 | 3.049091 |  | 550 |  | R |  | Type I | GRANITE |  | crushed | granite | 0 | 0 | 0 | 0 | 0 | 0 | 0 | 0 | 0 | 0 | 6.363636 | 0 | 0 | 0.4127273 | 0 | 0 | 0 | 66.2 |  |  | 36200 | P 100x100x400 | 100 |  | 400 | 22.22222 | 99 | 0.25 |  | 20 |  | 99
1338 | A_023_05 | Lee | Korea | NU | 2003 | 311 | linear | auto | 0.625 | 5.743243 |  | 296 |  | R |  | Type I | GRANITE |  | crushed | granite | 0 | 25 | 0 | 0 | 0 | 0 | 0 | 0 | 0 | 0 | 11.82432 | 0 | 0 | 0.7668919 | 0.5 | 0 | 0 | 29.3 |  |  | 26700 | P 100x100x400 | 100 |  | 400 | 22.22222 | 99 | 0.25 |  | 20 |  | 99
1339 | A_023_06 | Lee | Korea | NU | 2003 | 311 | linear | auto | 0.4388889 | 4.733333 |  | 360 |  | R |  | Type I | GRANITE |  | crushed | granite | 0 | 25 | 0 | 0 | 0 | 0 | 0 | 0 | 0 | 0 | 9.722222 | 0 | 0 | 0.6305556 | 0 | 0 | 0 | 45.9 |  |  | 32400 | P 100x100x400 | 100 |  | 400 | 22.22222 | 99 | 0.25 |  | 20 |  | 99
1340 | A_023_07 | Lee | Korea | NU | 2003 | 311 | linear | auto | 0.3875 | 4.17 |  | 400 |  | R |  | Type I | GRANITE |  | crushed | granite | 0 | 25 | 0 | 0 | 0 | 0 | 0 | 0 | 0 | 0 | 8.75 | 0 | 0 | 0.5675 | 0 | 0 | 0 | 52.6 |  |  | 33600 | P 100x100x400 | 100 |  | 400 | 22.22222 | 99 | 0.25 |  | 20 |  | 99
1341 | A_023_08 | Lee | Korea | NU | 2003 | 311 | linear | auto | 0.3363636 | 3.734091 |  | 440 |  | R |  | Type I | GRANITE |  | crushed | granite | 0 | 25 | 0 | 0 | 0 | 0 | 0 | 0 | 0 | 0 | 7.954545 | 0 | 0 | 0.5159091 | 0 | 0 | 0 | 62.4 |  |  | 34500 | P 100x100x400 | 100 |  | 400 | 22.22222 | 99 | 0.25 |  | 20 |  | 99
1342 | A_023_09 | Lee | Korea | NU | 2003 | 311 | linear | auto | 0.31 | 3.4 |  | 500 |  | R |  | Type I | GRANITE |  | crushed | granite | 0 | 0 | 0 | 0 | 0 | 0 | 0 | 0 | 0 | 0 | 7 | 0 | 0 | 0.454 | 0 | 0 | 0 | 55.5 |  |  | 34300 | P 100x100x400 | 100 |  | 400 | 22.22222 | 99 | 0.25 |  | 20 |  | 99
1343 | A_023_10 | Lee | Korea | NU | 2003 | 311 | linear | auto | 0.3444444 | 3.742222 |  | 450 |  | R |  | Type I | GRANITE |  | crushed | granite | 0 | 11.11111 | 0 | 0 | 0 | 0 | 0 | 0 | 0 | 0 | 7.777778 | 0 | 0 | 0.5044444 | 0 | 0 | 0 | 53.4 |  |  | 34000 | P 100x100x400 | 100 |  | 400 | 22.22222 | 99 | 0.25 |  | 20 |  | 99
1344 | A_023_11 | Lee | Korea | NU | 2003 | 311 | linear | auto | 0.3875 | 4.17 |  | 400 |  | R |  | Type I | GRANITE |  | crushed | granite | 0 | 25 | 0 | 0 | 0 | 0 | 0 | 0 | 0 | 0 | 8.75 | 0 | 0 | 0.5675 | 0 | 0 | 0 | 52.6 |  |  | 33600 | P 100x100x400 | 100 |  | 400 | 22.22222 | 99 | 0.25 |  | 20 |  | 99
1345 | A_023_12 | Lee | Korea | NU | 2003 | 311 | linear | auto | 0.4428571 | 4.72 |  | 350 |  | R |  | Type I | GRANITE |  | crushed | granite | 0 | 42.85714 | 0 | 0 | 0 | 0 | 0 | 0 | 0 | 0 | 10 | 0 | 0 | 0.6485714 | 0 | 0 | 0 | 49.3 |  |  | 32800 | P 100x100x400 | 100 |  | 400 | 22.22222 | 99 | 0.25 |  | 20 |  | 99
1346 | A_023_13 | Lee | Korea | NU | 2003 | 311 | linear | auto | 0.2690909 | 3.049091 |  | 550 |  | R |  | Type I | GRANITE |  | crushed | granite | 0 | 0 | 0 | 0 | 0 | 0 | 0 | 0 | 0 | 0 | 6.363636 | 0 | 0 | 0.4127273 | 0 | 0 | 0 | 66.2 |  |  | 36200 | P 100x100x400 | 100 |  | 400 | 22.22222 | 99 | 0.25 |  | 20 |  | 99
1347 | A_023_14 | Lee | Korea | NU | 2003 | 311 | linear | auto | 0.2989899 | 3.355556 |  | 495 |  | R |  | Type I | GRANITE |  | crushed | granite | 0 | 11.11111 | 0 | 0 | 0 | 0 | 0 | 0 | 0 | 0 | 7.070707 | 0 | 0 | 0.4585859 | 0 | 0 | 0 | 63.6 |  |  | 35100 | P 100x100x400 | 100 |  | 400 | 22.22222 | 99 | 0.25 |  | 20 |  | 99
1348 | A_023_15 | Lee | Korea | NU | 2003 | 311 | linear | auto | 0.3363636 | 3.734091 |  | 440 |  | R |  | Type I | GRANITE |  | crushed | granite | 0 | 25 | 0 | 0 | 0 | 0 | 0 | 0 | 0 | 0 | 7.954545 | 0 | 0 | 0.5159091 | 0 | 0 | 0 | 62.4 |  |  | 34500 | P 100x100x400 | 100 |  | 400 | 22.22222 | 99 | 0.25 |  | 20 |  | 99
1349 | A_023_16 | Lee | Korea | NU | 2003 | 311 | linear | auto | 0.3844156 | 4.220779 |  | 385 |  | R |  | Type I | GRANITE |  | crushed | granite | 0 | 42.85714 | 0 | 0 | 0 | 0 | 0 | 0 | 0 | 0 | 9.090909 | 0 | 0 | 0.5896104 | 0 | 0 | 0 | 55.8 |  |  | 35000 | P 100x100x400 | 100 |  | 400 | 22.22222 | 99 | 0.25 |  | 20 |  | 99
1350 | A_024_01 | Lee | Korea | NU | 2006 | 312 | linear | auto | 0.3 | 2.727273 |  | 583 |  | R |  | Type I | gravel |  | crushed | gravel | 0 | 0 | 0 | 0 | 0 | 0 | 0 | 0 | 0 | 0 | 1 | 0 | 0 | 0 | 0 | 0 |  | 56.59 |  |  |  | P 100x100x400 | 100 |  | 400 | 22.22222 | 99 | 1 | 20 | 20 | 0 | 99
1351 | A_024_02 | Lee | Korea | NU | 2006 | 312 | linear | auto | 0.4 | 3.922374 |  | 438 |  | R |  | Type I | gravel |  | crushed | gravel | 0 | 0 | 0 | 0 | 0 | 0 | 0 | 0 | 0 | 0 | 0.6 | 0 | 0 | 0 | 0 | 0 |  | 42.36 |  |  |  | P 100x100x400 | 100 |  | 400 | 22.22222 | 99 | 1 | 20 | 20 | 0 | 99
1352 | A_024_03 | Lee | Korea | NU | 2006 | 312 | linear | auto | 0.5 | 5.094286 |  | 350 |  | R |  | Type I | gravel |  | crushed | gravel | 0 | 0 | 0 | 0 | 0 | 0 | 0 | 0 | 0 | 0 | 0.3 | 0 | 0 | 0 | 0 | 0 |  | 35.18 |  |  |  | P 100x100x400 | 100 |  | 400 | 22.22222 | 99 | 1 | 20 | 20 | 0 | 99
1353 | A_024_04 | Lee | Korea | NU | 2006 | 312 | linear | auto | 0.6 | 6.434932 |  | 292 |  | R |  | Type I | gravel |  | crushed | gravel | 0 | 0 | 0 | 0 | 0 | 0 | 0 | 0 | 0 | 0 | 0.1 | 0 | 0 | 0 | 0 | 0 |  | 26.45 |  |  |  | P 100x100x400 | 100 |  | 400 | 22.22222 | 99 | 1 | 20 | 20 | 0 | 99
1354 | A_025_01 | Levy | USA | NU | 2010 | 313 | linear | total | 0.4 | 4.501299 |  | 385 |  | RS |  | Type III | LIMESTONE |  | crushed | limestone | 0 | 34.54545 | 0 | 0 | 0 | 0 | 0 | 0 | 0 | 0 | 0 | 0.4155844 | 0 | 0 | 0.03376623 | 0 | 0 | 89.2 |  |  | 49300 | P 152x102x1220 | 152 | 102 | 1220 | 29.06547 | 85 | 28 |  | 21 |  | 55 |  |  |  |  | relative humidity during test between 30 and 70
1355 | A_025_02 | Levy | USA | NU | 2010 | 313 | linear | total | 0.4 | 4.327273 |  | 385 |  | RS |  | Type III | LIMESTONE |  | crushed | limestone | 0 | 0 | 42.85714 | 0 | 0 | 0 | 0 | 0 | 0 | 0 | 0 | 0.4155844 | 0 | 0 | 0.3116883 | 0 | 0 | 91.2 |  |  | 51400 | P 152x102x1220 | 152 | 102 | 1220 | 29.06547 | 85 | 28 |  | 21 |  | 55 |  |  |  |  | temperature between 18 and 29 °C
1356 | A_025_03 | Levy | USA | NU | 2010 | 313 | linear | total | 0.5144695 | 5.572347 |  | 311 |  | RS |  | Type III | LIMESTONE |  | crushed | limestone | 0 | 42.76527 | 0 | 0 | 0 | 0 | 0 | 0 | 0 | 0 | 0 | 0.3344051 | 0 | 0 | 0.03215434 | 0 | 0 | 64.7 |  |  | 44100 | P 152x102x1220 | 152 | 102 | 1220 | 29.06547 | 85 | 28 |  | 21 |  | 55 |  |  |  |  | they state that include Type C fly ash
1357 | A_025_04 | Levy | USA | NU | 2010 | 313 | linear | total | 0.7207207 | 7.837838 |  | 222 |  | RS |  | Type III | LIMESTONE |  | crushed | limestone | 0 | 0 | 100 | 0 | 0 | 0 | 0 | 0 | 0 | 0 | 0 | 0.6981982 | 0 | 0 | 0.1756757 | 0 | 0 | 62.1 |  |  | 44500 | P 152x102x1220 | 152 | 102 | 1220 | 29.06547 | 85 | 28 |  | 21 |  | 55
1358 | A_025_05 | Levy | USA | NU | 2010 | 313 | linear | total | 0.4210526 | 4.805263 |  | 380 |  | RS |  | Type III | LIMESTONE |  | crushed | limestone | 0 | 0 | 0 | 0 | 0 | 0 | 0 | 0 | 0 | 0 | 0 | 0.2315789 | 0 | 0 | 0.01842105 | 0 | 0 | 51.4 |  |  | 41400 | P 152x102x1220 | 152 | 102 | 1220 | 29.06547 | 85 | 28 |  | 21 |  | 55
1359 | A_027_01 | Lowke | Germany | NU | 2009 | 315 | linear | total | 0.55 | 4.241176 |  | 340 |  | R |  | R |  |  |  |  | 0 | 0 | 0 | 0 | 0 | 0 | 87.05882 | 0 | 1 | 0 | 2.2 | 0 | 0 | 0 | 0 | 0 | 0 | 41 |  |  |  | HC 150/70x300 | 75/35 |  | 300 | 17.64706 | 99 | 1 |  | 20 |  | 65 |  |  |  |  | ground limestone powder addition
1360 | A_027_02 | Lowke | Germany | NU | 2009 | 315 | linear | total | 0.55 | 5.158824 |  | 340 |  | R |  | R |  |  |  |  | 0 | 0 | 0 | 0 | 0 | 26.17647 | 0 | 0 | 1 | 0 | 2.2 | 0 | 0 | 0 | 0 | 0 | 0 | 47 |  |  |  | HC 150/70x300 | 75/35 |  | 300 | 17.64706 | 99 | 1 |  | 20 |  | 65
1361 | A_027_03 | Lowke | Germany | NU | 2009 | 315 | linear | total | 0.5514512 | 4.453826 |  | 379 |  | R |  | R |  |  |  |  | 0 | 0 | 0 | 0 | 0 | 16.62269 | 0 | 0 | 1 | 0 | 2.2 | 0 | 0 | 0 | 0 | 0 | 0 | 43 |  |  |  | HC 150/70x300 | 75/35 |  | 300 | 17.64706 | 99 | 1 |  | 20 |  | 65
1362 | A_027_04 | Lowke | Germany | NU | 2009 | 315 | linear | total | 0.55 | 4.564706 |  | 340 |  | R |  | R |  |  |  |  | 0 | 0 | 0 | 0 | 0 | 87.05882 | 0 | 0 | 0 | 0 | 1.8 | 0 | 0 | 0 | 0 | 0 | 0 | 50 |  |  |  | HC 150/70x300 | 75/35 |  | 300 | 17.64706 | 99 | 1 |  | 20 |  | 65
1363 | A_027_05 | Lowke | Germany | NU | 2009 | 315 | linear | total | 0.55 | 4.564706 |  | 340 |  | R |  | R |  |  |  |  | 0 | 0 | 0 | 0 | 0 | 87.05882 | 0 | 0 | 1 | 0 | 2.2 | 0 | 0 | 0 | 0 | 0 | 0 | 57 |  |  |  | HC 150/70x300 | 75/35 |  | 300 | 17.64706 | 99 | 1 |  | 20 |  | 65 |  |  |  |  | A,B,C … different viscosity agents
1364 | A_027_06 | Lowke | Germany | NU | 2009 | 315 | linear | total | 0.55 | 4.564706 |  | 340 |  | R |  | R |  |  |  |  | 0 | 0 | 0 | 0 | 0 | 87.05882 | 0 | 0 | 1.5 | 0 | 2.2 | 0 | 0 | 0 | 0 | 0 | 0 | 53 |  |  |  | HC 150/70x300 | 75/35 |  | 300 | 17.64706 | 99 | 1 |  | 20 |  | 65
1365 | A_027_07 | Lowke | Germany | NU | 2009 | 315 | linear | total | 0.55 | 4.564706 |  | 340 |  | R |  | R |  |  |  |  | 0 | 0 | 0 | 0 | 0 | 87.05882 | 0 | 0 | 0.2 | 0 | 2.2 | 0 | 0 | 0 | 0 | 0 | 0 | 54 |  |  |  | HC 150/70x300 | 75/35 |  | 300 | 17.64706 | 99 | 1 |  | 20 |  | 65
1366 | A_027_08 | Lowke | Germany | NU | 2009 | 315 | linear | total | 0.55 | 4.564706 |  | 340 |  | R |  | R |  |  |  |  | 0 | 0 | 0 | 0 | 0 | 87.05882 | 0 | 0 | 5 | 0 | 2.2 | 0 | 0 | 0 | 0 | 0 | 0 | 47 |  |  |  | HC 150/70x300 | 75/35 |  | 300 | 17.64706 | 99 | 1 |  | 20 |  | 65
1367 | A_027_09 | Lowke | Germany | NU | 2009 | 315 | linear | total | 0.5 | 6.134375 |  | 320 |  | R |  | R |  |  |  |  | 0 | 0 | 0 | 0 | 0 | 92.5 | 0 | 0 | 0 | 0 | 0.3 | 0 | 0 | 0 | 0 | 0 | 0 | 39 |  |  |  | HC 150/70x300 | 75/35 |  | 300 | 17.64706 | 99 | 1 |  | 20 |  | 65
1368 | A_029_01 | Maia | Portugal | NU | 2005 | 317 | linear | total | 0.4 | 3.225571 |  | 438 |  | R |  | R | GRANITE |  | crushed | granite | 0 | 0 | 0 | 0 | 0 | 0 | 69.24658 | 0 | 0 | 0 | 1.561644 | 0 | 0 | 0 | 0 | 0 | 0 | 69.44444 |  |  |  | P 100x100x500 | 100 |  | 500 | 22.72727 | 99 | 1 |  | 20 |  | 50 |  |  |  |  | Limestone filler; maybe data represents corrected data with substracted shrinkage and elastic deformations
1369 | A_029_02 | Maia | Portugal | NU | 2005 | 317 | linear | total | 0.4 | 3.570983 |  | 417 |  | R |  | R | GRANITE |  | crushed | granite | 0 | 0 | 0 | 0 | 0 | 57.36211 | 0 | 0 | 0 | 0 | 1.601918 | 0 | 0 | 0 | 0 | 0 | 0 | 67.56757 |  |  |  | P 100x100x500 | 100 |  | 500 | 22.72727 | 99 | 1 |  | 20 |  | 50
1370 | A_029_03 | Maia | Portugal | NU | 2005 | 317 | linear | total | 0.3999068 | 3.657189 |  | 429.1 |  | R |  | R | GRANITE |  | crushed | granite | 0 | 0 | 0 | 0 | 0 | 41.50548 | 0 | 0 | 0 | 0 | 1.538103 | 0 | 0 | 0 | 0 | 0 | 0 | 67.56757 |  |  |  | P 100x100x500 | 100 |  | 500 | 22.72727 | 99 | 1 |  | 20 |  | 50
1371 | A_031_01 | Mazloom | Iran | NU | 2004 | 319 | linear | total | 0.35 | 3.7 |  | 500 |  | R |  | OPC | GRANITE |  |  | granite | 0 | 0 | 0 | 0 | 0 | 0 | 0 | 0 | 0 | 0 | 1.634 | 0 | 0 | 0 | 0 | 0 | 0 | 58 |  | 46 | 34400 | C 80x270 | 40 |  | 270 | 17.41935 | 100 | 7 |  | 20 |  | 50
1372 | A_031_02 | Mazloom | Iran | NU | 2004 | 319 | linear | auto | 0.35 | 3.7 |  | 500 |  | R |  | OPC | GRANITE |  |  | granite | 0 | 0 | 0 | 0 | 0 | 0 | 0 | 0 | 0 | 0 | 1.634 | 0 | 0 | 0 | 0 | 0 | 0 | 58 |  | 46 | 34400 | C 80x270 | 40 |  | 270 | 17.41935 | 100 | 7 |  | 20 |  | 99
1373 | A_031_03 | Mazloom | Iran | NU | 2004 | 319 | linear | total | 0.3723404 | 3.93617 |  | 470 |  | R |  | OPC | GRANITE |  |  | granite | 6.382979 | 0 | 0 | 0 | 0 | 0 | 0 | 0 | 0 | 0 | 2.080851 | 0 | 0 | 0 | 0 | 0 | 0 | 65 |  | 50.5 | 35500 | C 80x270 | 40 |  | 270 | 17.41935 | 100 | 7 |  | 20 |  | 50
1374 | A_031_04 | Mazloom | Iran | NU | 2004 | 319 | linear | auto | 0.3723404 | 3.93617 |  | 470 |  | R |  | OPC | GRANITE |  |  | granite | 6.382979 | 0 | 0 | 0 | 0 | 0 | 0 | 0 | 0 | 0 | 2.080851 | 0 | 0 | 0 | 0 | 0 | 0 | 65 |  | 50.5 | 35500 | C 80x270 | 40 |  | 270 | 17.41935 | 100 | 7 |  | 20 |  | 99
1375 | A_031_05 | Mazloom | Iran | NU | 2004 | 319 | linear | total | 0.3888889 | 4.111111 |  | 450 |  | R |  | OPC | GRANITE |  |  | granite | 11.11111 | 0 | 0 | 0 | 0 | 0 | 0 | 0 | 0 | 0 | 2.602222 | 0 | 0 | 0 | 0 | 0 | 0 | 67.5 |  | 52 | 37000 | C 80x270 | 40 |  | 270 | 17.41935 | 100 | 7 |  | 20 |  | 50
1376 | A_031_06 | Mazloom | Iran | NU | 2004 | 319 | linear | auto | 0.3888889 | 4.111111 |  | 450 |  | R |  | OPC | GRANITE |  |  | granite | 11.11111 | 0 | 0 | 0 | 0 | 0 | 0 | 0 | 0 | 0 | 2.602222 | 0 | 0 | 0 | 0 | 0 | 0 | 67.5 |  | 52 | 37000 | C 80x270 | 40 |  | 270 | 17.41935 | 100 | 7 |  | 20 |  | 99
1377 | A_031_07 | Mazloom | Iran | NU | 2004 | 319 | linear | total | 0.4117647 | 4.352941 |  | 425 |  | R |  | OPC | GRANITE |  |  | granite | 16.47059 | 0 | 0 | 0 | 0 | 0 | 0 | 0 | 0 | 0 | 3.138824 | 0 | 0 | 0 | 0 | 0 | 0 | 70 |  | 53 | 38100 | C 80x270 | 40 |  | 270 | 17.41935 | 100 | 7 |  | 20 |  | 50
1378 | A_031_08 | Mazloom | Iran | NU | 2004 | 319 | linear | auto | 0.4117647 | 4.352941 |  | 425 |  | R |  | OPC | GRANITE |  |  | granite | 16.47059 | 0 | 0 | 0 | 0 | 0 | 0 | 0 | 0 | 0 | 3.138824 | 0 | 0 | 0 | 0 | 0 | 0 | 70 |  | 53 | 38100 | C 80x270 | 40 |  | 270 | 17.41935 | 100 | 7 |  | 20 |  | 99
1379 | A_031_09 | Mazloom | Iran | NU | 2004 | 319 | linear | total | 0.35 | 3.7 |  | 500 |  | R |  | OPC | GRANITE |  |  | granite | 0 | 0 | 0 | 0 | 0 | 0 | 0 | 0 | 0 | 0 | 1.634 | 0 | 0 | 0 | 0 | 0 | 0 | 58 |  | 46 | 34400 | C 150x300 | 75 |  | 300 | 30 | 100 | 7 |  | 20 |  | 50
1380 | A_031_10 | Mazloom | Iran | NU | 2004 | 319 | linear | total | 0.3723404 | 3.93617 |  | 470 |  | R |  | OPC | GRANITE |  |  | granite | 6.382979 | 0 | 0 | 0 | 0 | 0 | 0 | 0 | 0 | 0 | 2.080851 | 0 | 0 | 0 | 0 | 0 | 0 | 65 |  | 50.5 | 35500 | C 150x300 | 75 |  | 300 | 30 | 100 | 7 |  | 20 |  | 50
1381 | A_031_11 | Mazloom | Iran | NU | 2004 | 319 | linear | total | 0.3888889 | 4.111111 |  | 450 |  | R |  | OPC | GRANITE |  |  | granite | 11.11111 | 0 | 0 | 0 | 0 | 0 | 0 | 0 | 0 | 0 | 2.602222 | 0 | 0 | 0 | 0 | 0 | 0 | 67.5 |  | 52 | 37000 | C 150x300 | 75 |  | 300 | 30 | 100 | 7 |  | 20 |  | 50
1382 | A_031_12 | Mazloom | Iran | NU | 2004 | 319 | linear | total | 0.4117647 | 4.352941 |  | 425 |  | R |  | OPC | GRANITE |  |  | granite | 16.47059 | 0 | 0 | 0 | 0 | 0 | 0 | 0 | 0 | 0 | 3.138824 | 0 | 0 | 0 | 0 | 0 | 0 | 70 |  | 53 | 38100 | C 150x300 | 75 |  | 300 | 30 | 100 | 7 |  | 20 |  | 50
1383 | A_032_01 | Mazzotti | Italy | NU | 2009 | 320 | log | total | 0.48 | 4.56338 |  | 361.8756 |  | R |  | R | gravel |  |  | gravel | 0 | 0 | 0 | 0 | 0 | 56.05256 | 0 | 0 | mixed with Super | 0 | 0 | 0 | 0 | 0 | 0 | 0 | 0 | 42.62 |  | 32.2 |  | C 98x200 | 49 |  | 200 | 19.67871 | 60 | 7 | 20 | 20 |  | 60 | two days wet curing
1384 | A_032_02 | Mazzotti | Italy | NU | 2009 | 320 | log | total | 0.57 | 4.427778 |  | 366.9725 |  | R |  | R | gravel |  |  | gravel | 0 | 0 | 0 | 0 | 0 | 48.05195 | 0 | 0 | mixed with Super | 0 | 0 | 0 | 0 | 0 | 0 | 0 | 0 | 34.34 |  | 26.5 |  | C 98x200 | 49 |  | 200 | 19.67871 | 60 | 7 | 20 | 20 |  | 60 | two days wet curing
1385 | A_032_03 | Mazzotti | Italy | NU | 2009 | 320 | log | total | 0.46 | 3.604545 |  | 448.5219 |  | R |  | R | gravel |  |  | gravel | 0 | 0 | 0 | 0 | 0 | 25.00122 | 0 | 0 | mixed with Super | 0 | 0 | 0 | 0 | 0 | 0 | 0 | 0 | 40.05 |  | 33.5 |  | C 98x200 | 49 |  | 200 | 19.67871 | 60 | 7 | 20 | 20 |  | 60 | two days wet curing
1386 | A_032_04 | Mazzotti | Italy | NU | 2009 | 320 | log | total | 0.47 | 3.604545 |  | 448.5219 |  | RS |  | RS | gravel |  |  | gravel | 0 | 0 | 0 | 0 | 0 | 25.00122 | 0 | 0 | mixed with Super | 0 | 0 | 0 | 0 | 0 | 0 | 0 | 0 | 57.85 |  | 49.63 |  | C 98x200 | 49 |  | 200 | 19.67871 | 60 | 7 | 20 | 20 |  | 60 | two days wet curing
1387 | A_033_01 | Mazzotti | Italy | NU | 2005 | 321 | log | auto | 0.4456543 | 4.528571 |  | 356.7788 |  | R |  | R | gravel |  |  | gravel | 0 | 0 | 0 | 0 | 0 | 55.71097 | 0 | 0 | 0 | 0 | 0 | 0 | 0 | 0 | 0 | 0 | 0 | 43 |  | 32 |  | C 98x200 | 49 |  | 200 | 19.67871 | 95 | 2 | 20 | 20 |  | 99 |  |  |  |  | autogenous testing RH not clearly stated
1388 | A_033_02 | Mazzotti | Italy | NU | 2005 | 321 | log | auto | 0.4163268 | 4.317073 |  | 417.9409 |  | R |  | R | gravel |  |  | gravel | 0 | 0 | 0 | 0 | 0 | 0 | 0 | 0 | 0 | 0 | 0 | 0 | 0 | 0 | 0 | 0 |  | 48 |  | 38 |  | C 98x200 | 49 |  | 200 | 19.67871 | 95 | 2 | 20 | 20 |  | 99 |  |  |  |  | autogenous testing RH not clearly stated
1389 | A_033_03 | Mazzotti | Italy | NU | 2005 | 321 | log | drying | 0.4456543 | 4.528571 |  | 356.7788 |  | R |  | R | gravel |  |  | gravel | 0 | 0 | 0 | 0 | 0 | 55.71097 | 0 | 0 | 0 | 0 | 0 | 0 | 0 | 0 | 0 | 0 | 0 | 43 |  | 32 |  | C 98x200 | 49 |  | 200 | 19.67871 | 95 | 7 | 20 | 20 |  | 60
1390 | A_033_04 | Mazzotti | Italy | NU | 2005 | 321 | log | drying | 0.4163268 | 4.317073 |  | 417.9409 |  | R |  | R | gravel |  |  | gravel | 0 | 0 | 0 | 0 | 0 | 0 | 0 | 0 | 0 | 0 | 0 | 0 | 0 | 0 | 0 | 0 |  | 48 |  | 38 |  | C 98x200 | 49 |  | 200 | 19.67871 | 95 | 7 | 20 | 20 |  | 60
1391 | A_034_01 | Mertol | USA | NU | 2010 | 322 | linear | total | 0.415 | 4.105 |  | 417 |  | R |  | Type I/II |  |  | crushed |  | 10.66856 | 27.31152 | 0 | 0 | 0 | 0 | 0 | 0 | 0 | 0 | 0 | 1.5329 | 0 | 0.2705 | 0 | 0 | 0 | 79 |  | NA |  | P 75x75x290 | 75 |  | 290 | 16.60305 | 100 | 7 | 23 | 22 |  | 50
1392 | A_034_02 | Mertol | USA | NU | 2010 | 322 | linear | total | 0.355 | 4.475 |  | 417 |  | R |  | Type I/II |  |  | crushed |  | 10.66856 | 27.31152 | 0 | 0 | 0 | 0 | 0 | 0 | 0 | 0 | 0 | 2.1642 | 0 | 0.2705 | 0 | 0 | 0 | 99 |  | NA |  | P 75x75x290 | 75 |  | 290 | 16.60305 | 100 | 7 | 23 | 22 |  | 50
1393 | A_034_03 | Mertol | USA | NU | 2010 | 322 | linear | total | 0.285 | 3.283 |  | 555 |  | R |  | Type I/II |  |  | crushed |  | 8.02139 | 5.347594 | 0 | 0 | 0 | 0 | 0 | 0 | 0 | 0 | 0 | 2.6668 | 0 | 0.2221 | 0 | 0 | 0 | 118 |  | NA |  | P 75x75x290 | 75 |  | 290 | 16.60305 | 100 | 7 | 23 | 22 |  | 50
1394 | A_034_04 | Mertol | USA | NU | 2010 | 322 | linear | total | 0.285 | 3.283 |  | 555 |  | R |  | Type I/II |  |  | crushed |  | 8.02139 | 5.347594 | 0 | 0 | 0 | 0 | 0 | 0 | 0 | 0 | 0 | 2.6668 | 0 | 0.2221 | 0 | 0 | 0 | 118 |  | NA |  | P 75x75x290 | 75 |  | 290 | 16.60305 | 100 | 7 | 23 | 22 |  | 50
1395 | A_034_05 | Mertol | USA | NU | 2010 | 322 | linear | total | 0.285 | 3.283 |  | 555 |  | R |  | Type I/II |  |  | crushed |  | 8.02139 | 5.347594 | 0 | 0 | 0 | 0 | 0 | 0 | 0 | 0 | 0 | 2.6668 | 0 | 0.2221 | 0 | 0 | 0 | 118 |  | NA |  | P 75x75x290 | 75 |  | 290 | 16.60305 | 100 | 7 | 23 | 22 |  | 50
1396 | A_035_01 | Mokarem | USA | NU | 2005 | 323 | log | total | 0.46 | 5.322388 |  | 335 |  | R |  | Type I | gravel |  |  | gravel | 0 | 0 | 0 | 0 | 0 | 0 | 0 | 0 | 0 | 0 | 0 | 0.561194 | 0 | 0 | 0.03731343 | 0 | 0 | 41 |  | 37 |  | P 75x75x279 | 75 |  | 279 | 16.52844 | 100 | 7 |  | 23 |  | 50 |  |  |  |  | different mixes for gravel, limestone and diabse - mix from gravel taken
1397 | A_035_02 | Mokarem | USA | NU | 2005 | 323 | log | total | 0.42 | 4.461538 |  | 377 |  | R |  | Type I | gravel |  |  | gravel | 0 | 0 | 0 | 0 | 0 | 0 | 0 | 0 | 0 | 0 | 0 | 0.4427056 | 0 | 0.1496021 | 0.03740053 | 0 | 0 | 44 |  | 37 |  | P 75x75x280 | 75 |  | 279 | 16.52844 | 100 | 7 |  | 23 |  | 50 |  |  |  |  | different mixes for gravel, limestone and diabse - mix from gravel taken
1398 | A_035_03 | Mokarem | USA | NU | 2005 | 323 | log | total | 0.35 | 4.157895 |  | 418 |  | R |  | Type I | gravel |  |  | gravel | 0 | 0 | 0 | 0 | 0 | 0 | 0 | 0 | 0 | 0 | 0 | 0.4992823 | 0 | 0 | 0.03755981 | 0 | 0 | 50 |  | 46 |  | P 75x75x281 | 75 |  | 279 | 16.52844 | 100 | 7 |  | 23 |  | 50 |  |  |  |  | different mixes for gravel, limestone and diabse - mix from gravel taken
1399 | A_035_04 | Mokarem | USA | NU | 2005 | 323 | log | total | 0.5634328 | 4.940299 |  | 268 |  | R |  | Type I | DIABASE |  | crushed | diabase | 0 | 0 | 66.79104 | 0 | 0 | 0 | 0 | 0 | 0 | 0 | 0 | 0.2429104 | 0 | 0 | 0.1324627 | 0 | 0 | 43 |  | 36 |  | P 75x75x282 | 75 |  | 279 | 16.52844 | 85 | 7 | 23 | 23 |  | 50
1400 | A_035_05 | Mokarem | USA | NU | 2005 | 323 | log | total | 0.4917492 | 5.752475 |  | 303 |  | R |  | Type I | DIABASE |  | crushed | diabase | 0 | 0 | 66.66667 | 0 | 0 | 0 | 0 | 0 | 0 | 0 | 0 | 0.3445545 | 0 | 0 | 0.1914191 | 0 | 0 | 91 |  | 71 |  | P 75x75x283 | 75 |  | 279 | 16.52844 | 85 | 7 | 23 | 23 |  | 50
1401 | A_036_01 | Mu | UK | NU | 2009 | 324 | linear | total | 0.4090909 | 2.954545 |  | 550 |  | R |  | ASTM Type III | QUARTZITE |  |  | dolerite | 0 | 0 | 0 | 0 | 0 | 0 | 0 | 0 | 0 | 0 | 0 | 0 | 0 | 0 | 0 | 0 | 0 | 64.6 |  | 44.1 |  | P 70x70x200 | 70 |  | 200 | 14.89362 | 95 | 3 | 20 | 21 |  | 65 |  |  |  |  | ordinary portland cement = Type III ????
1402 | A_036_02 | Mu | UK | NU | 2009 | 324 | linear | total | 0.5818182 | 7.145455 |  | 275 |  | R |  | ASTM Type III | QUARTZITE |  |  | dolerite | 0 | 0 | 0 | 0 | 0 | 0 | 0 | 0 | 0 | 0 | 0 | 0 | 0 | 0 | 0 | 0 | 0 | 51.4 |  | 31.3 |  | P 70x70x200 | 70 |  | 200 | 14.89362 | 95 | 3 | 20 | 21 |  | 65
1403 | A_036_03 | Mu | UK | NU | 2009 | 324 | linear | total | 0.5818182 | 7.145455 |  | 275 |  | R |  | ASTM Type III | GRANITE |  |  | dolerite | 0 | 0 | 0 | 0 | 0 | 0 | 0 | 0 | 0 | 0 | 0 | 0 | 0 | 0 | 0 | 0 | 0 | 44 |  | 24 |  | P 70x70x200 | 70 |  | 200 | 14.89362 | 95 | 3 | 20 | 21 |  | 65
1404 | A_036_04 | Mu | UK | NU | 2009 | 324 | linear | total | 0.5818182 | 7.145455 |  | 275 |  | R |  | ASTM Type III | LIMESTONE |  |  | dolerite | 0 | 0 | 0 | 0 | 0 | 0 | 0 | 0 | 0 | 0 | 0 | 0 | 0 | 0 | 0 | 0 | 0 | 47.4 |  | 25 |  | P 70x70x200 | 70 |  | 200 | 14.89362 | 95 | 3 | 20 | 21 |  | 65
1405 | A_036_07 | Mu | UK | NU | 2009 | 324 | linear | total | 0.4090909 | 2.954545 |  | 550 |  | R |  | ASTM Type III | QUARTZITE |  |  | dolerite | 0 | 0 | 0 | 0 | 0 | 0 | 0 | 0 | 0 | 0 | 0 | 0 | 2 | 0 | 0 | 0 | 0 | 56.5 |  | 32 |  | P 70x70x200 | 70 |  | 200 | 14.89362 | 95 | 3 | 20 | 21 |  | 65 |  |  |  |  | 2 %wt c of shrinkage reducing agent
1406 | A_036_09 | Mu | UK | NU | 2009 | 324 | linear | total | 0.5818182 | 7.145455 |  | 275 |  | R |  | ASTM Type III | QUARTZITE |  |  | dolerite | 0 | 0 | 0 | 0 | 0 | 0 | 0 | 0 | 0 | 0 | 0 | 0 | 2 | 0 | 0 | 0 | 0 | 40.5 |  | 22.5 |  | P 70x70x200 | 70 |  | 200 | 14.89362 | 95 | 3 | 20 | 21 |  | 65
1407 | A_036_10 | Mu | UK | NU | 2009 | 324 | linear | total | 0.5818182 | 7.145455 |  | 275 |  | R |  | ASTM Type III | GRANITE |  |  | dolerite | 0 | 0 | 0 | 0 | 0 | 0 | 0 | 0 | 0 | 0 | 0 | 0 | 0 | 0 | 0 | 0 | 0 | 44 |  | 24 |  | P 70x70x200 | 70 |  | 200 | 14.89362 | 95 | 3 | 20 | 21 |  | 65 |  |  |  |  | sealed, unsealed, partly sealed
1408 | A_036_11 | Mu | UK | NU | 2009 | 324 | linear | auto | 0.5818182 | 7.145455 |  | 275 |  | R |  | ASTM Type III | GRANITE |  |  | dolerite | 0 | 0 | 0 | 0 | 0 | 0 | 0 | 0 | 0 | 0 | 0 | 0 | 0 | 0 | 0 | 0 | 0 | 44 |  | 24 |  | P 70x70x200 | 70 |  | 200 | 14.89362 | 99 | 3 | 20 | 21 |  | 65 |  |  |  |  | sealed, unsealed, partly sealed
1409 | A_036_12 | Mu | UK | NU | 2009 | 324 | linear | total | 0.5818182 | 7.145455 |  | 275 |  | R |  | ASTM Type III | GRANITE |  |  | dolerite | 0 | 0 | 0 | 0 | 0 | 0 | 0 | 0 | 0 | 0 | 0 | 0 | 0 | 0 | 0 | 0 | 0 | 44 |  | 24 |  | P 70x70x200 | 70 |  | 200 | 14.89362 | 95 | 3 | 20 | 21 |  | 65 |  |  |  |  | sealed, unsealed, partly sealed
1410 | A_036_13 | Mu | UK | NU | 2009 | 324 | linear | total | 0.4090909 | 2.954545 |  | 550 |  | R |  | ASTM Type III | QUARTZITE |  |  | dolerite | 0 | 0 | 0 | 0 | 0 | 0 | 0 | 0 | 0 | 0 | 0 | 0 | 2 | 0 | 0 | 0 | 0 | 56.5 |  | 32 |  | P 70x70x200 | 70 |  | 200 | 14.89362 | 95 | 3 | 20 | 21 |  | 65
1411 | A_036_14 | Mu | UK | NU | 2009 | 324 | linear | total | 0.5818182 | 7.145455 |  | 275 |  | R |  | ASTM Type III | QUARTZITE |  |  | dolerite | 0 | 0 | 0 | 0 | 0 | 0 | 0 | 0 | 0 | 0 | 0 | 0 | 2 | 0 | 0 | 0 | 0 | 56.5 |  | 34.9 |  | P 70x70x200 | 70 |  | 200 | 14.89362 | 95 | 3 | 20 | 21 |  | 65
1412 | A_036_15 | Mu | UK | NU | 2009 | 324 | linear | total | 0.5818182 | 7.145455 |  | 275 |  | R |  | ASTM Type III | GRANITE |  |  | dolerite | 0 | 0 | 0 | 0 | 0 | 0 | 0 | 0 | 0 | 0 | 0 | 0 | 0 | 0 | 0 | 0 | 0 | 53.6 |  | 33.7 |  | P 70x70x200 | 70 |  | 200 | 14.89362 | 95 | 3 | 20 | 21 |  | 65
1413 | A_036_16 | Mu | UK | NU | 2009 | 324 | linear | auto | 0.6909091 | 7.036364 |  | 275 |  | R |  | ASTM Type III | GRANITE |  |  | dolerite | 0 | 0 | 0 | 0 | 0 | 0 | 0 | 0 | 0 | 0 | 0 | 0 | 0 | 0 | 0 | 0 | 0 | 45.2 |  | 25.3 |  | P 70x70x200 | 70 |  | 200 | 14.89362 | 99 | 3 | 20 | 21 |  | 65
1414 | A_037_01 | Muller | Germany | NU | 2010 | 325 | linear | auto | steel fibers | [12 empty] | 0 | 0 | 0 | 0 | 0 | 0 | 0 | 0 | 0 | 0 | 0 | 0 | 0 | 0 | 0 | 0
1415 | A_037_02 | Muller | Germany | NU | 2010 | 325 | linear | total | steel fibers | [12 empty] | 0 | 0 | 0 | 0 | 0 | 0 | 0 | 0 | 0 | 0 | 0 | 0 | 0 | 0 | 0 | 0
1416 | A_038_01 | Nakanishi | Japan | NU | 2003 | 326 | linear | drying | 0.53 | 5.867742 |  | 310 |  | R |  | OPC | SANDSTONE |  | crushed | sandstone | 0 | 0 | 0 | 0 | 0 | 0 | 0 | 0 | 0 | 0 | 0 | 0 | 0.5 | 0 | 0 | 0 | 0 | 44.2 | [6 empty] | NA |  | NA | 1 | NA | 20 | 0 | 60 |  |  |  |  | Polycarboxylate New Superplasticizer(SRA is combined)
1417 | A_038_02 | Nakanishi | Japan | NU | 2003 | 326 | linear | drying | 0.53 | 5.867742 |  | 310 |  | R |  | OPC | SANDSTONE |  | crushed | sandstone | 0 | 0 | 0 | 0 | 0 | 0 | 0 | 0 | 0 | 0 | 1 | 0 | 0 | 0 | 0 | 0 | 0 | 48.5 | [6 empty] | NA |  | NA | 1 | NA | 20 | 0 | 60 |  |  |  |  | Polycarboxylate Superplasticizer(commercial product)
1418 | A_038_03 | Nakanishi | Japan | NU | 2003 | 326 | linear | drying | 0.53 | 5.867742 |  | 310 |  | R |  | OPC | SANDSTONE |  | crushed | sandstone | 0 | 0 | 0 | 0 | 0 | 0 | 0 | 0 | 0 | 0 | 1 | 0 | 0 | 0 | 0 | 0 | 0 | 45.1 | [6 empty] | NA |  | NA | 1 | NA | 20 | 0 | 60 |  |  |  |  | Polycarboxylate Superplasticizer(commercial product) + Shrinkage Reducing Admixture
1419 | A_038_04 | Nakanishi | Japan | NU | 2003 | 326 | linear | drying | 0.47 | 5.12931 |  | 348 |  | R |  | OPC | SANDSTONE |  | crushed | sandstone | 0 | 0 | 0 | 0 | 0 | 0 | 0 | 0 | 0 | 0 | 0 | 0 | 0.6 | 0 | 0 | 0 | 0 | 47.8 | [6 empty] | NA |  | NA | 1 | NA | 20 | 0 | 60 |  |  |  |  | Polycarboxylate New Superplasticizer(SRA is combined)
1420 | A_038_05 | Nakanishi | Japan | NU | 2003 | 326 | linear | drying | 0.47 | 5.12931 |  | 348 |  | R |  | OPC | SANDSTONE |  | crushed | sandstone | 0 | 0 | 0 | 0 | 0 | 0 | 0 | 0 | 0 | 0 | 0 | 0 | 0.55 | 0 | 0 | 0 | 0 | 47.5 | [6 empty] | NA |  | NA | 1 | NA | 20 | 0 | 60 |  |  |  |  | Polycarboxylate New Superplasticizer(SRA is combined)
1421 | A_038_06 | Nakanishi | Japan | NU | 2003 | 326 | linear | drying | 0.47 | 5.12931 |  | 348 |  | R |  | OPC | SANDSTONE |  | crushed | sandstone | 0 | 0 | 0 | 0 | 0 | 0 | 0 | 0 | 0 | 0 | 0.75 | 0 | 0 | 0 | 0 | 0 | 0 | 49.6 | [6 empty] | NA |  | NA | 1 | NA | 20 | 0 | 60 |  |  |  |  | Polycarboxylate Superplasticizer(commercial product)
1422 | A_038_07 | Nakanishi | Japan | NU | 2003 | 326 | linear | drying | 0.2447552 | 1.99021 |  | 715 |  | R |  | OPC | SANDSTONE |  | crushed | sandstone | 11.18881 | 0 | 0 | 0 | 0 | 0 | 0 | 0 | 0 | 0 | 0 | 0 | 1.8 | 0 | 0 | 0 | 0 | 133 | [6 empty] | NA |  | NA | 1 | NA | 20 | 0 | 60 |  |  |  |  | Polycarboxylate New Superplasticizer(SRA is combined)
1423 | A_038_08 | Nakanishi | Japan | NU | 2003 | 326 | linear | drying | 0.2447552 | 1.99021 |  | 715 |  | R |  | OPC | SANDSTONE |  | crushed | sandstone | 11.18881 | 0 | 0 | 0 | 0 | 0 | 0 | 0 | 0 | 0 | 1.8 | 0 | 0 | 0 | 0 | 0 | 0 | 127 | [6 empty] | NA |  | NA | 1 | NA | 20 | 0 | 60 |  |  |  |  | Polycarboxylate Superplasticizer(commercial product)
1424 | A_038_09 | Nakanishi | Japan | NU | 2003 | 326 | linear | auto | 0.2447552 | 1.99021 |  | 715 |  | R |  | OPC | SANDSTONE |  | crushed | sandstone | 11.18881 | 0 | 0 | 0 | 0 | 0 | 0 | 0 | 0 | 0 | 0 | 0 | 1.8 | 0 | 0 | 0 | 0 | 133 |  |  |  | P 100x100x400 | 100 |  | 400 | 22.22222 | NA | 1 | NA | 20 | 0 | 99 |  |  |  |  | Polycarboxylate New Superplasticizer(SRA is combined)
1425 | A_038_10 | Nakanishi | Japan | NU | 2003 | 326 | linear | auto | 0.2447552 | 1.99021 |  | 715 |  | R |  | OPC | SANDSTONE |  | crushed | sandstone | 11.18881 | 0 | 0 | 0 | 0 | 0 | 0 | 0 | 0 | 0 | 1.8 | 0 | 0 | 0 | 0 | 0 | 0 | 127 |  |  |  | P 100x100x400 | 100 |  | 400 | 22.22222 | NA | 1 | NA | 20 | 0 | 99 |  |  |  |  | Polycarboxylate Superplasticizer(commercial product)
1426 | A_041_01 | NCHRP | USA | NU | 2003 | 328 | linear | total | 0.3545302 | 4.34 |  | 418 |  | RS |  | Type III | LIMESTONE |  | crushed | limestone | 0 | 0 | 0 | 0 | 0 | 0 | 0 | 0 | 0 | 0 | 0 | 0 | 0 | 0 | 0 | 0 | 0 | NA |  | NA | NA | P 101x101x610 | 101 |  | 610 | 23.31945 | 99 | 1 | 23 | 20 | 0 | 37 |  |  |  |  | Prokete N HRWR and Conchem SP-L WR
1427 | A_041_02 | NCHRP | USA | NU | 2003 | 328 | linear | total | 0.3545302 | 4.34 |  | 418 |  | RS |  | Type III | LIMESTONE |  | crushed | limestone | 0 | 0 | 0 | 0 | 0 | 0 | 0 | 0 | 0 | 0 | 0 | 0 | 0 | 0 | 0 | 0 | 0 | NA |  | NA | NA | P 101x101x610 | 101 |  | 610 | 23.31945 | 99 | 1 | 23 | 20 | 0 | 37 |  |  |  |  | Prokete N HRWR and Conchem SP-L WR
1428 | A_041_03 | NCHRP | USA | NU | 2003 | 328 | linear | total | 0.3545302 | 4.34 |  | 418 |  | RS |  | Type III | LIMESTONE |  | crushed | limestone | 0 | 0 | 0 | 0 | 0 | 0 | 0 | 0 | 0 | 0 | 0 | 0 | 0 | 0 | 0 | 0 | 0 | NA |  | NA | NA | P 101x101x610 | 101 |  | 610 | 23.31945 | 99 | 1 | 23 | 20 | 0 | 37 |  |  |  |  | Prokete N HRWR and Conchem SP-L WR
1429 | A_041_04 | NCHRP | USA | NU | 2003 | 328 | linear | total | 0.3125026 | 3.49 |  | 475 |  | R |  | Type II | gravel |  | crushed | gravel | 0 | 7 | 0 | 0 | 0 | 0 | 0 | 0 | 0 | 0 | 0.197 | 0 | 0 | 0 | 0.018 | 0 | 0 | NA |  | NA | NA | P 101x101x610 | 101 |  | 610 | 23.31945 | 99 | 1 | 23 | 20 | 0 | 37 |  |  |  |  | Adva Flow HRWR, Mira WR, Darex II AEA, DCI-S Corrosion inhibitor
1430 | A_041_05 | NCHRP | USA | NU | 2003 | 328 | linear | total | 0.3125026 | 3.49 |  | 475 |  | R |  | Type II | gravel |  | crushed | gravel | 0 | 7 | 0 | 0 | 0 | 0 | 0 | 0 | 0 | 0 | 0.197 | 0 | 0 | 0 | 0.018 | 0 | 0 | NA |  | NA | NA | P 101x101x610 | 101 |  | 610 | 23.31945 | 99 | 1 | 23 | 20 | 0 | 37 |  |  |  |  | Adva Flow HRWR, Mira WR, Darex II AEA, DCI-S Corrosion inhibitor
1431 | A_041_06 | NCHRP | USA | NU | 2003 | 328 | linear | total | 0.3125026 | 3.49 |  | 475 |  | R |  | Type II | gravel |  | crushed | gravel | 0 | 7 | 0 | 0 | 0 | 0 | 0 | 0 | 0 | 0 | 0.197 | 0 | 0 | 0 | 0.018 | 0 | 0 | NA |  | NA | NA | P 101x101x610 | 101 |  | 610 | 23.31945 | 99 | 1 | 23 | 20 | 0 | 37 |  |  |  |  | Adva Flow HRWR, Mira WR, Darex II AEA, DCI-S Corrosion inhibitor
1432 | A_041_07 | NCHRP | USA | NU | 2003 | 328 | linear | total | 0.34 | 5.94 |  | 335 |  | RS |  | Type III | LIMESTONE |  | crushed | limestone | 0 | 0 | 0 | 0 | 0 | 0 | 0 | 0 | 0 | 0 | 0 | 0 | 0 | 0 | 0 | 0 | 0 | NA |  | NA | NA | P 101x101x610 | 101 |  | 610 | 23.31945 | 99 | 1 | 23 | 20 | 0 | 37 |  |  |  |  | Rheobuild 1000 HRWR and Pozzolith 300R WR
1433 | A_041_08 | NCHRP | USA | NU | 2003 | 328 | linear | total | 0.34 | 5.94 |  | 335 |  | RS |  | Type III | LIMESTONE |  | crushed | limestone | 0 | 0 | 0 | 0 | 0 | 0 | 0 | 0 | 0 | 0 | 0 | 0 | 0 | 0 | 0 | 0 | 0 | NA |  | NA | NA | P 101x101x610 | 101 |  | 610 | 23.31945 | 99 | 1 | 23 | 20 | 0 | 37 |  |  |  |  | Rheobuild 1000 HRWR and Pozzolith 300R WR
1434 | A_041_09 | NCHRP | USA | NU | 2003 | 328 | linear | total | 0.34 | 5.94 |  | 335 |  | RS |  | Type III | LIMESTONE |  | crushed | limestone | 0 | 0 | 0 | 0 | 0 | 0 | 0 | 0 | 0 | 0 | 0 | 0 | 0 | 0 | 0 | 0 | 0 | NA |  | NA | NA | P 101x101x610 | 101 |  | 610 | 23.31945 | 99 | 1 | 23 | 20 | 0 | 37 |  |  |  |  | Rheobuild 1000 HRWR and Pozzolith 300R WR
1435 | A_041_10 | NCHRP | USA | NU | 2003 | 328 | linear | total | 0.31 | 4.6 |  | 418 |  | RS |  | Type III | gravel |  |  | gravel | 0 | 0 | 0 | 0 | 0 | 0 | 0 | 0 | 0 | 0 | 0 | 0 | 0 | 0 | 0 | 0 | 0 | NA |  | NA | NA | P 101x101x610 | 101 |  | 610 | 23.31945 | 99 | 1 | 23 | 20 | 0 | 37 |  |  |  |  | Advacast HRWR and WRDA-64 WR
1436 | A_041_11 | NCHRP | USA | NU | 2003 | 328 | linear | total | 0.31 | 4.6 |  | 418 |  | RS |  | Type III | gravel |  |  | gravel | 0 | 0 | 0 | 0 | 0 | 0 | 0 | 0 | 0 | 0 | 0 | 0 | 0 | 0 | 0 | 0 | 0 | NA |  | NA | NA | P 101x101x610 | 101 |  | 610 | 23.31945 | 99 | 1 | 23 | 20 | 0 | 37 |  |  |  |  | Advacast HRWR and WRDA-64 WR
1437 | A_041_12 | NCHRP | USA | NU | 2003 | 328 | linear | total | 0.31 | 4.6 |  | 418 |  | RS |  | Type III | gravel |  |  | gravel | 0 | 0 | 0 | 0 | 0 | 0 | 0 | 0 | 0 | 0 | 0 | 0 | 0 | 0 | 0 | 0 | 0 | NA |  | NA | NA | P 101x101x610 | 101 |  | 610 | 23.31945 | 99 | 1 | 23 | 20 | 0 | 37 |  |  |  |  | Advacast HRWR and WRDA-64 WR
1438 | A_042_01 | MoDot | USA | NU | 2005 | 329 | linear | total | 0.66 | 7.56 |  | 231 |  | R |  | Type I | DOLOMITE |  |  | dolomite | 0 | 25.128 | 41.79 | 0 | 0 | 0 | 0 | 0 | 0 | 0 | 0 | 0 | 0 | 0 | 1.538595 | 0 | 0 | NA |  | NA | NA | C 100x600 | 50 |  | 600 | 23.07692 | 60 | 1 | ambient | not controlled | 0 | 55 |  |  |  |  | Labadie Fly Ash, AEA, and Buzzi Unicem GGFBS
1439 | A_042_02 | MoDot | USA | NU | 2005 | 329 | linear | total | 0.66 | 7.56 |  | 231 |  | R |  | Type I | DOLOMITE |  |  | dolomite | 0 | 25.128 | 41.79 | 0 | 0 | 0 | 0 | 0 | 0 | 0 | 0 | 0 | 0 | 0 | 1.538595 | 0 | 0 | NA |  | NA | NA | C 100x601 | 50 |  | 600 | 23.07692 | 60 | 1 | ambient | not controlled | 0 | 55 |  |  |  |  | Labadie Fly Ash, AEA, and Buzzi Unicem GGFBS
1440 | A_042_03 | MoDot | USA | NU | 2005 | 329 | linear | total | 0.66 | 7.56 |  | 231 |  | R |  | Type I | DOLOMITE |  |  | dolomite | 0 | 25.128 | 41.79 | 0 | 0 | 0 | 0 | 0 | 0 | 0 | 0 | 0 | 0 | 0 | 1.538595 | 0 | 0 | NA |  | NA | NA | C 100x602 | 50 |  | 600 | 23.07692 | 60 | 1 | ambient | not controlled | 0 | 55 |  |  |  |  | Labadie Fly Ash, AEA, and Buzzi Unicem GGFBS
1441 | A_042_04 | MoDot | USA | NU | 2005 | 329 | linear | total | 0.66 | 7.56 |  | 231 |  | R |  | Type I | DOLOMITE |  |  | dolomite | 0 | 25.128 | 41.79 | 0 | 0 | 0 | 0 | 0 | 0 | 0 | 0 | 0 | 0 | 0 | 1.538595 | 0 | 0 | NA |  | NA | NA | C 100x603 | 50 |  | 600 | 23.07692 | 60 | 1 | ambient | not controlled | 0 | 55 |  |  |  |  | Labadie Fly Ash, AEA, and Buzzi Unicem GGFBS
1442 | A_043_01 | Oliva | USA | NU | 2008 | 330 | linear | drying | N1 | no properties | [13 empty] | 0 | 0 |  | 0 | 0 |  |  | 0 |  | 0 | 0 | 0 | 0 | 0
1443 | A_043_02 | Oliva | USA | NU | 2008 | 330 | linear | drying | N2 | no properties | [13 empty] | 0 | 0 |  | 0 | 0 |  |  | 0 |  | 0 | 0 | 0 | 0 | 0
1444 | A_043_03 | Oliva | USA | NU | 2008 | 330 | linear | drying | NG | no properties | [13 empty] | 0 | 0 |  | 0 | 0 |  |  | 0 |  | 0 | 0 | 0 | 0 | 0
1445 | A_043_04 | Oliva | USA | NU | 2008 | 330 | linear | drying | N3 | no properties | [13 empty] | 0 | 0 |  | 0 | 0 |  |  | 0 |  | 0 | 0 | 0 | 0 | 0
1446 | A_043_05 | Oliva | USA | NU | 2008 | 330 | linear | drying | S1 | no properties | [13 empty] | 0 | 0 |  | 0 | 0 |  |  | 0 |  | 0 | 0 | 0 | 0 | 0
1447 | A_043_06 | Oliva | USA | NU | 2008 | 330 | linear | drying | S2 | no properties | [13 empty] | 0 | 0 |  | 0 | 0 |  |  | 0 |  | 0 | 0 | 0 | 0 | 0
1448 | A_043_07 | Oliva | USA | NU | 2008 | 330 | linear | drying | SG | no properties | [13 empty] | 0 | 0 |  | 0 | 0 |  |  | 0 |  | 0 | 0 | 0 | 0 | 0
1449 | A_043_08 | Oliva | USA | NU | 2008 | 330 | linear | drying | S3 | no properties | [13 empty] | 0 | 0 |  | 0 | 0 |  |  | 0 |  | 0 | 0 | 0 | 0 | 0
1450 | A_043_09 | Oliva | USA | NU | 2008 | 330 | linear | drying | SS1 | no properties | [13 empty] | 0 | 0 |  | 0 | 0 |  |  | 0 |  | 0 | 0 | 0 | 0 | 0
1451 | A_043_10 | Oliva | USA | NU | 2008 | 330 | linear | drying | SS2 | no properties | [13 empty] | 0 | 0 |  | 0 | 0 |  |  | 0 |  | 0 | 0 | 0 | 0 | 0
1452 | A_043_11 | Oliva | USA | NU | 2008 | 330 | linear | drying | SSG | no properties | [13 empty] | 0 | 0 |  | 0 | 0 |  |  | 0 |  | 0 | 0 | 0 | 0 | 0
1453 | A_043_12 | Oliva | USA | NU | 2008 | 330 | linear | drying | SS3 | no properties | [13 empty] | 0 | 0 |  | 0 | 0 |  |  | 0 |  | 0 | 0 | 0 | 0 | 0
1454 | A_043_13 | Oliva | USA | NU | 2008 | 330 | linear | drying | C1 | no properties | [13 empty] | 0 | 0 |  | 0 | 0 |  |  | 0 |  | 0 | 0 | 0 | 0 | 0
1455 | A_043_14 | Oliva | USA | NU | 2008 | 330 | linear | drying | C2 | no properties | [13 empty] | 0 | 0 |  | 0 | 0 |  |  | 0 |  | 0 | 0 | 0 | 0 | 0
1456 | A_043_15 | Oliva | USA | NU | 2008 | 330 | linear | drying | C3 | no properties | [13 empty] | 0 | 0 |  | 0 | 0 |  |  | 0 |  | 0 | 0 | 0 | 0 | 0
1457 | A_044_03 | Penttala | Finland | NU | 1990 | 83 | linear | total | 0.275 | 3.624 |  | 500 |  | RS |  | Type III | GRANITE |  |  | granite | 0 | 0 | 71 | 0 | 0 | 0 | 0 | 0 | 0 | 0 | 3 | 0 | 0 | 0 | 0 | 0 | 0 | 95 |  | 76.4 | NA | C 103x206 | 51.5 |  | 206 | 20.6 | 100 | 7 | NA | 20 | 0 | 45
1458 | A_044_04 | Penttala | Finland | NU | 1990 | 83 | linear | total | 0.275 | 3.624 |  | 500 |  | RS |  | Type III | GRANITE |  |  | granite | 0 | 0 | 71 | 0 | 0 | 0 | 0 | 0 | 0 | 0 | 3 | 0 | 0 | 0 | 0 | 0 | 0 | 90.9 |  | 76.4 | NA | C 103x206 | 51.5 |  | 206 | 20.6 | 100 | 7 | NA | 20 | 0 | 60
1459 | A_044_07 | Penttala | Finland | NU | 1990 | 83 | linear | total | 0.285 | 3.612 |  | 500 |  | RS |  | Type III | GRANITE |  |  | granite | 0 | 0 | 0 | 0 | 0 | 0 | 0 | 0 | 0 | 0 | 2.5 | 0 | 0 | 0 | 0 | 0 | 0 | 86.9 |  | 79.3 | NA | C 103x206 | 51.5 |  | 206 | 20.6 | 100 | 7 | NA | 20 | 0 | 45
1460 | A_044_08 | Penttala | Finland | NU | 1990 | 83 | linear | total | 0.285 | 3.612 |  | 500 |  | RS |  | Type III | GRANITE |  |  | granite | 0 | 0 | 0 | 0 | 0 | 0 | 0 | 0 | 0 | 0 | 2.5 | 0 | 0 | 0 | 0 | 0 | 0 | 87 |  | 79.3 | NA | C 103x206 | 51.5 |  | 206 | 20.6 | 100 | 7 | NA | 20 | 0 | 60
1461 | A_044_11 | Penttala | Finland | NU | 1990 | 83 | linear | total | 0.52 | 5.246 |  | 350 |  | RS |  | Type III | GRANITE |  |  | granite | 0 | 0 | 0 | 0 | 0 | 0 | 0 | 0 | 0 | 0 | 0 | 0 | 0 | 0 | 0 | 0 | 0 | 61.1 |  | 48.1 | NA | C 103x206 | 51.5 |  | 206 | 20.6 | 100 | 7 | NA | 20 | 0 | 45
1462 | A_044_12 | Penttala | Finland | NU | 1990 | 83 | linear | total | 0.52 | 5.246 |  | 350 |  | RS |  | Type III | GRANITE |  |  | granite | 0 | 0 | 0 | 0 | 0 | 0 | 0 | 0 | 0 | 0 | 0 | 0 | 0 | 0 | 0 | 0 | 0 | 59.1 |  | 48.1 | NA | C 103x206 | 51.5 |  | 206 | 20.6 | 100 | 7 | NA | 20 | 0 | 60
1463 | A_046_01 | Persson | Sweden | NU | 2005 | 332 | log | auto | 0.389746 | 3.737385 |  | 431 |  | R |  | Type II |  |  | crushed |  | 8.1 | 0 | 0 | 0 | 0 | 0 | 32.48 | 0 | 0 | 0 | 2.11 | 0 | 0 | 0 | 0 | 0 | 0 | 111 |  | NA | NA | C 100x500 | 50 |  | 500 | 22.72727 | 100 | 1 | 20 | 20 | 0 | 100 |  |  |  |  | limestone powder filler
1464 | A_046_02 | Persson | Sweden | NU | 2005 | 332 | log | auto | 0.3668729 | 3.723 |  | 461 |  | R |  | Type II |  |  | crushed |  | 8.1 | 0 | 0 | 0 | 0 | 0 | 0 | 0 | 0 | 0 | 2.58 | 0 | 0 | 0 | 0 | 0 | 0 | 96 |  | NA | NA | C 100x500 | 50 |  | 500 | 22.72727 | 100 | 1 | 20 | 20 | 0 | 100
1465 | A_046_03 | Persson | Sweden | NU | 2005 | 332 | log | total | 0.3668729 | 3.723 |  | 461 |  | R |  | Type II |  |  | crushed |  | 8.1 | 0 | 0 | 0 | 0 | 0 | 0 | 0 | 0 | 0 | 2.58 | 0 | 0 | 0 | 0 | 0 | 0 | 96 |  | NA | NA | C 100x500 | 50 |  | 500 | 22.72727 | 60 | 1 | 20 | 20 | 0 | 60
1466 | A_046_04 | Persson | Sweden | NU | 2005 | 332 | log | total | 0.39 | 3.737385 |  | 431 |  | R |  | Type II |  |  | crushed |  | 8.1 | 0 | 0 | 0 | 0 | 0 | 32.48 | 0 | 0 | 0 | 2.11 | 0 | 0 | 0 | 0 | 0 | 0 | 111 |  | NA | NA | C 100x500 | 50 |  | 500 | 22.72727 | 60 | 1 | 20 | 20 | 0 | 60 |  |  |  |  | limestone powder filler
1467 | A_046_05 | Persson | Sweden | NU | 2005 | 332 | log | auto | 0.4329161 | 3.830945 |  | 413 |  | R |  | Type II |  |  | crushed |  | 8.1 | 0 | 0 | 0 | 0 | 0 | 35.79 | 0 | 0.56 | 0 | 2.66 | 0 | 0 | 0 | 0 | 0 | 0 | 85 |  | NA | NA | C 100x500 | 50 |  | 500 | 22.72727 | 100 | 1 | 20 | 20 | 0 | 100 |  |  |  |  | limestone powder filler
1468 | A_046_06 | Persson | Sweden | NU | 2005 | 332 | log | total | 0.4329161 | 3.830945 |  | 413 |  | R |  | Type II |  |  | crushed |  | 8.1 | 0 | 0 | 0 | 0 | 0 | 35.79 | 0 | 0.56 | 0 | 2.66 | 0 | 0 | 0 | 0 | 0 | 0 | 85 |  | NA | NA | C 100x500 | 50 |  | 500 | 22.72727 | 60 | 1 | 20 | 20 | 0 | 60 |  |  |  |  | limestone powder filler
1469 | A_046_07 | Persson | Sweden | NU | 2005 | 332 | log | auto | 0.3563741 | 4.324324 |  | 418 |  | R |  | Type II |  |  | crushed |  | 8.1 | 0 | 0 | 0 | 0 | 0 | 0 | 0 | 0 | 0 | 1.51 | 0 | 0 | 0 | 0 | 0 | 0 | 91 |  | NA | NA | C 55x300 | 27.5 |  | 300 | 12.59542 | 100 | 1 | 20 | 20 | 0 | 100
1470 | A_046_08 | Persson | Sweden | NU | 2005 | 332 | log | total | 0.3563741 | 4.324324 |  | 418 |  | R |  | Type II |  |  | crushed |  | 8.1 | 0 | 0 | 0 | 0 | 0 | 0 | 0 | 0 | 0 | 1.51 | 0 | 0 | 0 | 0 | 0 | 0 | 91 |  | NA | NA | C 100x500 | 50 |  | 500 | 22.72727 | 60 | 1 | 20 | 20 | 0 | 60
1471 | A_047_01 | KasselProc_08 | Germany | NU | 2008 | 333 | linear | auto | 0.23 | 1.27 |  | 800 |  | RS | 52,5 R-HS/NA | CEM I | QUARTZITE | sand |  | quartzite | 16.2 | 0 | 0 | 0 | 0 | 27.5 | 0 | 0 | 0 | 0 | 3 | 0 | 0 | 0 | 0 | 0 | note |  |  | NA | NA | P 25x25x285 | 25 |  | 285 | 5.987395 | 100 | 0.25 | 20 | 20 | 0 | 100 |  |  |  |  | quartz powder filler
1472 | A_047_02 | KasselProc_08 | Germany | NU | 2008 | 333 | linear | auto | 0.26 | 1.2 |  | 800 |  | RS | 52,5 R-HS/NA | CEM I | QUARTZITE | sand |  | quartzite | 16.2 | 0 | 0 | 0 | 0 | 26.875 | 0 | 0 | 0 | 0 | 3 | 0 | 0 | 0 | 0 | 0 | note |  |  | NA | NA | P 25x25x285 | 25 |  | 285 | 5.987395 | 100 | 0.25 | 20 | 20 | 0 | 100 |  |  |  |  | quartz powder filler
1473 | A_047_03 | KasselProc_08 | Germany | NU | 2008 | 333 | linear | auto | 0.3 | 1.1125 |  | 800 |  | RS | 52,5 R-HS/NA | CEM I | QUARTZITE | sand |  | quartzite | 16.2 | 0 | 0 | 0 | 0 | 25 | 0 | 0 | 0 | 0 | 3 | 0 | 0 | 0 | 0 | 0 | note |  |  | NA | NA | P 25x25x285 | 25 |  | 285 | 5.987395 | 100 | 0.25 | 20 | 20 | 0 | 100 |  |  |  |  | quartz powder filler
1474 | A_047_04 | KasselProc_08 | Germany | NU | 2008 | 333 | linear | auto | 0.23 | 1.27 |  | 800 |  | RS | 52,5 R | CEM I | QUARTZITE | sand |  | quartzite | 16.2 | 0 | 0 | 0 | 0 | 27.5 | 0 | 0 | 0 | 0 | 3 | 0 | 0 | 0 | 0 | 0 | note |  |  | NA | NA | P 25x25x285 | 25 |  | 285 | 5.987395 | 100 | 0.25 | 20 | 20 | 0 | 100 |  |  |  |  | quartz powder filler
1475 | A_047_05 | KasselProc_08 | Germany | NU | 2008 | 333 | linear | auto | 0.26 | 1.2 |  | 800 |  | RS | 52,5 R | CEM I | QUARTZITE | sand |  | quartzite | 16.2 | 0 | 0 | 0 | 0 | 26.875 | 0 | 0 | 0 | 0 | 3 | 0 | 0 | 0 | 0 | 0 | note |  |  | NA | NA | P 25x25x285 | 25 |  | 285 | 5.987395 | 100 | 0.25 | 20 | 20 | 0 | 100 |  |  |  |  | quartz powder filler
1476 | A_047_06 | KasselProc_08 | Germany | NU | 2008 | 333 | linear | auto | 0.3 | 1.1125 |  | 800 |  | RS | 52,5 R | CEM I | QUARTZITE | sand |  | quartzite | 16.2 | 0 | 0 | 0 | 0 | 25 | 0 | 0 | 0 | 0 | 3 | 0 | 0 | 0 | 0 | 0 | note |  |  | NA | NA | P 25x25x285 | 25 |  | 285 | 5.987395 | 100 | 0.25 | 20 | 20 | 0 | 100 |  |  |  |  | quartz powder filler
1477 | A_047_07 | KasselProc_08 | Germany | NU | 2008 | 333 | linear | auto | 0.26 | 1.58 |  | 700 |  | RS | 52,5 R-HS/NA | CEM I | QUARTZITE | sand |  | quartzite | 16.2 | 0 | 0 | 0 | 0 | 34.85714 | 0 | 0 | 0 | 0 | 3 | 0 | 0 | 0 | 0 | 0 | note |  |  | NA | NA | P 25x25x285 | 25 |  | 285 | 5.987395 | 100 | 0.25 | 20 | 20 | 0 | 100 |  |  |  |  | quartz powder filler
1478 | A_047_08 | KasselProc_08 | Germany | NU | 2008 | 333 | linear | auto | 0.3 | 1.98 |  | 600 |  | RS | 52,5 R-HS/NA | CEM I | QUARTZITE | sand |  | quartzite | 16.2 | 0 | 0 | 0 | 0 | 44.66667 | 0 | 0 | 0 | 0 | 3 | 0 | 0 | 0 | 0 | 0 | note |  |  | NA | NA | P 25x25x285 | 25 |  | 285 | 5.987395 | 100 | 0.25 | 20 | 20 | 0 | 100 |  |  |  |  | quartz powder filler
1479 | A_047_09 | KasselProc_08 | Germany | NU | 2008 | 333 | linear | auto | 0.26 | 1.58 |  | 700 |  | RS | 52,5 R | CEM I | QUARTZITE | sand |  | quartzite | 16.2 | 0 | 0 | 0 | 0 | 34.85714 | 0 | 0 | 0 | 0 | 3 | 0 | 0 | 0 | 0 | 0 | note |  |  | NA | NA | P 25x25x285 | 25 |  | 285 | 5.987395 | 100 | 0.25 | 20 | 20 | 0 | 100 |  |  |  |  | quartz powder filler
1480 | A_047_10 | KasselProc_08 | Germany | NU | 2008 | 333 | linear | auto | 0.3 | 1.98 |  | 600 |  | RS | 52,5 R | CEM I | QUARTZITE | sand |  | quartzite | 16.2 | 0 | 0 | 0 | 0 | 44.66667 | 0 | 0 | 0 | 0 | 3 | 0 | 0 | 0 | 0 | 0 | note |  |  | NA | NA | P 25x25x285 | 25 |  | 285 | 5.987395 | 100 | 0.25 | 20 | 20 | 0 | 100 |  |  |  |  | quartz powder filler
1481 | A_047_11 | KasselProc_08 | Germany | NU | 2008 | 333 | linear | auto | 0.23 | 1.24 |  | 800 |  | RS | 52,5 R-HS/NA | CEM I | QUARTZITE | sand |  | quartzite | 20 | 0 | 0 | 0 | 0 | 26.25 | 0 | 0 | 0 | 0 | 3 | 0 | 0 | 0 | 0 | 0 | note |  |  | NA | NA | P 25x25x285 | 25 |  | 285 | 5.987395 | 100 | 0.25 | 20 | 20 | 0 | 100 |  |  |  |  | quartz powder filler
1482 | A_047_12 | KasselProc_08 | Germany | NU | 2008 | 333 | linear | auto | 0.23 | 1.34 |  | 800 |  | RS | 52,5 R-HS/NA | CEM I | QUARTZITE | sand |  | quartzite | 10 | 0 | 0 | 0 | 0 | 28.75 | 0 | 0 | 0 | 0 | 3 | 0 | 0 | 0 | 0 | 0 | note |  |  | NA | NA | P 25x25x285 | 25 |  | 285 | 5.987395 | 100 | 0.25 | 20 | 20 | 0 | 100 |  |  |  |  | quartz powder filler
1483 | A_047_13 | KasselProc_08 | Germany | NU | 2008 | 333 | linear | auto | 0.23 | 1.375 |  | 800 |  | RS | 52,5 R-HS/NA | CEM I | QUARTZITE | sand |  | quartzite | 5 | 0 | 0 | 0 | 0 | 30.625 | 0 | 0 | 0 | 0 | 3 | 0 | 0 | 0 | 0 | 0 | note |  |  | NA | NA | P 25x25x285 | 25 |  | 285 | 5.987395 | 100 | 0.25 | 20 | 20 | 0 | 100 |  |  |  |  | quartz powder filler
1484 | A_047_14 | KasselProc_08 | Germany | NU | 2008 | 333 | linear | auto | 0.23 | 1.24 |  | 800 |  | RS | 52,5 R | CEM I | QUARTZITE | sand |  | quartzite | 20 | 0 | 0 | 0 | 0 | 26.25 | 0 | 0 | 0 | 0 | 3 | 0 | 0 | 0 | 0 | 0 | note |  |  | NA | NA | P 25x25x285 | 25 |  | 285 | 5.987395 | 100 | 0.25 | 20 | 20 | 0 | 100 |  |  |  |  | quartz powder filler
1485 | A_047_15 | KasselProc_08 | Germany | NU | 2008 | 333 | linear | auto | 0.23 | 1.34 |  | 800 |  | RS | 52,5 R | CEM I | QUARTZITE | sand |  | quartzite | 10 | 0 | 0 | 0 | 0 | 28.75 | 0 | 0 | 0 | 0 | 3 | 0 | 0 | 0 | 0 | 0 | note |  |  | NA | NA | P 25x25x285 | 25 |  | 285 | 5.987395 | 100 | 0.25 | 20 | 20 | 0 | 100 |  |  |  |  | quartz powder filler
1486 | A_047_16 | KasselProc_08 | Germany | NU | 2008 | 333 | linear | auto | 0.23 | 1.375 |  | 800 |  | RS | 52,5 R | CEM I | QUARTZITE | sand |  | quartzite | 5 | 0 | 0 | 0 | 0 | 30.625 | 0 | 0 | 0 | 0 | 3 | 0 | 0 | 0 | 0 | 0 | note |  |  | NA | NA | P 25x25x285 | 25 |  | 285 | 5.987395 | 100 | 0.25 | 20 | 20 | 0 | 100 |  |  |  |  | quartz powder filler
1487 | A_051_01 | KasselProc_04_3 | Germany | NU | 2004 | 337 | linear | auto | 0.27 | 1.532 |  | 850 |  | RS | 42.5 R | CEM I | QUARTZITE | sand |  | quartzite | 0 | 0 | 0 | 0 | 0 | 0 | 0 | 0 | 0 | 0 | 0 | 0 | 0 | 0 | 0 | 0 | 0 | 155 |  | NA | 48000 | P 150x150x700 | 150 |  | 700 | 33.87097 | NA | NA | NA | NA | 90 | 100
1488 | A_051_02 | KasselProc_04_3 | Germany | NU | 2004 | 337 | linear | auto | 0.3 | 2.641 |  | 500 |  | RS | 42.5 R | CEM I | BASALT | sand |  | basalt | 0 | 0 | 0 | 0 | 0 | 0 | 0 | 0 | 0 | 0 | 0 | 0 | 0 | 0 | 0 | 0 | 0 | 157.5 |  | NA | 58000 | P 150x150x700 | 150 |  | 700 | 33.87097 | NA | NA | NA | NA | 90 | 100
1489 | A_053_01 | KasselProc_04_5 | Japan | NU | 2004 | 339 | log | auto | 0.3222836 | 3.016575 |  | 543 |  | SL |  | Type IV | SANDSTONE |  | crushed | sandstone | 0 | 0 | 0 | 0 | 0 | 0 | 0 | 0 | 0 | 0 |  | 0 | 0 | 0 | 0 | 7.366 | 0 | 69.8 |  | NA | 37300 | P 200x250x500 | 200 |  | 500 | 41.66667 | 60 | 1 | 20 | 20 | 0 | 100 |  |  |  |  | WR: Polycarboxylic acid based HRWR, Else: SRA (lower alcohol alkyleneoxide adduct), Expansive additive (calcium-sulfoaluminate and Lime type)
1490 | A_053_02 | KasselProc_04_5 | Japan | NU | 2004 | 339 | log | auto | 0.3112339 | 3.016575 |  | 543 |  | SL |  | Type IV | SANDSTONE |  | crushed | sandstone | 0 | 0 | 0 | 0 | 0 | 0 | 0 | 0 | 0 | 0 |  | 0 | 1.1 | 0 | 0 | 7.366 | 0 | 66.6 |  | NA | 36400 | P 200x250x500 | 200 |  | 500 | 41.66667 | 60 | 1 | 20 | 20 | 0 | 100 |  |  |  |  | WR: Polycarboxylic acid based HRWR, Else: SRA (lower alcohol alkyleneoxide adduct), Expansive additive (calcium-sulfoaluminate and Lime type)
1491 | A_053_03 | KasselProc_04_5 | Japan | NU | 2004 | 339 | log | auto | 0.3112339 | 3.005525 |  | 543 |  | R |  | Type I | SANDSTONE |  | crushed | sandstone | 0 | 0 | 0 | 0 | 0 | 0 | 0 | 0 | 0 | 0 | 0 | 0 | 1.1 | 0 | 0 | 7.366 | 0 | 76.3 |  | NA | 37300 | P 200x250x300 | 200 |  | 300 | 37.5 | 60 | 1 | 20 | 20 | 0 | 100 |  |  |  |  | WR: Polycarboxylic acid based HRWR, Else: SRA (lower alcohol alkyleneoxide adduct), Expansive additive (calcium-sulfoaluminate and Lime type)
1492 | A_053_04 | KasselProc_04_5 | Japan | NU | 2004 | 339 | log | auto | 0.3001715 | 2.814751 |  | 583 |  | SL |  | Type IV | SANDSTONE |  | crushed | sandstone | 0 | 0 | 0 | 0 | 0 | 0 | 0 | 0 | 0 | 0 | 0 | 0 | 0 | 0 | 0 | 0 | 0 | 66.8 |  | NA | 37000 | P 200x250x500 | 200 |  | 500 | 41.66667 | 60 | 1 | 20 | 20 | 0 | 100 |  |  |  |  | WR: Polycarboxylic acid based HRWR, Else: SRA (lower alcohol alkyleneoxide adduct), Expansive additive (calcium-sulfoaluminate and Lime type)
1493 | A_053_05 | KasselProc_04_5 | Japan | NU | 2004 | 339 | log | auto | 0.2898799 | 2.814751 |  | 583 |  | SL |  | Type IV | SANDSTONE |  | crushed | sandstone | 0 | 0 | 0 | 0 | 0 | 0 | 0 | 0 | 0 | 0 | 0 | 0 | 1.029 | 0 | 0 | 0 | 0 | 65.8 |  | NA | 34700 | P 200x250x500 | 200 |  | 500 | 41.66667 | 60 | 1 | 20 | 20 | 0 | 100 |  |  |  |  | WR: Polycarboxylic acid based HRWR, Else: SRA (lower alcohol alkyleneoxide adduct), Expansive additive (calcium-sulfoaluminate and Lime type)
1494 | A_053_06 | KasselProc_04_5 | Japan | NU | 2004 | 339 | log | auto | 0.3001715 | 2.799314 |  | 583 |  | R |  | Type I | SANDSTONE |  | crushed | sandstone | 0 | 0 | 0 | 0 | 0 | 0 | 0 | 0 | 0 | 0 | 0 | 0 | 0 | 0 | 0 | 0 | 0, 0 | 77 |  | NA | 35500 | P 200x250x500 | 200 |  | 500 | 41.66667 | 60 | 1 | 20 | 20 | 0 | 100 |  |  |  |  | WR: Polycarboxylic acid based HRWR, Else: SRA (lower alcohol alkyleneoxide adduct), Expansive additive (calcium-sulfoaluminate and Lime type)
1495 | A_053_07 | KasselProc_04_5 | Japan | NU | 2004 | 339 | log | auto | 0.3001715 | 2.799314 |  | 583 |  | R |  | Type I | SANDSTONE |  | crushed | sandstone | 0 | 0 | 0 | 0 | 0 | 0 | 0 | 0 | 0 | 0 | 0 | 0 | 0 | 0 | 0 | 0 | 0, 0 | 80.3 |  | NA | 39600 | P 200x250x300 | 200 |  | 300 | 37.5 | 60 | 1 | 20 | 20 | 0 | 100 |  |  |  |  | WR: Polycarboxylic acid based HRWR, Else: SRA (lower alcohol alkyleneoxide adduct), Expansive additive (calcium-sulfoaluminate and Lime type)
1496 | A_053_08 | KasselProc_04_5 | Japan | NU | 2004 | 339 | log | auto | 0.3222836 | 3.001842 |  | 543 |  | R |  | Type I | SANDSTONE |  | crushed | sandstone | 0 | 0 | 0 | 0 | 0 | 0 | 0 | 0 | 0 | 0 | 0 | 0 | 0 | 0 | 0 | 7.366 | 0 | 64 |  | NA | 33400 | P 200x250x500 | 200 |  | 500 | 41.66667 | 60 | 1 | 20 | 20 | 0 | 100 |  |  |  |  | WR: Polycarboxylic acid based HRWR, Else: SRA (lower alcohol alkyleneoxide adduct), Expansive additive (calcium-sulfoaluminate and Lime type)
1497 | A_053_09 | KasselProc_04_5 | Japan | NU | 2004 | 339 | log | auto | 0.3112339 | 2.985267 |  | 543 |  | R |  | Type I | SANDSTONE |  | crushed | sandstone | 0 | 0 | 0 | 0 | 0 | 0 | 0 | 0 | 0 | 0 | 0 | 0 | 1.1 | 0 | 0 | 7.366 | 0 | 87.2 |  | NA | 37700 | P 200x250x500 | 200 |  | 500 | 41.66667 | 60 | 1 | 20 | 20 | 0 | 100 |  |  |  |  | WR: Polycarboxylic acid based HRWR, Else: SRA (lower alcohol alkyleneoxide adduct), Expansive additive (calcium-sulfoaluminate and Lime type)
1498 | A_055_01 | Rouse | USA | NU | 2007 | 341 | linear | total | 0.35 | 0.5 |  | 1182.857 |  | R |  | Type I |  | fine sand |  |  | 10 | 0 | 0 | 0 | 0 | 0 | 0 | 0 | 0 | 0 | 0 | 0 | 0 | 0 | 0 | 0 | 0 | 77.7 |  | 77.7 | 14535 | C 75x650 | 37.5 |  | 650 | 17.72727 | 100 | 14 | 30 | 30 | 0 | 45
1499 | A_057_01 | Smadi | USA | NU | 1987 | 343 | linear | total | 0.32 | 2.81 |  | 556.9007 |  | R |  | Type I |  | sand and gravel |  |  | 0 | 0 | 0 | 0 | 0 | 0 | 0 | 0 | 0 | 0 | 0 |  | 0 | 0 | 0 | 0 | 0 | 59.8 |  | 59.8 | NA | C 102x203 | 51 |  | 203 | 20.37992 | 97 | 28 | 24 | NA | 0 | NA |  |  |  |  | ASTM Type A Water-reducer
1500 | A_057_02 | Smadi | USA | NU | 1987 | 343 | linear | total | 0.32 | 2.81 |  | 556.9007 |  | R |  | Type I |  | sand and gravel |  |  | 0 | 0 | 0 | 0 | 0 | 0 | 0 | 0 | 0 | 0 | 0 |  | 0 | 0 | 0 | 0 | 0 | 62.1 |  | 62.1 | NA | C 102x203 | 51 |  | 203 | 20.37992 | 97 | 28 | 24 | NA | 0 | NA |  |  |  |  | ASTM Type A Water-reducer
1501 | A_057_03 | Smadi | USA | NU | 1987 | 343 | linear | total | 0.32 | 2.81 |  | 556.9007 |  | R |  | Type I |  | sand and gravel |  |  | 0 | 0 | 0 | 0 | 0 | 0 | 0 | 0 | 0 | 0 | 0 |  | 0 | 0 | 0 | 0 | 0 | 64.6 |  | 64.6 | NA | C 102x203 | 51 |  | 203 | 20.37992 | 97 | 28 | 24 | NA | 0 | NA |  |  |  |  | ASTM Type A Water-reducer
1502 | A_057_04 | Smadi | USA | NU | 1987 | 343 | linear | total | 0.32 | 2.81 |  | 556.9007 |  | R |  | Type I |  | sand and gravel |  |  | 0 | 0 | 0 | 0 | 0 | 0 | 0 | 0 | 0 | 0 | 0 |  | 0 | 0 | 0 | 0 | 0 | 62.3 |  | 62.3 | NA | C 102x203 | 51 |  | 203 | 20.37992 | 97 | 28 | 24 | NA | 0 | NA |  |  |  |  | ASTM Type A Water-reducer
1503 | A_057_05 | Smadi | USA | NU | 1987 | 343 | linear | total | 0.32 | 2.81 |  | 556.9007 |  | R |  | Type I |  | sand and gravel |  |  | 0 | 0 | 0 | 0 | 0 | 0 | 0 | 0 | 0 | 0 | 0 |  | 0 | 0 | 0 | 0 | 0 | 63.3 |  | 63.3 | NA | C 102x203 | 51 |  | 203 | 20.37992 | 97 | 28 | 24 | NA | 0 | NA |  |  |  |  | ASTM Type A Water-reducer
1504 | A_057_06 | Smadi | USA | NU | 1987 | 343 | linear | total | 0.87 | 8.6 |  | 219.6753 |  | R |  | Type I |  | sand and gravel |  |  | 0 | 0 | 0 | 0 | 0 | 0 | 0 | 0 | 0 | 0 | 0 |  | 0 | 0 | 0 | 0 | 0 | 21.6 |  | 21.6 | NA | C 102x203 | 51 |  | 203 | 20.37992 | 97 | 28 | 24 | NA | 0 | NA |  |  |  |  | ASTM Type A Water-reducer
1505 | A_057_07 | Smadi | USA | NU | 1987 | 343 | linear | total | 0.87 | 8.6 |  | 219.6753 |  | R |  | Type I |  | sand and gravel |  |  | 0 | 0 | 0 | 0 | 0 | 0 | 0 | 0 | 0 | 0 | 0 |  | 0 | 0 | 0 | 0 | 0 | 24.4 |  | 24.4 | NA | C 102x203 | 51 |  | 203 | 20.37992 | 97 | 28 | 24 | NA | 0 | NA |  |  |  |  | ASTM Type A Water-reducer
1506 | A_057_08 | Smadi | USA | NU | 1987 | 343 | linear | total | 0.87 | 8.6 |  | 219.6753 |  | R |  | Type I |  | sand and gravel |  |  | 0 | 0 | 0 | 0 | 0 | 0 | 0 | 0 | 0 | 0 | 0 |  | 0 | 0 | 0 | 0 | 0 | 23.4 |  | 23.4 | NA | C 102x203 | 51 |  | 203 | 20.37992 | 97 | 28 | 24 | NA | 0 | NA |  |  |  |  | ASTM Type A Water-reducer
1507 | A_059_01 | Suksawang | USA | NU | 2006 | 345 | linear | total | 0.2839695 | 2.406107 |  | 655 |  | R |  | OPC | GRANITE |  | crushed | granite | 5.19084 | 0 | 0 | 0 | 0 | 0 | 0 | 0 | 0 | 0 | 0.9444275 | 0 | 0 | 0 | 0.1154198 | 0 | 0 | 71.4 |  | 71.4 | 33564 | C 152x305 | 76 |  | 305 | 30.41995 | 100 | 1 | 20 | 20 | 0 | 50
1508 | A_059_02 | Suksawang | USA | NU | 2006 | 345 | linear | total | 0.3 | 2.541935 |  | 620 |  | R |  | OPC | GRANITE |  | crushed | granite | 11.12903 | 0 | 0 | 0 | 0 | 0 | 0 | 0 | 0 | 0 | 1.108548 | 0 | 0 | 0 | 0.1219355 | 0 | 0 | 85.2 |  | 85.2 | 34610 | C 152x305 | 76 |  | 305 | 30.41995 | 100 | 1 | 20 | 20 | 0 | 50
1509 | A_059_03 | Suksawang | USA | NU | 2006 | 345 | linear | total | 0.3174061 | 2.68942 |  | 586 |  | R |  | OPC | GRANITE |  | crushed | granite | 17.57679 | 0 | 0 | 0 | 0 | 0 | 0 | 0 | 0 | 0 | 1.290102 | 0 | 0 | 0 | 0.1290102 | 0 | 0 | 87.9 |  | 87.9 | 34782 | C 152x305 | 76 |  | 305 | 30.41995 | 100 | 1 | 20 | 20 | 0 | 50
1510 | A_059_04 | Suksawang | USA | NU | 2006 | 345 | linear | total | 0.3 | 2.541935 |  | 620 |  | R |  | OPC | GRANITE |  | crushed | granite | 0 | 9.677419 | 0 | 0 | 0 | 0 | 0 | 0 | 0 | 0 | 0.7759677 | 0 | 0 | 0 | 0.1219355 | 0 | 0 | 82.3 |  | 82.3 | 41627 | C 152x305 | 76 |  | 305 | 30.41995 | 100 | 1 | 20 | 20 | 0 | 50
1511 | A_059_05 | Suksawang | USA | NU | 2006 | 345 | linear | total | 0.3369565 | 2.855072 |  | 552 |  | R |  | OPC | GRANITE |  | crushed | granite | 0 | 10.86957 | 0 | 0 | 0 | 0 | 0 | 0 | 0 | 0 | 0.5603261 | 0 | 0 | 0 | 0.1369565 | 0 | 0 | 76.3 |  | 76.3 | 39444 | C 152x305 | 76 |  | 305 | 30.41995 | 100 | 1 | 20 | 20 | 0 | 50
1512 | A_059_06 | Suksawang | USA | NU | 2006 | 345 | linear | total | 0.3850932 | 3.26294 |  | 483 |  | R |  | OPC | GRANITE |  | crushed | granite | 0 | 12.42236 | 0 | 0 | 0 | 0 | 0 | 0 | 0 | 0 | 1.138302 | 0 | 0 | 0 | 0.1565217 | 0 | 0 | 74.5 |  | 74.5 | 39163 | C 152x305 | 76 |  | 305 | 30.41995 | 100 | 1 | 20 | 20 | 0 | 50
1513 | A_059_07 | Suksawang | USA | NU | 2006 | 345 | linear | total | 0.3597679 | 3.048356 |  | 517 |  | R |  | OPC | GRANITE |  | crushed | granite | 6.576402 | 11.60542 | 0 | 0 | 0 | 0 | 0 | 0 | 0 | 0 | 0.6646035 | 0 | 0 | 0 | 0.1462282 | 0 | 0 | 46.6 |  | 46.6 | 40597 | C 152x305 | 76 |  | 305 | 30.41995 | 100 | 1 | 20 | 20 | 0 | 50
1514 | A_060_01 | Suzuki | Japan | NU | 1993 | 346 | linear | total | 0.59 | 5.1 |  | 377.0492 |  | R |  | OPC |  |  | crushed |  | 0 | 0 | 0 | 0 | 0 | 0 | 0 | 0 | 0 | 0 | 0 | 0 | 0 | 0 | 0 | 0 | 0 | 30.1 |  | NA | NA | P 100x100x300 | 100 |  | 300 | 21.42857 | 85 | 7 | NA | 20 | 0 | 65
1515 | A_061_01 | Takafumi | Japan | NU | 2002 | 347 | linear | auto | 0.3113208 | 3.113208 |  | 530 |  | R |  | OPC | LIMESTONE |  |  | limestone | 0 | 0 | 0 | 0 | 0 | 0 | 0 | 0 | 0 | 0 | 0 | 0 | 0 | 0 | 0 | 3.6 | 0 | 95.205 |  | 25.1 |  | P 100x100x400 | 100 |  | 400 | 22.22222 | 99 | 0.25 | 20 | 20 |  | 99 |  |  |  |  | fc(5)=57.7, tested at setting, assumed about 6 hours
1516 | A_061_02 | Takafumi | Japan | NU | 2002 | 347 | linear | auto | 0.3 | 3 |  | 550 |  | R |  | OPC | LIMESTONE |  |  | limestone | 0 | 0 | 0 | 0 | 0 | 0 | 0 | 0 | 0 | 0 | 0 | 0 | 0 | 0 | 0 | 0 | 0 | 107.91 |  | 25.6 |  | P 100x100x400 | 100 |  | 400 | 22.22222 | 99 | 0.25 | 20 | 20 |  | 99 |  |  |  |  | fc(5)=65.4, tested at setting, assumed about 6 hours
1517 | A_061_03 | Takafumi | Japan | NU | 2002 | 347 | linear | auto | 0.3 | 3 |  | 550 |  | R |  | OPC | LIMESTONE |  |  | limestone | 0 | 0 | 0 | 0 | 0 | 0 | 0 | 0 | 0 | 0 | 0 | 0 | 1 | 0 | 0 | 0 | 0 | 105.765 |  | 24.9 |  | P 100x100x400 | 100 |  | 400 | 22.22222 | 99 | 0.25 | 20 | 20 |  | 99 |  |  |  |  | fc(5)=64.1, tested at setting, assumed about 6 hours; 6kg shrinkage reducing
1518 | A_062_01 | Tazawa | Japan | NU | 1993 | 348 | log | auto | 0.17 | 1.47 |  | 864 |  | R |  | OPC | RHYOLITE |  |  | rhyolite | 1.157407 | 0 | 0 | 0 | 0 | 0 | 0 | 0 | 0 | 0 | 0.1554002 | 0 | 0 | 0 | 0 | 0 | 0 | NA |  | NA | NA | P 400x400x1600 | 400 |  | 1600 | 88.88889 | 99 | 0.17 | 20 | NA | 0 | 99 |  |  |  |  | time of initial set, sealed
1519 | A_062_02 | Tazawa | Japan | NU | 1993 | 348 | log | auto | 0.23 | 0 |  | 670 |  | R |  | OPC | RHYOLITE |  |  | rhyolite | 1.492537 | 0 | 0 | 0 | 0 | 0 | 0 | 0 | 0 | 0 | 0.04901961 | 0 | 0 | 0 | 0 | 0 | 0 | NA |  | NA | NA | P 400x400x1600 | 400 |  | 1600 | 88.88889 | 99 | 0.13 | 20 | NA | 0 | 99 |  |  |  |  | time of initial set, sealed
1520 | A_062_03 | Tazawa | Japan | NU | 1993 | 348 | log | auto | 0.3 | 0 |  | 533 |  | R |  | OPC | RHYOLITE |  |  | rhyolite | 0 | 0 | 0 | 0 | 0 | 0 | 0 | 0 | 0 | 0 | 0 | 0 | 0 | 0 | 0 | 0 | 0 | NA |  | NA | NA | P 400x400x1600 | 400 |  | 1600 | 88.88889 | 99 | 0.12 | 20 | NA | 0 | 99 |  |  |  |  | time of initial set, sealed
1521 | A_062_04 | Tazawa | Japan | NU | 1993 | 348 | log | auto | 0.23 | 0 |  | 670 |  | R |  | OPC | RHYOLITE |  |  | rhyolite | 0 | 0 | 0 | 0 | 0 | 0 | 0 | 0 | 0 | 0 | 0.04901961 | 0 | 0 | 0 | 0 | 0 | 0 | NA |  | NA | NA | P 400x400x1600 | 400 |  | 1600 | 88.88889 | 99 | 0.17 | 20 | NA | 0 | 99 |  |  |  |  | time of initial set, sealed
1522 | A_062_05 | Tazawa | Japan | NU | 1993 | 348 | log | auto | 0.4 | 0 |  | 450 |  | R |  | OPC | RHYOLITE |  |  | rhyolite | 0 | 0 | 0 | 0 | 0 | 0 | 0 | 0 | 0 | 0 | 0 | 0 | 0 | 0 | 0 | 0 | 0 | NA |  | NA | NA | P 400x400x1600 | 400 |  | 1600 | 88.88889 | 99 | 0.25 | 20 | NA | 0 | 99 |  |  |  |  | time of initial set, sealed
1523 | A_062_06 | Tazawa | Japan | NU | 1993 | 348 | log | auto | 0.3 | 0 |  | 533 |  | R |  | OPC | RHYOLITE |  |  | rhyolite | 0 | 0 | 0 | 0 | 0 | 0 | 0 | 0 | 0 | 0 | 0 | 0 | 0 | 0 | 0 | 0 | 0 | NA |  | NA | NA | P 400x400x1600 | 400 |  | 1600 | 88.88889 | 99 | 0.17 | 20 | NA | 0 | 99 |  |  |  |  | time of initial set, sealed
1524 | A_062_07 | Tazawa | Japan | NU | 1993 | 348 | log | auto | 0.3 | 0 |  | 533 |  | R |  | OPC |  |  |  |  | 0 | 0 | 0 | 0 | 0 | 0 | 0 | 0 | 0 | 0 | 0 | 0 | 0 | 0 | 0 | 0 | 0 | NA |  | NA | NA | P 400x400x1600 | 400 |  | 1600 | 88.88889 | 99 | 0.31 | 20 | NA | 0 | 99 |  |  |  |  | time of initial set, sealed
1525 | A_062_08 | Tazawa | Japan | NU | 1993 | 348 | log | auto | 0.3 | 0 |  | 533 |  | R |  | OPC |  |  |  |  | 0 | 0 | 0 | 0 | 0 | 0 | 0 | 0 | 0 | 0 | 0 | 0 | 0 | 0 | 0 | 0 | 0 | NA |  | NA | NA | P 400x400x1600 | 400 |  | 1600 | 88.88889 | 99 | 0.33 | 20 | NA | 0 | 99 |  |  |  |  | time of initial set, sealed
1526 | A_062_09 | Tazawa | Japan | NU | 1993 | 348 | log | auto | 0.3 | 0 |  | 533 |  | R |  | OPC |  |  |  |  | 0 | 0 | 0 | 0 | 0 | 0 | 0 | 0 | 0 | 0 | 0 | 0 | 0 | 0 | 0 | 0 | 0 | NA |  | NA | NA | P 400x400x1600 | 400 |  | 1600 | 88.88889 | 99 | 0.13 | 20 | NA | 0 | 99 |  |  |  |  | time of initial set, sealed
1527 | A_062_10 | Tazawa | Japan | NU | 1993 | 348 | log | auto | 0.3 | 0 |  | 533 |  | R |  | OPC |  |  |  |  | 0 | 0 | 0 | 0 | 0 | 0 | 0 | 0 | 0 | 0 | 0 | 0 | 0 | 0 | 0 | 0 | 0 | NA |  | NA | NA | P 400x400x1600 | 400 |  | 1600 | 88.88889 | 99 | 0.25 | 20 | NA | 0 | 99 |  |  |  |  | time of initial set, sealed
1528 | A_062_11 | Tazawa | Japan | NU | 1993 | 348 | log | auto | 0.3 | 0 |  | 533 |  | R |  | OPC |  |  |  |  | 0 | 0 | 0 | 0 | 0 | 0 | 0 | 0 | 0 | 0 | 0 | 0 | 0 | 0 | 0 | 0 | 0 | NA |  | NA | NA | P 400x400x1600 | 400 |  | 1600 | 88.88889 | 99 | 0.17 | 20 | NA | 0 | 99 |  |  |  |  | time of initial set, sealed
1529 | A_062_12 | Tazawa | Japan | NU | 1993 | 348 | log | auto | 0.3 | 0 |  | 533 |  | R |  | OPC |  |  |  |  | 0 | 0 | 0 | 0 | 0 | 0 | 0 | 0 | 0 | 0 | 0 | 0 | 0 | 0 | 0 | 0 | 0 | NA |  | NA | NA | P 400x400x1600 | 400 |  | 1600 | 88.88889 | 99 | 0.33 | 20 | NA | 0 | 99 |  |  |  |  | time of initial set, sealed
1530 | A_062_13 | Tazawa | Japan | NU | 1993 | 348 | log | auto | 0.3 | 0 |  | 533 |  | R |  | OPC |  |  |  |  | 0 | 0 | 0 | 0 | 0 | 0 | 0 | 0 | 0 | 0 | 0 | 0 | 0 | 0 | 0 | 0 | 0 | NA |  | NA | NA | P 400x400x1600 | 400 |  | 1600 | 88.88889 | 99 | 0.21 | 20 | NA | 0 | 99 |  |  |  |  | time of initial set, sealed
1531 | A_062_14 | Tazawa | Japan | NU | 1993 | 348 | log | auto | 0.3 | 0 |  | 533 |  | R |  | OPC |  |  |  |  | 0 | 0 | 0 | 0 | 0 | 0 | 0 | 0 | 0 | 0 | 0 | 0 | 0 | 0 | 0 | 0 | 0 | NA |  | NA | NA | P 400x400x1600 | 400 |  | 1600 | 88.88889 | 99 | 0.12 | 20 | NA | 0 | 99 |  |  |  |  | time of initial set, sealed
1532 | A_062_15 | Tazawa | Japan | NU | 1993 | 348 | log | auto | 0.3 | 0 |  | 533 |  | R |  | OPC |  |  |  |  | 0 | 0 | 0 | 0 | 0 | 0 | 0 | 0 | 0 | 0 | 0 | 0 | 0 | 0 | 0 | 0 | 0 | NA |  | NA | NA | P 400x400x1600 | 400 |  | 1600 | 88.88889 | 99 | 0.16 | 20 | NA | 0 | 99 |  |  |  |  | time of initial set, sealed
1533 | A_062_16 | Tazawa | Japan | NU | 1993 | 348 | log | auto | 0.1851852 | 1.465278 |  | 864 |  | R |  | OPC |  |  |  |  | 10.87963 | 0 | 0 | 0 | 0 | 0 | 0 | 0 | 0 | 0 | 2.5 | 0 | 0 | 0 | 0 | 0 | 0 | NA |  | NA | NA | P 100x100x1200 | 100 |  | 1200 | 24 | 99 | 0.17 | 20 | NA | 0 | 99 |  |  |  |  | dried from the two opposite surfaces
1534 | A_062_17 | Tazawa | Japan | NU | 1993 | 348 | log | auto | 0.1851852 | 1.465278 |  | 864 |  | R |  | OPC |  |  |  |  | 10.87963 | 0 | 0 | 0 | 0 | 0 | 0 | 0 | 0 | 0 | 2.5 | 0 | 0 | 0 | 0 | 0 | 0 | NA |  | NA | NA | P 100x100x1200 | 100 |  | 1200 | 24 | 99 | 0.16 | 20 | NA | 0 | 99 |  |  |  |  | dried from the two opposite surfaces
1535 | A_062_18 | Tazawa | Japan | NU | 1993 | 348 | log | auto | 0.3001876 | 3.095685 |  | 533 |  | R |  | OPC |  |  |  |  | 0 | 0 | 0 | 0 | 0 | 0 | 0 | 0 | 0 | 0 | 0.3 | 0 | 0 | 0 | 0 | 0 | 0 | NA |  | NA | NA | P 100x100x1200 | 100 |  | 1200 | 24 | 99 | 0.17 | 20 | NA | 0 | 99 |  |  |  |  | dried from the two opposite surfaces
1536 | A_062_19 | Tazawa | Japan | NU | 1993 | 348 | log | auto | 0.3001876 | 3.095685 |  | 533 |  | R |  | OPC |  |  |  |  | 0 | 0 | 0 | 0 | 0 | 0 | 0 | 0 | 0 | 0 | 0.3 | 0 | 0 | 0 | 0 | 0 | 0 | NA |  | NA | NA | P 100x100x1200 | 100 |  | 1200 | 24 | 99 | 0.16 | 20 | NA | 0 | 99 |  |  |  |  | dried from the two opposite surfaces
1537 | A_062_20 | Tazawa | Japan | NU | 1993 | 348 | log | auto | 0.4 | 3.633333 |  | 450 |  | R |  | OPC |  |  |  |  | 0 | 0 | 0 | 0 | 0 | 0 | 0 | 0 | 0 | 0 | 0.1 | 0 | 0 | 0 | 0 | 0 | 0 | NA |  | NA | NA | P 100x100x1200 | 100 |  | 1200 | 24 | 99 | 0.17 | 20 | NA | 0 | 99 |  |  |  |  | dried from the two opposite surfaces
1538 | A_062_21 | Tazawa | Japan | NU | 1993 | 348 | log | auto | 0.4 | 3.633333 |  | 450 |  | R |  | OPC |  |  |  |  | 0 | 0 | 0 | 0 | 0 | 0 | 0 | 0 | 0 | 0 | 0.1 | 0 | 0 | 0 | 0 | 0 | 0 | NA |  | NA | NA | P 100x100x1200 | 100 |  | 1200 | 24 | 99 | 0.16 | 20 | NA | 0 | 99 |  |  |  |  | dried from the two opposite surfaces
1539 | A_063_17 | Tazawa | Japan | NU | 1995 | 349 | log | auto | 0.4 | 0 |  | NAN |  | R |  | OPC |  |  |  |  | 0 | 0 | 0 | 0 | 0 | 0 | 0 | 0 | 0 | 0 | 0 | 0 | 0 | 0 | 0 | 0 | 0 | NA |  | NA | NA | P 400x400x1600 | 400 |  | 1600 | 88.88889 | 99 | 1 | 20 | NA | 0 | NA |  |  |  |  | ordinary portland cement containing blast-furnace slag with a fineness of 5680cm2/g
1540 | A_063_18 | Tazawa | Japan | NU | 1995 | 349 | log | auto | 0.4 | 0 |  | NAN |  | R |  | OPC |  |  |  |  | 0 | 0 | 25 | 0 | 0 | 0 | 0 | 0 | 0 | 0 | 0 | 0 | 0 | 0 | 0 | 0 | 0 | NA |  | NA | NA | P 400x400x1600 | 400 |  | 1600 | 88.88889 | 99 | 1 | 20 | NA | 0 | NA |  |  |  |  | ordinary portland cement containing blast-furnace slag with a fineness of 5680cm2/g
1541 | A_063_19 | Tazawa | Japan | NU | 1995 | 349 | log | auto | 0.4 | 0 |  | NAN |  | R |  | OPC |  |  |  |  | 0 | 0 | 50 | 0 | 0 | 0 | 0 | 0 | 0 | 0 | 0 | 0 | 0 | 0 | 0 | 0 | 0 | NA |  | NA | NA | P 400x400x1600 | 400 |  | 1600 | 88.88889 | 99 | 1 | 20 | NA | 0 | NA |  |  |  |  | ordinary portland cement containing blast-furnace slag with a fineness of 5680cm2/g
1542 | A_063_20 | Tazawa | Japan | NU | 1995 | 349 | log | auto | 0.4 | 0 |  | NAN |  | R |  | OPC |  |  |  |  | 0 | 0 | 70 | 0 | 0 | 0 | 0 | 0 | 0 | 0 | 0 | 0 | 0 | 0 | 0 | 0 | 0 | NA |  | NA | NA | P 400x400x1600 | 400 |  | 1600 | 88.88889 | 99 | 1 | 20 | NA | 0 | NA |  |  |  |  | ordinary portland cement containing blast-furnace slag with a fineness of 5680cm2/g
1543 | A_063_21 | Tazawa | Japan | NU | 1995 | 349 | log | auto | 0.4 | 0 |  | NAN |  | R |  | OPC |  |  |  |  | 0 | 0 | 90 | 0 | 0 | 0 | 0 | 0 | 0 | 0 | 0 | 0 | 0 | 0 | 0 | 0 | 0 | NA |  | NA | NA | P 400x400x1600 | 400 |  | 1600 | 88.88889 | 99 | 1 | 20 | NA | 0 | NA |  |  |  |  | ordinary portland cement containing blast-furnace slag with a fineness of 5680cm2/g
1544 | A_063_22 | Tazawa | Japan | NU | 1995 | 349 | log | auto | 0.3 | 0 |  | NAN |  | R |  | OPC |  |  |  |  | 0 | 0 | 0 | 0 | 0 | 0 | 0 | 0 | 0 | 0 | 0 | 0 | 0 | 0 | 0 | 0 | 0 | NA |  | NA | NA | P 400x400x1600 | 400 |  | 1600 | 88.88889 | 99 | 1 | 20 | NA | 0 | NA
1545 | A_063_23 | Tazawa | Japan | NU | 1995 | 349 | log | auto | 0.3 | 0 |  | NAN |  | R |  | OPC |  |  |  |  | 10 | 0 | 0 | 0 | 0 | 0 | 0 | 0 | 0 | 0 | 0 | 0 | 0 | 0 | 0 |  | 0 | NA |  | NA | NA | P 400x400x1600 | 400 |  | 1600 | 88.88889 | 99 | 1 | 20 | NA | 0 | NA |  |  |  |  | Commercial Expansive admixture
1546 | A_063_24 | Tazawa | Japan | NU | 1995 | 349 | log | auto | 0.3 | 0 |  | NAN |  | R |  | OPC |  |  |  |  | 10 | 0 | 0 | 0 | 0 | 0 | 0 | 0 | 0 | 0 | 0 | 0 | 0 | 0 | 0 |  | 0 | NA |  | NA | NA | P 400x400x1600 | 400 |  | 1600 | 88.88889 | 99 | 1 | 20 | NA | 0 | NA |  |  |  |  | Commercial Expansive admixture
1547 | A_063_25 | Tazawa | Japan | NU | 1995 | 349 | log | auto | 0.3 | 0 |  | NAN |  | R |  | OPC |  |  |  |  | 10 | 0 | 0 | 0 | 0 | 0 | 0 | 0 | 0 | 0 | 0 | 0 | 0 | 0 | 0 |  | 0 | NA |  | NA | NA | P 400x400x1600 | 400 |  | 1600 | 88.88889 | 99 | 1 | 20 | NA | 0 | NA |  |  |  |  | Commercial Calcarious type Expansive admixture
1548 | A_063_26 | Tazawa | Japan | NU | 1995 | 349 | log | auto | 0.3 | 0 |  | NAN |  | R |  | OPC |  |  |  |  | 10 | 0 | 0 | 0 | 0 | 0 | 0 | 0 | 0 | 0 | 0 | 0 | 0 | 0 | 0 |  | 0 | NA |  | NA | NA | P 400x400x1600 | 400 |  | 1600 | 88.88889 | 99 | 1 | 20 | NA | 0 | NA |  |  |  |  | Commercial Expansive admixture
1549 | A_063_27 | Tazawa | Japan | NU | 1995 | 349 | log | auto | 0.4 | 0 |  | NAN |  | R |  | OPC |  |  |  |  | 0 | 0 | 0 | 0 | 0 | 0 | 0 | 0 | 0 | 0 | 0 | 0 | 0 | 0 | 0 | 0 | 0 | NA |  | NA | NA | P 400x400x1600 | 400 |  | 1600 | 88.88889 | 99 | 1 | 20 | NA | 0 | NA
1550 | A_063_28 | Tazawa | Japan | NU | 1995 | 349 | log | auto | 0.4 | 0 |  | NAN |  | R |  | OPC |  |  |  |  | 10 | 0 | 0 | 0 | 0 | 0 | 0 | 0 | 0 | 0 | 0 | 0 | 0 | 0 | 0 | 0 | 0 | NA |  | NA | NA | P 400x400x1600 | 400 |  | 1600 | 88.88889 | 99 | 1 | 20 | NA | 0 | NA
1551 | A_063_29 | Tazawa | Japan | NU | 1995 | 349 | log | auto | 0.4 | 0 |  | NAN |  | R |  | OPC |  |  |  |  | 20 | 0 | 0 | 0 | 0 | 0 | 0 | 0 | 0 | 0 | 0 | 0 | 0 | 0 | 0 | 0 | 0 | NA |  | NA | NA | P 400x400x1600 | 400 |  | 1600 | 88.88889 | 99 | 1 | 20 | NA | 0 | NA
1552 | A_063_30 | Tazawa | Japan | NU | 1995 | 349 | log | auto | 0.23 | 0 |  | NAN |  | R |  | OPC |  |  |  |  | 20 | 0 | 0 | 0 | 0 | 0 | 0 | 0 | 0 | 0 | 0 | 0 | 0 | 0 | 0 | 0 | 0 | NA |  | NA | NA | P 400x400x1600 | 400 |  | 1600 | 88.88889 | 99 | 1 | 20 | NA | 0 | NA
1553 | A_063_31 | Tazawa | Japan | NU | 1995 | 349 | log | auto | 0.4 | 0 |  | NAN |  | R |  | OPC |  |  |  |  | 0 | 0 | 0 | 0 | 0 | 0 | 0 | 0 | 0 | 0 | 0 | 0 | 0 | 0 | 0 | 0 | 0 | NA |  | NA | NA | P 400x400x1600 | 400 |  | 1600 | 88.88889 | 99 | 1 | 20 | NA | 0 | NA |  |  |  |  | Water repellent-treated meta-kaoline
1554 | A_063_32 | Tazawa | Japan | NU | 1995 | 349 | log | auto | 0.4 | 0 |  | NAN |  | R |  | OPC |  |  |  |  | 0 | 0 | 0 | 0 | 0 | 0 | 0 | 0 | 0 | 0 | 0 | 0 | 0 | 0 | 0 | 0 | 0 | NA |  | NA | NA | P 400x400x1600 | 400 |  | 1600 | 88.88889 | 99 | 1 | 20 | NA | 0 | NA |  |  |  |  | Water repellent-treated silica powder
1555 | A_063_33 | Tazawa | Japan | NU | 1995 | 349 | log | auto | 0.4 | 0 |  | NAN |  | R |  | OPC |  |  |  |  | 5 | 0 | 0 | 0 | 0 | 0 | 0 | 0 | 0 | 0 | 0 | 0 | 0 | 0 | 0 | 0 | 0 | NA |  | NA | NA | P 400x400x1600 | 400 |  | 1600 | 88.88889 | 99 | 1 | 20 | NA | 0 | NA |  |  |  |  | Water repellent-treated meta-kaoline
1556 | A_063_34 | Tazawa | Japan | NU | 1995 | 349 | log | auto | 0.4 | 0 |  | NAN |  | R |  | OPC |  |  |  |  | 5 | 0 | 0 | 0 | 0 | 0 | 0 | 0 | 0 | 0 | 0 | 0 | 0 | 0 | 0 | 0 | 0 | NA |  | NA | NA | P 400x400x1600 | 400 |  | 1600 | 88.88889 | 99 | 1 | 20 | NA | 0 | NA |  |  |  |  | Water repellent-treated silica powder
1557 | A_063_35 | Tazawa | Japan | NU | 1995 | 349 | log | auto | 0.4 | 0 |  | NAN |  | R |  | OPC |  |  |  |  | 10 | 0 | 0 | 0 | 0 | 0 | 0 | 0 | 0 | 0 | 0 | 0 | 0 | 0 | 0 | 0 | 0 | NA |  | NA | NA | P 400x400x1600 | 400 |  | 1600 | 88.88889 | 99 | 1 | 20 | NA | 0 | NA |  |  |  |  | Water repellent-treated meta-kaoline
1558 | A_063_36 | Tazawa | Japan | NU | 1995 | 349 | log | auto | 0.4 | 0 |  | NAN |  | R |  | OPC |  |  |  |  | 10 | 0 | 0 | 0 | 0 | 0 | 0 | 0 | 0 | 0 | 0 | 0 | 0 | 0 | 0 | 0 | 0 | NA |  | NA | NA | P 400x400x1600 | 400 |  | 1600 | 88.88889 | 99 | 1 | 20 | NA | 0 | NA |  |  |  |  | Water repellent-treated silica powder
1559 | A_063_37 | Tazawa | Japan | NU | 1995 | 349 | log | auto | 0.4 | 0 |  | NAN |  | R |  | OPC |  |  |  |  | 30 | 0 | 0 | 0 | 0 | 0 | 0 | 0 | 0 | 0 | 0 | 0 | 0 | 0 | 0 | 0 | 0 | NA |  | NA | NA | P 400x400x1600 | 400 |  | 1600 | 88.88889 | 99 | 1 | 20 | NA | 0 | NA |  |  |  |  | Water repellent-treated meta-kaoline
1560 | A_063_38 | Tazawa | Japan | NU | 1995 | 349 | log | auto | 0.4 | 0 |  | NAN |  | R |  | OPC |  |  |  |  | 30 | 0 | 0 | 0 | 0 | 0 | 0 | 0 | 0 | 0 | 0 | 0 | 0 | 0 | 0 | 0 | 0 | NA |  | NA | NA | P 400x400x1600 | 400 |  | 1600 | 88.88889 | 99 | 1 | 20 | NA | 0 | NA |  |  |  |  | Water repellent-treated silica powder
1561 | A_063_39 | Tazawa | Japan | NU | 1995 | 349 | log | auto | 0.3 | 0 |  | NAN |  | R |  | OPC |  |  |  |  | 0 | 0 | 0 | 0 | 0 | 0 | 0 | 0 | 0 | 0 | 0 | 0 | 0 | 0 | 0 | 0 | 0 | NA |  | NA | NA | P 400x400x1600 | 400 |  | 1600 | 88.88889 | 99 | 1 | 20 | NA | 0 | NA
1562 | A_063_40 | Tazawa | Japan | NU | 1995 | 349 | log | auto | 0.3 | 0 |  | NAN |  | R |  | OPC |  |  |  |  | 0 | 0 | 0 | 0 | 0 | 0 | 0 | 0 | 0 | 0 | 0.4 | 0 | 0 | 0 | 0 | 0 | 0 | NA |  | NA | NA | P 400x400x1600 | 400 |  | 1600 | 88.88889 | 99 | 1 | 20 | NA | 0 | NA |  |  |  |  | Superplasticzer type 1
1563 | A_063_41 | Tazawa | Japan | NU | 1995 | 349 | log | auto | 0.3 | 0 |  | NAN |  | R |  | OPC |  |  |  |  | 0 | 0 | 0 | 0 | 0 | 0 | 0 | 0 | 0 | 0 | 0.6 | 0 | 0 | 0 | 0 | 0 | 0 | NA |  | NA | NA | P 400x400x1600 | 400 |  | 1600 | 88.88889 | 99 | 1 | 20 | NA | 0 | NA |  |  |  |  | Superplasticzer type 2
1564 | A_063_42 | Tazawa | Japan | NU | 1995 | 349 | log | auto | 0.3 | 0 |  | NAN |  | R |  | OPC |  |  |  |  | 0 | 0 | 0 | 0 | 0 | 0 | 0 | 0 | 0 | 0 | 0.4 | 0 | 0 | 0 | 0 | 0 | 0 | NA |  | NA | NA | P 400x400x1600 | 400 |  | 1600 | 88.88889 | 99 | 1 | 20 | NA | 0 | NA |  |  |  |  | Superplasticzer type 3
1565 | A_063_43 | Tazawa | Japan | NU | 1995 | 349 | log | auto | 0.3 | 0 |  | NAN |  | R |  | OPC |  |  |  |  | 0 | 0 | 0 | 0 | 0 | 0 | 0 | 0 | 0 | 0 | 0.4 | 0 | 0 | 0 | 0 | 0 | 0 | NA |  | NA | NA | P 400x400x1600 | 400 |  | 1600 | 88.88889 | 99 | 1 | 20 | NA | 0 | NA |  |  |  |  | Superplasticzer type 4
1566 | A_063_44 | Tazawa | Japan | NU | 1995 | 349 | log | auto | 0.3 | 0 |  | NAN |  | R |  | OPC |  |  |  |  | 0 | 0 | 0 | 0 | 0 | 0 | 0 | 0 | 0 | 0 | 0.25 | 0 | 0 | 0 | 0 | 0 | 0 | NA |  | NA | NA | P 400x400x1600 | 400 |  | 1600 | 88.88889 | 99 | 1 | 20 | NA | 0 | NA |  |  |  |  | Superplasticzer type 5
1567 | A_063_45 | Tazawa | Japan | NU | 1995 | 349 | log | auto | 0.3 | 0 |  | NAN |  | R |  | OPC |  |  |  |  | 0 | 0 | 0 | 0 | 0 | 0 | 0 | 0 | 0 | 0 | 0 | 0 | 0 | 0 | 0 | 0 | 0 | NA |  | NA | NA | P 400x400x1600 | 400 |  | 1600 | 88.88889 | 99 | 1 | 20 | NA | 0 | NA
1568 | A_063_46 | Tazawa | Japan | NU | 1995 | 349 | log | auto | 0.3 | 0 |  | NAN |  | R |  | OPC |  |  |  |  | 0 | 0 | 0 | 0 | 0 | 0 | 0 | 0 | 0 | 0 | 0.2 | 0 | 0 | 0 | 0 | 0 | 0 | NA |  | NA | NA | P 400x400x1600 | 400 |  | 1600 | 88.88889 | 99 | 1 | 20 | NA | 0 | NA |  |  |  |  | Superplasticzer type 5
1569 | A_063_47 | Tazawa | Japan | NU | 1995 | 349 | log | auto | 0.3 | 0 |  | NAN |  | R |  | OPC |  |  |  |  | 0 | 0 | 0 | 0 | 0 | 0 | 0 | 0 | 0 | 0 | 0.4 | 0 | 0 | 0 | 0 | 0 | 0 | NA |  | NA | NA | P 400x400x1600 | 400 |  | 1600 | 88.88889 | 99 | 1 | 20 | NA | 0 | NA |  |  |  |  | Superplasticzer type 5
1570 | A_063_48 | Tazawa | Japan | NU | 1995 | 349 | log | auto | 0.3 | 0 |  | NAN |  | R |  | OPC |  |  |  |  | 0 | 0 | 0 | 0 | 0 | 0 | 0 | 0 | 0 | 0 | 0.6 | 0 | 0 | 0 | 0 | 0 | 0 | NA |  | NA | NA | P 400x400x1600 | 400 |  | 1600 | 88.88889 | 99 | 1 | 20 | NA | 0 | NA |  |  |  |  | Superplasticzer type 5
1571 | A_063_49 | Tazawa | Japan | NU | 1995 | 349 | log | auto | 0.3 | 0 |  | NAN |  | R |  | OPC |  |  |  |  | 0 | 0 | 0 | 0 | 0 | 0 | 0 | 0 | 0 | 0 | 0 | 0 | 0 | 0 | 0 | 0 | 0 | NA |  | NA | NA | P 400x400x1600 | 400 |  | 1600 | 88.88889 | 99 | 1 | 20 | NA | 0 | NA
1572 | A_063_50 | Tazawa | Japan | NU | 1995 | 349 | log | auto | 0.3 | 0 |  | NAN |  | R |  | OPC |  |  |  |  | 0 | 0 | 0 | 0 | 0 | 0 | 0 | 0 | 0 | 0 | 2 | 0 | 0 | 0 | 0 | 0 | 0 | NA |  | NA | NA | P 400x400x1600 | 400 |  | 1600 | 88.88889 | 99 | 1 | 20 | NA | 0 | NA |  |  |  |  | Drying shrinkage inhibitor 1
1573 | A_063_51 | Tazawa | Japan | NU | 1995 | 349 | log | auto | 0.3 | 0 |  | NAN |  | R |  | OPC |  |  |  |  | 0 | 0 | 0 | 0 | 0 | 0 | 0 | 0 | 0 | 0 | 2 | 0 | 0 | 0 | 0 | 0 | 0 | NA |  | NA | NA | P 400x400x1600 | 400 |  | 1600 | 88.88889 | 99 | 1 | 20 | NA | 0 | NA |  |  |  |  | Drying shrinkage inhibitor 2
1574 | A_063_52 | Tazawa | Japan | NU | 1995 | 349 | log | auto | 0.3 | 0 |  | NAN |  | RS |  | fine OPC |  |  |  |  | 0 | 0 | 0 | 0 | 0 | 0 | 0 | 0 | 0 | 0 | 0 | 0 | 0 | 0 | 0 | 0 | 0 | NA |  | NA | NA | P 400x400x1600 | 400 |  | 1600 | 88.88889 | 99 | 1 | 20 | NA | 0 | NA |  |  |  |  | Blaine fineness of cement 3390 cm2/g
1575 | A_063_53 | Tazawa | Japan | NU | 1995 | 349 | log | auto | 0.3 | 0 |  | NAN |  | RS |  | fine OPC |  |  |  |  | 0 | 0 | 0 | 0 | 0 | 0 | 0 | 0 | 0 | 0 | 0 | 0 | 0 | 0 | 0 | 0 | 0 | NA |  | NA | NA | P 400x400x1600 | 400 |  | 1600 | 88.88889 | 99 | 1 | 20 | NA | 0 | NA |  |  |  |  | Blaine fineness of cement 5570cm2/g
1576 | A_063_54 | Tazawa | Japan | NU | 1995 | 349 | log | auto | 0.3 | 0 |  | NAN |  | RS |  | fine OPC |  |  |  |  | 0 | 0 | 0 | 0 | 0 | 0 | 0 | 0 | 0 | 0 | 0 | 0 | 0 | 0 | 0 | 0 | 0 | NA |  | NA | NA | P 400x400x1600 | 400 |  | 1600 | 88.88889 | 99 | 1 | 20 | NA | 0 | NA |  |  |  |  | Blaine fineness of cement 6230cm2/g
1577 | A_063_55 | Tazawa | Japan | NU | 1995 | 349 | log | auto | 0.3 | 0 |  | NAN |  | RS |  | fine OPC |  |  |  |  | 0 | 0 | 0 | 0 | 0 | 0 | 0 | 0 | 0 | 0 | 0 | 0 | 0 | 0 | 0 | 0 | 0 | NA |  | NA | NA | P 400x400x1600 | 400 |  | 1600 | 88.88889 | 99 | 1 | 20 | NA | 0 | NA |  |  |  |  | Blaine fineness of cement 7430 cm2/g
1578 | A_064_01 | Tongaroonsri | Thailand | NU | 2008 | 350 | linear | total | 0.3489362 | 3.819149 |  | 470 |  | R |  | Type I | LIMESTONE |  |  | limestone | 0 | 0 | 0 | 0 | 0 | 0 | 0 | 0 | 0 | 0 | 0 | 0 | 0 | 0 | 0 | 0 | 0 | 55.1 |  |  |  | P 75x75x285 | 75 |  | 285 | 16.56977 | 85 | 7 |  | 28 |  | 75 |  |  |  |  | ends sealed
1579 | A_064_02 | Tongaroonsri | Thailand | NU | 2008 | 350 | linear | total | 0.5497238 | 4.958564 |  | 362 |  | R |  | Type I | LIMESTONE |  |  | limestone | 0 | 0 | 0 | 0 | 0 | 0 | 0 | 0 | 0 | 0 | 0 | 0 | 0 | 0 | 0 | 0 | 0 | 36.4 |  |  |  | P 75x75x285 | 75 |  | 285 | 16.56977 | 85 | 7 |  | 28 |  | 75 |  |  |  |  | ends sealed
1580 | A_064_03 | Tongaroonsri | Thailand | NU | 2008 | 350 | linear | total | 0.5497238 | 4.958564 |  | 362 |  | R |  | Type I | LIMESTONE |  |  | limestone | 0 | 0 | 0 | 0 | 0 | 9.944751 | 0 | 0 | 0 | 0 | 0 | 0 | 0 | 0 | 0 | 0 | 0 | 36.8 |  |  |  | P 75x75x285 | 75 |  | 285 | 16.56977 | 85 | 14 |  | 28 |  | 75 |  |  |  |  | ends sealed
1581 | A_064_04 | Tongaroonsri | Thailand | NU | 2008 | 350 | linear | total | 0.6130031 | 5.557276 |  | 323 |  | R |  | Type I | LIMESTONE |  |  | limestone | 0 | 0 | 0 | 0 | 0 | 0 | 0 | 0 | 0 | 0 | 0 | 0 | 0 | 0 | 0 | 0 | 0 | 37.1 |  |  |  | P 75x75x285 | 75 |  | 285 | 16.56977 | 85 | 7 |  | 28 |  | 75 |  |  |  |  | ends sealed
1582 | A_064_05 | Tongaroonsri | Thailand | NU | 2008 | 350 | linear | total | 0.7877551 | 7.326531 |  | 245 |  | R |  | Type I | LIMESTONE |  |  | limestone | 0 | 24.4898 | 0 | 0 | 0 | 0 | 0 | 0 | 0 | 0 | 0 | 0 | 0 | 0 | 0 | 0 | 0 | 32.9 |  |  |  | P 75x75x285 | 75 |  | 285 | 16.56977 | 85 | 7 |  | 28 |  | 75 |  |  |  |  | ends sealed
1583 | A_064_06 | Tongaroonsri | Thailand | NU | 2008 | 350 | linear | total | 1.098837 | 10.43605 |  | 172 |  | R |  | Type I | LIMESTONE |  |  | limestone | 0 | 34.88372 | 0 | 0 | 0 | 0 | 0 | 0 | 0 | 0 | 0 | 0 | 0 | 0 | 0 | 0 | 0 | 20.2 |  |  |  | P 75x75x285 | 75 |  | 285 | 16.56977 | 85 | 7 |  | 28 |  | 75 |  |  |  |  | ends sealed
1584 | A_065_01 | Vidal | France | NU | 2005 | 351 | linear | auto | 0.5571429 | 4.568571 |  | 350 |  | R |  | R | gravel |  |  | gravel | 0 | 0 | 0 | 0 | 0 | 0 | 0 | 0 | 0.1428571 | 0 | 1.428571 | 0 | 0 | 0 | 0 | 0 | 0 | 37 |  | 34 |  | C 110x220 | 55 |  | 220 | 22 | 98 | 1 | 20 | 20 |  | 99
1585 | A_065_02 | Vidal | France | NU | 2005 | 351 | linear | total | 0.5571429 | 4.568571 |  | 350 |  | R |  | R | gravel |  |  | gravel | 0 | 0 | 0 | 0 | 0 | 0 | 0 | 0 | 0.1428571 | 0 | 1.428571 | 0 | 0 | 0 | 0 | 0 | 0 | 37 |  | 34 |  | C 110x220 | 55 |  | 220 | 22 | 98 | 1 | 20 | 20 |  | 55
1586 | A_065_03 | Vidal | France | NU | 2005 | 351 | linear | auto | 0.4362222 | 3.697333 |  | 450 |  | R |  | R | gravel |  |  | gravel | 0 | 0 | 0 | 0 | 0 | 0 | 0 | 0 | 0 | 0 | 3 | 0 | 0 | 0 | 0 | 0 | 0 | 68 |  | 55 |  | C 110x220 | 55 |  | 220 | 22 | 98 | 1 | 20 | 20 |  | 99
1587 | A_065_04 | Vidal | France | NU | 2005 | 351 | linear | total | 0.4362222 | 3.697333 |  | 450 |  | R |  | R | gravel |  |  | gravel | 0 | 0 | 0 | 0 | 0 | 0 | 0 | 0 | 0 | 0 | 3 | 0 | 0 | 0 | 0 | 0 | 0 | 68 |  | 55 |  | C 110x220 | 55 |  | 220 | 22 | 98 | 1 | 20 | 20 |  | 55
1588 | A_065_05 | Vidal | France | NU | 2005 | 351 | linear | auto | 0.5257143 | 5.251429 |  | 350 |  | R |  | R | gravel |  |  | gravel | 0 | 0 | 0 | 0 | 0 | 0 | 0 | 0 | 0 | 0 | 0 | 0 | 0 | 0 | 0 | 0 | 0 | 39 |  | 31 |  | C 110x220 | 55 |  | 220 | 22 | 98 | 1 | 20 | 20 |  | 99
1589 | A_065_06 | Vidal | France | NU | 2005 | 351 | linear | total | 0.5257143 | 5.251429 |  | 350 |  | R |  | R | gravel |  |  | gravel | 0 | 0 | 0 | 0 | 0 | 0 | 0 | 0 | 0 | 0 | 0 | 0 | 0 | 0 | 0 | 0 | 0 | 39 |  | 31 |  | C 110x220 | 55 |  | 220 | 22 | 98 | 1 | 20 | 20 |  | 55
1590 | A_065_07 | Vidal | France | NU | 2005 | 351 | linear | auto | 0.3926667 | 4.055556 |  | 450 |  | R |  | R | gravel |  |  | gravel | 0 | 0 | 0 | 0 | 0 | 0 | 0 | 0 | 0 | 0 | 1.311111 | 0 | 0 | 0 | 0 | 0 | 0 | 68 |  | 57 |  | C 110x220 | 55 |  | 220 | 22 | 98 | 1 | 20 | 20 |  | 99
1591 | A_065_08 | Vidal | France | NU | 2005 | 351 | linear | total | 0.3926667 | 4.055556 |  | 450 |  | R |  | R | gravel |  |  | gravel | 0 | 0 | 0 | 0 | 0 | 0 | 0 | 0 | 0 | 0 | 1.311111 | 0 | 0 | 0 | 0 | 0 | 0 | 68 |  | 57 |  | C 110x220 | 55 |  | 220 | 22 | 98 | 7 | 20 | 20 |  | 55
1592 | A_066_01 | Vincent | USA | NU | 2004 | 352 | linear | total | 0.5634328 | 4.940299 |  | 268 |  | R |  | Type II | DIABASE |  | crushed | diabase | 0 | 0 | 66.79104 | 0 | 0 | 0 | 0 | 0 | 0 | 4.253731 | 0 | 0.2429104 | 0 | 0 | 0.1324627 | 0 | 0 | 90 |  | NA | 45000 | C 150x300 | 75 |  | 300 | 30 | 99 | 7 | 20 | 23 | 0 | 54 |  |  |  |  | includes expanded slate in aggregates
1593 | A_066_02 | Vincent | USA | NU | 2004 | 352 | linear | total | 0.5634328 | 4.940299 |  | 268 |  | R |  | Type II | DIABASE |  | crushed | diabase | 0 | 0 | 66.79104 | 0 | 0 | 0 | 0 | 0 | 0 | 4.253731 | 0 | 0.2429104 | 0 | 0 | 0.1324627 | 0 | 0 | 86 |  | NA | 47000 | C 150x300 | 75 |  | 300 | 30 | 99 | 7 | 20 | 23 | 0 | 54 |  |  |  |  | includes expanded slate in aggregates
1594 | A_066_03 | Vincent | USA | NU | 2004 | 352 | linear | total | 0.5634328 | 4.940299 |  | 268 |  | R |  | Type II | DIABASE |  | crushed | diabase | 0 | 0 | 66.79104 | 0 | 0 | 0 | 0 | 0 | 0 | 4.253731 | 0 | 0.2429104 | 0 | 0 | 0.1324627 | 0 | 0 | 88 |  | NA | 46000 | C 150x300 | 75 |  | 300 | 30 | 99 | 7 | 20 | 23 | 0 | 54 |  |  |  |  | includes expanded slate in aggregates
1595 | A_066_04 | Vincent | USA | NU | 2004 | 352 | linear | total | 0.5634328 | 4.940299 |  | 268 |  | R |  | Type II | DIABASE |  | crushed | diabase | 0 | 0 | 66.79104 | 0 | 0 | 0 | 0 | 0 | 0 | 4.253731 | 0 | 0.2429104 | 0 | 0 | 0.1324627 | 0 | 0 | 44 |  | NA | 20000 | C 150x300 | 75 |  | 300 | 30 | 99 | 7 | 20 | 23 | 0 | 54 |  |  |  |  | includes expanded slate in aggregates
1596 | A_066_05 | Vincent | USA | NU | 2004 | 352 | linear | total | 0.5634328 | 4.940299 |  | 268 |  | R |  | Type II | DIABASE |  | crushed | diabase | 0 | 0 | 66.79104 | 0 | 0 | 0 | 0 | 0 | 0 | 4.253731 | 0 | 0.2429104 | 0 | 0 | 0.1324627 | 0 | 0 | 44 |  | NA | 19000 | C 150x300 | 75 |  | 300 | 30 | 99 | 7 | 20 | 23 | 0 | 54 |  |  |  |  | includes expanded slate in aggregates
1597 | A_066_06 | Vincent | USA | NU | 2004 | 352 | linear | total | 0.5634328 | 4.940299 |  | 268 |  | R |  | Type II | DIABASE |  | crushed | diabase | 0 | 0 | 66.79104 | 0 | 0 | 0 | 0 | 0 | 0 | 4.253731 | 0 | 0.2429104 | 0 | 0 | 0.1324627 | 0 | 0 | 44 |  | NA | 19500 | C 150x300 | 75 |  | 300 | 30 | 99 | 7 | 20 | 23 | 0 | 54 |  |  |  |  | includes expanded slate in aggregates
1598 | A_067_01 | Weiss | USA | NU | 2002 | 353 | linear | total | 0.5 | 4 |  |  |  | R |  | Type I |  |  |  |  | 0 | 0 | 0 | 0 | 0 | 0 | 0 | 0 | 0 | 0 | 0 | 0 | 0 | 0 | 0 | 0 | 0 | 33 |  |  | 23000 | P 100x100x400 | 100 |  | 400 | 22.22222 | 40 | 1 | 20 | 30 | 0
1599 | A_067_02 | Weiss | USA | NU | 2002 | 353 | linear | total | 0.49 | 4 |  |  |  | R |  | Type I |  |  |  |  | 0 | 0 | 0 | 0 | 0 | 0 | 0 | 0 | 0 | 0 | 0 | 0 | 1 | 0 | 0 | 0 | 0 | 33 |  |  | 25500 | P 100x100x400 | 100 |  | 400 | 22.22222 | 40 | 1 | 20 | 30 | 0 | [5 empty] | Shrinkage Reducing admixture
1600 | A_067_03 | Weiss | USA | NU | 2002 | 353 | linear | total | 0.48 | 4 |  |  |  | R |  | Type I |  |  |  |  | 0 | 0 | 0 | 0 | 0 | 0 | 0 | 0 | 0 | 0 | 0 | 0 | 2 | 0 | 0 | 0 | 0 | 33 |  |  | 26000 | P 100x100x400 | 100 |  | 400 | 22.22222 | 40 | 1 | 20 | 30 | 0 | [5 empty] | Shrinkage Reducing admixture
1601 | A_067_04 | Weiss | USA | NU | 2002 | 353 | linear | drying | 0.3 | 4 |  |  |  | R |  | Type I |  |  |  |  | 0 | 0 | 0 | 0 | 0 | 0 | 0 | 0 | 0 | 0 | 0 | 0 | 0 | 0 | 0 | 0 | 0 | 33 |  |  | 23000 | P 100x100x400 | 100 |  | 400 | 22.22222 | 40 | 1 | 20 | 30 | 0
1602 | A_067_05 | Weiss | USA | NU | 2002 | 353 | linear | drying | 0.3 | 4 |  |  |  | R |  | Type I |  |  |  |  | 0 | 0 | 0 | 0 | 0 | 0 | 0 | 0 | 0 | 0 | 0 | 0 | 1 | 0 | 0 | 0 | 0 | 33 |  |  | 25500 | P 100x100x400 | 100 |  | 400 | 22.22222 | 40 | 1 | 20 | 30 | 0 | [5 empty] | Shrinkage Reducing admixture
1603 | A_067_06 | Weiss | USA | NU | 2002 | 353 | linear | drying | 0.5 | 4 |  |  |  | R |  | Type I |  |  |  |  | 0 | 0 | 0 | 0 | 0 | 0 | 0 | 0 | 0 | 0 | 0 | 0 | 0 | 0 | 0 | 0 | 0 | 33 |  |  | 23000 | P 100x100x400 | 100 |  | 400 | 22.22222 | 40 | 1 | 20 | 30 | 0
1604 | A_067_07 | Weiss | USA | NU | 2002 | 353 | linear | drying | 0.5 | 4 |  |  |  | R |  | Type I |  |  |  |  | 0 | 0 | 0 | 0 | 0 | 0 | 0 | 0 | 0 | 0 | 0 | 0 | 1 | 0 | 0 | 0 | 0 | 33 |  |  | 25500 | P 100x100x400 | 100 |  | 400 | 22.22222 | 40 | 1 | 20 | 30 | 0 | [5 empty] | Shrinkage Reducing admixture
1605 | A_068_01 | Weiss | USA | NU | 1998 | 354 | linear | auto | 0.3 | 3.04 |  | 484.9651 |  | R |  | Type I | gravel |  | round | gravel | 0 | 0 | 0 | 0 | 0 | 0 | 0 | 0 | 0 | 0 | 0 | 0.0125 | 0 | 0 | 0 | 0 | 0 | 63.3 |  |  | 34500 | P 100x100x400 | 100 |  | 400 | 22.22222 | 99 | 1 | 30 | 30 |  | 99
1606 | A_068_02 | Weiss | USA | NU | 1998 | 354 | linear | drying | 0.3 | 3.04 |  | 484.9651 |  | R |  | Type I | gravel |  | round | gravel | 0 | 0 | 0 | 0 | 0 | 0 | 0 | 0 | 0 | 0 | 0 | 0.0125 | 0 | 0 | 0 | 0 | 0 | 63.3 |  |  | 34500 | P 100x100x400 | 100 |  | 400 | 22.22222 | 99 | 1 | 30 | 30 |  | 40
1607 | A_068_04 | Weiss | USA | NU | 1998 | 354 | linear | auto | 0.4 | 3.54 |  | 422.5281 |  | R |  | Type I | gravel |  | round | gravel | 0 | 0 | 0 | 0 | 0 | 0 | 0 | 0 | 0 | 0 | 0 | 0 | 0 | 0 | 0 | 0 | 0 | 45.2 |  |  | 32100 | P 100x100x400 | 100 |  | 400 | 22.22222 | 99 | 1 | 30 | 30 |  | 99
1608 | A_068_05 | Weiss | USA | NU | 1998 | 354 | linear | auto | 0.4 | 3.54 |  | 422.5281 |  | R |  | Type I | gravel |  | round | gravel | 0 | 0 | 0 | 0 | 0 | 0 | 0 | 0 | 0 | 0 | 0 | 0 | 2 | 0 | 0 | 0 | 0 | 44.5 |  |  | 30700 | P 100x100x400 | 100 |  | 400 | 22.22222 | 99 | 1 | 30 | 30 |  | 99
1609 | A_068_06 | Weiss | USA | NU | 1998 | 354 | linear | auto | 0.5 | 4 |  | 376.05 |  | R |  | Type I | gravel |  | round | gravel | 0 | 0 | 0 | 0 | 0 | 0 | 0 | 0 | 0 | 0 | 0 | 0 | 0 | 0 | 0 | 0 | 0 | 35.9 |  |  |  | P 100x100x400 | 100 |  | 400 | 22.22222 | 99 | 1 | 30 | 30 |  | 99
1610 | A_068_07 | Weiss | USA | NU | 1998 | 354 | linear | auto | 0.475 | 4 |  | 376.05 |  | R |  | Type I | gravel |  | round | gravel | 0 | 0 | 0 | 0 | 0 | 0 | 0 | 0 | 0 | 0 | 0 | 0 | 2.5 | 0 | 0 | 0 | 0 | 35.7 |  |  |  | P 100x100x400 | 100 |  | 400 | 22.22222 | 99 | 1 | 30 | 30 |  | 99
1611 | A_068_08 | Weiss | USA | NU | 1998 | 354 | linear | auto | 0.3 | 3.04 |  | 484.9651 |  | R |  | Type I | gravel |  | round | gravel | 0 | 0 | 0 | 0 | 0 | 0 | 0 | 0 | 0 | 0 | 0 | 0.0125 | 0 | 0 | 0 | 0 | 0 | 63.3 |  |  | 34500 | P 100x100x400 | 100 |  | 400 | 22.22222 | 99 | 1 | 30 | 30 |  | 99
1612 | A_068_09 | Weiss | USA | NU | 1998 | 354 | linear | auto | 0.285 | 3.04 |  | 484.9651 |  | R |  | Type I | gravel |  | round | gravel | 0 | 0 | 0 | 0 | 0 | 0 | 0 | 0 | 0 | 0 | 0 | 0 | 2 | 0 | 0 | 0 | 0 | 54.8 |  |  |  | P 100x100x400 | 100 |  | 400 | 22.22222 | 99 | 1 | 30 | 30 |  | 99
1613 | A_068_10 | Weiss | USA | NU | 1998 | 354 | linear | auto | 0.375 | 3.95 |  | 377.1579 |  | R |  | Type I | gravel |  | round | gravel | 25 | 0 | 0 | 0 | 0 | 0 | 0 | 0 | 0 | 0 | 0 | 0 | 0 | 0 | 0 | 0 | 0 | 89.2 |  |  |  | P 100x100x400 | 100 |  | 400 | 22.22222 | 99 | 1 | 30 | 30 |  | 99
1614 | A_068_11 | Weiss | USA | NU | 1998 | 354 | linear | auto | 0.35625 | 3.95 |  | 377.1579 |  | R |  | Type I | gravel |  | round | gravel | 25 | 0 | 0 | 0 | 0 | 0 | 0 | 0 | 0 | 0 | 0 | 0 | 1.88 | 0 | 0 | 0 | 0 | 86.7 |  |  |  | P 100x100x400 | 100 |  | 400 | 22.22222 | 99 | 1 | 30 | 30 |  | 99
1615 | A_068_12 | Weiss | USA | NU | 1998 | 354 | linear | auto | 0.3 | 3.04 |  | 484.9651 |  | R |  | Type I | gravel |  | round | gravel | 0 | 0 | 0 | 0 | 0 | 0 | 0 | 0 | 0 | 0 | 0 | 0.0125 | 0 | 0 | 0 | 0 | 0 | 63.3 |  |  | 34500 | P 100x100x400 | 100 |  | 400 | 22.22222 | 99 | 1 | 30 | 30 |  | 99
1616 | A_068_13 | Weiss | USA | NU | 1998 | 354 | linear | auto | 0.375 | 3.95 |  | 377.1579 |  | R |  | Type I | gravel |  | round | gravel | 25 | 0 | 0 | 0 | 0 | 0 | 0 | 0 | 0 | 0 | 0 | 0 | 0 | 0 | 0 | 0 | 0 | 89.2 |  |  |  | P 100x100x400 | 100 |  | 400 | 22.22222 | 99 | 1 | 30 | 30 |  | 99
1617 | A_068_14 | Weiss | USA | NU | 1998 | 354 | linear | auto | 0.375 | 3.9 |  | 380.3447 |  | R |  | Type I | gravel |  | round | gravel | 0 | 0 | 0 | 0 | 0 | 0 | 0 | 25 | 0 | 0 | 0 | 0 | 0 | 0 | 0 | 0 | 0 | 78.2 |  |  |  | P 100x100x400 | 100 |  | 400 | 22.22222 | 99 | 1 | 30 | 30 |  | 99
1618 | A_068_15 | Weiss | USA | NU | 1998 | 354 | linear | auto | 0.35625 | 3.9 |  | 380.3447 |  | R |  | Type I | gravel |  | round | gravel | 0 | 0 | 0 | 0 | 0 | 0 | 0 | 25 | 0 | 0 | 0 | 0 | 1.88 | 0 | 0 | 0 | 0 | 70.1 |  |  |  | P 100x100x400 | 100 |  | 400 | 22.22222 | 99 | 1 | 30 | 30 |  | 99
1619 | A_068_16 | Weiss | USA | NU | 1998 | 354 | linear | auto | 0.3 | 3.04 |  | 484.9651 |  | R |  | Type I | gravel |  | round | gravel | 0 | 0 | 0 | 0 | 0 | 0 | 0 | 0 | 0 | 0 | 0 | 0.0125 | 0 | 0 | 0 | 0 | 0 | 63.3 |  |  | 34500 | P 100x100x400 | 100 |  | 400 | 22.22222 | 99 | 1 | 30 | 30 |  | 99
1620 | A_068_17 | Weiss | USA | NU | 1998 | 354 | linear | auto | 0.375 | 3.9 |  | 380.3447 |  | R |  | Type I | gravel |  | round | gravel | 0 | 0 | 0 | 0 | 0 | 0 | 0 | 25 | 0 | 0 | 0 | 0 | 0 | 0 | 0 | 0 | 0 | 78.2 |  |  |  | P 100x100x400 | 100 |  | 400 | 22.22222 | 99 | 1 | 30 | 30 |  | 99
1621 | A_068_18 | Weiss | USA | NU | 1998 | 354 | linear | auto | 0.375 | 3.95 |  | 377.1579 |  | R |  | Type I | gravel |  | round | gravel | 25 | 0 | 0 | 0 | 0 | 0 | 0 | 0 | 0 | 0 | 0 | 0 | 0 | 0 | 0 | 0 | 0 | 89.2 |  |  |  | P 100x100x400 | 100 |  | 400 | 22.22222 | 99 | 1 | 30 | 30 |  | 99
1622 | A_068_19 | Weiss | USA | NU | 1998 | 354 | linear | auto | 0.3 | 3.04 |  | 484.9651 |  | R |  | Type I | gravel |  | round | gravel | 0 | 0 | 0 | 0 | 0 | 0 | 0 | 0 | 0 | 0 | 0 | 0.0125 | 0 | 0 | 0 | 0 | 0 | 63.3 |  |  | 34500 | P 100x100x400 | 100 |  | 400 | 22.22222 | 99 | 1 | 30 | 30 |  | 99
1623 | A_068_20 | Weiss | USA | NU | 1998 | 354 | linear | auto | 0.285 | 3.04 |  | 484.9651 |  | R |  | Type I | gravel |  | round | gravel | 0 | 0 | 0 | 0 | 0 | 0 | 0 | 0 | 0 | 0 | 0 | 0 | 2 | 0 | 0 | 0 | 0 | 54.8 |  |  |  | P 100x100x400 | 100 |  | 400 | 22.22222 | 99 | 1 | 30 | 30 |  | 99
1624 | A_068_21 | Weiss | USA | NU | 1998 | 354 | linear | drying | 0.3 | 3.04 |  | 484.9651 |  | R |  | Type I | gravel |  | round | gravel | 0 | 0 | 0 | 0 | 0 | 0 | 0 | 0 | 0 | 0 | 0 | 0.0125 | 0 | 0 | 0 | 0 | 0 | 63.3 |  |  | 34500 | P 100x100x400 | 100 |  | 400 | 22.22222 | 99 | 1 | 30 | 30 |  | 40
1625 | A_068_22 | Weiss | USA | NU | 1998 | 354 | linear | drying | 0.375 | 3.9 |  | 380.3447 |  | R |  | Type I | gravel |  | round | gravel | 0 | 0 | 0 | 0 | 0 | 0 | 0 | 25 | 0 | 0 | 0 | 0 | 0 | 0 | 0 | 0 | 0 | 78.2 |  |  |  | P 100x100x400 | 100 |  | 400 | 22.22222 | 99 | 1 | 30 | 30 |  | 40
1626 | A_068_23 | Weiss | USA | NU | 1998 | 354 | linear | drying | 0.375 | 3.95 |  | 377.1579 |  | R |  | Type I | gravel |  | round | gravel | 25 | 0 | 0 | 0 | 0 | 0 | 0 | 0 | 0 | 0 | 0 | 0 | 0 | 0 | 0 | 0 | 0 | 89.2 |  |  |  | P 100x100x400 | 100 |  | 400 | 22.22222 | 99 | 1 | 30 | 30 |  | 40
1627 | A_068_24 | Weiss | USA | NU | 1998 | 354 | linear | drying | 0.3 | 3.04 |  | 484.9651 |  | R |  | Type I | gravel |  | round | gravel | 0 | 0 | 0 | 0 | 0 | 0 | 0 | 0 | 0 | 0 | 0 | 0.0125 | 0 | 0 | 0 | 0 | 0 | 63.3 |  |  | 34500 | P 100x100x400 | 100 |  | 400 | 22.22222 | 99 | 1 | 30 | 30 |  | 40
1628 | A_068_25 | Weiss | USA | NU | 1998 | 354 | linear | drying | 0.285 | 3.04 |  | 484.9651 |  | R |  | Type I | gravel |  | round | gravel | 0 | 0 | 0 | 0 | 0 | 0 | 0 | 0 | 0 | 0 | 0 | 0 | 2 | 0 | 0 | 0 | 0 | 54.8 |  |  |  | P 100x100x400 | 100 |  | 400 | 22.22222 | 99 | 1 | 30 | 30 |  | 40
1629 | A_068_26 | Weiss | USA | NU | 1998 | 354 | linear | drying | 0.5 | 4 |  | 376.05 |  | R |  | Type I | gravel |  | round | gravel | 0 | 0 | 0 | 0 | 0 | 0 | 0 | 0 | 0 | 0 | 0 | 0 | 0 | 0 | 0 | 0 | 0 | 35.9 |  |  |  | P 100x100x400 | 100 |  | 400 | 22.22222 | 99 | 1 | 30 | 30 |  | 40
1630 | A_068_27 | Weiss | USA | NU | 1998 | 354 | linear | drying | 0.475 | 4 |  | 376.05 |  | R |  | Type I | gravel |  | round | gravel | 0 | 0 | 0 | 0 | 0 | 0 | 0 | 0 | 0 | 0 | 0 | 0 | 2.5 | 0 | 0 | 0 | 0 | 35.7 |  |  |  | P 100x100x400 | 100 |  | 400 | 22.22222 | 99 | 1 | 30 | 30 |  | 40
1631 | A_069_01 | Weiss | USA | NU | 1998 | 355 | linear | total | 0.5 | 4 |  | 460 |  | R |  | Type I | gravel |  | round | gravel | 0 | 0 | 0 | 0 | 0 | 0 | 0 | 0 | 0 | 0 | 0 | 0 | 0 | 0 | 0 | 0 | 0 | 30.4839 |  | 14.0377 | 22447.2 | C 100x200 | 50 |  | 200 | 20 | 99 | 1 | 30 | 30 |  | 40
1632 | A_069_02 | Weiss | USA | NU | 1998 | 355 | linear | total | 0.29 | 3.04 |  | 569.3069 |  | R |  | Type I |  |  |  |  | 0 | 0 | 0 | 0 | 0 | 0 | 0 | 0 | 0 | 0 | 1.8 | 0 | 0 | 0 | 0 | 0 | 0 | 58.948 |  | 12.3512 | 26244.8 | C 100x200 | 50 | - | 200 | 20 | 99 | 1 | 30 | 30 |  | 40
1633 | A_069_03 | Weiss | USA | NU | 1998 | 355 | linear | total | 0.29 | 3.48 |  | 513.3929 |  | R |  | Type I |  |  |  |  | 0 | 0 | 0 | 0 | 0 | 10 | 0 | 0 | 0 | 0 | 0 | 0 | 0 | 0 | 0 | 0 | 0 | 30.485 |  | 33.9551 | 22363 | C 100x200 | 50 |  | 200 | 20 | 99 | 1 | 30 | 30 |  | 40
1634 | A_069_04 | Weiss | USA | NU | 1998 | 355 | linear | total | 0.29 | 3.14 |  | 489.9749 |  | R |  | Type I |  |  |  |  | 15 | 0 | 0 | 0 | 0 | 0 | 0 | 0 | 0 | 0 | 2.6 | 0 | 0 | 0 | 0 | 0 | 0 | 47.1596 |  | 31.0861 | 31983.2 | C 100x200 | 50 |  | 200 | 20 | 99 | 1 | 30 | 30 |  | 40
1635 | A_069_05 | Weiss | USA | NU | 1998 | 355 | linear | total | 0.29 | 3.04 |  | 569.3069 |  | R |  | Type I |  |  |  |  | 0 | 0 | 0 | 0 | 0 | 0 | 0 | 0 | 0 | 0 | 1.8 | 0 | 2 | 0 | 0 | 0 | 0 | 70.7377 |  | 21.2968 | 34177.3 | C 100x200 | 50 |  | 200 | 20 | 99 | 1 | 30 | 30 |  | 40
1636 | A_069_06 | Weiss | USA | NU | 1998 | 355 | linear | total | 0.5 | 4 |  | 460 |  | R |  | Type I |  |  |  |  | 0 | 0 | 0 | 0 | 0 | 0 | 0 | 0 | 0 | 0 | 0 | 0 | 2 | 0 | 0 | 0 | 0 | 67.8736 |  | 44.7558 | 32236.3 | C 100x200 | 50 |  | 200 | 20 | 99 | 1 | 30 | 30 |  | 40
1637 | A_070_01 | Yang | China | NU | 2005 | 356 | log | auto | 0.2777778 | 2.821181 |  | 576 |  | R |  | OPC |  |  | crushed |  | 11.11111 | 0 | 0 | 0 | 0 | 0 | 0 | 0 | 0 | 0 | 2 | 0 | 0 | 0 | 0 | 0 | 0 | 56.9 |  | NA | NA | P 100x100x400 | 100 |  | 400 | 22.22222 | 99 | 0.37 | 20 | 20 | 0 | 99
1638 | A_070_02 | Yang | China | NU | 2005 | 356 | log | auto | 0.3938679 | 4.141509 |  | 424 |  | R |  | OPC |  |  | crushed |  | 11.08491 | 0 | 0 | 0 | 0 | 0 | 0 | 0 | 0 | 0 | 1.999528 | 0 | 0 | 0 | 0 | 0 | 0 | 78.25 |  | NA | NA | P 100x100x400 | 100 |  | 400 | 22.22222 | 99 | 0.41 | 20 | 20 | 0 | 99
1639 | A_070_03 | Yang | China | NU | 2005 | 356 | log | auto | 0.5 | 5.361765 |  | 340 |  | R |  | OPC |  |  | crushed |  | 11.17647 | 0 | 0 | 0 | 0 | 0 | 0 | 0 | 0 | 0 | 1.556471 | 0 | 0 | 0 | 0 | 0 | 0 | 99.6 |  | NA | NA | P 100x100x400 | 100 |  | 400 | 22.22222 | 99 | 0.46 | 20 | 20 | 0 | 99
1640 | A_070_04 | Yang | China | NU | 2005 | 356 | linear | total | 0.2777778 | 2.821181 |  | 576 |  | R |  | OPC |  |  | crushed |  | 11.11111 | 0 | 0 | 0 | 0 | 0 | 0 | 0 | 0 | 0 | 2 | 0 | 0 | 0 | 0 | 0 | 0 | 56.9 |  | NA | NA | P 100x100x400 | 100 |  | 400 | 22.22222 | 99 | 1 | 20 | 20 | 0 | 60
1641 | A_070_05 | Yang | China | NU | 2005 | 356 | linear | total | 0.2777778 | 2.821181 |  | 576 |  | R |  | OPC |  |  | crushed |  | 11.11111 | 0 | 0 | 0 | 0 | 0 | 0 | 0 | 0 | 0 | 2 | 0 | 0 | 0 | 0 | 0 | 0 | 56.9 |  | NA | NA | P 100x100x400 | 100 |  | 400 | 22.22222 | 99 | 3 | 20 | 20 | 0 | 60
1642 | A_070_06 | Yang | China | NU | 2005 | 356 | linear | total | 0.2777778 | 2.821181 |  | 576 |  | R |  | OPC |  |  | crushed |  | 11.11111 | 0 | 0 | 0 | 0 | 0 | 0 | 0 | 0 | 0 | 2 | 0 | 0 | 0 | 0 | 0 | 0 | 56.9 |  | NA | NA | P 100x100x400 | 100 |  | 400 | 22.22222 | 99 | 0.5 | 20 | 20 | 0 | 60
1643 | A_070_08 | Yang | China | NU | 2005 | 356 | linear | total | 0.3938679 | 4.141509 |  | 424 |  | R |  | OPC |  |  | crushed |  | 11.08491 | 0 | 0 | 0 | 0 | 0 | 0 | 0 | 0 | 0 | 1.999528 | 0 | 0 | 0 | 0 | 0 | 0 | 78.25 |  | NA | NA | P 100x100x400 | 100 |  | 400 | 22.22222 | 99 | 1 | 20 | 20 | 0 | 60
1644 | A_070_09 | Yang | China | NU | 2005 | 356 | linear | total | 0.3938679 | 4.141509 |  | 424 |  | R |  | OPC |  |  | crushed |  | 11.08491 | 0 | 0 | 0 | 0 | 0 | 0 | 0 | 0 | 0 | 1.999528 | 0 | 0 | 0 | 0 | 0 | 0 | 78.25 |  | NA | NA | P 100x100x400 | 100 |  | 400 | 22.22222 | 99 | 3 | 20 | 20 | 0 | 60
1645 | A_070_10 | Yang | China | NU | 2005 | 356 | linear | total | 0.3938679 | 4.141509 |  | 424 |  | R |  | OPC |  |  | crushed |  | 11.08491 | 0 | 0 | 0 | 0 | 0 | 0 | 0 | 0 | 0 | 1.999528 | 0 | 0 | 0 | 0 | 0 | 0 | 78.25 |  | NA | NA | P 100x100x400 | 100 |  | 400 | 22.22222 | 99 | 0.5 | 20 | 20 | 0 | 60
1646 | A_070_12 | Yang | China | NU | 2005 | 356 | linear | total | 0.5 | 5.361765 |  | 340 |  | R |  | OPC |  |  | crushed |  | 11.17647 | 0 | 0 | 0 | 0 | 0 | 0 | 0 | 0 | 0 | 1.556471 | 0 | 0 | 0 | 0 | 0 | 0 | 99.6 |  | NA | NA | P 100x100x400 | 100 |  | 400 | 22.22222 | 99 | 1 | 20 | 20 | 0 | 60
1647 | A_070_13 | Yang | China | NU | 2005 | 356 | linear | total | 0.5 | 5.361765 |  | 340 |  | R |  | OPC |  |  | crushed |  | 11.17647 | 0 | 0 | 0 | 0 | 0 | 0 | 0 | 0 | 0 | 1.556471 | 0 | 0 | 0 | 0 | 0 | 0 | 99.6 |  | NA | NA | P 100x100x400 | 100 |  | 400 | 22.22222 | 99 | 3 | 20 | 20 | 0 | 60
1648 | A_070_14 | Yang | China | NU | 2005 | 356 | linear | total | 0.5 | 5.361765 |  | 340 |  | R |  | OPC |  |  | crushed |  | 11.17647 | 0 | 0 | 0 | 0 | 0 | 0 | 0 | 0 | 0 | 1.556471 | 0 | 0 | 0 | 0 | 0 | 0 | 99.6 |  | NA | NA | P 100x100x400 | 100 |  | 400 | 22.22222 | 99 | 0.5 | 20 | 20 | 0 | 60
1649 | A_070_18 | Yang | China | NU | 2005 | 356 | linear | drying | 0.2777778 | 2.821181 |  | 576 |  | R |  | OPC |  |  | crushed |  | 11.11111 | 0 | 0 | 0 | 0 | 0 | 0 | 0 | 0 | 0 | 2 | 0 | 0 | 0 | 0 | 0 | 0 | 56.9 |  | NA | NA | P 100x100x400 | 100 |  | 400 | 22.22222 | 99 | 0.5 | 20 | 20 | 0 | 60
1650 | A_070_19 | Yang | China | NU | 2005 | 356 | linear | drying | 0.2777778 | 2.821181 |  | 576 |  | R |  | OPC |  |  | crushed |  | 11.11111 | 0 | 0 | 0 | 0 | 0 | 0 | 0 | 0 | 0 | 2 | 0 | 0 | 0 | 0 | 0 | 0 | 56.9 |  | NA | NA | P 100x100x400 | 100 |  | 400 | 22.22222 | 99 | 0.5 | 20 | 20 | 0 | 60
1651 | A_070_20 | Yang | China | NU | 2005 | 356 | linear | total | 0.2777778 | 2.821181 |  | 576 |  | R |  | OPC |  |  | crushed |  | 11.11111 | 0 | 0 | 0 | 0 | 0 | 0 | 0 | 0 | 0 | 2 | 0 | 0 | 0 | 0 | 0 | 0 | 56.9 |  | NA | NA | P 100x100x400 | 100 |  | 400 | 22.22222 | 99 | 0.5 | 20 | 20 | 0 | 60
1652 | A_070_23 | Yang | China | NU | 2005 | 356 | linear | drying | 0.2777778 | 2.821181 |  | 576 |  | R |  | OPC |  |  | crushed |  | 11.11111 | 0 | 0 | 0 | 0 | 0 | 0 | 0 | 0 | 0 | 2 | 0 | 0 | 0 | 0 | 0 | 0 | 56.9 |  | NA | NA | P 100x100x400 | 100 |  | 400 | 22.22222 | 99 | 1 | 20 | 20 | 0 | 60
1653 | A_070_24 | Yang | China | NU | 2005 | 356 | linear | drying | 0.2777778 | 2.821181 |  | 576 |  | R |  | OPC |  |  | crushed |  | 11.11111 | 0 | 0 | 0 | 0 | 0 | 0 | 0 | 0 | 0 | 2 | 0 | 0 | 0 | 0 | 0 | 0 | 56.9 |  | NA | NA | P 100x100x400 | 100 |  | 400 | 22.22222 | 99 | 1 | 20 | 20 | 0 | 60
1654 | A_070_25 | Yang | China | NU | 2005 | 356 | linear | total | 0.2777778 | 2.821181 |  | 576 |  | R |  | OPC |  |  | crushed |  | 11.11111 | 0 | 0 | 0 | 0 | 0 | 0 | 0 | 0 | 0 | 2 | 0 | 0 | 0 | 0 | 0 | 0 | 56.9 |  | NA | NA | P 100x100x400 | 100 |  | 400 | 22.22222 | 99 | 1 | 20 | 20 | 0 | 60
1655 | A_070_28 | Yang | China | NU | 2005 | 356 | linear | drying | 0.2777778 | 2.821181 |  | 576 |  | R |  | OPC |  |  | crushed |  | 11.11111 | 0 | 0 | 0 | 0 | 0 | 0 | 0 | 0 | 0 | 2 | 0 | 0 | 0 | 0 | 0 | 0 | 56.9 |  | NA | NA | P 100x100x400 | 100 |  | 400 | 22.22222 | 99 | 3 | 20 | 20 | 0 | 60
1656 | A_070_29 | Yang | China | NU | 2005 | 356 | linear | drying | 0.2777778 | 2.821181 |  | 576 |  | R |  | OPC |  |  | crushed |  | 11.11111 | 0 | 0 | 0 | 0 | 0 | 0 | 0 | 0 | 0 | 2 | 0 | 0 | 0 | 0 | 0 | 0 | 56.9 |  | NA | NA | P 100x100x400 | 100 |  | 400 | 22.22222 | 99 | 3 | 20 | 20 | 0 | 60
1657 | A_070_30 | Yang | China | NU | 2005 | 356 | linear | total | 0.2777778 | 2.821181 |  | 576 |  | R |  | OPC |  |  | crushed |  | 11.11111 | 0 | 0 | 0 | 0 | 0 | 0 | 0 | 0 | 0 | 2 | 0 | 0 | 0 | 0 | 0 | 0 | 56.9 |  | NA | NA | P 100x100x400 | 100 |  | 400 | 22.22222 | 99 | 3 | 20 | 20 | 0 | 60
1658 | A_070_33 | Yang | China | NU | 2005 | 356 | linear | drying | 0.3938679 | 4.141509 |  | 424 |  | R |  | OPC |  |  | crushed |  | 11.08491 | 0 | 0 | 0 | 0 | 0 | 0 | 0 | 0 | 0 | 1.999528 | 0 | 0 | 0 | 0 | 0 | 0 | 78.25 |  | NA | NA | P 100x100x400 | 100 |  | 400 | 22.22222 | 99 | 0.5 | 20 | 20 | 0 | 60
1659 | A_070_34 | Yang | China | NU | 2005 | 356 | linear | drying | 0.3938679 | 4.141509 |  | 424 |  | R |  | OPC |  |  | crushed |  | 11.08491 | 0 | 0 | 0 | 0 | 0 | 0 | 0 | 0 | 0 | 1.999528 | 0 | 0 | 0 | 0 | 0 | 0 | 78.25 |  | NA | NA | P 100x100x400 | 100 |  | 400 | 22.22222 | 99 | 0.5 | 20 | 20 | 0 | 60
1660 | A_070_35 | Yang | China | NU | 2005 | 356 | linear | total | 0.3938679 | 4.141509 |  | 424 |  | R |  | OPC |  |  | crushed |  | 11.08491 | 0 | 0 | 0 | 0 | 0 | 0 | 0 | 0 | 0 | 1.999528 | 0 | 0 | 0 | 0 | 0 | 0 | 78.25 |  | NA | NA | P 100x100x400 | 100 |  | 400 | 22.22222 | 99 | 0.5 | 20 | 20 | 0 | 60
1661 | A_070_38 | Yang | China | NU | 2005 | 356 | linear | drying | 0.3938679 | 4.141509 |  | 424 |  | R |  | OPC |  |  | crushed |  | 11.08491 | 0 | 0 | 0 | 0 | 0 | 0 | 0 | 0 | 0 | 1.999528 | 0 | 0 | 0 | 0 | 0 | 0 | 78.25 |  | NA | NA | P 100x100x400 | 100 |  | 400 | 22.22222 | 99 | 1 | 20 | 20 | 0 | 60
1662 | A_070_39 | Yang | China | NU | 2005 | 356 | linear | drying | 0.3938679 | 4.141509 |  | 424 |  | R |  | OPC |  |  | crushed |  | 11.08491 | 0 | 0 | 0 | 0 | 0 | 0 | 0 | 0 | 0 | 1.999528 | 0 | 0 | 0 | 0 | 0 | 0 | 78.25 |  | NA | NA | P 100x100x400 | 100 |  | 400 | 22.22222 | 99 | 1 | 20 | 20 | 0 | 60
1663 | A_070_40 | Yang | China | NU | 2005 | 356 | linear | total | 0.3938679 | 4.141509 |  | 424 |  | R |  | OPC |  |  | crushed |  | 11.08491 | 0 | 0 | 0 | 0 | 0 | 0 | 0 | 0 | 0 | 1.999528 | 0 | 0 | 0 | 0 | 0 | 0 | 78.25 |  | NA | NA | P 100x100x400 | 100 |  | 400 | 22.22222 | 99 | 1 | 20 | 20 | 0 | 60
1664 | A_070_43 | Yang | China | NU | 2005 | 356 | linear | drying | 0.3938679 | 4.141509 |  | 424 |  | R |  | OPC |  |  | crushed |  | 11.08491 | 0 | 0 | 0 | 0 | 0 | 0 | 0 | 0 | 0 | 1.999528 | 0 | 0 | 0 | 0 | 0 | 0 | 78.25 |  | NA | NA | P 100x100x400 | 100 |  | 400 | 22.22222 | 99 | 3 | 20 | 20 | 0 | 60
1665 | A_070_44 | Yang | China | NU | 2005 | 356 | linear | drying | 0.3938679 | 4.141509 |  | 424 |  | R |  | OPC |  |  | crushed |  | 11.08491 | 0 | 0 | 0 | 0 | 0 | 0 | 0 | 0 | 0 | 1.999528 | 0 | 0 | 0 | 0 | 0 | 0 | 78.25 |  | NA | NA | P 100x100x400 | 100 |  | 400 | 22.22222 | 99 | 3 | 20 | 20 | 0 | 60
1666 | A_070_45 | Yang | China | NU | 2005 | 356 | linear | total | 0.3938679 | 4.141509 |  | 424 |  | R |  | OPC |  |  | crushed |  | 11.08491 | 0 | 0 | 0 | 0 | 0 | 0 | 0 | 0 | 0 | 1.999528 | 0 | 0 | 0 | 0 | 0 | 0 | 78.25 |  | NA | NA | P 100x100x400 | 100 |  | 400 | 22.22222 | 99 | 3 | 20 | 20 | 0 | 60
1667 | A_070_48 | Yang | China | NU | 2005 | 356 | linear | drying | 0.5 | 5.361765 |  | 340 |  | R |  | OPC |  |  | crushed |  | 11.17647 | 0 | 0 | 0 | 0 | 0 | 0 | 0 | 0 | 0 | 1.556471 | 0 | 0 | 0 | 0 | 0 | 0 | 99.6 |  | NA | NA | P 100x100x400 | 100 |  | 400 | 22.22222 | 99 | 0.5 | 20 | 20 | 0 | 60
1668 | A_070_49 | Yang | China | NU | 2005 | 356 | linear | drying | 0.5 | 5.361765 |  | 340 |  | R |  | OPC |  |  | crushed |  | 11.17647 | 0 | 0 | 0 | 0 | 0 | 0 | 0 | 0 | 0 | 1.556471 | 0 | 0 | 0 | 0 | 0 | 0 | 99.6 |  | NA | NA | P 100x100x400 | 100 |  | 400 | 22.22222 | 99 | 0.5 | 20 | 20 | 0 | 60
1669 | A_070_50 | Yang | China | NU | 2005 | 356 | linear | total | 0.5 | 5.361765 |  | 340 |  | R |  | OPC |  |  | crushed |  | 11.17647 | 0 | 0 | 0 | 0 | 0 | 0 | 0 | 0 | 0 | 1.556471 | 0 | 0 | 0 | 0 | 0 | 0 | 99.6 |  | NA | NA | P 100x100x400 | 100 |  | 400 | 22.22222 | 99 | 0.5 | 20 | 20 | 0 | 60
1670 | A_070_53 | Yang | China | NU | 2005 | 356 | linear | drying | 0.5 | 5.361765 |  | 340 |  | R |  | OPC |  |  | crushed |  | 11.17647 | 0 | 0 | 0 | 0 | 0 | 0 | 0 | 0 | 0 | 1.556471 | 0 | 0 | 0 | 0 | 0 | 0 | 99.6 |  | NA | NA | P 100x100x400 | 100 |  | 400 | 22.22222 | 99 | 1 | 20 | 20 | 0 | 60
1671 | A_070_54 | Yang | China | NU | 2005 | 356 | linear | drying | 0.5 | 5.361765 |  | 340 |  | R |  | OPC |  |  | crushed |  | 11.17647 | 0 | 0 | 0 | 0 | 0 | 0 | 0 | 0 | 0 | 1.556471 | 0 | 0 | 0 | 0 | 0 | 0 | 99.6 |  | NA | NA | P 100x100x400 | 100 |  | 400 | 22.22222 | 99 | 1 | 20 | 20 | 0 | 60
1672 | A_070_55 | Yang | China | NU | 2005 | 356 | linear | total | 0.5 | 5.361765 |  | 340 |  | R |  | OPC |  |  | crushed |  | 11.17647 | 0 | 0 | 0 | 0 | 0 | 0 | 0 | 0 | 0 | 1.556471 | 0 | 0 | 0 | 0 | 0 | 0 | 99.6 |  | NA | NA | P 100x100x400 | 100 |  | 400 | 22.22222 | 99 | 1 | 20 | 20 | 0 | 60
1673 | A_070_58 | Yang | China | NU | 2005 | 356 | linear | drying | 0.5 | 5.361765 |  | 340 |  | R |  | OPC |  |  | crushed |  | 11.17647 | 0 | 0 | 0 | 0 | 0 | 0 | 0 | 0 | 0 | 1.556471 | 0 | 0 | 0 | 0 | 0 | 0 | 99.6 |  | NA | NA | P 100x100x400 | 100 |  | 400 | 22.22222 | 99 | 3 | 20 | 20 | 0 | 60
1674 | A_070_59 | Yang | China | NU | 2005 | 356 | linear | drying | 0.5 | 5.361765 |  | 340 |  | R |  | OPC |  |  | crushed |  | 11.17647 | 0 | 0 | 0 | 0 | 0 | 0 | 0 | 0 | 0 | 1.556471 | 0 | 0 | 0 | 0 | 0 | 0 | 99.6 |  | NA | NA | P 100x100x400 | 100 |  | 400 | 22.22222 | 99 | 3 | 20 | 20 | 0 | 60
1675 | A_070_60 | Yang | China | NU | 2005 | 356 | linear | total | 0.5 | 5.361765 |  | 340 |  | R |  | OPC |  |  | crushed |  | 11.17647 | 0 | 0 | 0 | 0 | 0 | 0 | 0 | 0 | 0 | 1.556471 | 0 | 0 | 0 | 0 | 0 | 0 | 99.6 |  | NA | NA | P 100x100x400 | 100 |  | 400 | 22.22222 | 99 | 3 | 20 | 20 | 0 | 60
1676 | A_071_01 | Yang | China | NU | 2006 | 357 | linear | auto | 0.25 | 2.924138 |  | 580 |  | R |  | OPC |  |  |  |  | 0 | 0 | 0 | 0 | 0 | 0 | 0 | 0 | 0 | 0 | 1.948276 | 0 | 0 | 0 | 0 | 0 | 0 | 83.662 |  | 18.8732 | 43697.5 | P 100x100x400 | 100 |  | 400 | 22.22222 | 99 | 1 | 20 | 20 | 0 | 99 |  |  |  |  | Naphthalene based superplasticizer, Composite Expanding Admixture and Shrinkage reducing admixture
1677 | A_071_02 | Yang | China | NU | 2006 | 357 | linear | auto | 0.2940109 | 3.07804 |  | 551 |  | R |  | OPC |  |  |  |  | 0 | 0 | 0 | 0 | 0 | 0 | 0 | 0 | 0 | 0 | 2.15971 | 0 | 5.26 | 0 | 0 | 0 | note | 73.8028 |  | 16.9014 | 39355.7 | P 100x100x400 | 100 |  | 400 | 22.22222 | 99 | 1 | 20 | 20 | 0 | 99 |  |  |  |  | Naphthalene based superplasticizer, Composite Expanding Admixture and Shrinkage reducing admixture
1678 | A_071_03 | Yang | China | NU | 2006 | 357 | linear | auto | 0.3258427 | 3.17603 |  | 534 |  | R |  | OPC |  |  |  |  | 0 | 0 | 0 | 0 | 0 | 0 | 0 | 0 | 0 | 0 | 2.284644 | 0 | 8.61 | 0 | 0 | 0 | note | 77.4648 |  | 16.338 | 37395 | P 100x100x400 | 100 |  | 400 | 22.22222 | 99 | 1 | 20 | 20 | 0 | 99 |  |  |  |  | Naphthalene based superplasticizer, Composite Expanding Admixture and Shrinkage reducing admixture
1679 | A_071_04 | Yang | China | NU | 2006 | 357 | linear | drying | 0.25 | 2.924138 |  | 580 |  | R |  | OPC |  |  |  |  | 0 | 0 | 0 | 0 | 0 | 0 | 0 | 0 | 0 | 0 | 1.948276 | 0 | 0 | 0 | 0 | 0 | 0 | 83.662 |  | 56.338 | 43697.5 | P 100x100x400 | 100 |  | 400 | 22.22222 | 99 | 3 | 20 | 20 | 0 | 60 |  |  |  |  | Naphthalene based superplasticizer, Composite Expanding Admixture and Shrinkage reducing admixture
1680 | A_071_05 | Yang | China | NU | 2006 | 357 | linear | drying | 0.2940109 | 3.07804 |  | 551 |  | R |  | OPC |  |  |  |  | 0 | 0 | 0 | 0 | 0 | 0 | 0 | 0 | 0 | 0 | 2.15971 | 0 | 5.26 | 0 | 0 | 0 | note | 73.8028 |  | 49.0141 | 39355.7 | P 100x100x400 | 100 |  | 400 | 22.22222 | 99 | 3 | 20 | 20 | 0 | 60 |  |  |  |  | Naphthalene based superplasticizer, Composite Expanding Admixture and Shrinkage reducing admixture
1681 | A_071_06 | Yang | China | NU | 2006 | 357 | linear | drying | 0.3258427 | 3.17603 |  | 534 |  | R |  | OPC |  |  |  |  | 0 | 0 | 0 | 0 | 0 | 0 | 0 | 0 | 0 | 0 | 2.284644 | 0 | 8.61 | 0 | 0 | 0 | note | 77.4648 |  | 47.0423 | 37395 | P 100x100x400 | 100 |  | 400 | 22.22222 | 99 | 3 | 20 | 20 | 0 | 60 |  |  |  |  | Naphthalene based superplasticizer, Composite Expanding Admixture and Shrinkage reducing admixture
1682 | A_071_07 | Yang | China | NU | 2006 | 357 | linear | drying | 0.25 | 2.924138 |  | 580 |  | R |  | OPC |  |  |  |  | 0 | 0 | 0 | 0 | 0 | 0 | 0 | 0 | 0 | 0 | 1.948276 | 0 | 0 | 0 | 0 | 0 | 0 | 83.662 |  | 70.7042 | 43697.5 | P 100x100x400 | 100 |  | 400 | 22.22222 | 99 | 7 | 20 | 20 | 0 | 60 |  |  |  |  | Naphthalene based superplasticizer, Composite Expanding Admixture and Shrinkage reducing admixture
1683 | A_071_08 | Yang | China | NU | 2006 | 357 | linear | drying | 0.2940109 | 3.07804 |  | 551 |  | R |  | OPC |  |  |  |  | 0 | 0 | 0 | 0 | 0 | 0 | 0 | 0 | 0 | 0 | 2.15971 | 0 | 5.26 | 0 | 0 | 0 | note | 73.8028 |  | 61.6901 | 39355.7 | P 100x100x400 | 100 |  | 400 | 22.22222 | 99 | 7 | 20 | 20 | 0 | 60 |  |  |  |  | Naphthalene based superplasticizer, Composite Expanding Admixture and Shrinkage reducing admixture
1684 | A_071_09 | Yang | China | NU | 2006 | 357 | linear | drying | 0.3258427 | 3.17603 |  | 534 |  | R |  | OPC |  |  |  |  | 0 | 0 | 0 | 0 | 0 | 0 | 0 | 0 | 0 | 0 | 2.284644 | 0 | 8.61 | 0 | 0 | 0 | note | 77.4648 |  | 60.8451 | 37395 | P 100x100x400 | 100 |  | 400 | 22.22222 | 99 | 7 | 20 | 20 | 0 | 60 |  |  |  |  | Naphthalene based superplasticizer, Composite Expanding Admixture and Shrinkage reducing admixture
1685 | A_072_01 | Zhang | Singapore | NU | 2003 | 358 | linear | auto | 0.26 | 3.701613 |  | 496 |  | R |  | Type I | GRANITE |  | crushed |  | 0 | 0 | 0 | 0 | 0 | 0 | 0 | 0 | 0 | 0 | 1.512097 | 0 | 0 | 0 | 0 | 0 | 0 | 86.6 |  | NA | NA | P 100x100x300 | 100 |  | 300 | 21.42857 | 100 | 1 | 28 | 30 | 0 | 99 |  |  |  |  | Sulfonated, naphthalene formaldehyde condensate superplasticizer
1686 | A_072_02 | Zhang | Singapore | NU | 2003 | 358 | linear | auto | 0.3 | 3.599598 |  | 497 |  | R |  | Type I | GRANITE |  | crushed |  | 0 | 0 | 0 | 0 | 0 | 0 | 0 | 0 | 0 | 0 | 1.207243 | 0 | 0 | 0 | 0 | 0 | 0 | 70.1 |  | NA | NA | P 100x100x300 | 100 |  | 300 | 21.42857 | 100 | 1 | 28 | 30 | 0 | 99 |  |  |  |  | Sulfonated, naphthalene formaldehyde condensate superplasticizer
1687 | A_072_03 | Zhang | Singapore | NU | 2003 | 358 | linear | auto | 0.35 | 3.504016 |  | 498 |  | R |  | Type I | GRANITE |  | crushed |  | 0 | 0 | 0 | 0 | 0 | 0 | 0 | 0 | 0 | 0 | 0.6827309 | 0 | 0 | 0 | 0 | 0 | 0 | 63.7 |  | NA | NA | P 100x100x300 | 100 |  | 300 | 21.42857 | 100 | 1 | 28 | 30 | 0 | 99 |  |  |  |  | Sulfonated, naphthalene formaldehyde condensate superplasticizer
1688 | A_072_04 | Zhang | Singapore | NU | 2003 | 358 | linear | auto | 0.26 | 3.832272 |  | 471 |  | R |  | Type I | GRANITE |  | crushed |  | 5.307856 | 0 | 0 | 0 | 0 | 0 | 0 | 0 | 0 | 0 | 1.4862 | 0 | 0 | 0 | 0 | 0 | 0 | 91.2 |  | NA | NA | P 100x100x300 | 100 |  | 300 | 21.42857 | 100 | 1 | 28 | 30 | 0 | 99 |  |  |  |  | Sulfonated, naphthalene formaldehyde condensate superplasticizer
1689 | A_072_05 | Zhang | Singapore | NU | 2003 | 358 | linear | auto | 0.3 | 3.728814 |  | 471 |  | R |  | Type I | GRANITE |  | crushed |  | 5.307856 | 0 | 0 | 0 | 0 | 0 | 0 | 0 | 0 | 0 | 1.228814 | 0 | 0 | 0 | 0 | 0 | 0 | 83.7 |  | NA | NA | P 100x100x300 | 100 |  | 300 | 21.42857 | 100 | 1 | 28 | 30 | 0 | 99 |  |  |  |  | Sulfonated, naphthalene formaldehyde condensate superplasticizer
1690 | A_072_06 | Zhang | Singapore | NU | 2003 | 358 | linear | auto | 0.35 | 3.575053 |  | 471 |  | R |  | Type I | GRANITE |  | crushed |  | 5.307856 | 0 | 0 | 0 | 0 | 0 | 0 | 0 | 0 | 0 | 1.120507 | 0 | 0 | 0 | 0 | 0 | 0 | 70.3 |  | NA | NA | P 100x100x300 | 100 |  | 300 | 21.42857 | 100 | 1 | 28 | 30 | 0 | 99 |  |  |  |  | Sulfonated, naphthalene formaldehyde condensate superplasticizer
1691 | A_072_07 | Zhang | Singapore | NU | 2003 | 358 | linear | auto | 0.26 | 4.022422 |  | 446 |  | R |  | Type I | GRANITE |  | crushed |  | 11.21076 | 0 | 0 | 0 | 0 | 0 | 0 | 0 | 0 | 0 | 1.681614 | 0 | 0 | 0 | 0 | 0 | 0 | 96.6 |  | NA | NA | P 100x100x300 | 100 |  | 300 | 21.42857 | 100 | 1 | 28 | 30 | 0 | 99 |  |  |  |  | Sulfonated, naphthalene formaldehyde condensate superplasticizer
1692 | A_072_08 | Zhang | Singapore | NU | 2003 | 358 | linear | auto | 0.3 | 3.914989 |  | 446 |  | R |  | Type I | GRANITE |  | crushed | granite | 11.21076 | 0 | 0 | 0 | 0 | 0 | 0 | 0 | 0 | 0 | 1.364653 | 0 | 0 | 0 | 0 | 0 | 0 | 91.1 |  | NA | NA | P 100x100x300 | 100 |  | 300 | 21.42857 | 100 | 1 | 28 | 30 | 0 | 99 |  |  |  |  | Sulfonated, naphthalene formaldehyde condensate superplasticizer
1693 | A_072_09 | Zhang | Singapore | NU | 2003 | 358 | linear | auto | 0.35 | 3.753915 |  | 446 |  | R |  | Type I | GRANITE |  | crushed | granite | 11.21076 | 0 | 0 | 0 | 0 | 0 | 0 | 0 | 0 | 0 | 1.252796 | 0 | 0 | 0 | 0 | 0 | 0 | 75.2 |  | NA | NA | P 100x100x300 | 100 |  | 300 | 21.42857 | 100 | 1 | 28 | 30 | 0 | 99 |  |  |  |  | Sulfonated, naphthalene formaldehyde condensate superplasticizer
1694 | A_072_10 | Zhang | Singapore | NU | 2003 | 358 | linear | total | 0.3 | 3.599598 |  | 497 |  | R |  | Type I | GRANITE |  | crushed | granite | 0 | 0 | 0 | 0 | 0 | 0 | 0 | 0 | 0 | 0 | 1.207243 | 0 | 0 | 0 | 0 | 0 | 0 | 70.1 |  | NA | NA | P 100x100x300 | 100 |  | 300 | 21.42857 | 95 | 7 | 30 | 30 | 0 | 65 |  |  |  |  | Sulfonated, naphthalene formaldehyde condensate superplasticizer
1695 | A_072_11 | Zhang | Singapore | NU | 2003 | 358 | linear | total | 0.35 | 3.504016 |  | 498 |  | R |  | Type I | GRANITE |  | crushed | granite | 0 | 0 | 0 | 0 | 0 | 0 | 0 | 0 | 0 | 0 | 0.6827309 | 0 | 0 | 0 | 0 | 0 | 0 | 63.7 |  | NA | NA | P 100x100x300 | 100 |  | 300 | 21.42857 | 95 | 7 | 30 | 30 | 0 | 65 |  |  |  |  | Sulfonated, naphthalene formaldehyde condensate superplasticizer
1696 | A_072_12 | Zhang | Singapore | NU | 2003 | 358 | linear | total | 0.26 | 3.701613 |  | 496 |  | R |  | Type I | GRANITE |  | crushed | granite | 0 | 0 | 0 | 0 | 0 | 0 | 0 | 0 | 0 | 0 | 1.512097 | 0 | 0 | 0 | 0 | 0 | 0 | 86.6 |  | NA | NA | P 100x100x300 | 100 |  | 300 | 21.42857 | 95 | 7 | 30 | 30 | 0 | 65 |  |  |  |  | Sulfonated, naphthalene formaldehyde condensate superplasticizer
1697 | A_072_16 | Zhang | Singapore | NU | 2003 | 358 | linear | total | 0.26 | 3.832272 |  | 471 |  | R |  | Type I | GRANITE |  | crushed | granite | 5.307856 | 0 | 0 | 0 | 0 | 0 | 0 | 0 | 0 | 0 | 1.4862 | 0 | 0 | 0 | 0 | 0 | 0 | 91.2 |  | NA | NA | P 100x100x300 | 100 |  | 300 | 21.42857 | 95 | 7 | 30 | 30 | 0 | 65 |  |  |  |  | Sulfonated, naphthalene formaldehyde condensate superplasticizer
1698 | A_072_17 | Zhang | Singapore | NU | 2003 | 358 | linear | total | 0.3 | 3.728814 |  | 471 |  | R |  | Type I | GRANITE |  | crushed | granite | 5.307856 | 0 | 0 | 0 | 0 | 0 | 0 | 0 | 0 | 0 | 1.228814 | 0 | 0 | 0 | 0 | 0 | 0 | 83.7 |  | NA | NA | P 100x100x300 | 100 |  | 300 | 21.42857 | 95 | 7 | 30 | 30 | 0 | 65 |  |  |  |  | Sulfonated, naphthalene formaldehyde condensate superplasticizer
1699 | A_072_18 | Zhang | Singapore | NU | 2003 | 358 | linear | total | 0.35 | 3.575053 |  | 471 |  | R |  | Type I | GRANITE |  | crushed | granite | 5.307856 | 0 | 0 | 0 | 0 | 0 | 0 | 0 | 0 | 0 | 1.120507 | 0 | 0 | 0 | 0 | 0 | 0 | 70.3 |  | NA | NA | P 100x100x300 | 100 |  | 300 | 21.42857 | 95 | 7 | 30 | 30 | 0 | 65 |  |  |  |  | Sulfonated, naphthalene formaldehyde condensate superplasticizer
1700 | A_072_19 | Zhang | Singapore | NU | 2003 | 358 | linear | total | 0.26 | 4.022422 |  | 446 |  | R |  | Type I | GRANITE |  | crushed | granite | 11.21076 | 0 | 0 | 0 | 0 | 0 | 0 | 0 | 0 | 0 | 1.681614 | 0 | 0 | 0 | 0 | 0 | 0 | 96.6 |  | NA | NA | P 100x100x300 | 100 |  | 300 | 21.42857 | 95 | 7 | 30 | 30 | 0 | 65 |  |  |  |  | Sulfonated, naphthalene formaldehyde condensate superplasticizer
1701 | A_072_20 | Zhang | Singapore | NU | 2003 | 358 | linear | total | 0.3 | 3.914989 |  | 446 |  | R |  | Type I | GRANITE |  | crushed | granite | 11.21076 | 0 | 0 | 0 | 0 | 0 | 0 | 0 | 0 | 0 | 1.364653 | 0 | 0 | 0 | 0 | 0 | 0 | 91.1 |  | NA | NA | P 100x100x300 | 100 |  | 300 | 21.42857 | 95 | 7 | 30 | 30 | 0 | 65 |  |  |  |  | Sulfonated, naphthalene formaldehyde condensate superplasticizer
1702 | A_072_21 | Zhang | Singapore | NU | 2003 | 358 | linear | total | 0.35 | 3.753915 |  | 446 |  | R |  | Type I | GRANITE |  | crushed | granite | 11.21076 | 0 | 0 | 0 | 0 | 0 | 0 | 0 | 0 | 0 | 1.252796 | 0 | 0 | 0 | 0 | 0 | 0 | 75.2 |  | NA | NA | P 100x100x300 | 100 |  | 300 | 21.42857 | 95 | 7 | 30 | 30 | 0 | 65 |  |  |  |  | Sulfonated, naphthalene formaldehyde condensate superplasticizer
1703 | A_073_01 | Zhou | China | NU | 2008 | 359 | linear | total | 0.3207547 | 3.320755 | 170 | 530 |  | R |  | OPC |  |  | crushed |  | 0 | 0 | 0 | 0 | 0 | 0 | 0 | 0 | 0 | 0 | 0 | 0 | 0 | 0 | 0 | 0 | 0 | 81.9 |  | NA | 48600 | P 100x100x515 | 100 |  | 515 | 22.78761 | NA | 1 | 20 | NA | 0 | 60
1704 | A_073_02 | Zhou | China | NU | 2008 | 359 | linear | total | 0.3617021 | 3.744681 | 191.7021 | 470 |  | R |  | OPC |  |  | crushed |  | 0 | 12.76596 | 0 | 0 | 0 | 0 | 0 | 0 | 0 | 0 | 0 | 0 | 0 | 0 | 0 | 0 | 0 | 79.8 |  | NA | 47600 | P 100x100x515 | 100 |  | 515 | 22.78761 | NA | 1 | 20 | NA | 0 | 60
1705 | A_073_03 | Zhou | China | NU | 2008 | 359 | linear | total | 0.3207547 | 3.396226 | 170 | 530 |  | R |  | OPC |  |  | crushed |  | 0 | 0 | 0 | 0 | 0 | 0 | 0 | 0 | 0 | 0 | 0 | 0 | 0 | 0 | 0 | 0 | 0 | 74.3 |  | NA | 49100 | P 100x100x515 | 100 |  | 515 | 22.78761 | NA | 1 | 20 | NA | 0 | 60
1706 | A_073_04 | Zhou | China | NU | 2008 | 359 | linear | total | 0.3207547 | 3.396226 | 170 | 530 |  | R |  | OPC |  |  | crushed |  | 0 | 0 | 0 | 0 | 0 | 0 | 0 | 0 | 0 | 0 | 0 | 0 | 0 | 0 | 0 | 0 | 0 | 81.5 |  | NA | 47500 | P 100x100x515 | 100 |  | 515 | 22.78761 | NA | 1 | 20 | NA | 0 | 60
1707 | A_073_05 | Zhou | China | NU | 2008 | 359 | linear | total | 0.3207547 | 3.396226 | 170 | 530 |  | R |  | OPC |  |  | crushed |  | 0 | 0 | 0 | 0 | 0 | 0 | 0 | 0 | 0 | 0 | 0 | 0 | 0 | 0 | 0 | 0 | 0 | 84.3 |  | NA | 47300 | P 100x100x515 | 100 |  | 515 | 22.78761 | NA | 1 | 20 | NA | 0 | 60
1708 | A_073_06 | Zhou | China | NU | 2008 | 359 | linear | total | 0.3207547 | 3.396226 | 170 | 530 |  | R |  | OPC |  |  | crushed |  | 0 | 0 | 0 | 0 | 0 | 0 | 0 | 0 | 0 | 0 | 0 | 0 | 0 | 0 | 0 | 0 | 0 | 87.6 |  | NA | 43100 | P 100x100x515 | 100 |  | 515 | 22.78761 | NA | 1 | 20 | NA | 0 | 60
1709 | A_073_07 | Zhou | China | NU | 2008 | 359 | linear | total | 0.3617021 | 3.829787 | 191.7021 | 470 |  | R |  | OPC |  |  | crushed |  | 0 | 12.76596 | 0 | 0 | 0 | 0 | 0 | 0 | 0 | 0 | 0 | 0 | 0 | 0 | 0 | 0 | 0 | 74.7 |  | NA | 47300 | P 100x100x515 | 100 |  | 515 | 22.78761 | NA | 1 | 20 | NA | 0 | 60
1710 | A_073_08 | Zhou | China | NU | 2008 | 359 | linear | total | 0.3617021 | 3.829787 | 191.7021 | 470 |  | R |  | OPC |  |  | crushed |  | 0 | 12.76596 | 0 | 0 | 0 | 0 | 0 | 0 | 0 | 0 | 0 | 0 | 0 | 0 | 0 | 0 | 0 | 79.7 |  | NA | 45500 | P 100x100x515 | 100 |  | 515 | 22.78761 | NA | 1 | 20 | NA | 0 | 60
1711 | A_074_01 | Zhutovsky | Israel | NU | 2002 | 360 | linear | auto | 0.3300395 | 3.393281 |  | 506 |  | R |  | Type I | DOLOMITE |  | crushed | dolomite | 0 | 0 | 0 | 0 | 0 | 0 | 0 | 0 | 0 | 0 | 0 | 0 | 0 | 0 | 0 | 0 | 0 | 72 |  | NA | NA | P 40x40x1000 | 40 |  | 1000 | 9.803922 | 99 | 0 | 30 | 30 | 0 | 99
1712 | A_074_02 | Zhutovsky | Israel | NU | 2002 | 360 | linear | auto | 0.3300395 | 3.393281 |  | 506 |  | R |  | Type I | DOLOMITE |  | crushed | dolomite | 0 | 0 | 0 | 0 | 0 | 0 | 0 | 0 | 0 | 0 | 0 | 0 | 0 | 0 | 0 | 0 | 0 | 72 |  | NA | NA | P 40x40x1000 | 40 |  | 1000 | 9.803922 | 99 | 0 | 30 | 30 | 0 | 99
1713 | A_074_03 | Zhutovsky | Israel | NU | 2002 | 360 | linear | auto | 0.3300395 | 3.094862 |  | 506 |  | R |  | Type I | DOLOMITE |  | crushed | dolomite | 0 | 0 | 0 | 0 | 0 | 0 | 0 | 0 | 0 | 0 | 0 | 0 | 0 | 0 | 0 | 0 | 0 | 70.2 |  | NA | NA | P 40x40x1000 | 40 |  | 1000 | 9.803922 | 99 | 0 | 30 | 30 | 0 | 99 |  |  |  |  | includes also pumice
1714 | A_074_04 | Zhutovsky | Israel | NU | 2002 | 360 | linear | auto | 0.3300395 | 3.183794 |  | 506 |  | R |  | Type I | DOLOMITE |  | crushed | dolomite | 0 | 0 | 0 | 0 | 0 | 0 | 0 | 0 | 0 | 0 | 0 | 0 | 0 | 0 | 0 | 0 | 0 | 70.2 |  | NA | NA | P 40x40x1000 | 40 |  | 1000 | 9.803922 | 99 | 0 | 30 | 30 | 0 | 99 |  |  |  |  | includes also pumice
1715 | A_074_05 | Zhutovsky | Israel | NU | 2002 | 360 | linear | auto | 0.3300395 | 3.217391 |  | 506 |  | R |  | Type I | DOLOMITE |  | crushed | dolomite | 0 | 0 | 0 | 0 | 0 | 0 | 0 | 0 | 0 | 0 | 0 | 0 | 0 | 0 | 0 | 0 | 0 | 67.8 |  | NA | NA | P 40x40x1000 | 40 |  | 1000 | 9.803922 | 99 | 0 | 30 | 30 | 0 | 99 |  |  |  |  | includes also pumice
1716 | A_074_06 | Zhutovsky | Israel | NU | 2002 | 360 | linear | auto | 0.3300395 | 3.306324 |  | 506 |  | R |  | Type I | DOLOMITE |  | crushed | dolomite | 0 | 0 | 0 | 0 | 0 | 0 | 0 | 0 | 0 | 0 | 0 | 0 | 0 | 0 | 0 | 0 | 0 | NA |  | NA | NA | P 40x40x1000 | 40 |  | 1000 | 9.803922 | 99 | 0 | 30 | 30 | 0 | 99 |  |  |  |  | includes also pumice
1717 | A_074_07 | Zhutovsky | Israel | NU | 2002 | 360 | linear | auto | 0.3300395 | 3.132411 |  | 506 |  | R |  | Type I | DOLOMITE |  | crushed | dolomite | 0 | 0 | 0 | 0 | 0 | 0 | 0 | 0 | 0 | 0 | 0 | 0 | 0 | 0 | 0 | 0 | 0 | NA |  | NA | NA | P 40x40x1000 | 40 |  | 1000 | 9.803922 | 99 | 0 | 30 | 30 | 0 | 99 |  |  |  |  | includes also pumice
1718 | A_075_01 | Bentur | Israel | NU | 2001 | 381 | linear | auto | 0.37 | 3.867117 |  | 444 |  | NA |  | NA |  |  | NA | NA | 10 | 0 | 0 | 0 | 0 | 0 | 0 | 0 | 0 | 0 | 1.5 | 0 | 0 | 0 | 0 | 0 | 0 | NA |  | 79 | NA | P 40x40x1000 | 40 |  | 1000 | 9.803922 | 99 | 0 | 30 | 30 | NA | 99 |  |  |  |  | Reference - Normal Weight Concrete
1719 | A_075_02 | Bentur | Israel | NU | 2001 | 381 | linear | auto | 0.37 | 2.599099 |  | 444 |  | NA |  | NA |  |  | NA | NA | 10 | 0 | 0 | 0 | 0 | 0 | 0 | 0 | 0 | 0 | 2.2 | 0 | 0 | 0 | 0 | 0 | 0 | NA |  | 55 | NA | P 40x40x1000 | 40 |  | 1000 | 9.803922 | 99 | 0 | 30 | 30 | NA | 99 |  |  |  |  | SSD - Light Weight Concrete
1720 | A_075_03 | Bentur | Israel | NU | 2001 | 381 | linear | auto | 0.37 | 2.54955 |  | 444 |  | NA |  | NA |  |  | NA | NA | 10 | 0 | 0 | 0 | 0 | 0 | 0 | 0 | 0 | 0 | 1.8 | 0 | 0 | 0 | 0 | 0 | 0 | NA |  | 55 | NA | P 40x40x1000 | 40 |  | 1000 | 9.803922 | 99 | 0 | 30 | 30 | NA | 99 |  |  |  |  | AD - Light Weight Concrete
1721 | A_075_04 | Bentur | Israel | NU | 2001 | 381 | linear | auto | 0.37 | 3.38964 |  | 444 |  | NA |  | NA |  |  | NA | NA | 10 | 0 | 0 | 0 | 0 | 0 | 0 | 0 | 0 | 0 | 2 | 0 | 0 | 0 | 0 | 0 | 0 | NA |  | 60 | NA | P 40x40x1000 | 40 |  | 1000 | 9.803922 | 99 | 0 | 30 | 30 | NA | 99 |  |  |  |  | 25% SSD
1722 | A_075_05 | Bentur | Israel | NU | 2001 | 381 | linear | auto | 0.37 | 3.371622 |  | 444 |  | NA |  | NA |  |  | NA | NA | 10 | 0 | 0 | 0 | 0 | 0 | 0 | 0 | 0 | 0 | 2 | 0 | 0 | 0 | 0 | 0 | 0 | NA |  | 59 | NA | P 40x40x1000 | 40 |  | 1000 | 9.803922 | 99 | 0 | 30 | 30 | NA | 99 |  |  |  |  | 25% AD
1723 | A_076_01 | Bentz | Denmark | NU | 2001 |  | log | auto | 0.35 | 0 |  | NA |  | NA |  | NA |  |  | NA | NA | 0 | 0 | 0 | 0 | 0 | 0 | 0 | 0 | 0 | 0 | 0 | 0 | 0 | 0 | 0 | 0 | 0 | NA |  | NA | NA | C 22x300 | 11 |  | 300 | 5.305466 | 99 | 0 | 30 | 30 | NA | 99 |  |  |  |  | cement fineness 643 m3/kg
1724 | A_076_02 | Bentz | Denmark | NU | 2001 |  | log | auto | 0.35 | 0 |  | NA |  | NA |  | NA |  |  | NA | NA | 0 | 0 | 0 | 0 | 0 | 0 | 0 | 0 | 0 | 0 | 0 | 0 | 0 | 0 | 0 | 0 | 0 | NA |  | NA | NA | C 22x300 | 11 |  | 300 | 5.305466 | 99 | 0 | 30 | 30 | NA | 99 |  |  |  |  | cement fineness 387 m3/kg
1725 | A_076_03 | Bentz | Denmark | NU | 2001 |  | log | auto | 0.35 | 0 |  | NA |  | NA |  | NA |  |  | NA | NA | 0 | 0 | 0 | 0 | 0 | 0 | 0 | 0 | 0 | 0 | 0 | 0 | 0 | 0 | 0 | 0 | 0 | NA |  | NA | NA | C 22x300 | 11 |  | 300 | 5.305466 | 99 | 0 | 30 | 30 | NA | 99 |  |  |  |  | cement fineness 254 m3/kg
1726 | A_076_04 | Bentz | Denmark | NU | 2001 |  | log | auto | 0.35 | 0 |  | NA |  | NA |  | NA |  |  | NA | NA | 0 | 0 | 0 | 0 | 0 | 0 | 0 | 0 | 0 | 0 | 0 | 0 | 0 | 0 | 0 | 0 | 0 | NA |  | NA | NA | C 22x300 | 11 |  | 300 | 5.305466 | 99 | 0 | 30 | 30 | NA | 99 |  |  |  |  | cement fineness 212 m3/kg
1727 | A_077_05 | Cusson | Canada | NU | 2008 | 382 | linear | auto | 0.34 | 4 |  | NA |  | R |  | ASTM Type I | LIMESTONE |  |  | dolerite | 0 | 0 | 0 | 0 | 0 | 0 | 0 | 0 | 0 | 0 | 3.36 | 0 | 0 | 0 | 0 | 0 | 0 | NA |  | 50 | 31600 | P 200x200x1000 | 200 |  | 1000 | 45.45455 | 99 | 0 | 25 | 25 | NA | 99 |  |  |  |  | Mix O
1728 | A_077_06 | Cusson | Canada | NU | 2008 | 382 | linear | auto | 0.34 | 4 |  | NA |  | R |  | ASTM Type I | LIMESTONE |  |  | dolerite | 0 | 0 | 0 | 0 | 0 | 0 | 0 | 0 | 0 | 0 | 4 | 0 | 0 | 0 | 0 | 0 | 0 | NA |  | 50 | 31200 | P 200x200x1000 | 200 |  | 1000 | 45.45455 | 99 | 0 | 25 | 25 | NA | 99 |  |  |  |  | Mix L, internal curing agent
1729 | A_077_07 | Cusson | Canada | NU | 2008 | 382 | linear | auto | 0.34 | 4 |  | NA |  | R |  | ASTM Type I | LIMESTONE |  |  | dolerite | 0 | 0 | 0 | 0 | 0 | 0 | 0 | 0 | 0 | 0 | 3.36 | 0 | 0 | 0 | 0 | 0 | 0 | NA |  | 54 | 32000 | P 200x200x1000 | 200 |  | 1000 | 45.45455 | 99 | 0 | 25 | 25 | NA | 99 |  |  |  |  | Mix M, internal curing agent
1730 | A_077_08 | Cusson | Canada | NU | 2008 | 382 | linear | auto | 0.34 | 4 |  | NA |  | R |  | ASTM Type I | LIMESTONE |  |  | dolerite | 0 | 0 | 0 | 0 | 0 | 0 | 0 | 0 | 0 | 0 | 4.32 | 0 | 0 | 0 | 0 | 0 | 0 | NA |  | 57 | 31400 | P 200x200x1000 | 200 |  | 1000 | 45.45455 | 99 | 0 | 25 | 25 | NA | 99 |  |  |  |  | Mix H, internal curing agent
1731 | A_078_01 | Hua | France | NU | 1997 | 383 | linear | auto | 0.42 |  |  |  |  | NA |  | NA |  |  | NA | NA |  |  | 0 | 0 | 0 | 0 | 0 | 0 | 0 | 0 | 0 | 0 | 0 | 0 | 0 | 0 | 0 | NA |  | NA | 17630 |  |  |  | NA |  | NA | NA | NA | NA | NA | NA
1732 | A_079_01 | Igarashi | Israel | NU | 2000 | 384 | linear | auto | 0.25 | 2.980903 | 144 | 576 |  | R |  | OPC | DOLOMITE |  | crushed | dolomite | 0 | 0 | 0 | 0 | 0 | 0 | 0 | 0 | 0 | 0 | 5 | 0 | 0 | 0 | 0 | 0 | 0 | NA |  | 75 | NA | P 40x40x1000 | 40 |  | 1000 | 9.803922 | 99 | 0 | 30 | 30 | NA | 99
1733 | A_079_02 | Igarashi | Israel | NU | 2000 | 384 | linear | auto | 0.2772277 | 3.4 | 155.526 | 505 |  | R |  | OPC | DOLOMITE |  | crushed | dolomite | 11.09 | 0 | 0 | 0 | 0 | 0 | 0 | 0 | 0 | 0 | 5 | 0 | 0 | 0 | 0 | 0 | 0 | NA |  | 98 | NA | P 40x40x1000 | 40 |  | 1000 | 9.803922 | 99 | 0 | 30 | 30 | NA | 99
1734 | A_079_03 | Igarashi | Israel | NU | 2000 | 384 | linear | auto | 0.3300395 | 3.393281 |  | 506 |  | R |  | OPC | DOLOMITE |  | crushed | dolomite | 0 | 0 | 0 | 0 | 0 | 0 | 0 | 0 | 0 | 0 | 1.5 | 0 | 0 | 0 | 0 | 0 | 0 | NA |  | 63 | NA | P 40x40x1000 | 40 |  | 1000 | 9.803922 | 99 | 0 | 30 | 30 | NA | 99
1735 | A_079_04 | Igarashi | Israel | NU | 2000 | 384 | linear | auto | 0.3671171 | 3.867117 |  | 444 |  | R |  | OPC | DOLOMITE |  | crushed | dolomite | 11.04 | 0 | 0 | 0 | 0 | 0 | 0 | 0 | 0 | 0 | 1.5 | 0 | 0 | 0 | 0 | 0 | 0 | NA |  | 77 | NA | P 40x40x1000 | 40 |  | 1000 | 9.803922 | 99 | 0 | 30 | 30 | NA | 99
1736 | A_080_01 | Jensen | Denmark | NU | 1996 |  | linear | auto | 0.35 | 0 |  | NA |  | R |  | white portland |  |  | NA | NA | 0 | 0 | 0 | 0 | 0 | 0 | 0 | 0 | 0 | 0 | 3.5 | 0 | 0 | 0 | 0 | 0 | 0 | NA |  | NA | NA |  |  |  | NA |  | 99 | 0.23 | 30 | 30 | NA | 99
1737 | A_080_02 | Jensen | Denmark | NU | 1996 |  | linear | auto | 0.35 | 0 |  | NA |  | R |  | white portland |  |  | NA | NA | 3 | 0 | 0 | 0 | 0 | 0 | 0 | 0 | 0 | 0 | 3.5 | 0 | 0 | 0 | 0 | 0 | 0 | NA |  | NA | NA |  |  |  | NA |  | 99 | 0.23 | 30 | 30 | NA | 99
1738 | A_080_03 | Jensen | Denmark | NU | 1996 |  | linear | auto | 0.35 | 0 |  | NA |  | R |  | white portland |  |  | NA | NA | 6 | 0 | 0 | 0 | 0 | 0 | 0 | 0 | 0 | 0 | 3.5 | 0 | 0 | 0 | 0 | 0 | 0 | NA |  | NA | NA |  |  |  | NA |  | 99 | 0.22 | 30 | 30 | NA | 99
1739 | A_080_04 | Jensen | Denmark | NU | 1996 |  | linear | auto | 0.35 | 0 |  | NA |  | R |  | white portland |  |  | NA | NA | 10 | 0 | 0 | 0 | 0 | 0 | 0 | 0 | 0 | 0 | 3.5 | 0 | 0 | 0 | 0 | 0 | 0 | NA |  | NA | NA |  |  |  | NA |  | 99 | 0.22 | 30 | 30 | NA | 99
1740 | A_081_01 | Jun | China | NU | 2011 |  | linear | auto | 0.63 | 6.42 | 226.8 | 288 |  | R |  | portland cement | LIMESTONE |  | crushed | Limestone | 0 | 25 | 0 | 0 | 0 | 0 | 0 | 0 | 0 | 0 | 0 | 0 | 0 | 0 | 0 | 0 | 0 | 34.1 |  | 24.2 | NA | P 100x100x400 | 100 |  | 400 | 22.22222 | 99 | 0 | NA | NA | NA | 99 |  |  |  |  | Unknown amount of Superplasticizer
1741 | A_081_02 | Jun | China | NU | 2011 |  | linear | auto | 0.33 | 3.82 | 164.835 | 450 |  | R |  | portland cement | LIMESTONE |  | crushed | Limestone | 11 | 0 | 0 | 0 | 0 | 0 | 0 | 0 | 0 | 0 | 0 | 0 | 0 | 0 | 0 | 0 | 0 | 88.7 |  | 67.1 | NA | P 100x100x400 | 100 |  | 400 | 22.22222 | 99 | 0 | NA | NA | NA | 99 |  |  |  |  | Unknown amount of Superplasticizer
1742 | A_082_01 | Koenders | Netherlands | NU | 1997 |  | linear | auto | 0.3 | 0 |  | NA |  | NA |  | NA |  |  | NA | NA | 0 | 0 | 0 | 0 | 0 | 0 | 0 | 0 | 0 | 0 | 0 | 0 | 0 | 0 | 0 | 0 | 0 | NA |  | NA | NA |  |  |  | NA |  | NA | NA | NA | NA | NA | NA
1743 | A_082_02 | Koenders | Netherlands | NU | 1997 |  | linear | auto | 0.4 | 0 |  | NA |  | NA |  | NA |  |  | NA | NA | 0 | 0 | 0 | 0 | 0 | 0 | 0 | 0 | 0 | 0 | 0 | 0 | 0 | 0 | 0 | 0 | 0 | NA |  | NA | NA |  |  |  | NA |  | NA | NA | NA | NA | NA | NA
1744 | A_082_03 | Koenders | Netherlands | NU | 1997 |  | linear | auto | 0.5 | 0 |  | NA |  | NA |  | NA |  |  | NA | NA | 0 | 0 | 0 | 0 | 0 | 0 | 0 | 0 | 0 | 0 | 0 | 0 | 0 | 0 | 0 | 0 | 0 | NA |  | NA | NA |  |  |  | NA |  | NA | NA | NA | NA | NA | NA
1745 | A_083_01 | Lee | Korea | NU | 2003 |  | linear | auto | 0.5 | 4.656757 |  | 370 |  | R |  | ASTM type I | GRANITE |  | crushed | dolerite | 0 | 0 | 0 | 0 | 0 | 0 | 0 | 0 | 0 | 0 | 0 | 0 | 0 | 0 | 0 | 0 | 0 | 31.1 |  | 9.6 | 26900 | P 100x100x400 | 100 |  | 400 | 22.22222 | 99 | 0.25 | 20 | 20 | NA | 99 |  |  |  |  | mix 1 - combination of AEWR and HRWR
1746 | A_083_02 | Lee | Korea | NU | 2003 |  | linear | auto | 0.3511111 | 3.851111 |  | 450 |  | R |  | ASTM type I | GRANITE |  | crushed | dolerite | 0 | 0 | 0 | 0 | 0 | 0 | 0 | 0 | 0 | 0 | 0 | 0 | 0 | 0 | 0 | 0 | 0 | 47.1 |  | 21.8 | 32900 | P 100x100x400 | 100 |  | 400 | 22.22222 | 99 | 0.25 | 20 | 20 | NA | 99 |  |  |  |  | mix 2 - combination of AEWR and HRWR
1747 | A_083_03 | Lee | Korea | NU | 2003 |  | linear | auto | 0.31 | 3.4 |  | 500 |  | R |  | ASTM type I | GRANITE |  | crushed | dolerite | 0 | 0 | 0 | 0 | 0 | 0 | 0 | 0 | 0 | 0 | 0 | 0 | 0 | 0 | 0 | 0 | 0 | 55.5 |  | 25 | 34300 | P 100x100x400 | 100 |  | 400 | 22.22222 | 99 | 0.25 | 20 | 20 | NA | 99 |  |  |  |  | mix 3 - combination of AEWR and HRWR
1748 | A_083_04 | Lee | Korea | NU | 2003 |  | linear | auto | 0.2690909 | 3.049091 |  | 550 |  | R |  | ASTM type I | GRANITE |  | crushed | dolerite | 0 | 0 | 0 | 0 | 0 | 0 | 0 | 0 | 0 | 0 | 0 | 0 | 0 | 0 | 0 | 0 | 0 | 66.2 |  | 30.3 | 36200 | P 100x100x400 | 100 |  | 400 | 22.22222 | 99 | 0.25 | 20 | 20 | NA | 99 |  |  |  |  | mix 4 - combination of AEWR and HRWR
1749 | A_083_05 | Lee | Korea | NU | 2003 |  | linear | auto | 0.3444444 | 3.742222 |  | 450 |  | R |  | ASTM type I | GRANITE |  | crushed | dolerite | 0 | 11.11111 | 0 | 0 | 0 | 0 | 0 | 0 | 0 | 0 | 0 | 0 | 0 | 0 | 0 | 0 | 0 | 53.4 |  | 20.2 | 34000 | P 100x100x400 | 100 |  | 400 | 22.22222 | 99 | 0.25 | 20 | 20 | NA | 99 |  |  |  |  | mix 5 - combination of AEWR and HRWR
1750 | A_083_06 | Lee | Korea | NU | 2003 |  | linear | auto | 0.2989899 | 3.355556 |  | 495 |  | R |  | ASTM type I | GRANITE |  | crushed | dolerite | 0 | 11.11111 | 0 | 0 | 0 | 0 | 0 | 0 | 0 | 0 | 0 | 0 | 0 | 0 | 0 | 0 | 0 | 63.6 |  | 24.3 | 35100 | P 100x100x400 | 100 |  | 400 | 22.22222 | 99 | 0.25 | 20 | 20 | NA | 99 |  |  |  |  | mix 6 - combination of AEWR and HRWR
1751 | A_083_07 | Lee | Korea | NU | 2003 |  | linear | auto | 0.625 | 5.743243 |  | 296 |  | R |  | ASTM type I | GRANITE |  | crushed | dolerite | 0 | 25 | 0 | 0 | 0 | 0 | 0 | 0 | 0 | 0 | 0 | 0 | 0 | 0 | 0 | 0 | 0 | 29.3 |  | 6.1 | 26700 | P 100x100x400 | 100 |  | 400 | 22.22222 | 99 | 0.25 | 20 | 20 | NA | 99 |  |  |  |  | mix 7 - combination of AEWR and HRWR
1752 | A_083_08 | Lee | Korea | NU | 2003 |  | linear | auto | 0.4388889 | 4.733333 |  | 360 |  | R |  | ASTM type I | GRANITE |  | crushed | dolerite | 0 | 25 | 0 | 0 | 0 | 0 | 0 | 0 | 0 | 0 | 0 | 0 | 0 | 0 | 0 | 0 | 0 | 45.9 |  | 14 | 32400 | P 100x100x400 | 100 |  | 400 | 22.22222 | 99 | 0.25 | 20 | 20 | NA | 99 |  |  |  |  | mix 8 - combination of AEWR and HRWR
1753 | A_083_09 | Lee | Korea | NU | 2003 |  | linear | auto | 0.3875 | 4.17 |  | 400 |  | R |  | ASTM type I | GRANITE |  | crushed | dolerite | 0 | 25 | 0 | 0 | 0 | 0 | 0 | 0 | 0 | 0 | 0 | 0 | 0 | 0 | 0 | 0 | 0 | 52.6 |  | 14.2 | 33600 | P 100x100x400 | 100 |  | 400 | 22.22222 | 99 | 0.25 | 20 | 20 | NA | 99 |  |  |  |  | mix 9 - combination of AEWR and HRWR
1754 | A_083_10 | Lee | Korea | NU | 2003 |  | linear | auto | 0.3363636 | 3.734091 |  | 440 |  | R |  | ASTM type I | GRANITE |  | crushed | dolerite | 0 | 25 | 0 | 0 | 0 | 0 | 0 | 0 | 0 | 0 | 0 | 0 | 0 | 0 | 0 | 0 | 0 | 62.4 |  | 13.4 | 34500 | P 100x100x400 | 100 |  | 400 | 22.22222 | 99 | 0.25 | 20 | 20 | NA | 99 |  |  |  |  | mix 10 - combination of AEWR and HRWR
1755 | A_083_11 | Lee | Korea | NU | 2003 |  | linear | auto | 0.4428571 | 4.72 |  | 350 |  | R |  | ASTM type I | GRANITE |  | crushed | dolerite | 0 | 42.85714 | 0 | 0 | 0 | 0 | 0 | 0 | 0 | 0 | 0 | 0 | 0 | 0 | 0 | 0 | 0 | 49.3 |  | 5.6 | 32800 | P 100x100x400 | 100 |  | 400 | 22.22222 | 99 | 0.25 | 20 | 20 | NA | 99 |  |  |  |  | mix 11 - combination of AEWR and HRWR
1756 | A_083_12 | Lee | Korea | NU | 2003 |  | linear | auto | 0.3844156 | 4.220779 |  | 385 |  | R |  | ASTM type I | GRANITE |  | crushed | dolerite | 0 | 42.85714 | 0 | 0 | 0 | 0 | 0 | 0 | 0 | 0 | 0 | 0 | 0 | 0 | 0 | 0 | 0 | 55.8 |  | 4.7 | 35000 | P 100x100x400 | 100 |  | 400 | 22.22222 | 99 | 0.25 | 20 | 20 | NA | 99 |  |  |  |  | mix 12 - combination of AEWR and HRWR
1757 | A_084_01 | Lura | Netherlands | NU | 2002 |  | linear | auto | 0.37 | 0 |  | NA |  | NA |  | NA |  |  | NA | NA | 5.2 | 0 | 0 | 0 | 0 | 0 | 0 | 0 | 0 | 0 | 1.7 | 0.2 | 0 | 0 | 0 | 0 | 0 | NA |  | NA | NA |  |  |  | NA |  | 99 | 0.31 | 20 | 21 | NA | 99 |  |  |  |  | lignosulfonate-based plasticizer and naphthalene-sulfonate-based superplasticizer
1758 | A_085_01 | Meddah | UK | NU | 2011 |  | linear | auto | 0.1667204 | 1.547811 |  | 929.7 |  | SL |  | low heat high belite | SANDSTONE |  | crushed | sandstone | 10.3 | 0 | 0 | 0 | 0 | 0 | 0 | 0 | 0 | 0 | 2.775089 | 0 | 0 | 0 | 0 | 0 | 0 | 79.646 |  | 52 | 52300 | P 100x100x400 | 100 |  | 400 | 22.22222 | 99 | 0.01 | 20 | 20 | NA | 99 |  |  |  |  | LHSF-15
1759 | A_085_02 | Meddah | UK | NU | 2011 |  | linear | auto | 0.2555226 | 2.860204 |  | 606.6 |  | SL |  | low heat high belite | SANDSTONE |  | crushed | sandstone | 67.4 | 0 | 0 | 0 | 0 | 0 | 0 | 0 | 0 | 0 | 1.444115 | 0 | 0 | 0 | 0 | 0 | 0 | 127.965 |  | 29.1 | 45800 | P 100x100x400 | 100 |  | 400 | 22.22222 | 99 | 0.01 | 20 | 20 | NA | 99 |  |  |  |  | LHSF-23
1760 | A_085_03 | Meddah | UK | NU | 2011 |  | linear | auto | 0.3331184 | 4.016763 |  | 465.3 |  | SL |  | low heat high belite | SANDSTONE |  | crushed | sandstone | 51.7 | 0 | 0 | 0 | 0 | 0 | 0 | 0 | 0 | 0 | 0.9993553 | 0 | 0 | 0 | 0 | 0 | 0 | 115.221 |  | 19.6 | 41600 | P 100x100x400 | 100 |  | 400 | 22.22222 | 99 | 0.01 | 20 | 20 | NA | 99 |  |  |  |  | LHSF-30
1761 | A_085_04 | Meddah | UK | NU | 2011 |  | linear | auto | 0.1626282 | 1.570618 |  | 916.2 |  | SL |  | low heat high belite | SANDSTONE |  | crushed | sandstone | 10.2 | 0 | 0 | 0 | 0 | 0 | 0 | 0 | 0 | 0 | 2.815979 | 0 | 0.65 | 0 | 0 | 1.64 | 0 | 104.071 |  | 40.2 | 50400 | P 100x100x400 | 100 |  | 400 | 22.22222 | 99 | 0.01 | 20 | 20 | NA | 99 |  |  |  |  | EX15-R-15, calcium sulfoaluminate-based expansive admixture + shrinkage reducing admixture
1762 | A_085_05 | Meddah | UK | NU | 2011 |  | linear | auto | 0.163431 | 1.57837 |  | 911.7 |  | SL |  | low heat high belite | SANDSTONE |  | crushed | sandstone | 10.1 | 0 | 0 | 0 | 0 | 0 | 0 | 0 | 0 | 0 | 2.555665 | 0 | 0.66 | 0 | 0 | 2.19 | 0 | 127.434 |  | 33.9 | 52000 | P 100x100x400 | 100 |  | 400 | 22.22222 | 99 | 0.01 | 20 | 20 | NA | 99 |  |  |  |  | EX20-R-15, calcium sulfoaluminate-based expansive admixture + shrinkage reducing admixture
1763 | A_085_06 | Meddah | UK | NU | 2011 |  | linear | auto | 0.1642416 | 1.586199 |  | 907.2 |  | SL |  | low heat high belite | SANDSTONE |  | crushed | sandstone | 10 | 0 | 0 | 0 | 0 | 0 | 0 | 0 | 0 | 0 | 2.843915 | 0 | 0.66 | 0 | 0 | 2.76 | 0 | 87.6106 |  | 39.2 | 50400 | P 100x100x400 | 100 |  | 400 | 22.22222 | 99 | 0.01 | 20 | 20 | NA | 99 |  |  |  |  | EX25-R-15, calcium sulfoaluminate-based expansive admixture + shrinkage reducing admixture
1764 | A_085_07 | Meddah | UK | NU | 2011 |  | linear | auto | 0.2531431 | 2.947672 |  | 588.6 |  | SL |  | low heat high belite | SANDSTONE |  | crushed | sandstone | 65.4 | 0 | 0 | 0 | 0 | 0 | 0 | 0 | 0 | 0 | 1.488277 | 0 | 1.02 | 0 | 0 | 3.4 | 0 | 115.752 |  | 25.4 | 43500 | P 100x100x400 | 100 |  | 400 | 22.22222 | 99 | 0.01 | 20 | 20 | NA | 99 |  |  |  |  | EX20-R-23, calcium sulfoaluminate-based expansive admixture + shrinkage reducing admixture
1765 | A_085_08 | Meddah | UK | NU | 2011 |  | linear | auto | 0.3331098 | 4.178404 |  | 447.3 |  | SL |  | low heat high belite | SANDSTONE |  | crushed | sandstone | 49.7 | 0 | 0 | 0 | 0 | 0 | 0 | 0 | 0 | 0 | 1.111111 | 0 | 1.34 | 0 | 0 | 4.47 | 0 | 157.168 |  | 16.9 | 40700 | P 100x100x400 | 100 |  | 400 | 22.22222 | 99 | 0.01 | 20 | 20 | NA | 99 |  |  |  |  | EX20-R-30, calcium sulfoaluminate-based expansive admixture + shrinkage reducing admixture
1766 | A_086_01 | Persson | Sweden | NU | 2002 | 371 | log | total | 0.37 | 4 |  | 430 |  | R |  | Degerhamn standard | QUARTZITE |  |  | quartzite | 4.88 | 0 | 0 | 0 | 0 | 0 | 0 | 0 | 0 | 0 | 0.6 | 0 | 0 | 0 | 0.005 | 0 | 0 | 89 |  | NA | NA | C 55x300 | 27.5 |  | 300 | 12.59542 | 60 | 2 | 20 | 20 | NA | 60 |  |  |  |  | 1T02
1767 | A_086_02 | Persson | Sweden | NU | 2002 | 371 | log | total | 0.37 | 4 |  | 430 |  | R |  | Degerhamn standard | QUARTZITE |  |  | quartzite | 4.88 | 0 | 0 | 0 | 0 | 0 | 0 | 0 | 0 | 0 | 0.6 | 0 | 0 | 0 | 0.005 | 0 | 0 | 89 |  | NA | NA | C 55x300 | 27.5 |  | 300 | 12.59542 | 60 | 1 | 20 | 20 | NA | 60 |  |  |  |  | 1T01
1768 | A_086_03 | Persson | Sweden | NU | 2002 | 371 | log | auto | 0.37 | 4 |  | 430 |  | R |  | Degerhamn standard | QUARTZITE |  |  | quartzite | 4.88 | 0 | 0 | 0 | 0 | 0 | 0 | 0 | 0 | 0 | 0.6 | 0 | 0 | 0 | 0.005 | 0 | 0 | 89 |  | NA | NA | C 55x300 | 27.5 |  | 300 | 12.59542 | 99 | 2 | 20 | 20 | NA | 99 |  |  |  |  | 1A02
1769 | A_086_04 | Persson | Sweden | NU | 2002 | 371 | log | total | 0.37 | 4 |  | 430 |  | R |  | Degerhamn standard | QUARTZITE |  |  | quartzite | 4.88 | 0 | 0 | 0 | 0 | 0 | 0 | 0 | 0 | 0 | 0.6 | 0 | 0 | 0 | 0.005 | 0 | 0 | 89 |  | NA | NA | C 55x300 | 27.5 |  | 300 | 12.59542 | 60 | 3 | 20 | 20 | NA | 60 |  |  |  |  | 1T03
1770 | A_086_05 | Persson | Sweden | NU | 2002 | 371 | log | total | 0.37 | 4 |  | 430 |  | R |  | Degerhamn standard | QUARTZITE |  |  | quartzite | 4.88 | 0 | 0 | 0 | 0 | 0 | 0 | 0 | 0 | 0 | 0.6 | 0 | 0 | 0 | 0.005 | 0 | 0 | 89 |  | NA | NA | C 55x300 | 27.5 |  | 300 | 12.59542 | 60 | 28 | 20 | 20 | NA | 60 |  |  |  |  | 1T28
1771 | A_086_06 | Persson | Sweden | NU | 2002 | 371 | log | total | 0.37 | 4.06 |  | 440 |  | R |  | Degerhamn standard | QUARTZITE |  |  | quartzite | 10 | 0 | 0 | 0 | 0 | 0 | 0 | 0 | 0 | 0 | 1.02 | 0 | 0 | 0 | 0 | 0 | 0 | 105 |  | NA | NA | C 55x300 | 27.5 |  | 300 | 12.59542 | 60 | 2 | 20 | 20 | NA | 60 |  |  |  |  | 2T02
1772 | A_086_07 | Persson | Sweden | NU | 2002 | 371 | log | auto | 0.37 | 4.06 |  | 440 |  | R |  | Degerhamn standard | QUARTZITE |  |  | quartzite | 10 | 0 | 0 | 0 | 0 | 0 | 0 | 0 | 0 | 0 | 1.02 | 0 | 0 | 0 | 0 | 0 | 0 | 105 |  | NA | NA | C 55x300 | 27.5 |  | 300 | 12.59542 | 99 | 2 | 20 | 20 | NA | 99 |  |  |  |  | 2A02
1773 | A_086_08 | Persson | Sweden | NU | 2002 | 371 | log | total | 0.37 | 4.06 |  | 440 |  | R |  | Degerhamn standard | QUARTZITE |  |  | quartzite | 10 | 0 | 0 | 0 | 0 | 0 | 0 | 0 | 0 | 0 | 1.02 | 0 | 0 | 0 | 0 | 0 | 0 | 105 |  | NA | NA | C 55x300 | 27.5 |  | 300 | 12.59542 | 60 | 1 | 20 | 20 | NA | 60 |  |  |  |  | 2T01
1774 | A_086_09 | Persson | Sweden | NU | 2002 | 371 | log | auto | 0.37 | 4.06 |  | 440 |  | R |  | Degerhamn standard | QUARTZITE |  |  | quartzite | 10 | 0 | 0 | 0 | 0 | 0 | 0 | 0 | 0 | 0 | 1.02 | 0 | 0 | 0 | 0 | 0 | 0 | 105 |  | NA | NA | C 55x300 | 27.5 |  | 300 | 12.59542 | 99 | 1 | 20 | 20 | NA | 99 |  |  |  |  | 2A01
1775 | A_086_10 | Persson | Sweden | NU | 2002 | 371 | log | total | 0.37 | 4.06 |  | 440 |  | R |  | Degerhamn standard | QUARTZITE |  |  | quartzite | 10 | 0 | 0 | 0 | 0 | 0 | 0 | 0 | 0 | 0 | 1.02 | 0 | 0 | 0 | 0 | 0 | 0 | 105 |  | NA | NA | C 55x300 | 27.5 |  | 300 | 12.59542 | 60 | 3 | 20 | 20 | NA | 60 |  |  |  |  | 2T03
1776 | A_086_11 | Persson | Sweden | NU | 2002 | 371 | log | auto | 0.37 | 4.06 |  | 440 |  | R |  | Degerhamn standard | QUARTZITE |  |  | quartzite | 10 | 0 | 0 | 0 | 0 | 0 | 0 | 0 | 0 | 0 | 1.02 | 0 | 0 | 0 | 0 | 0 | 0 | 105 |  | NA | NA | C 55x300 | 27.5 |  | 300 | 12.59542 | 99 | 3 | 20 | 20 | NA | 99 |  |  |  |  | 2A03
1777 | A_086_12 | Persson | Sweden | NU | 2002 | 371 | log | total | 0.36 | 3.82 |  | 445 |  | R |  | Degerhamn standard | QUARTZITE |  |  | quartzite | 9.89 | 0 | 0 | 0 | 0 | 0 | 0 | 0 | 0 | 0 | 0.85 | 0 | 0 | 0 | 0.005 | 0 | 0 | 95 |  | NA | NA | C 55x300 | 27.5 |  | 300 | 12.59542 | 60 | 2 | 20 | 20 | NA | 60 |  |  |  |  | 3T02
1778 | A_086_13 | Persson | Sweden | NU | 2002 | 371 | log | auto | 0.36 | 3.82 |  | 445 |  | R |  | Degerhamn standard | QUARTZITE |  |  | quartzite | 9.89 | 0 | 0 | 0 | 0 | 0 | 0 | 0 | 0 | 0 | 0.85 | 0 | 0 | 0 | 0.005 | 0 | 0 | 95 |  | NA | NA | C 55x300 | 27.5 |  | 300 | 12.59542 | 99 | 2 | 20 | 20 | NA | 99 |  |  |  |  | 3A02
1779 | A_086_14 | Persson | Sweden | NU | 2002 | 371 | log | auto | 0.36 | 3.82 |  | 445 |  | R |  | Degerhamn standard | QUARTZITE |  |  | quartzite | 9.89 | 0 | 0 | 0 | 0 | 0 | 0 | 0 | 0 | 0 | 0.85 | 0 | 0 | 0 | 0.005 | 0 | 0 | 95 |  | NA | NA | C 55x300 | 27.5 |  | 300 | 12.59542 | 99 | 1 | 20 | 20 | NA | 99 |  |  |  |  | 3A01
1780 | A_086_15 | Persson | Sweden | NU | 2002 | 371 | log | total | 0.36 | 3.82 |  | 445 |  | R |  | Degerhamn standard | QUARTZITE |  |  | quartzite | 9.89 | 0 | 0 | 0 | 0 | 0 | 0 | 0 | 0 | 0 | 0.85 | 0 | 0 | 0 | 0.005 | 0 | 0 | 95 |  | NA | NA | C 55x300 | 27.5 |  | 300 | 12.59542 | 60 | 1 | 20 | 20 | NA | 60 |  |  |  |  | 3T01
1781 | A_086_16 | Persson | Sweden | NU | 2002 | 371 | log | total | 0.36 | 3.82 |  | 445 |  | R |  | Degerhamn standard | QUARTZITE |  |  | quartzite | 9.89 | 0 | 0 | 0 | 0 | 0 | 0 | 0 | 0 | 0 | 0.85 | 0 | 0 | 0 | 0.005 | 0 | 0 | 95 |  | NA | NA | C 55x300 | 27.5 |  | 300 | 12.59542 | 60 | 3 | 20 | 20 | NA | 60 |  |  |  |  | 3T03
1782 | A_086_17 | Persson | Sweden | NU | 2002 | 371 | log | total | 0.32 | 4.12 |  | 455 |  | R |  | Degerhamn standard | gravel |  |  | gravel | 5.05 | 0 | 0 | 0 | 0 | 0 | 0 | 0 | 0 | 0 | 1.12 | 0 | 0 | 0 | 0 | 0 | 0 | 101 |  | NA | NA | C 55x300 | 27.5 |  | 300 | 12.59542 | 60 | 2 | 20 | 20 | NA | 60 |  |  |  |  | 4T02
1783 | A_086_18 | Persson | Sweden | NU | 2002 | 371 | log | auto | 0.32 | 4.12 |  | 455 |  | R |  | Degerhamn standard | gravel |  |  | gravel | 5.05 | 0 | 0 | 0 | 0 | 0 | 0 | 0 | 0 | 0 | 1.12 | 0 | 0 | 0 | 0 | 0 | 0 | 101 |  | NA | NA | C 55x300 | 27.5 |  | 300 | 12.59542 | 99 | 1 | 20 | 20 | NA | 99 |  |  |  |  | 4A01
1784 | A_086_19 | Persson | Sweden | NU | 2002 | 371 | log | auto | 0.32 | 4.12 |  | 455 |  | R |  | Degerhamn standard | gravel |  |  | gravel | 5.05 | 0 | 0 | 0 | 0 | 0 | 0 | 0 | 0 | 0 | 1.12 | 0 | 0 | 0 | 0 | 0 | 0 | 101 |  | NA | NA | C 55x300 | 27.5 |  | 300 | 12.59542 | 99 | 3 | 20 | 20 | NA | 99 |  |  |  |  | 4A03
1785 | A_086_20 | Persson | Sweden | NU | 2002 | 371 | log | auto | 0.32 | 4.12 |  | 455 |  | R |  | Degerhamn standard | gravel |  |  | gravel | 5.05 | 0 | 0 | 0 | 0 | 0 | 0 | 0 | 0 | 0 | 1.12 | 0 | 0 | 0 | 0 | 0 | 0 | 101 |  | NA | NA | C 55x300 | 27.5 |  | 300 | 12.59542 | 99 | 28 | 20 | 20 | NA | 99 |  |  |  |  | 4A28
1786 | A_086_21 | Persson | Sweden | NU | 2002 | 371 | log | total | 0.32 | 4.12 |  | 455 |  | R |  | Degerhamn standard | gravel |  |  | gravel | 5.05 | 0 | 0 | 0 | 0 | 0 | 0 | 0 | 0 | 0 | 1.12 | 0 | 0 | 0 | 0 | 0 | 0 | 101 |  | NA | NA | C 55x300 | 27.5 |  | 300 | 12.59542 | 60 | 1 | 20 | 20 | NA | 60 |  |  |  |  | 4T01
1787 | A_086_22 | Persson | Sweden | NU | 2002 | 371 | log | total | 0.32 | 4.12 |  | 455 |  | R |  | Degerhamn standard | gravel |  |  | gravel | 5.05 | 0 | 0 | 0 | 0 | 0 | 0 | 0 | 0 | 0 | 1.12 | 0 | 0 | 0 | 0 | 0 | 0 | 101 |  | NA | NA | C 55x300 | 27.5 |  | 300 | 12.59542 | 60 | 3 | 20 | 20 | NA | 60 |  |  |  |  | 4T03
1788 | A_086_23 | Persson | Sweden | NU | 2002 | 371 | log | total | 0.32 | 4.12 |  | 455 |  | R |  | Degerhamn standard | gravel |  |  | gravel | 5.05 | 0 | 0 | 0 | 0 | 0 | 0 | 0 | 0 | 0 | 1.12 | 0 | 0 | 0 | 0 | 0 | 0 | 101 |  | NA | NA | C 55x300 | 27.5 |  | 300 | 12.59542 | 60 | 28 | 20 | 20 | NA | 60 |  |  |  |  | 4T28
1789 | A_086_24 | Persson | Sweden | NU | 2002 | 371 | log | total | 0.31 | 3.56 |  | 495 |  | R |  | Degerhamn standard | QUARTZITE |  |  | quartzite | 10.1 | 0 | 0 | 0 | 0 | 0 | 0 | 0 | 0 | 0 | 0.93 | 0 | 0 | 0 | 0 | 0 | 0 | 121 |  | NA | NA | C 55x300 | 27.5 |  | 300 | 12.59542 | 60 | 2 | 20 | 20 | NA | 60 |  |  |  |  | 5T02
1790 | A_086_25 | Persson | Sweden | NU | 2002 | 371 | log | auto | 0.31 | 3.56 |  | 495 |  | R |  | Degerhamn standard | QUARTZITE |  |  | quartzite | 10.1 | 0 | 0 | 0 | 0 | 0 | 0 | 0 | 0 | 0 | 0.93 | 0 | 0 | 0 | 0 | 0 | 0 | 121 |  | NA | NA | C 55x300 | 27.5 |  | 300 | 12.59542 | 99 | 2 | 20 | 20 | NA | 99 |  |  |  |  | 5A02
1791 | A_086_26 | Persson | Sweden | NU | 2002 | 371 | log | auto | 0.31 | 3.56 |  | 495 |  | R |  | Degerhamn standard | QUARTZITE |  |  | quartzite | 10.1 | 0 | 0 | 0 | 0 | 0 | 0 | 0 | 0 | 0 | 0.93 | 0 | 0 | 0 | 0 | 0 | 0 | 121 |  | NA | NA | C 55x300 | 27.5 |  | 300 | 12.59542 | 99 | 1 | 20 | 20 | NA | 99 |  |  |  |  | 5A01
1792 | A_086_27 | Persson | Sweden | NU | 2002 | 371 | log | total | 0.31 | 3.56 |  | 495 |  | R |  | Degerhamn standard | QUARTZITE |  |  | quartzite | 10.1 | 0 | 0 | 0 | 0 | 0 | 0 | 0 | 0 | 0 | 0.93 | 0 | 0 | 0 | 0 | 0 | 0 | 121 |  | NA | NA | C 55x300 | 27.5 |  | 300 | 12.59542 | 60 | 1 | 20 | 20 | NA | 60 |  |  |  |  | 5T01
1793 | A_086_28 | Persson | Sweden | NU | 2002 | 371 | log | total | 0.31 | 3.56 |  | 495 |  | R |  | Degerhamn standard | QUARTZITE |  |  | quartzite | 10.1 | 0 | 0 | 0 | 0 | 0 | 0 | 0 | 0 | 0 | 0.93 | 0 | 0 | 0 | 0 | 0 | 0 | 121 |  | NA | NA | C 55x300 | 27.5 |  | 300 | 12.59542 | 60 | 3 | 20 | 20 | NA | 60 |  |  |  |  | 5T03
1794 | A_086_29 | Persson | Sweden | NU | 2002 | 371 | log | total | 0.3 | 3.28 |  | 530 |  | R |  | Degerhamn standard | QUARTZITE |  |  | quartzite | 9.62 | 0 | 0 | 0 | 0 | 0 | 0 | 0 | 0 | 0 | 1.43 | 0 | 0 | 0 | 0 | 0 | 0 | 126 |  | NA | NA | C 55x300 | 27.5 |  | 300 | 12.59542 | 60 | 2 | 20 | 20 | NA | 60 |  |  |  |  | 6T02
1795 | A_086_30 | Persson | Sweden | NU | 2002 | 371 | log | auto | 0.3 | 3.28 |  | 530 |  | R |  | Degerhamn standard | QUARTZITE |  |  | quartzite | 9.62 | 0 | 0 | 0 | 0 | 0 | 0 | 0 | 0 | 0 | 1.43 | 0 | 0 | 0 | 0 | 0 | 0 | 126 |  | NA | NA | C 55x300 | 27.5 |  | 300 | 12.59542 | 99 | 2 | 20 | 20 | NA | 99 |  |  |  |  | 6A02
1796 | A_086_31 | Persson | Sweden | NU | 2002 | 371 | log | auto | 0.3 | 3.28 |  | 530 |  | R |  | Degerhamn standard | QUARTZITE |  |  | quartzite | 9.62 | 0 | 0 | 0 | 0 | 0 | 0 | 0 | 0 | 0 | 1.43 | 0 | 0 | 0 | 0 | 0 | 0 | 126 |  | NA | NA | C 55x300 | 27.5 |  | 300 | 12.59542 | 99 | 3 | 20 | 20 | NA | 99 |  |  |  |  | 6A03
1797 | A_086_32 | Persson | Sweden | NU | 2002 | 371 | log | total | 0.3 | 3.28 |  | 530 |  | R |  | Degerhamn standard | QUARTZITE |  |  | quartzite | 9.62 | 0 | 0 | 0 | 0 | 0 | 0 | 0 | 0 | 0 | 1.43 | 0 | 0 | 0 | 0 | 0 | 0 | 126 |  | NA | NA | C 55x300 | 27.5 |  | 300 | 12.59542 | 60 | 1 | 20 | 20 | NA | 60 |  |  |  |  | 6T01
1798 | A_086_33 | Persson | Sweden | NU | 2002 | 371 | log | total | 0.3 | 3.28 |  | 530 |  | R |  | Degerhamn standard | QUARTZITE |  |  | quartzite | 9.62 | 0 | 0 | 0 | 0 | 0 | 0 | 0 | 0 | 0 | 1.43 | 0 | 0 | 0 | 0 | 0 | 0 | 126 |  | NA | NA | C 55x300 | 27.5 |  | 300 | 12.59542 | 60 | 3 | 20 | 20 | NA | 60 |  |  |  |  | 6T03
1799 | A_086_34 | Persson | Sweden | NU | 2002 | 371 | log | total | 0.3 | 3.69 |  | 490 |  | R |  | Degerhamn standard | GRANITE |  |  | granite | 10 | 0 | 0 | 0 | 0 | 0 | 0 | 0 | 0 | 0 | 1.76 | 0 | 0 | 0 | 0 | 0 | 0 | 122 |  | NA | NA | C 55x300 | 27.5 |  | 300 | 12.59542 | 60 | 2 | 20 | 20 | NA | 60 |  |  |  |  | 7T02
1800 | A_086_35 | Persson | Sweden | NU | 2002 | 371 | log | auto | 0.3 | 3.69 |  | 490 |  | R |  | Degerhamn standard | GRANITE |  |  | granite | 10 | 0 | 0 | 0 | 0 | 0 | 0 | 0 | 0 | 0 | 1.76 | 0 | 0 | 0 | 0 | 0 | 0 | 122 |  | NA | NA | C 55x300 | 27.5 |  | 300 | 12.59542 | 99 | 2 | 20 | 20 | NA | 99 |  |  |  |  | 7A02
1801 | A_086_36 | Persson | Sweden | NU | 2002 | 371 | log | auto | 0.3 | 3.69 |  | 490 |  | R |  | Degerhamn standard | GRANITE |  |  | granite | 10 | 0 | 0 | 0 | 0 | 0 | 0 | 0 | 0 | 0 | 1.76 | 0 | 0 | 0 | 0 | 0 | 0 | 122 |  | NA | NA | C 55x300 | 27.5 |  | 300 | 12.59542 | 99 | 3 | 20 | 20 | NA | 99 |  |  |  |  | 7A03
1802 | A_086_37 | Persson | Sweden | NU | 2002 | 371 | log | auto | 0.3 | 3.69 |  | 490 |  | R |  | Degerhamn standard | GRANITE |  |  | granite | 10 | 0 | 0 | 0 | 0 | 0 | 0 | 0 | 0 | 0 | 1.76 | 0 | 0 | 0 | 0 | 0 | 0 | 122 |  | NA | NA | C 55x300 | 27.5 |  | 300 | 12.59542 | 99 | 28 | 20 | 20 | NA | 99 |  |  |  |  | 7A28
1803 | A_086_38 | Persson | Sweden | NU | 2002 | 371 | log | total | 0.3 | 3.69 |  | 490 |  | R |  | Degerhamn standard | GRANITE |  |  | granite | 10 | 0 | 0 | 0 | 0 | 0 | 0 | 0 | 0 | 0 | 1.76 | 0 | 0 | 0 | 0 | 0 | 0 | 122 |  | NA | NA | C 55x300 | 27.5 |  | 300 | 12.59542 | 60 | 1 | 20 | 20 | NA | 60 |  |  |  |  | 7T01
1804 | A_086_39 | Persson | Sweden | NU | 2002 | 371 | log | total | 0.3 | 3.69 |  | 490 |  | R |  | Degerhamn standard | GRANITE |  |  | granite | 10 | 0 | 0 | 0 | 0 | 0 | 0 | 0 | 0 | 0 | 1.76 | 0 | 0 | 0 | 0 | 0 | 0 | 122 |  | NA | NA | C 55x300 | 27.5 |  | 300 | 12.59542 | 60 | 3 | 20 | 20 | NA | 60 |  |  |  |  | 7T03
1805 | A_086_40 | Persson | Sweden | NU | 2002 | 371 | log | total | 0.25 | 3.22 |  | 545 |  | R |  | Degerhamn standard | QUARTZITE |  |  | quartzite | 10.09 | 0 | 0 | 0 | 0 | 0 | 0 | 0 | 0 | 0 | 1.98 | 0 | 0 | 0 | 0 | 0 | 0 | 129 |  | NA | NA | C 55x300 | 27.5 |  | 300 | 12.59542 | 60 | 2 | 20 | 20 | NA | 60 |  |  |  |  | 8T02
1806 | A_086_41 | Persson | Sweden | NU | 2002 | 371 | log | auto | 0.25 | 3.22 |  | 545 |  | R |  | Degerhamn standard | QUARTZITE |  |  | quartzite | 10.09 | 0 | 0 | 0 | 0 | 0 | 0 | 0 | 0 | 0 | 1.98 | 0 | 0 | 0 | 0 | 0 | 0 | 129 |  | NA | NA | C 55x300 | 27.5 |  | 300 | 12.59542 | 99 | 2 | 20 | 20 | NA | 99 |  |  |  |  | 8A02
1807 | A_086_42 | Persson | Sweden | NU | 2002 | 371 | log | auto | 0.25 | 3.22 |  | 545 |  | R |  | Degerhamn standard | QUARTZITE |  |  | quartzite | 10.09 | 0 | 0 | 0 | 0 | 0 | 0 | 0 | 0 | 0 | 1.98 | 0 | 0 | 0 | 0 | 0 | 0 | 129 |  | NA | NA | C 55x300 | 27.5 |  | 300 | 12.59542 | 99 | 1 | 20 | 20 | NA | 99 |  |  |  |  | 8A01
1808 | A_086_43 | Persson | Sweden | NU | 2002 | 371 | log | total | 0.25 | 3.22 |  | 545 |  | R |  | Degerhamn standard | QUARTZITE |  |  | quartzite | 10.09 | 0 | 0 | 0 | 0 | 0 | 0 | 0 | 0 | 0 | 1.98 | 0 | 0 | 0 | 0 | 0 | 0 | 129 |  | NA | NA | C 55x300 | 27.5 |  | 300 | 12.59542 | 60 | 1 | 20 | 20 | NA | 60 |  |  |  |  | 8T01
1809 | A_086_44 | Persson | Sweden | NU | 2002 | 371 | log | total | 0.25 | 3.22 |  | 545 |  | R |  | Degerhamn standard | QUARTZITE |  |  | quartzite | 10.09 | 0 | 0 | 0 | 0 | 0 | 0 | 0 | 0 | 0 | 1.98 | 0 | 0 | 0 | 0 | 0 | 0 | 129 |  | NA | NA | C 55x300 | 27.5 |  | 300 | 12.59542 | 60 | 3 | 20 | 20 | NA | 60 |  |  |  |  | 8T03
1810 | A_087_01 | Bryant | New Zealand | NU | 1987 | 373 |  | total? | 0.47 | 1.367 | 183.3 | 390 |  |  |  | OPC | BASALT | silica beach sand | crushed | basalt |  |  |  | 0 | 0 |  | 0 | 0 |  |  | 0 |  | 0 | 0 | 0 | 0 | 0 | 50.1 |  |  | 29800 | S 100x100x400 | 100 | 100 | 400 | 75 | 95 | 8 |  | 20 |  | 60
1811 | A_087_02 | Bryant | New Zealand | NU | 1987 | 373 |  | total? | 0.47 | 1.367 | 183.3 | 390 |  |  |  | OPC | BASALT | silica beach sand | crushed | basalt |  |  |  | 0 | 0 |  | 0 | 0 |  |  | 0 |  | 0 | 0 | 0 | 0 | 0 | 50.1 |  |  | 29800 | S 150x150x600 | 150 | 150 | 600 | 75 | 95 | 8 |  | 20 |  | 60
1812 | A_087_03 | Bryant | New Zealand | NU | 1987 | 373 |  | total? | 0.47 | 1.367 | 183.3 | 390 |  |  |  | OPC | BASALT | silica beach sand | crushed | basalt |  |  |  | 0 | 0 |  | 0 | 0 |  |  | 0 |  | 0 | 0 | 0 | 0 | 0 | 50.1 |  |  | 29800 | S 200x200x800 | 200 | 200 | 800 | 75 | 95 | 8 |  | 20 |  | 60
1813 | A_087_04 | Bryant | New Zealand | NU | 1987 | 373 |  | total? | 0.47 | 1.367 | 183.3 | 390 |  |  |  | OPC | BASALT | silica beach sand | crushed | basalt |  |  |  | 0 | 0 |  | 0 | 0 |  |  | 0 |  | 0 | 0 | 0 | 0 | 0 | 50.1 |  |  | 29800 | S 300x300x1200 | 300 | 300 | 1200 | 75 | 95 | 8 |  | 20 |  | 60
1814 | A_087_05 | Bryant | New Zealand | NU | 1987 | 373 |  | total? | 0.47 | 1.367 | 183.3 | 390 |  |  |  | OPC | BASALT | silica beach sand | crushed | basalt |  |  |  | 0 | 0 |  | 0 | 0 |  |  | 0 |  | 0 | 0 | 0 | 0 | 0 | 50.1 |  |  | 29800 | S 400x400x1600 | 400 | 400 | 1600 | 75 | 95 | 8 |  | 20 |  | 60
1815 | A_087_06 | Bryant | New Zealand | NU | 1987 | 373 |  | total? | 0.47 | 1.367 | 183.3 | 390 |  |  |  | OPC | BASALT | silica beach sand | crushed | basalt |  |  |  | 0 | 0 |  | 0 | 0 |  |  | 0 |  | 0 | 0 | 0 | 0 | 0 | 50.1 |  |  | 29800 | S 150x150x600 | 150 | 150 | 600 | 75 | 95 | 8 |  | 20 |  | 60
1816 | A_088_01 | Bryant | New Zealand | NU | 1987 | 373 |  | total? | 0.47 | 1.367 | 183.3 | 390 |  |  |  | OPC | BASALT | silica beach sand | crushed | basalt |  |  |  | 0 | 0 |  | 0 | 0 |  |  | 0 |  | 0 | 0 | 0 | 0 | 0 | 50.1 |  |  | 29800 | P 100x100x400 | 100 | 100 | 400 | 75 | 95 | 8 |  | 20 |  | 60
1817 | A_088_02 | Bryant | New Zealand | NU | 1987 | 373 |  | total? | 0.47 | 1.367 | 183.3 | 390 |  |  |  | OPC | BASALT | silica beach sand | crushed | basalt |  |  |  | 0 | 0 |  | 0 | 0 |  |  | 0 |  | 0 | 0 | 0 | 0 | 0 | 50.1 |  |  | 29800 | P150x150x600 | 150 | 150 | 600 | 75 | 95 | 8 |  | 20 |  | 60
1818 | A_088_03 | Bryant | New Zealand | NU | 1987 | 373 |  | total? | 0.47 | 1.367 | 183.3 | 390 |  |  |  | OPC | BASALT | silica beach sand | crushed | basalt |  |  |  | 0 | 0 |  | 0 | 0 |  |  | 0 |  | 0 | 0 | 0 | 0 | 0 | 50.1 |  |  | 29800 | P200x200x800 | 200 | 200 | 800 | 75 | 95 | 8 |  | 20 |  | 60
1819 | A_088_04 | Bryant | New Zealand | NU | 1987 | 373 |  | total? | 0.47 | 1.367 | 183.3 | 390 |  |  |  | OPC | BASALT | silica beach sand | crushed | basalt |  |  |  | 0 | 0 |  | 0 | 0 |  |  | 0 |  | 0 | 0 | 0 | 0 | 0 | 50.1 |  |  | 29800 | P300x300x1200 | 300 | 300 | 1200 | 75 | 95 | 8 |  | 20 |  | 60
1820 | A_088_05 | Bryant | New Zealand | NU | 1987 | 373 |  | total? | 0.47 | 1.367 | 183.3 | 390 |  |  |  | OPC | BASALT | silica beach sand | crushed | basalt |  |  |  | 0 | 0 |  | 0 | 0 |  |  | 0 |  | 0 | 0 | 0 | 0 | 0 | 50.1 |  |  | 29800 | P400x400x1600 | 400 | 400 | 1600 | 75 | 95 | 8 |  | 20 |  | 60
1821 | A_088_06 | Bryant | New Zealand | NU | 1987 | 373 |  | total? | 0.47 | 1.367 | 183.3 | 390 |  |  |  | OPC | BASALT | silica beach sand | crushed | basalt |  |  |  | 0 | 0 |  | 0 | 0 |  |  | 0 |  | 0 | 0 | 0 | 0 | 0 | 50.1 |  |  | 29800 | P150x150x600 | 150 | 150 | 600 | 75 | 95 | 8 |  | 20 |  | 60
1822 | A_089_01 | Bryant | New Zealand | NU | 1987 | 373 |  | total? | 0.47 | 1.367 | 183.3 | 390 |  |  |  | OPC | BASALT | silica beach sand | crushed | basalt |  |  |  | 0 | 0 |  | 0 | 0 |  |  | 0 |  | 0 | 0 | 0 | 0 | 0 | 50.1 |  |  | 29800 | P150x150x600 | 150 | 150 | 600 | 75 | 95 | 8 |  | 20 |  | 60
1823 | A_089_02 | Bryant | New Zealand | NU | 1987 | 373 |  | total? | 0.47 | 1.367 | 183.3 | 390 |  |  |  | OPC | BASALT | silica beach sand | crushed | basalt |  |  |  | 0 | 0 |  | 0 | 0 |  |  | 0 |  | 0 | 0 | 0 | 0 | 0 | 50.1 |  |  | 29800 | P150x150x600 | 150 | 150 | 600 | 75 | 95 | 14 |  | 20 |  | 60
1824 | A_089_03 | Bryant | New Zealand | NU | 1987 | 373 |  | total? | 0.47 | 1.367 | 183.3 | 390 |  |  |  | OPC | BASALT | silica beach sand | crushed | basalt |  |  |  | 0 | 0 |  | 0 | 0 |  |  | 0 |  | 0 | 0 | 0 | 0 | 0 | 50.1 |  |  | 29800 | P150x150x600 | 150 | 150 | 600 | 75 | 95 | 21 |  | 20 |  | 60
1825 | A_089_04 | Bryant | New Zealand | NU | 1987 | 373 |  | total? | 0.47 | 1.367 | 183.3 | 390 |  |  |  | OPC | BASALT | silica beach sand | crushed | basalt |  |  |  | 0 | 0 |  | 0 | 0 |  |  | 0 |  | 0 | 0 | 0 | 0 | 0 | 50.1 |  |  | 29800 | P150x150x600 | 150 | 150 | 600 | 75 | 95 | 28 |  | 20 |  | 60
1826 | A_089_05 | Bryant | New Zealand | NU | 1987 | 373 |  | total? | 0.47 | 1.367 | 183.3 | 390 |  |  |  | OPC | BASALT | silica beach sand | crushed | basalt |  |  |  | 0 | 0 |  | 0 | 0 |  |  | 0 |  | 0 | 0 | 0 | 0 | 0 | 50.1 |  |  | 29800 | P150x150x600 | 150 | 150 | 600 | 75 | 95 | 84 |  | 20 |  | 60
1827 | A_089_06 | Bryant | New Zealand | NU | 1987 | 373 |  | total? | 0.47 | 1.367 | 183.3 | 390 |  |  |  | OPC | BASALT | silica beach sand | crushed | basalt |  |  |  | 0 | 0 |  | 0 | 0 |  |  | 0 |  | 0 | 0 | 0 | 0 | 0 | 50.1 |  |  | 29800 | P150x150x600 | 150 | 150 | 600 | 75 | 95 | 182 |  | 20 |  | 60
1828 | LAB 2 HS | Meader | USA | NU | 2013 | 374 | linear | total | 0.3 |  |  |  |  | N |  | Normal Portland Cement | Dupont (3/4) |  |  | Dupont (3/4) |  |  |  | 0 | 0 |  | 0 | 0 |  |  | 0 |  | 0 |  |  | 0 |  | 41.64433 |  |  | 35094.31 | P76.2x101.6x406.4 | 76.2 | 101.6 | 406.4 | 19.66452 | 98 | 28 |  | 23 |  | 50 | moist cure for 28 days
1829 | LAB 2 LP | Meader | USA | NU | 2013 | 374 | linear | total | 0.38 |  |  |  |  | N |  | Normal Portland Cement | Dupont (3/4) |  |  | Dupont (3/4) |  |  |  | 0 | 0 |  | 0 | 0 |  |  | 0 |  | 0 |  |  | 0 |  | 30.33693 |  |  | 31440.09 | P76.2x101.6x406.5 | 76.2 | 101.6 | 406.4 | 19.66452 | 98 | 28 |  | 23 |  | 50 | moist cure for 28 days
1830 | LAB 3 LP | Meader | USA | NU | 2013 | 374 | linear | total | 0.38 |  |  |  |  | N |  | Normal Portland Cement | Dupont (3/4) |  |  | Dupont (3/4) |  |  |  | 0 | 0 |  | 0 | 0 |  |  | 0 |  | 0 |  |  | 0 |  | 30.33693 |  |  | 31440.09 | P76.2x101.6x406.6 | 76.2 | 101.6 | 406.4 | 19.66452 | 98 | 28 |  | 23 |  | 50 | moist cure for 28 days
1831 | LAB HP | Meader | USA | NU | 2013 | 374 | linear | total | 0.38 |  |  |  |  | N |  | Normal Portland Cement | Dupont (3/4) |  |  | Dupont (3/4) |  |  |  | 0 | 0 |  | 0 | 0 |  |  | 0 |  | 0 |  |  | 0 |  | 45.02277 |  |  | 35576.95 | P76.2x101.6x406.7 | 76.2 | 101.6 | 406.4 | 19.66452 | 98 | 28 |  | 23 |  | 50 | moist cure for 28 days
1832 | LAB LP | Meader | USA | NU | 2013 | 374 | linear | total | 0.49 |  |  |  |  | N |  | Normal Portland Cement | Dupont (3/4) |  |  | Dupont (3/4) |  |  |  | 0 | 0 |  | 0 | 0 |  |  | 0 |  | 0 |  |  | 0 |  | 30.33693 |  |  | 31440.09 | P76.2x101.6x406.8 | 76.2 | 101.6 | 406.4 | 19.66452 | 98 | 28 |  | 23 |  | 50 | moist cure for 28 days
1833 | LAB LS | Meader | USA | NU | 2013 | 374 | linear | total | 0.38 |  |  |  |  | N |  | Normal Portland Cement | Dupont (3/4) |  |  | Dupont (3/4) |  |  |  | 0 | 0 |  | 0 | 0 |  |  | 0 |  | 0 |  |  | 0 |  | 25.85534 |  |  | 29233.77 | P76.2x101.6x406.9 | 76.2 | 101.6 | 406.4 | 19.66452 | 98 | 28 |  | 23 |  | 50 | moist cure for 28 days
1834 | OK HP | Meader | USA | NU | 2013 | 374 | linear | total | 0.38 |  |  |  |  | N |  | Normal Portland Cement | Okanogan |  |  | Okanogan |  |  |  | 0 | 0 |  | 0 | 0 |  |  | 0 |  | 0 |  |  | 0 |  | 36.818 |  |  | 30405.88 | P76.2x101.6x406.10 | 76.2 | 101.6 | 406.4 | 19.66452 | 98 | 28 |  | 23 |  | 50 | moist cure for 28 days
1835 | OK HS | Meader | USA | NU | 2013 | 374 | linear | total | 0.3 |  |  |  |  | N |  | Normal Portland Cement | Okanogan |  |  | Okanogan |  |  |  | 0 | 0 |  | 0 | 0 |  |  | 0 |  | 0 |  |  | 0 |  | 41.78223 |  |  | 33301.68 | P76.2x101.6x406.11 | 76.2 | 101.6 | 406.4 | 19.66452 | 98 | 28 |  | 23 |  | 50 | moist cure for 28 days
1836 | OK LP | Meader | USA | NU | 2013 | 374 | linear | total | 0.38 |  |  |  |  | N |  | Normal Portland Cement | Okanogan |  |  | Okanogan |  |  |  | 0 | 0 |  | 0 | 0 |  |  | 0 |  | 0 |  |  | 0 |  | 28.82009 |  |  | 28613.24 | P76.2x101.6x406.12 | 76.2 | 101.6 | 406.4 | 19.66452 | 98 | 28 |  | 23 |  | 50 | moist cure for 28 days
1837 | OK LS | Meader | USA | NU | 2013 | 374 | linear | total | 0.49 |  |  |  |  | N |  | Normal Portland Cement | Okanogan |  |  | Okanogan |  |  |  | 0 | 0 |  | 0 | 0 |  |  | 0 |  | 0 |  |  | 0 |  | 28.95798 |  |  | 30199.04 | P76.2x101.6x406.13 | 76.2 | 101.6 | 406.4 | 19.66452 | 98 | 28 |  | 23 |  | 50 | moist cure for 28 days
1838 | PEA HS | Meader | USA | NU | 2013 | 374 | linear | total | 0.33 |  |  |  |  | N |  | Normal Portland Cement | Dupont (3/8) |  |  | Dupont (3/8) |  |  |  | 0 | 0 |  | 0 | 0 |  |  | 0 |  | 0 |  |  | 0 |  | 38.67959 |  |  | 30336.93 | P76.2x101.6x406.14 | 76.2 | 101.6 | 406.4 | 19.66452 | 98 | 28 |  | 23 |  | 50 | moist cure for 28 days
1839 | PEA 2 HS | Meader | USA | NU | 2013 | 374 | linear | total | 0.33 |  |  |  |  | N |  | Normal Portland Cement | Dupont (3/8) |  |  | Dupont (3/8) |  |  |  | 0 | 0 |  | 0 | 0 |  |  | 0 |  | 0 |  |  | 0 |  | 38.67959 |  |  | 30336.93 | P76.2x101.6x406.15 | 76.2 | 101.6 | 406.4 | 19.66452 | 98 | 28 |  | 23 |  | 50 | moist cure for 28 days
1840 | PEA 3 HS | Meader | USA | NU | 2013 | 374 | linear | total | 0.33 |  |  |  |  | N |  | Normal Portland Cement | Dupont (3/8) |  |  | Dupont (3/8) |  |  |  | 0 | 0 |  | 0 | 0 |  |  | 0 |  | 0 |  |  | 0 |  | 38.67959 |  |  | 30336.93 | P76.2x101.6x406.16 | 76.2 | 101.6 | 406.4 | 19.66452 | 98 | 28 |  | 23 |  | 50 | moist cure for 28 days
1841 | PEA LS | Meader | USA | NU | 2013 | 374 | linear | total | 0.49 |  |  |  |  | N |  | Normal Portland Cement | Dupont (3/8) |  |  | Dupont (3/8) |  |  |  | 0 | 0 |  | 0 | 0 |  |  | 0 |  | 0 |  |  | 0 |  | 26.54482 |  |  | 23442.17 | P76.2x101.6x406.17 | 76.2 | 101.6 | 406.4 | 19.66452 | 98 | 28 |  | 23 |  | 50 | moist cure for 28 days
1842 | PEA 2 LS | Meader | USA | NU | 2013 | 374 | linear | total | 0.49 |  |  |  |  | N |  | Normal Portland Cement | Dupont (3/8) |  |  | Dupont (3/8) |  |  |  | 0 | 0 |  | 0 | 0 |  |  | 0 |  | 0 |  |  | 0 |  | 26.54482 |  |  | 23442.17 | P76.2x101.6x406.18 | 76.2 | 101.6 | 406.4 | 19.66452 | 98 | 28 |  | 23 |  | 50 | moist cure for 28 days
1843 | PEA HP | Meader | USA | NU | 2013 | 374 | linear | total | 0.38 |  |  |  |  | N |  | Normal Portland Cement | Dupont (3/8) |  |  | Dupont (3/8) |  |  |  | 0 | 0 |  | 0 | 0 |  |  | 0 |  | 0 |  |  | 0 |  | 37.64537 |  |  | 32267.46 | P76.2x101.6x406.19 | 76.2 | 101.6 | 406.4 | 19.66452 | 98 | 28 |  | 23 |  | 50 | moist cure for 28 days
1844 | PEA LP | Meader | USA | NU | 2013 | 374 | linear | total | 0.38 |  |  |  |  | N |  | Normal Portland Cement | Dupont (3/8) |  |  | Dupont (3/8) |  |  |  | 0 | 0 |  | 0 | 0 |  |  | 0 |  | 0 |  |  | 0 |  | 39.23117 |  |  | 31026.41 | P76.2x101.6x406.20 | 76.2 | 101.6 | 406.4 | 19.66452 | 98 | 28 |  | 23 |  | 50 | moist cure for 28 days
1845 | TUM HP | Meader | USA | NU | 2013 | 374 | linear | total | 0.38 |  |  |  |  | N |  | Normal Portland Cement | Rock Island |  |  | Rock Island | [6 empty] | 0 | 0 |  |  | 0 |  | 0 |  |  | 0 |  | 29.78535 |  |  | 26613.76 | P76.2x101.6x406.21 | 76.2 | 101.6 | 406.4 | 19.66452 | 98 | 28 |  | 23 |  | 50 | moist cure for 28 days
1846 | TUM HS | Meader | USA | NU | 2013 | 374 | linear | total | 0.3 |  |  |  |  | N |  | Normal Portland Cement | Rock Island |  |  | Rock Island | [6 empty] | 0 | 0 |  |  | 0 |  | 0 |  |  | 0 |  | 31.1643 |  |  | 27441.13 | P76.2x101.6x406.22 | 76.2 | 101.6 | 406.4 | 19.66452 | 98 | 28 |  | 23 |  | 50 | moist cure for 28 days
1847 | TUM LP | Meader | USA | NU | 2013 | 374 | linear | total | 0.38 |  |  |  |  | N |  | Normal Portland Cement | Rock Island |  |  | Rock Island | [6 empty] | 0 | 0 |  |  | 0 |  | 0 |  |  | 0 |  | 30.75062 |  |  | 27716.92 | P76.2x101.6x406.23 | 76.2 | 101.6 | 406.4 | 19.66452 | 98 | 28 |  | 23 |  | 50 | moist cure for 28 days
1848 | TUM LS | Meader | USA | NU | 2013 | 374 | linear | total | 0.49 |  |  |  |  | N |  | Normal Portland Cement | Rock Island |  |  | Rock Island | [6 empty] | 0 | 0 |  |  | 0 |  | 0 |  |  | 0 |  | 29.50956 |  |  | 28475.35 | P76.2x101.6x406.24 | 76.2 | 101.6 | 406.4 | 19.66452 | 98 | 28 |  | 23 |  | 50 | moist cure for 28 days
1849 | ORE HP | Meader | USA | NU | 2013 | 374 | linear | total | 0.38 |  |  |  |  | N |  | Normal Portland Cement | Santosh |  |  | Santosh |  |  |  | 0 | 0 |  | 0 | 0 |  |  | 0 |  | 0 |  |  | 0 |  | 21.85638 |  |  | 25234.81 | P76.2x101.6x406.25 | 76.2 | 101.6 | 406.4 | 19.66452 | 98 | 28 |  | 23 |  | 50 | moist cure for 28 days
1850 | ORE HS | Meader | USA | NU | 2013 | 374 | linear | total | 0.3 |  |  |  |  | N |  | Normal Portland Cement | Santosh |  |  | Santosh |  |  |  | 0 | 0 |  | 0 | 0 |  |  | 0 |  | 0 |  |  | 0 |  | 31.92273 |  |  | 29164.82 | P76.2x101.6x406.26 | 76.2 | 101.6 | 406.4 | 19.66452 | 98 | 28 |  | 23 |  | 50 | moist cure for 28 days
1851 | ORE LP | Meader | USA | NU | 2013 | 374 | linear | total | 0.38 |  |  |  |  | N |  | Normal Portland Cement | Santosh |  |  | Santosh |  |  |  | 0 | 0 |  | 0 | 0 |  |  | 0 |  | 0 |  |  | 0 |  | 21.99428 |  |  | 26475.87 | P76.2x101.6x406.27 | 76.2 | 101.6 | 406.4 | 19.66452 | 98 | 28 |  | 23 |  | 50 | moist cure for 28 days
1852 | ORE LS | Meader | USA | NU | 2013 | 374 | linear | total | 0.49 |  |  |  |  | N |  | Normal Portland Cement | Santosh |  |  | Santosh |  |  |  | 0 | 0 |  | 0 | 0 |  |  | 0 |  | 0 |  |  | 0 |  | 23.02849 |  |  | 25924.29 | P76.2x101.6x406.28 | 76.2 | 101.6 | 406.4 | 19.66452 | 98 | 28 |  | 23 |  | 50 | moist cure for 28 days
1853 | SPO HP | Meader | USA | NU | 2013 | 374 | linear | total | 0.38 |  |  |  |  | N |  | Normal Portland Cement | Sullivan Road |  |  | Sullivan Road | [6 empty] | 0 | 0 |  |  | 0 |  | 0 |  |  | 0 |  | 32.54325 |  |  | 27854.82 | P76.2x101.6x406.29 | 76.2 | 101.6 | 406.4 | 19.66452 | 98 | 28 |  | 23 |  | 50 | moist cure for 28 days
1854 | SPO HS | Meader | USA | NU | 2013 | 374 | linear | total | 0.3 |  |  |  |  | N |  | Normal Portland Cement | Sullivan Road |  |  | Sullivan Road | [6 empty] | 0 | 0 |  |  | 0 |  | 0 |  |  | 0 |  | 46.53961 |  |  | 36197.48 | P76.2x101.6x406.30 | 76.2 | 101.6 | 406.4 | 19.66452 | 98 | 28 |  | 23 |  | 50 | moist cure for 28 days
1855 | SPO LP | Meader | USA | NU | 2013 | 374 | linear | total | 0.38 |  |  |  |  | N |  | Normal Portland Cement | Sullivan Road |  |  | Sullivan Road | [6 empty] | 0 | 0 |  |  | 0 |  | 0 |  |  | 0 |  | 33.30168 |  |  | 27579.03 | P76.2x101.6x406.31 | 76.2 | 101.6 | 406.4 | 19.66452 | 98 | 28 |  | 23 |  | 50 | moist cure for 28 days
1856 | SPO LS | Meader | USA | NU | 2013 | 374 | linear | total | 0.49 |  |  |  |  | N |  | Normal Portland Cement | Sullivan Road |  |  | Sullivan Road | [6 empty] | 0 | 0 |  |  | 0 |  | 0 |  |  | 0 |  | 26.26903 |  |  | 28820.09 | P76.2x101.6x406.32 | 76.2 | 101.6 | 406.4 | 19.66452 | 98 | 28 |  | 23 |  | 50 | moist cure for 28 days
1857 | TRI HP | Meader | USA | NU | 2013 | 374 | linear | total | 0.38 |  |  |  |  | N |  | Normal Portland Cement | Pasco |  |  | Pasco | [6 empty] | 0 | 0 |  |  | 0 |  | 0 |  |  | 0 |  | 31.99167 |  |  | 27923.77 | P76.2x101.6x406.33 | 76.2 | 101.6 | 406.4 | 19.66452 | 98 | 28 |  | 23 |  | 50 | moist cure for 28 days
1858 | TRI HS | Meader | USA | NU | 2013 | 374 | linear | total | 0.3 |  |  |  |  | N |  | Normal Portland Cement | Pasco |  |  | Pasco | [6 empty] | 0 | 0 |  |  | 0 |  | 0 |  |  | 0 |  | 37.57643 |  |  | 34129.05 | P76.2x101.6x406.34 | 76.2 | 101.6 | 406.4 | 19.66452 | 98 | 28 |  | 23 |  | 50 | moist cure for 28 days
1859 | TRI LP | Meader | USA | NU | 2013 | 374 | linear | total | 0.38 |  |  |  |  | N |  | Normal Portland Cement | Pasco |  |  | Pasco | [6 empty] | 0 | 0 |  |  | 0 |  | 0 |  |  | 0 |  | 27.85482 |  |  | 29509.56 | P76.2x101.6x406.35 | 76.2 | 101.6 | 406.4 | 19.66452 | 98 | 28 |  | 23 |  | 50 | moist cure for 28 days
1860 | TRI LS | Meader | USA | NU | 2013 | 374 | linear | total | 0.49 |  |  |  |  | N |  | Normal Portland Cement | Pasco |  |  | Pasco | [6 empty] | 0 | 0 |  |  | 0 |  | 0 |  |  | 0 |  | 21.09796 |  |  | 24752.18 | P76.2x101.6x406.36 | 76.2 | 101.6 | 406.4 | 19.66452 | 98 | 28 |  | 23 |  | 50 | moist cure for 28 days
1861 | ALASKA | Meader | USA | NU | 2013 | 374 | linear | total | 0.32 |  |  |  |  | N |  | Normal Portland Cement | Dupont (3/4) |  |  | Dupont (3/4) |  |  |  | 0 | 0 |  | 0 | 0 |  |  | 0 |  | 0 | 0 | 0 | 0 | 0 | 36.47327 |  |  | 34680.63 | P76.2x101.6x406.37 | 76.2 | 101.6 | 406.4 | 19.66452 | 98 | 28 |  | 23 |  | 50 | moist cure for 28 days
1862 | FREYA | Meader | USA | NU | 2013 | 374 | linear | total | 0.31 |  |  |  |  | N |  | Normal Portland Cement | Sullivan Road |  |  | Sullivan Road |  |  |  | 0 | 0 |  | 0 | 0 |  |  | 0 |  | 0 |  |  | 0 |  | 37.36958 |  |  | 28957.98 | P76.2x101.6x406.38 | 76.2 | 101.6 | 406.4 | 19.66452 | 98 | 28 |  | 23 |  | 50 | moist cure for 28 days
1863 | SNO | Meader | USA | NU | 2013 | 374 | linear | total | 0.32 |  |  |  |  | N |  | Normal Portland Cement | Dupont (3/4) |  |  | Dupont (3/4) | [6 empty] | 0 | 0 |  |  | 0 |  | 0 |  |  | 0 |  | 43.43697 |  |  | 33094.83 | P76.2x101.6x406.39 | 76.2 | 101.6 | 406.4 | 19.66452 | 98 | 28 |  | 23 |  | 50 | moist cure for 28 days
1864 | TUM | Meader | USA | NU | 2013 | 374 | linear | total | 0.4 |  |  |  |  | N |  | Normal Portland Cement | Rock Island |  |  | Rock Island | [6 empty] | 0 | 0 |  |  | 0 |  | 0 |  |  | 0 |  | 25.37271 |  |  | 23442.17 | P76.2x101.6x406.40 | 76.2 | 101.6 | 406.4 | 19.66452 | 98 | 28 |  | 23 |  | 50 | moist cure for 28 days
1865 | VAN | Meader | USA | NU | 2013 | 374 | linear | total | 0.41 |  |  |  |  | N |  | Normal Portland Cement | Santosh |  |  | Santosh | [6 empty] | 0 | 0 |  |  | 0 |  | 0 |  |  | 0 |  | 28.06166 |  |  | 25372.71 | P76.2x101.6x406.41 | 76.2 | 101.6 | 406.4 | 19.66452 | 98 | 28 |  | 23 |  | 50 | moist cure for 28 days
1866 | AA | Theiner | Austria | NU | 2017 | 375 | linear | total | 0.44 | 4.84 |  | 375 |  | N |  | CEM II | LIMESTONE |  |  |  | 0 | 0 | 0 | 0 | 0 | 0 | 0 | 0 | 0 | 0 | 0 | 0.6 | 0 | 0 | 0.045 | 0 | 0 | 35.9 |  | 18.3 | 33853 | C 150x450 | 75 |  | 450 | 35 |  | 2 | 20 | 20 | none | 65
1867 | BB | Theiner | Austria | NU | 2017 | 375 | linear | total | 0.44 | 4.84 |  | 375 |  | N |  | CEM II | LIMESTONE |  |  |  | 0 | 0 | 0 | 0 | 0 | 0 | 0 | 0 | 0 | 0 | 0 | 0.6 | 0 | 0 | 0.045 | 0 | 0 | 35.9 |  | 29 | 33853 | C 150x450 | 75 |  | 450 | 35 |  | 7 | 20 | 20 | none | 65
1868 | CC | Theiner | Austria | NU | 2017 | 375 | linear | total | 0.44 | 4.84 |  | 375 |  | N |  | CEM II | LIMESTONE |  |  |  | 0 | 0 | 0 | 0 | 0 | 0 | 0 | 0 | 0 | 0 | 0 | 0.6 | 0 | 0 | 0.045 | 0 | 0 | 35.9 |  | 35.9 | 33853 | C 150x450 | 75 |  | 450 | 35 |  | 28 | 20 | 20 | none | 65
1869 | DD | Theiner | Austria | NU | 2017 | 375 | linear | autogenous | 0.44 | 4.84 |  | 375 |  | N |  | CEM II | LIMESTONE |  |  |  | 0 | 0 | 0 | 0 | 0 | 0 | 0 | 0 | 0 | 0 | 0 | 0.6 | 0 | 0 | 0.045 | 0 | 0 | 35.9 |  |  | 33853 | C 150x450 | 75 |  | 450 | 35 |  |  | 20 | 20 | none | 99
1870 | 3 | Al-Manaseer & Fayyaz | USA | Technical Report (Al-Manaseer and Fayyaz, 2011) | 2011 | 385 | linear | drying | 0.33 | 5.25 |  | 280.62 |  |  |  | Type II | Limestone | crushed granite | crushed |  | 0 | 20 | 0 | 0 | 0 | 0 | 0 | 5 | 0 | 0 | 0.6 | 0 | 0 | 0 | 0 | 0 | 0 | 73.256796 |  |  |  | cylinder diam=100, height=200mm | 50 | - | 200 | 20 | 100 | 7 |  | 23 |  | 50 | moist cure for 6 days
1871 | 7 | Al-Manaseer & Fayyaz | USA | Technical Report (Al-Manaseer and Fayyaz, 2011) | 2011 | 385 | linear | drying | 0.33 | 5.25 |  | 261.63 |  |  |  | Type II | Limestone | crushed granite | crushed |  | 5 | 25 | 0 | 0 | 0 | 0 | 0 | 0 | 0 | 0 | 0.6 | 0 | 0.5 | 0 | 0 | 0 | 0 | 71.298685 |  |  |  | cylinder diam=100, height=200mm | 50 | - | 200 | 20 | 100 | 7 |  | 23 |  | 50 | moist cure for 6 days
1872 | 12 | Al-Manaseer & Fayyaz | USA | Technical Report (Al-Manaseer and Fayyaz, 2011) | 2011 | 385 | linear | drying | 0.33 | 5.25 |  | 243.24 |  |  |  | Type II | Limestone | crushed granite | crushed |  | 5 | 30 | 0 | 0 | 0 | 0 | 0 | 0 | 0 | 0 | 0.6 | 0 | 0.5 | 0 | 0 | 0 | 0 | 68.02368 |  |  |  | cylinder diam=100, height=200mm | 50 | - | 200 | 20 | 100 | 7 |  | 23 |  | 50 | moist cure for 6 days
1873 | 17 | Al-Manaseer & Fayyaz | USA | Technical Report (Al-Manaseer and Fayyaz, 2011) | 2011 | 385 | linear | drying | 0.33 | 5.25 |  | 243.24 |  |  |  | Type II | Limestone | crushed granite | crushed |  | 5 | 25 | 0 | 0 | 0 | 0 | 0 | 0 | 0 | 0 | 0.4 | 0.2 | 0 | 0 | 0 | 0 | 0 | 64.79003 |  |  |  | cylinder diam=100, height=200mm | 50 | - | 200 | 20 | 100 | 7 |  | 23 |  | 50 | moist cure for 6 days
1874 | 21 | Al-Manaseer & Fayyaz | USA | Technical Report (Al-Manaseer and Fayyaz, 2011) | 2011 | 385 | linear | drying | 0.33 | 5.25 |  | 243.24 |  |  |  | Type II | Limestone | crushed granite | crushed |  | 5 | 25 | 0 | 0 | 0 | 0 | 0 | 0 | 0 | 0 | 0.4 | 0.2 | 2 | 0 | 0 | 0 | 0 | 64.67972 |  |  |  | cylinder diam=100, height=200mm | 50 | - | 200 | 20 | 100 | 7 |  | 23 |  | 50 | moist cure for 6 days
1875 | 30 | Al-Manaseer & Fayyaz | USA | Technical Report (Al-Manaseer and Fayyaz, 2011) | 2011 | 385 | linear | drying | 0.33 | 5.25 |  | 243.24 |  |  |  | Type II | Limestone | crushed granite | crushed |  | 5 | 25 | 0 | 0 | 0 | 0 | 0 | 0 | 0 | 0 | 0.4 | 0.2 | 2.5 | 0 | 0 | 0 | 0 | 65.37609 |  |  |  | cylinder diam=100, height=200mm | 50 | - | 200 | 20 | 100 | 7 |  | 23 |  | 50 | moist cure for 6 days
1876 | 31 | Al-Manaseer & Fayyaz | USA | Technical Report (Al-Manaseer and Fayyaz, 2011) | 2011 | 385 | linear | drying | 0.33 | 4.8 |  | 281.21 |  |  |  | Type II | Limestone | crushed granite | crushed |  | 0 | 25 | 0 | 0 | 0 | 0 | 0 | 5 | 0 | 0 | 0.4 | 0.2 | 0 | 0 | 0 | 0 | 0 | 68.44426 |  |  |  | cylinder diam =150, height =300mm | 75 | - | 300 | 30 | 100 | 7 |  | 23 |  | 50 | moist cure for 6 days
1877 | 32 | Al-Manaseer & Fayyaz | USA | Technical Report (Al-Manaseer and Fayyaz, 2011) | 2011 | 385 | linear | drying | 0.34 | 4.76 |  | 281.21 |  |  |  | Type II | Limestone | crushed granite | crushed |  | 0 | 25 | 0 | 0 | 0 | 0 | 0 | 5 | 0 | 0 | 0.4 | 0.2 | 0 | 0 | 0 | 0 | 0 | 64.07987 |  |  |  | cylinder diam =150, height =300mm | 75 | - | 300 | 30 | 100 | 7 |  | 23 |  | 50 | moist cure for 6 days
1878 | 33 | Al-Manaseer & Fayyaz | USA | Technical Report (Al-Manaseer and Fayyaz, 2011) | 2011 | 385 | linear | drying | 0.34 | 5.28 |  | 260.45 |  |  |  | Type II | Limestone | crushed granite | crushed |  | 0 | 25 | 0 | 0 | 0 | 0 | 0 | 5 | 0 | 0 | 0.4 | 0.2 | 0 | 0 | 0 | 0 | 0 | 73.14648 |  |  |  | cylinder diam =150, height =300mm | 75 | - | 300 | 30 | 100 | 7 |  | 23 |  | 50 | moist cure for 6 days
1879 | 2 | Al-Manaseer & Fayyaz | USA | Technical Report (Al-Manaseer and Fayyaz, 2011) | 2011 | 385 | linear | drying | 0.33 | 5.25 |  | 280.6197 |  |  |  | Type II | Limestone | crushed granite | crushed |  | 5 | 20 | 0 | 0 | 0 | 0 | 0 | 0 | 0 | 0 | 0.6 | 0 | 0 | 0 | 0 | 0 | 0 |  |  |  |  | cylinder diam=100, height=200mm | 50 | - | 200 | 20 | 100 | 7 |  | 23 |  | 50 | moist cure for 6 days
1880 | 4 | Al-Manaseer & Fayyaz | USA | Technical Report (Al-Manaseer and Fayyaz, 2011) | 2011 | 385 | linear | drying | 0.33 | 5.25 |  | 280.6197 |  |  |  | Type II | Limestone | crushed granite | crushed |  | 0 | 20 | 0 | 0 | 0 | 0 | 0 | 5 | 0 | 0 | 0.6 | 0 | 0.5 | 0 | 0 | 0 | 0 |  |  |  |  | cylinder diam=100, height=200mm | 50 | - | 200 | 20 | 100 | 7 |  | 23 |  | 50 | moist cure for 6 days
1881 | 5 | Al-Manaseer & Fayyaz | USA | Technical Report (Al-Manaseer and Fayyaz, 2011) | 2011 | 385 | linear | drying | 0.33 | 5.25 |  | 261.6349 |  |  |  | Type II | Limestone | crushed granite | crushed |  | 5 | 25 | 0 | 0 | 0 | 0 | 0 | 0 | 0 | 0 | 0.6 | 0 | 0 | 0 | 0 | 0 | 0 |  |  |  |  | cylinder diam=100, height=200mm | 50 | - | 200 | 20 | 100 | 7 |  | 23 |  | 50 | moist cure for 6 days
1882 | 6 | Al-Manaseer & Fayyaz | USA | Technical Report (Al-Manaseer and Fayyaz, 2011) | 2011 | 385 | linear | drying | 0.33 | 5.25 |  | 261.6349 |  |  |  | Type II | Limestone | crushed granite | crushed |  | 0 | 25 | 0 | 0 | 0 | 0 | 0 | 5 | 0 | 0 | 0.6 | 0 | 0 | 0 | 0 | 0 | 0 |  |  |  |  | cylinder diam=100, height=200mm | 50 | - | 200 | 20 | 100 | 7 |  | 23 |  | 50 | moist cure for 6 days
1883 | 8 | Al-Manaseer & Fayyaz | USA | Technical Report (Al-Manaseer and Fayyaz, 2011) | 2011 | 385 | linear | drying | 0.33 | 5.25 |  | 261.6349 |  |  |  | Type II | Limestone | crushed granite | crushed |  | 0 | 25 | 0 | 0 | 0 | 0 | 0 | 5 | 0 | 0 | 0.6 | 0 | 0.5 | 0 | 0 | 0 | 0 |  |  |  |  | cylinder diam=100, height=200mm | 50 | - | 200 | 20 | 100 | 7 |  | 23 |  | 50 | moist cure for 6 days
1884 | 9 | Al-Manaseer & Fayyaz | USA | Technical Report (Al-Manaseer and Fayyaz, 2011) | 2011 | 385 | linear | drying | 0.33 | 5.25 |  | 243.2433 |  |  |  | Type II | Limestone | crushed granite | crushed |  | 5 | 30 | 0 | 0 | 0 | 0 | 0 | 0 | 0 | 0 | 0.6 | 0 | 0 | 0 | 0 | 0 | 0 |  |  |  |  | cylinder diam=100, height=200mm | 50 | - | 200 | 20 | 100 | 7 |  | 23 |  | 50 | moist cure for 6 days
1885 | 10 | Al-Manaseer & Fayyaz | USA | Technical Report (Al-Manaseer and Fayyaz, 2011) | 2011 | 385 | linear | drying | 0.33 | 5.25 |  | 243.2433 |  |  |  | Type II | Limestone | crushed granite | crushed |  | 0 | 30 | 0 | 0 | 0 | 0 | 0 | 5 | 0 | 0 | 0.6 | 0 | 0 | 0 | 0 | 0 | 0 |  |  |  |  | cylinder diam=100, height=200mm | 50 | - | 200 | 20 | 100 | 7 |  | 23 |  | 50 | moist cure for 6 days
1886 | 11 | Al-Manaseer & Fayyaz | USA | Technical Report (Al-Manaseer and Fayyaz, 2011) | 2011 | 385 | linear | drying | 0.33 | 5.25 |  | 243.2433 |  |  |  | Type II | Limestone | crushed granite | crushed |  | 0 | 30 | 0 | 0 | 0 | 0 | 0 | 5 | 0 | 0 | 0.6 | 0 | 0.5 | 0 | 0 | 0 | 0 | 58.34 |  |  |  | cylinder diam=100, height=200mm | 50 | - | 200 | 20 | 100 | 7 |  | 23 |  | 50 | moist cure for 6 days
1887 | 13 | Al-Manaseer & Fayyaz | USA | Technical Report (Al-Manaseer and Fayyaz, 2011) | 2011 | 385 | linear | drying | 0.33 | 5.25 |  | 261.6349 |  |  |  | Type II | Limestone | crushed granite | crushed |  | 5 | 25 | 0 | 0 | 0 | 0 | 0 | 0 | 0 | 0 | 0.6 | 0 | 1 | 0 | 0 | 0 | 0 |  |  |  |  | cylinder diam=100, height=200mm | 50 | - | 200 | 20 | 100 | 7 |  | 23 |  | 50 | moist cure for 6 days
1888 | 14 | Al-Manaseer & Fayyaz | USA | Technical Report (Al-Manaseer and Fayyaz, 2011) | 2011 | 385 | linear | drying | 0.33 | 5.25 |  | 261.6349 |  |  |  | Type II | Limestone | crushed granite | crushed |  | 5 | 25 | 0 | 0 | 0 | 0 | 0 | 0 | 0 | 0 | 0.6 | 0 | 1.5 | 0 | 0 | 0 | 0 |  |  |  |  | cylinder diam=100, height=200mm | 50 | - | 200 | 20 | 100 | 7 |  | 23 |  | 50 | moist cure for 6 days
1889 | 15 | Al-Manaseer & Fayyaz | USA | Technical Report (Al-Manaseer and Fayyaz, 2011) | 2011 | 385 | linear | drying | 0.33 | 5.25 |  | 261.6349 |  |  |  | Type II | Limestone | crushed granite | crushed |  | 5 | 25 | 0 | 0 | 0 | 0 | 0 | 0 | 0 | 0 | 0.6 | 0 | 2 | 0 | 0 | 0 | 0 |  |  |  |  | cylinder diam=100, height=200mm | 50 | - | 200 | 20 | 100 | 7 |  | 23 |  | 50 | moist cure for 6 days
1890 | 16 | Al-Manaseer & Fayyaz | USA | Technical Report (Al-Manaseer and Fayyaz, 2011) | 2011 | 385 | linear | drying | 0.33 | 5.25 |  | 261.6349 |  |  |  | Type II | Limestone | crushed granite | crushed |  | 5 | 25 | 0 | 0 | 0 | 0 | 0 | 0 | 0 | 0 | 0.6 | 0 | 2.5 | 0 | 0 | 0 | 0 |  |  |  |  | cylinder diam=100, height=200mm | 50 | - | 200 | 20 | 100 | 7 |  | 23 |  | 50 | moist cure for 6 days
1891 | 18 | Al-Manaseer & Fayyaz | USA | Technical Report (Al-Manaseer and Fayyaz, 2011) | 2011 | 385 | linear | drying | 0.33 | 5.25 |  | 261.6349 |  |  |  | Type II | Limestone | crushed granite | crushed |  | 5 | 25 | 0 | 0 | 0 | 0 | 0 | 0 | 0 | 0 | 0.4 | 0.2 | 0.5 | 0 | 0 | 0 | 0 | 52.41 |  |  |  | cylinder diam=100, height=200mm | 50 | - | 200 | 20 | 100 | 7 |  | 23 |  | 50 | moist cure for 6 days
1892 | 19 | Al-Manaseer & Fayyaz | USA | Technical Report (Al-Manaseer and Fayyaz, 2011) | 2011 | 385 | linear | drying | 0.33 | 5.25 |  | 261.6349 |  |  |  | Type II | Limestone | crushed granite | crushed |  | 5 | 25 | 0 | 0 | 0 | 0 | 0 | 0 | 0 | 0 | 0.4 | 0.2 | 1 | 0 | 0 | 0 | 0 |  |  |  |  | cylinder diam=100, height=200mm | 50 | - | 200 | 20 | 100 | 7 |  | 23 |  | 50 | moist cure for 6 days
1893 | 20 | Al-Manaseer & Fayyaz | USA | Technical Report (Al-Manaseer and Fayyaz, 2011) | 2011 | 385 | linear | drying | 0.33 | 5.25 |  | 261.6349 |  |  |  | Type II | Limestone | crushed granite | crushed |  | 5 | 25 | 0 | 0 | 0 | 0 | 0 | 0 | 0 | 0 | 0.4 | 0.2 | 1.5 | 0 | 0 | 0 | 0 |  |  |  |  | cylinder diam=100, height=200mm | 50 | - | 200 | 20 | 100 | 7 |  | 23 |  | 50 | moist cure for 6 days
1894 | 22 | Al-Manaseer & Fayyaz | USA | Technical Report (Al-Manaseer and Fayyaz, 2011) | 2011 | 385 | linear | drying | 0.33 | 5.25 |  | 261.6349 |  |  |  | Type II | Limestone | crushed granite | crushed |  | 5 | 25 | 0 | 0 | 0 | 0 | 0 | 0 | 0 | 0 | 0.4 | 0.2 | 2.5 | 0 | 0 | 0 | 0 |  |  |  |  | cylinder diam=100, height=200mm | 50 | - | 200 | 20 | 100 | 7 |  | 23 |  | 50 | moist cure for 6 days
1895 | 23 | Al-Manaseer & Fayyaz | USA | Technical Report (Al-Manaseer and Fayyaz, 2011) | 2011 | 385 | linear | drying | 0.33 | 5.25 |  | 261.6349 |  |  |  | Type II | Limestone | crushed granite | crushed |  | 5 | 25 | 0 | 0 | 0 | 0 | 0 | 0 | 0 | 0 | 0.6 | 0 | 0 | 0 | 0 | 0 | 0 |  |  |  |  | cylinder diam=100, height=200mm | 50 | - | 200 | 20 | 100 | 7 |  | 23 |  | 50 | moist cure for 6 days
1896 | 24 | Al-Manaseer & Fayyaz | USA | Technical Report (Al-Manaseer and Fayyaz, 2011) | 2011 | 385 | linear | drying | 0.33 | 5.25 |  | 261.6349 |  |  |  | Type II | Limestone | crushed granite | crushed |  | 5 | 25 | 0 | 0 | 0 | 0 | 0 | 0 | 0 | 0 | 0.6 | 0 | 0.5 | 0 | 0 | 0 | 0 |  |  |  |  | cylinder diam=100, height=200mm | 50 | - | 200 | 20 | 100 | 7 |  | 23 |  | 50 | moist cure for 6 days
1897 | 25 | Al-Manaseer & Fayyaz | USA | Technical Report (Al-Manaseer and Fayyaz, 2011) | 2011 | 385 | linear | drying | 0.33 | 5.25 |  | 261.6349 |  |  |  | Type II | Limestone | crushed granite | crushed |  | 5 | 25 | 0 | 0 | 0 | 0 | 0 | 0 | 0 | 0 | 0.4 | 0.2 | 0 | 0 | 0 | 0 | 0 |  |  |  |  | cylinder diam=100, height=200mm | 50 | - | 200 | 20 | 100 | 7 |  | 23 |  | 50 | moist cure for 6 days
1898 | 27 | Al-Manaseer & Fayyaz | USA | Technical Report (Al-Manaseer and Fayyaz, 2011) | 2011 | 385 | linear | drying | 0.33 | 5.25 |  | 261.6349 |  |  |  | Type II | Limestone | crushed granite | crushed |  | 5 | 25 | 0 | 0 | 0 | 0 | 0 | 0 | 0 | 0 | 0.4 | 0.2 | 1 | 0 | 0 | 0 | 0 |  |  |  |  | cylinder diam=100, height=200mm | 50 | - | 200 | 20 | 100 | 7 |  | 23 |  | 50 | moist cure for 6 days
1899 | 28 | Al-Manaseer & Fayyaz | USA | Technical Report (Al-Manaseer and Fayyaz, 2011) | 2011 | 385 | linear | drying | 0.33 | 5.25 |  | 261.6349 |  |  |  | Type II | Limestone | crushed granite | crushed |  | 5 | 25 | 0 | 0 | 0 | 0 | 0 | 0 | 0 | 0 | 0.4 | 0.2 | 1.5 | 0 | 0 | 0 | 0 |  |  |  |  | cylinder diam=100, height=200mm | 50 | - | 200 | 20 | 100 | 7 |  | 23 |  | 50 | moist cure for 6 days
1900 | 29 | Al-Manaseer & Fayyaz | USA | Technical Report (Al-Manaseer and Fayyaz, 2011) | 2011 | 385 | linear | drying | 0.33 | 5.25 |  | 261.6349 |  |  |  | Type II | Limestone | crushed granite | crushed |  | 5 | 25 | 0 | 0 | 0 | 0 | 0 | 0 | 0 | 0 | 0.4 | 0.2 | 2 | 0 | 0 | 0 | 0 |  |  |  |  | cylinder diam=100, height=200mm | 50 | - | 200 | 20 | 100 | 7 |  | 23 |  | 50 | moist cure for 6 days
1901 | 34 | Al-Manaseer & Fayyaz | USA | Technical Report (Al-Manaseer and Fayyaz, 2011) | 2011 | 385 | linear | drying | 0.33 | 5.25 |  | 293.0786 |  |  |  | Type II | Limestone | crushed granite | crushed |  | 0 | 25 | 0 | 0 | 0 | 0 | 0 | 5 | 0 | 0 | 0.4 | 0.2 | 0 | 0 | 0 | 0 | 0 |  |  |  |  | cylinder diam =150, height =300mm | 75 | - | 300 | 30 | 100 | 7 |  | 23 |  | 50 | moist cure for 6 days
1902 | # 0001 | Ballim | RSA | RSA | 1997 | 1 | linear | drying | 0.6678082 | 6.59589 | 195 | 146 | 1000 |  |  | CEM I | Wits quartzite | Wits quartzite |  | Wits quartzite | 0 | 0 | 50 | 0 | 0 | 0 | 0 | 0 | 0 | 0 | 0 | 0 | 0 | 0 | 0 | 0 | 0 | 29 | 80 |  | 31.2 | 100 x 100 x 200 | 100 | - | 200 | 25 |  | 28 |  | 23 |  | 65 |  |  |  |  | OPC
1903 | # 0002 | Ballim | RSA | RSA | 1997 | 1 | linear | drying | 0.4295154 | 3.918502 | 195 | 227 | 1000 |  |  | CEM I | Wits quartzite | Wits quartzite |  | Wits quartzite | 0 | 0 | 50 | 0 | 0 | 0 | 0 | 0 | 0 | 0 | 0 | 0 | 0 | 0 | 0 | 0 | 0 | 50 | 55 |  | 32.1 | 100 x 100 x 200 | 100 | - | 200 | 25 |  | 28 |  | 23 |  | 65 |  |  |  |  | OPC
1904 | # 0003 | Ballim | RSA | RSA | 1997 | 1 | linear | drying | 0.6678082 | 6.59589 | 195 | 146 | 1000 |  |  | CEM I | Wits quartzite/shale 50/50 | Wits quartzite |  | Wits quartzite/shale 50/50 | 0 | 0 | 50 | 0 | 0 | 0 | 0 | 0 | 0 | 0 | 0 | 0 | 0 | 0 | 0 | 0 | 0 | 27.5 | 75 |  | 26.6 | 100 x 100 x 200 | 100 | - | 200 | 25 |  | 28 |  | 23 |  | 65 |  |  |  |  | OPC
1905 | # 0004 | Ballim | RSA | RSA | 1997 | 1 | linear | drying | 0.4295154 | 3.918502 | 195 | 227 | 1000 |  |  | CEM I | Wits quartzite/shale 50/50 | Wits quartzite |  | Wits quartzite/shale 50/50 | 0 | 0 | 50 | 0 | 0 | 0 | 0 | 0 | 0 | 0 | 0 | 0 | 0 | 0 | 0 | 0 | 0 | 47 | 60 |  | 31.3 | 100 x 100 x 200 | 100 | - | 200 | 25 |  | 28 |  | 23 |  | 65 |  |  |  |  | OPC
1906 | # 0005 | Ballim | RSA | RSA | 1997 | 1 | linear | drying | 0.6678082 | 6.59589 | 195 | 146 | 1000 |  |  | CEM I | shale | Wits quartzite |  | shale | 0 | 0 | 50 | 0 | 0 | 0 | 0 | 0 | 0 | 0 | 0 | 0 | 0 | 0 | 0 | 0 | 0 | 29.5 | 75 |  | 25 | 100 x 100 x 200 | 100 | - | 200 | 25 |  | 28 |  | 23 |  | 65 |  |  |  |  | OPC
1907 | # 0006 | Ballim | RSA | RSA | 1997 | 1 | linear | drying | 0.4295154 | 3.918502 | 195 | 227 | 1000 |  |  | CEM I | shale | Wits quartzite |  | shale | 0 | 0 | 50 | 0 | 0 | 0 | 0 | 0 | 0 | 0 | 0 | 0 | 0 | 0 | 0 | 0 | 0 | 49 | 50 |  | 26.7 | 100 x 100 x 200 | 100 | - | 200 | 25 |  | 28 |  | 23 |  | 65 |  |  |  |  | OPC
1908 | # 0007 | Ballim | RSA | RSA | 1997 | 1 | linear | drying | 0.6678082 | 6.59589 | 195 | 146 | 1000 |  |  | CEM I | Wits quartzite | Wits quartzite/shale 50/50 |  | Wits quartzite | 0 | 0 | 50 | 0 | 0 | 0 | 0 | 0 | 0 | 0 | 0 | 0 | 0 | 0 | 0 | 0 | 0 | 31 | 50 |  | 25.7 | 100 x 100 x 200 | 100 | - | 200 | 25 |  | 28 |  | 23 |  | 65 |  |  |  |  | OPC
1909 | # 0008 | Ballim | RSA | RSA | 1997 | 1 | linear | drying | 0.4295154 | 3.920705 | 195 | 227 | 1000 |  |  | CEM I | Wits quartzite | Wits quartzite/shale 50/50 |  | Wits quartzite | 0 | 0 | 50 | 0 | 0 | 0 | 0 | 0 | 0 | 0 | 0 | 0 | 0 | 0 | 0 | 0 | 0 | 51 | 35 |  | 25.8 | 100 x 100 x 200 | 100 | - | 200 | 25 |  | 28 |  | 23 |  | 65 |  |  |  |  | OPC
1910 | # 0009 | Ballim | RSA | RSA | 1997 | 1 | linear | drying | 0.6678082 | 6.59589 | 195 | 146 | 1000 |  |  | CEM I | Wits quartzite | shale |  | Wits quartzite | 0 | 0 | 50 | 0 | 0 | 0 | 0 | 0 | 0 | 0 | 0 | 0 | 0 | 0 | 0 | 0 | 0 | 32 | 25 |  | 23.9 | 100 x 100 x 200 | 100 | - | 200 | 25 |  | 28 |  | 23 |  | 65 |  |  |  |  | OPC
1911 | # 0010 | Ballim | RSA | RSA | 1997 | 1 | linear | drying | 0.4295154 | 3.918502 | 195 | 227 | 1000 |  |  | CEM I | Wits quartzite | shale |  | Wits quartzite | 0 | 0 | 50 | 0 | 0 | 0 | 0 | 0 | 0 | 0 | 0 | 0 | 0 | 0 | 0 | 0 | 0 | 49.5 | 10 |  |  | 100 x 100 x 200 | 100 | - | 200 | 25 |  | 28 |  | 23 |  | 65 |  |  |  |  | OPC
1912 | # 0011 | Theodosiou | RSA | RSA | 2000 | 2 | linear | drying | 0.4198473 | 3.427481 | 220 | 524 | 1106 |  | 52,5 N | CEM I | dolerite | dolomite |  | dolerite | 0 | 0 | 0 | 0 | 0 | 0 | 0 | 0 | 0 | 0 | 0 | 0 | 0 | 0 | 0 | 0 | 0 | 78.5 | 65 |  | 45.01 | 100 x 100 x 200 | 100 | - | 200 | 25 |  | 31 |  | 23 |  | 65 |  |  |  |  | CEM I 52,5N Lichtenburg (Lafarge)
1913 | # 0012 | Theodosiou | RSA | RSA | 2000 | 2 | linear | drying | 0.6309148 | 6.435331 | 200 | 317 | 1106 |  | 52,5 N | CEM I | dolerite | dolomite |  | dolerite | 0 | 0 | 0 | 0 | 0 | 0 | 0 | 0 | 0 | 0 | 0 | 0 | 0 | 0 | 0 | 0 | 0 | 49.5 | 70 |  | 43.05 | 100 x 100 x 200 | 100 | - | 200 | 25 |  | 31 |  | 23 |  | 65 |  |  |  |  | CEM I 52,5N Lichtenburg (Lafarge)
1914 | # 0013 | Theodosiou | RSA | RSA | 2000 | 2 | linear | drying | 0.42 | 3.65 | 210 | 435 | 1106 |  | 32,5 N | CEM II | dolerite | dolomite |  | dolerite | 0 | 0 | 0 | 0 | 0 | 0 | 13 | 0 | 0 | 0 | 0 | 0 | 0 | 0 | 0 | 0 | 0 | 63.5 | 70 |  | 42.46 | 100 x 100 x 200 | 100 | - | 200 | 25 |  | 28 |  | 23 |  | 65 |  |  |  |  | CEM II/A-L 32,5N Port Elizabeth (PPC); limestone extender
1915 | # 0014 | Theodosiou | RSA | RSA | 2000 | 2 | linear | drying | 0.6291391 | 6.857616 | 190 | 262.74 | 1106 |  | 32,5 N | CEM II | dolerite | dolomite |  | dolerite | 0 | 0 | 0 | 0 | 0 | 0 | 13 | 0 | 0 | 0 | 0 | 0 | 0 | 0 | 0 | 0 | 0 | 35.5 | 65 |  | 35.56 | 100 x 100 x 200 | 100 | - | 200 | 25 |  | 28 |  | 23 |  | 65 |  |  |  |  | CEM II/A-L 32,5N Port Elizabeth (PPC); limestone extender
1916 | # 0015 | Theodosiou | RSA | RSA | 2000 | 2 | linear | drying | 0.4197761 | 3.304104 | 225 | 536 | 1106 |  | 42,5 R | CEM I | dolerite | dolomite |  | dolerite | 0 | 0 | 0 | 0 | 0 | 0 | 0 | 0 | 0 | 0 | 0 | 0 | 0 | 0 | 0 | 0 | 0 | 72 | 70 |  | 43.14 | 100 x 100 x 200 | 100 | - | 200 | 25 |  | 30 |  | 23 |  | 65 |  |  |  |  | CEM I 42,5R Durban (NPC)
1917 | # 0016 | Theodosiou | RSA | RSA | 2000 | 2 | linear | drying | 0.5823864 | 5.735795 | 205 | 352 | 1106 |  | 42,5 R | CEM I | dolerite | dolomite |  | dolerite | 0 | 0 | 0 | 0 | 0 | 0 | 0 | 0 | 0 | 0 | 0 | 0 | 0 | 0 | 0 | 0 | 0 | 47 | 100 |  | 38.94 | 100 x 100 x 200 | 100 | - | 200 | 25 |  | 30 |  | 23 |  | 65 |  |  |  |  | CEM I 42,5R Durban (NPC)
1918 | # 0017 | Theodosiou | RSA | RSA | 2000 | 2 | linear | drying | 0.420082 | 3.786885 | 205 | 424.56 | 1106 |  | 32,5 N | CEM II | dolerite | dolomite |  | dolerite | 0 | 13 | 0 | 0 | 0 | 0 | 0 | 0 | 0 | 0 | 0 | 0 | 0 | 0 | 0 | 0 | 0 | 72 | 65 |  | 45.06 | 100 x 100 x 200 | 100 | - | 200 | 25 |  | 29 |  | 23 |  | 65 |  |  |  |  | CEM II/A-V 32,5N Dudfield/Brakpan (Alpha); FA extender
1919 | # 0018 | Theodosiou | RSA | RSA | 2000 | 2 | linear | drying | 0.6291391 | 6.850993 | 190 | 262.74 | 1106 |  | 32,5 N | CEM II | dolerite | dolomite |  | dolerite | 0 | 13 | 0 | 0 | 0 | 0 | 0 | 0 | 0 | 0 | 0 | 0 | 0 | 0 | 0 | 0 | 0 | 42.5 | 65 |  | 39.82 | 100 x 100 x 200 | 100 | - | 200 | 25 |  | 28 |  | 23 |  | 65 |  |  |  |  | CEM II/A-V 32,5N Dudfield/Brakpan (Alpha); FA extender
1920 | # 0019 | Theodosiou | RSA | RSA | 2000 | 2 | linear | drying | 0.4202586 | 4.049569 | 195 | 325 | 1106 |  | 42,5 N | CEM I | dolerite | dolomite |  | dolerite | 0 | 30 | 0 | 0 | 0 | 0 | 0 | 0 | 0 | 0 | 0 | 0 | 0 | 0 | 0 | 0 | 0 | 55 | 70 |  | 44.04 | 100 x 100 x 200 | 100 | - | 200 | 25 |  | 30 |  | 23 |  | 65 |  |  |  |  | CEM I 42,5N Slurry / PFA Matla
1921 | # 0020 | Theodosiou | RSA | RSA | 2000 | 2 | linear | drying | 0.6293706 | 7.342657 | 180 | 200 | 1106 |  | 42,5 N | CEM I | dolerite | dolomite |  | dolerite | 0 | 30 | 0 | 0 | 0 | 0 | 0 | 0 | 0 | 0 | 0 | 0 | 0 | 0 | 0 | 0 | 0 | 31 | 65 |  | 33.13 | 100 x 100 x 200 | 100 | - | 200 | 25 |  | 30 |  | 23 |  | 65 |  |  |  |  | CEM I 42,5N Slurry / PFA Matla
1922 | # 0021 | Theodosiou | RSA | RSA | 2000 | 2 | linear | drying | 0.420082 | 3.811475 | 205 | 351.36 | 1106 |  | 32,5 N | CEM II | dolerite | dolomite |  | dolerite | 0 | 28 | 0 | 0 | 0 | 0 | 0 | 0 | 0 | 0 | 0 | 0 | 0 | 0 | 0 | 0 | 0 | 56.5 | 75 |  | 38.99 | 100 x 100 x 200 | 100 | - | 200 | 25 |  | 31 |  | 23 |  | 65 |  |  |  |  | CEM II/B-V 32,5N Brakpan (Alpha); FA extender
1923 | # 0022 | Theodosiou | RSA | RSA | 2000 | 2 | linear | drying | 0.6292517 | 7.136054 | 185 | 211.68 | 1106 |  | 32,5 N | CEM II | dolerite | dolomite |  | dolerite | 0 | 28 | 0 | 0 | 0 | 0 | 0 | 0 | 0 | 0 | 0 | 0 | 0 | 0 | 0 | 0 | 0 | 30 | 80 |  | 38.84 | 100 x 100 x 200 | 100 | - | 200 | 25 |  | 31 |  | 23 |  | 65 |  |  |  |  | CEM II/B-V 32,5N Brakpan (Alpha); FA extender
1924 | # 0023 | Theodosiou | RSA | RSA | 2000 | 2 | linear | drying | 0.419921875 | 3.515625 | 215 | 256 | 1106 |  | 42,5 N | CEM I | dolerite | dolomite |  | dolerite | 0 | 0 | 50 | 0 | 0 | 0 | 0 | 0 | 0 | 0 | 0 | 0 | 0 | 0 | 0 | 0 | 0 | 45.5 | 70 |  | 34.5 | 100 x 100 x 200 | 100 | - | 200 | 25 |  | 30 |  | 23 |  | 65 |  |  |  |  | CEM I 42,5N Lichtenburg (Lafarge) / GGBS Newcastle
1925 | # 0024 | Theodosiou | RSA | RSA | 2000 | 2 | linear | drying | 0.6289308 | 6.374214 | 200 | 159 | 1106 |  | 42,5 N | CEM I | dolerite | dolomite |  | dolerite | 0 | 0 | 50 | 0 | 0 | 0 | 0 | 0 | 0 | 0 | 0 | 0 | 0 | 0 | 0 | 0 | 0 | 25 | 90 |  | 35.97 | 100 x 100 x 200 | 100 | - | 200 | 25 |  | 30 |  | 23 |  | 65 |  |  |  |  | CEM I 42,5N Lichtenburg (Lafarge) / GGBS Newcastle
1926 | # 0025 | Theodosiou | RSA | RSA | 2000 | 2 | linear | drying | 0.4201681 | 3.892857 | 200 | 333 | 1106 |  | 42,5 N | CEM I | dolerite | dolomite |  | dolerite | 0 | 30 | 0 | 0 | 0 | 0 | 0 | 0 | 0 | 0 | 0 | 0 | 0 | 0 | 0 | 0 | 0 | 59.5 | 75 |  | 40.2 | 100 x 100 x 200 | 100 | - | 200 | 25 |  | 28 |  | 23 |  | 65 |  |  |  |  | CEM I 42,5N Lichtenburg (Lafarge) / PFA Lethabo
1927 | # 0026 | Theodosiou | RSA | RSA | 2000 | 2 | linear | drying | 0.6293706 | 7.342657 | 180 | 200 | 1106 |  | 42,5 N | CEM I | dolerite | dolomite |  | dolerite | 0 | 30 | 0 | 0 | 0 | 0 | 0 | 0 | 0 | 0 | 0 | 0 | 0 | 0 | 0 | 0 | 0 | 23.5 | 60 |  | 29.99 | 100 x 100 x 200 | 100 | - | 200 | 25 |  | 28 |  | 23 |  | 65 |  |  |  |  | CEM I 42,5N Lichtenburg (Lafarge) / PFA Lethabo
1928 | # 0027 | Theodosiou | RSA | RSA | 2000 | 2 | linear | drying | 0.420082 | 3.743852 | 205 | 342 | 1106 |  | 42,5 N | CEM I | dolerite | dolomite |  | dolerite | 0 | 30 | 0 | 0 | 0 | 0 | 0 | 0 | 0 | 0 | 0 | 0 | 0 | 0 | 0 | 0 | 0 | 50 | 70 |  | 39.41 | 100 x 100 x 200 | 100 | - | 200 | 25 |  | 29 |  | 23 |  | 65 |  |  |  |  | CEM I 42,5N Dudfield (Alpha) / PFA Lethabo
1929 | # 0028 | Theodosiou | RSA | RSA | 2000 | 2 | linear | drying | 0.6292517 | 7.068027 | 185 | 206 | 1106 |  | 42,5 N | CEM I | dolerite | dolomite |  | dolerite | 0 | 30 | 0 | 0 | 0 | 0 | 0 | 0 | 0 | 0 | 0 | 0 | 0 | 0 | 0 | 0 | 0 | 26.5 | 80 |  | 34.08 | 100 x 100 x 200 | 100 | - | 200 | 25 |  | 29 |  | 23 |  | 65 |  |  |  |  | CEM I 42,5N Dudfield (Alpha) / PFA Lethabo
1930 | # 0029 | Theodosiou | RSA | RSA | 2000 | 2 | linear | drying | 0.419921875 | 3.515625 | 215 | 256 | 1106 |  | 42,5 N | CEM I | dolerite | dolomite |  | dolerite | 0 | 0 | 50 | 0 | 0 | 0 | 0 | 0 | 0 | 0 | 0 | 0 | 0 | 0 | 0 | 0 | 0 | 46.5 | 50 |  | 36.87 | 100 x 100 x 200 | 100 | - | 200 | 25 |  | 30 |  | 23 |  | 65 |  |  |  |  | CEM I 42,5N Dudfield (Alpha) / GGBS Newcastle
1931 | # 0030 | Theodosiou | RSA | RSA | 2000 | 2 | linear | drying | 0.6290323 | 6.609677 | 195 | 155 | 1106 |  | 42,5 N | CEM I | dolerite | dolomite |  | dolerite | 0 | 0 | 50 | 0 | 0 | 0 | 0 | 0 | 0 | 0 | 0 | 0 | 0 | 0 | 0 | 0 | 0 | 24.5 | 65 |  | 34.33 | 100 x 100 x 200 | 100 | - | 200 | 25 |  | 29 |  | 23 |  | 65 |  |  |  |  | CEM I 42,5N Dudfield (Alpha) / GGBS Newcastle
1932 | # 0031 | Theodosiou | RSA | RSA | 2001 | 3 | linear | drying | 0.4197761 | 3.304104 | 225 | 536 | 1106 |  | 42,5 R | CEM I | dolerite | dolomite |  | dolerite | 0 | 0 | 0 | 0 | 0 | 0 | 0 | 0 | 0 | 0 | 0 | 0 | 0 | 0 | 0 | 0 | 0 | 71 | 75 |  | 43 | 100 x 100 x 200 | 100 | - | 200 | 25 |  | 34 |  | 21 |  | 65 |  |  |  |  | CEM I 42,5R Slurry (PPC)
1933 | # 0032 | Theodosiou | RSA | RSA | 2001 | 3 | linear | drying | 0.6309148 | 6.435331 | 200 | 317 | 1106 |  | 42,5 R | CEM I | dolerite | dolomite |  | dolerite | 0 | 0 | 0 | 0 | 0 | 0 | 0 | 0 | 0 | 0 | 0 | 0 | 0 | 0 | 0 | 0 | 0 | 46 | 70 |  | 39 | 100 x 100 x 200 | 100 | - | 200 | 25 |  | 34 |  | 21 |  | 65 |  |  |  |  | CEM I 42,5R Slurry (PPC)
1934 | # 0033 | Theodosiou | RSA | RSA | 2001 | 3 | linear | drying | 0.4198473 | 3.379771 | 220 | 524 | 1106 |  | 52,5 N | CEM I | dolerite | dolomite |  | dolerite | 0 | 0 | 0 | 0 | 0 | 0 | 0 | 0 | 0 | 0 | 0 | 0 | 0 | 0 | 0 | 0 | 0 | 69.5 | 65 |  | 46 | 100 x 100 x 200 | 100 | - | 200 | 25 |  | 33 |  | 21 |  | 65 |  |  |  |  | CEM I 52,5N Ulco (Alpha)
1935 | # 0034 | Theodosiou | RSA | RSA | 2001 | 3 | linear | drying | 0.6309148 | 6.435331 | 200 | 317 | 1106 |  | 52,5 N | CEM I | dolerite | dolomite |  | dolerite | 0 | 0 | 0 | 0 | 0 | 0 | 0 | 0 | 0 | 0 | 0 | 0 | 0 | 0 | 0 | 0 | 0 | 42 | 75 |  | 38 | 100 x 100 x 200 | 100 | - | 200 | 25 |  | 33 |  | 21 |  | 65 |  |  |  |  | CEM I 52,5N Ulco (Alpha)
1936 | # 0035 | Theodosiou | RSA | RSA | 2001 | 3 | linear | drying | 0.419921875 | 3.515625 | 215 | 445.44 | 1106 |  | 32,5 N | CEM II | dolerite | dolomite |  | dolerite | 0 | 13 | 0 | 0 | 0 | 0 | 0 | 0 | 0 | 0 | 0 | 0 | 0 | 0 | 0 | 0 | 0 | 57 | 70 |  | 38 | 100 x 100 x 200 | 100 | - | 200 | 25 |  | 30 |  | 22 |  | 66 |  |  |  |  | CEM II/A-V 32,5N Hercules (PPC); FA extender
1937 | # 0036 | Theodosiou | RSA | RSA | 2001 | 3 | linear | drying | 0.6290323 | 6.609677 | 195 | 269.7 | 1106 |  | 32,5 N | CEM II | dolerite | dolomite |  | dolerite | 0 | 13 | 0 | 0 | 0 | 0 | 0 | 0 | 0 | 0 | 0 | 0 | 0 | 0 | 0 | 0 | 0 | 30 | 60 |  | 33 | 100 x 100 x 200 | 100 | - | 200 | 25 |  | 30 |  | 21 |  | 66 |  |  |  |  | CEM II/A-V 32,5N Hercules (PPC); FA extender
1938 | # 0037 | Theodosiou | RSA | RSA | 2001 | 3 | linear | drying | 0.420082 | 3.793033 | 205 | 424.56 | 1106 |  | 32,5 N | CEM II | dolerite | dolomite |  | dolerite | 0 | 0 | 0 | 0 | 0 | 0 | 13 | 0 | 0 | 0 | 0 | 0 | 0 | 0 | 0 | 0 | 0 | 52 | 85 |  | 40 | 100 x 100 x 200 | 100 | - | 200 | 25 |  | 29 |  | 21 |  | 66 |  |  |  |  | CEM II/A-L 32,5N Ulco (Alpha); limestone extender
1939 | # 0038 | Theodosiou | RSA | RSA | 2001 | 3 | linear | drying | 0.78 | 8.196 | 195 | 217.5 | 1106 |  | 32,5 N | CEM II | dolerite | dolomite |  | dolerite | 0 | 0 | 0 | 0 | 0 | 0 | 13 | 0 | 0 | 0 | 0 | 0 | 0 | 0 | 0 | 0 | 0 | 27.5 | 70 |  | 34 | 100 x 100 x 200 | 100 | - | 200 | 25 |  | 29 |  | 21 |  | 66 |  |  |  |  | CEM II/A-L 32,5N Ulco (Alpha); limestone extender
1940 | # 0039 | Theodosiou | RSA | RSA | 2001 | 3 | linear | drying | 0.419921875 | 3.515625 | 215 | 256 | 1106 |  | 52,5 N | CEM I | dolerite | dolomite |  | dolerite | 0 | 0 | 50 | 0 | 0 | 0 | 0 | 0 | 0 | 0 | 0 | 0 | 0 | 0 | 0 | 0 | 0 | 51.5 | 75 |  | 40 | 100 x 100 x 200 | 100 | - | 200 | 25 |  | 29 |  | 21 |  | 64 |  |  |  |  | 50/50 CEM I 42,5N Slurry (PPC) / GGBS Vanderbijl
1941 | # 0040 | Theodosiou | RSA | RSA | 2001 | 3 | linear | drying | 0.6290323 | 6.609677 | 195 | 155 | 1106 |  | 52,5 N | CEM I | dolerite | dolomite |  | dolerite | 0 | 0 | 50 | 0 | 0 | 0 | 0 | 0 | 0 | 0 | 0 | 0 | 0 | 0 | 0 | 0 | 0 | 31 | 55 |  | 37 | 100 x 100 x 200 | 100 | - | 200 | 25 |  | 29 |  | 21 |  | 64 |  |  |  |  | 50/50 CEM I 42,5N Slurry (PPC) / GGBS Vanderbijl
1942 | # 0041 | Theodosiou | RSA | RSA | 2001 | 3 | linear | drying | 0.42 | 3.652 | 210 | 250 | 1106 |  | 52,5 N | CEM I | dolerite | dolomite |  | dolerite | 0 | 0 | 50 | 0 | 0 | 0 | 0 | 0 | 0 | 0 | 0 | 0 | 0 | 0 | 0 | 0 | 0 | 42 | 75 |  | 37 | 100 x 100 x 200 | 100 | - | 200 | 25 |  | 28 |  | 21 |  | 64 |  |  |  |  | CEM I 42,5N Lichtenburg (Lafarge) / GGBS Vanderbijl
1943 | # 0042 | Theodosiou | RSA | RSA | 2001 | 3 | linear | drying | 0.6290323 | 6.609677 | 195 | 155 | 1106 |  | 52,5 N | CEM I | dolerite | dolomite |  | dolerite | 0 | 0 | 50 | 0 | 0 | 0 | 0 | 0 | 0 | 0 | 0 | 0 | 0 | 0 | 0 | 0 | 0 | 24.5 | 75 |  | 23 | 100 x 100 x 200 | 100 | - | 200 | 25 |  | 28 |  | 21 |  | 64 |  |  |  |  | CEM I 42,5N Lichtenburg (Lafarge) / GGBS Vanderbijl
1944 | # 0043 | Theodosiou | RSA | RSA | 2001 | 3 | linear | drying | 0.4201681 | 3.945378 | 200 | 342.72 | 1106 |  | 32,5 N | CEM II | dolerite | dolomite |  | dolerite | 0 | 28 | 0 | 0 | 0 | 0 | 0 | 0 | 0 | 0 | 0 | 0 | 0 | 0 | 0 | 0 | 0 | 50.5 | 75 |  | 39 | 100 x 100 x 200 | 100 | - | 200 | 25 |  | 33 |  | 21 |  | 65 |  |  |  |  | CEM II/B-V 32,5N Lichtenburg (Lafarge); FA extender
1945 | # 0044 | Theodosiou | RSA | RSA | 2001 | 3 | linear | drying | 0.6292517 | 7.119048 | 185 | 211.68 | 1106 |  | 32,5 N | CEM II | dolerite | dolomite |  | dolerite | 0 | 28 | 0 | 0 | 0 | 0 | 0 | 0 | 0 | 0 | 0 | 0 | 0 | 0 | 0 | 0 | 0 | 24.5 | 70 |  | 34 | 100 x 100 x 200 | 100 | - | 200 | 25 |  | 33 |  | 21 |  | 65 |  |  |  |  | CEM II/B-V 32,5N Lichtenburg (Lafarge); FA extender
1946 | # 0045 | Theodosiou | RSA | RSA | 2001 | 3 | linear | drying | 0.419921875 | 3.470703125 | 215 | 253.44 | 1106 |  | 32,5 N | CEM III | dolerite | dolomite |  | dolerite | 0 | 0 | 51 | 0 | 0 | 0 | 0 | 0 | 0 | 0 | 0 | 0 | 0 | 0 | 0 | 0 | 0 | 47.5 | 45 |  | 37 | 100 x 100 x 200 | 100 | - | 200 | 25 |  | 32 |  | 21 |  | 65 |  |  |  |  | CEM III/A 32,5N Durban (NPC); GGBS extender
1947 | # 0046 | Theodosiou | RSA | RSA | 2001 | 3 | linear | drying | 0.6290323 | 6.564516 | 195 | 153.45 | 1106 |  | 32,5 N | CEM III | dolerite | dolomite |  | dolerite | 0 | 0 | 51 | 0 | 0 | 0 | 0 | 0 | 0 | 0 | 0 | 0 | 0 | 0 | 0 | 0 | 0 | 29.5 | 65 |  | 35 | 100 x 100 x 200 | 100 | - | 200 | 25 |  | 32 |  | 21 |  | 65 |  |  |  |  | CEM III/A 32,5N Durban (NPC); GGBS extender
1948 | # 0047 | Theodosiou | RSA | RSA | 2001 | 3 | linear | drying | 0.4198473 | 3.412214 | 220 | 455.88 | 1106 |  | 42,5 N | CEM II | dolerite | dolomite |  | dolerite | 0 | 0 | 13 | 0 | 0 | 0 | 0 | 0 | 0 | 0 | 0 | 0 | 0 | 0 | 0 | 0 | 0 | 65.5 | 70 |  | 44 | 100 x 100 x 200 | 100 | - | 200 | 25 |  | 29 |  | 21 |  | 61 |  |  |  |  | CEM II/A-S 42,5N Durban (NPC); GGBS extender
1949 | # 0048 | Theodosiou | RSA | RSA | 2001 | 3 | linear | drying | 0.6290323 | 6.635484 | 195 | 269.7 | 1106 |  | 42,5 N | CEM II | dolerite | dolomite |  | dolerite | 0 | 0 | 13 | 0 | 0 | 0 | 0 | 0 | 0 | 0 | 0 | 0 | 0 | 0 | 0 | 0 | 0 | 42 | 60 |  | 39.36 | 100 x 100 x 200 | 100 | - | 200 | 25 |  | 29 |  | 21 |  | 61 |  |  |  |  | CEM II/A-S 42,5N Durban (NPC); GGBS extender
1950 | # 0049 | Theodosiou | RSA | RSA | 2001 | 3 | linear | drying | 0.4198473 | 3.383588 | 220 | 377.28 | 1106 |  | 42,5 N | CEM II | dolerite | dolomite |  | dolerite | 0 | 0 | 28 | 0 | 0 | 0 | 0 | 0 | 0 | 0 | 0 | 0 | 0 | 0 | 0 | 0 | 0 | 60.5 | 45 |  | 46 | 100 x 100 x 200 | 100 | - | 200 | 25 |  | 28 |  | 21 |  | 61 |  |  |  |  | CEM II/B-S 42,5N Durban (NPC); GGBS extender
1951 | # 0050 | Theodosiou | RSA | RSA | 2001 | 3 | linear | drying | 0.6309148 | 5.624606 | 200 | 228.24 | 1106 |  | 42,5 N | CEM II | dolerite | dolomite |  | dolerite | 0 | 0 | 28 | 0 | 0 | 0 | 0 | 0 | 0 | 0 | 0 | 0 | 0 | 0 | 0 | 0 | 0 | 36 | 60 |  | 35 | 100 x 100 x 200 | 100 | - | 200 | 25 |  | 28 |  | 21 |  | 61 |  |  |  |  | CEM II/B-S 42,5N Durban (NPC); GGBS extender
1952 | # 0051 | Theodosiou | RSA | RSA | 2001 | 3 | linear | drying | 0.42 | 3.548 | 210 | 350 | 1106 |  | 52,5 N | CEM I | dolerite | dolomite |  | dolerite | 0 | 30 | 0 | 0 | 0 | 0 | 0 | 0 | 0 | 0 | 0 | 0 | 0 | 0 | 0 | 0 | 0 | 52 | 75 |  | 36 | 100 x 100 x 200 | 100 | - | 200 | 25 |  | 29 |  | 21 |  | 66 |  |  |  |  | CEM I 42,5N Riebeeck
1953 | # 0052 | Theodosiou | RSA | RSA | 2001 | 3 | linear | drying | 0.6312292 | 6.830565 | 190 | 211 | 1106 |  | 52,5 N | CEM I | dolerite | dolomite |  | dolerite | 0 | 30 | 0 | 0 | 0 | 0 | 0 | 0 | 0 | 0 | 0 | 0 | 0 | 0 | 0 | 0 | 0 | 25 | 70 |  | 30 | 100 x 100 x 200 | 100 | - | 200 | 25 |  | 29 |  | 21 |  | 66 |  |  |  |  | CEM I 42,5N Riebeeck
1954 | # 0053 | Theodosiou | RSA | RSA | 2001 | 3 | linear | drying | 0.42 | 3.692 | 210 | 500 | 1106 |  | 52,5 N | CEM I | dolerite | dolomite |  | dolerite | 0 | 0 | 0 | 0 | 0 | 0 | 0 | 0 | 0 | 0 | 0 | 0 | 0 | 0 | 0 | 0 | 0 | 63 | 70 |  | 42 | 100 x 100 x 200 | 100 | - | 200 | 25 |  | 30 |  | 21 |  | 66 |  |  |  |  | CEM I 42,5N Lichtenburg
1955 | # 0054 | Theodosiou | RSA | RSA | 2001 | 3 | linear | drying | 0.6290323 | 6.651613 | 195 | 310 | 1106 |  | 52,5 N | CEM I | dolerite | dolomite |  | dolerite | 0 | 0 | 0 | 0 | 0 | 0 | 0 | 0 | 0 | 0 | 0 | 0 | 0 | 0 | 0 | 0 | 0 | 34.5 | 75 |  | 39 | 100 x 100 x 200 | 100 | - | 200 | 25 |  | 29 |  | 21 |  | 66 |  |  |  |  | CEM I 42,5N Lichtenburg
1956 | # 0055 | University of the Witwatersrand | RSA | RSA | 2002 | 4 | linear | drying | 0.420032 | 3.540584 | 210.1 | 500.2 | 1129.5 |  | 42.5 | CEM II | andesite | granite |  | andesite | 0 | 0 | 0 | 0 | 0 | 0 | 0 | 0 | 0 | 0 | 0 | 0 | 0 | 0 | 0 | 0 | 0 | 64 | 65 |  | 41.13317 | 100 x 100 x 200 | 100 | - | 200 | 25 |  | 35 |  | 22 |  | 62 |  |  |  |  | CEM II 42.5; Insufficient data to distinguish experiments
1957 | # 0056 | University of the Witwatersrand | RSA | RSA | 2002 | 4 | linear | drying | 0.6301824 | 6.618574 | 190 | 301.5 | 1128.9 |  | 42.5 | CEM II | andesite | granite |  | andesite | 0 | 0 | 0 | 0 | 0 | 0 | 0 | 0 | 0 | 0 | 0 | 0 | 0 | 0 | 0 | 0 | 0 | 33.5 | 80 |  | 32.35088 | 100 x 100 x 200 | 100 | - | 200 | 25 |  | 35 |  | 22 |  | 62 |  |  |  |  | CEM II 42.5; Insufficient data to distinguish experiments
1958 | # 0057 | University of the Witwatersrand | RSA | RSA | 2002 | 4 | linear | drying | 0.420032 | 3.540584 | 210.1 | 500.2 | 1129.5 |  | 42.5 | CEM II | andesite | granite |  | andesite | 0 | 0 | 0 | 0 | 0 | 0 | 0 | 0 | 0 | 0 | 0 | 0 | 0 | 0 | 0 | 0 | 0 | 64.5 | 60 |  | 36.52871 | 100 x 100 x 200 | 100 | - | 200 | 25 |  | 31 |  | 22 |  | 62 |  |  |  |  | CEM II 42.5; Insufficient data to distinguish experiments
1959 | # 0058 | University of the Witwatersrand | RSA | RSA | 2002 | 4 | linear | drying | 0.6301197 | 6.16005 | 200 | 317.4 | 1128.9 |  | 42.5 | CEM II | andesite | granite |  | andesite | 0 | 0 | 0 | 0 | 0 | 0 | 0 | 0 | 0 | 0 | 0 | 0 | 0 | 0 | 0 | 0 | 0 | 38.5 | 70 |  | 29.8894 | 100 x 100 x 200 | 100 | - | 200 | 25 |  | 31 |  | 22 |  | 62 |  |  |  |  | CEM II 42.5; Insufficient data to distinguish experiments
1960 | # 0059 | University of the Witwatersrand | RSA | RSA | 2002 | 4 | linear | drying | 0.420032 | 3.540584 | 210.1 | 500.2 | 1129.5 |  | 42.5 | CEM II | andesite | granite |  | andesite | 0 | 0 | 0 | 0 | 0 | 0 | 0 | 0 | 0 | 0 | 0 | 0 | 0 | 0 | 0 | 0 | 0 | 64 | 75 |  | 38.22919 | 100 x 100 x 200 | 100 | - | 200 | 25 |  | 28 |  | 21 |  | 63 |  |  |  |  | CEM II 42.5; Insufficient data to distinguish experiments
1961 | # 0060 | University of the Witwatersrand | RSA | RSA | 2002 | 4 | linear | drying | 0.6301197 | 6.16005 | 200 | 317.4 | 1128.9 |  | 42.5 | CEM II | andesite | granite |  | andesite | 0 | 0 | 0 | 0 | 0 | 0 | 0 | 0 | 0 | 0 | 0 | 0 | 0 | 0 | 0 | 0 | 0 | 35 | 90 |  | 29.32914 | 100 x 100 x 200 | 100 | - | 200 | 25 |  | 28 |  | 22 |  | 63 |  |  |  |  | CEM II 42.5; Insufficient data to distinguish experiments
1962 | # 0061 | University of the Witwatersrand | RSA | RSA | 2002 | 4 | linear | drying | 0.4198718 | 3.565505 | 209.6 | 499.2 | 1127.2 |  | 42.5 | CEM II | andesite | granite |  | andesite | 0 | 0 | 0 | 0 | 0 | 0 | 0 | 0 | 0 | 0 | 0 | 0 | 0 | 0 | 0 | 0 | 0 | 76 | 70 |  | 37.64611 | 100 x 100 x 200 | 100 | - | 200 | 25 |  | 28 |  | 21 |  | 61 |  |  |  |  | CEM II 42.5; Insufficient data to distinguish experiments
1963 | # 0062 | University of the Witwatersrand | RSA | RSA | 2002 | 4 | linear | drying | 0.6299685 | 6.184858 | 199.7 | 317 | 1127.5 |  | 42.5 | CEM II | andesite | granite |  | andesite | 0 | 0 | 0 | 0 | 0 | 0 | 0 | 0 | 0 | 0 | 0 | 0 | 0 | 0 | 0 | 0 | 0 | 42.5 | 80 |  | 35.19496 | 100 x 100 x 200 | 100 | - | 200 | 25 |  | 28 |  | 22 |  | 63 |  |  |  |  | CEM II 42.5; Insufficient data to distinguish experiments
1964 | # 0063 | University of the Witwatersrand | RSA | RSA | 2002 | 4 | linear | drying | 0.4199559 | 3.551994 | 209.6 | 499.1 | 1127.2 |  | 42.5 | CEM II | andesite | granite |  | andesite | 0 | 0 | 0 | 0 | 0 | 0 | 0 | 0 | 0 | 0 | 0 | 0 | 0 | 0 | 0 | 0 | 0 | 67 | 60 |  | 39.38362 | 100 x 100 x 200 | 100 | - | 200 | 25 |  | 28 |  | 21 |  | 61 |  |  |  |  | CEM II 42.5; Insufficient data to distinguish experiments
1965 | # 0064 | University of the Witwatersrand | RSA | RSA | 2002 | 4 | linear | drying | 0.6299685 | 6.170662 | 199.7 | 317 | 1127.5 |  | 42.5 | CEM II | andesite | granite |  | andesite | 0 | 0 | 0 | 0 | 0 | 0 | 0 | 0 | 0 | 0 | 0 | 0 | 0 | 0 | 0 | 0 | 0 | 41 | 80 |  | 32.00569 | 100 x 100 x 200 | 100 | - | 200 | 25 |  | 28 |  | 21 |  | 64 |  |  |  |  | CEM II 42.5; Insufficient data to distinguish experiments
1966 | # 0065 | University of the Witwatersrand | RSA | RSA | 2002 | 4 | linear | drying | 0.4200798 | 3.542953 | 200 | 476.1 | 1075.2 |  | 42.5 | CEM II | andesite | granite |  | andesite | 0 | 0 | 0 | 0 | 0 | 0 | 0 | 0 | 0 | 0 | 0 | 0 | 0 | 0 | 0 | 0 | 0 | 57.5 | 45 |  | 36.4372 | 100 x 100 x 200 | 100 | - | 200 | 25 |  | 28 |  | 21 |  | 63 |  |  |  |  | CEM II 42.5; Insufficient data to distinguish experiments
1967 | # 0066 | University of the Witwatersrand | RSA | RSA | 2002 | 4 | linear | drying | 0.630174 | 6.162567 | 210.1 | 333.4 | 1185.9 |  | 42.5 | CEM II | andesite | granite |  | andesite | 0 | 0 | 0 | 0 | 0 | 0 | 0 | 0 | 0 | 0 | 0 | 0 | 0 | 0 | 0 | 0 | 0 | 37 | 75 |  | 34.84164 | 100 x 100 x 200 | 100 | - | 200 | 25 |  | 28 |  | 21 |  | 63 |  |  |  |  | CEM II 42.5; Insufficient data to distinguish experiments
1968 | # 0067 | University of the Witwatersrand | RSA | RSA | 2002 | 4 | linear | drying | [15 empty] | 0 | 0 |  | 0 | 0 | 0 | 0 | 0 | 0 | 0 | 0 | 0 | 0 | 0 | 55 |  |  | 34.1 | 100 x 100 x 200 | 100 | - | 200 | 25 |  | 28 |  | 21 |  | 64 |  |  |  |  | Insufficient data to distinguish experiments
1969 | # 0068 | University of the Witwatersrand | RSA | RSA | 2002 | 4 | linear | drying | [15 empty] | 0 | 0 |  | 0 | 0 | 0 | 0 | 0 | 0 | 0 | 0 | 0 | 0 | 0 | 30.5 |  |  | 31 | 100 x 100 x 200 | 100 | - | 200 | 25 |  | 28 |  | 21 |  | 64 |  |  |  |  | Insufficient data to distinguish experiments
1970 | # 0069 | University of the Witwatersrand | RSA | RSA | 2002 | 4 | linear | drying | [15 empty] | 0 | 0 |  | 0 | 0 | 0 | 0 | 0 | 0 | 0 | 0 | 0 | 0 | 0 | 50 |  |  | 35.8 | 100 x 100 x 200 | 100 | - | 200 | 25 |  | 28 |  | 21 |  | 64 |  |  |  |  | Insufficient data to distinguish experiments
1971 | # 0070 | University of the Witwatersrand | RSA | RSA | 2002 | 4 | linear | drying | [15 empty] | 0 | 0 |  | 0 | 0 | 0 | 0 | 0 | 0 | 0 | 0 | 0 | 0 | 0 | 25.5 |  |  | 23.7 | 100 x 100 x 200 | 100 | - | 200 | 25 |  | 28 |  | 21 |  | 64 |  |  |  |  | Insufficient data to distinguish experiments
1972 | # 0071 | University of the Witwatersrand | RSA | RSA | 2002 | 4 | linear | drying | [15 empty] | 0 | 0 |  | 0 | 0 | 0 | 0 | 0 | 0 | 0 | 0 | 0 | 0 | 0 | 56 |  |  | 35.1 | 100 x 100 x 200 | 100 | - | 200 | 25 |  | 31 |  | 21 |  | 60 |  |  |  |  | Insufficient data to distinguish experiments
1973 | # 0072 | University of the Witwatersrand | RSA | RSA | 2002 | 4 | linear | drying | [15 empty] | 0 | 0 |  | 0 | 0 | 0 | 0 | 0 | 0 | 0 | 0 | 0 | 0 | 0 | 58.5 |  |  | 37.4 | 100 x 100 x 200 | 100 | - | 200 | 25 |  | 31 |  | 21 |  | 60 |  |  |  |  | Insufficient data to distinguish experiments
1974 | # 0073 | University of the Witwatersrand | RSA | RSA | 2002 | 4 | linear | drying | [15 empty] | 0 | 0 |  | 0 | 0 | 0 | 0 | 0 | 0 | 0 | 0 | 0 | 0 | 0 | 39 |  |  | 31.9 | 100 x 100 x 200 | 100 | - | 200 | 25 |  | 28 |  | 21 |  | 63 |  |  |  |  | Insufficient data to distinguish experiments
1975 | # 0074 | University of the Witwatersrand | RSA | RSA | 2002 | 4 | linear | drying | [15 empty] | 0 | 0 |  | 0 | 0 | 0 | 0 | 0 | 0 | 0 | 0 | 0 | 0 | 0 | 58.5 |  |  | 35 | 100 x 100 x 200 | 100 | - | 200 | 25 |  | 28 |  | 21 |  | 63 |  |  |  |  | Insufficient data to distinguish experiments
1976 | # 0075 | University of the Witwatersrand | RSA | RSA | 2002 | 4 | linear | drying | [15 empty] | 0 | 0 |  | 0 | 0 | 0 | 0 | 0 | 0 | 0 | 0 | 0 | 0 | 0 | 31 |  |  | 32 | 100 x 100 x 200 | 100 | - | 200 | 25 |  | 29 |  | 21 |  | 64 |  |  |  |  | Insufficient data to distinguish experiments
1977 | # 0076 | University of the Witwatersrand | RSA | RSA | 2002 | 4 | linear | drying | [15 empty] | 0 | 0 |  | 0 | 0 | 0 | 0 | 0 | 0 | 0 | 0 | 0 | 0 | 0 | 58 |  |  | 34.2 | 100 x 100 x 200 | 100 | - | 200 | 25 |  | 42 |  | 21 |  | 63 |  |  |  |  | Insufficient data to distinguish experiments
1978 | # 0077 | Goodman | RSA | RSA | 2004 | 5 | linear | drying | 0.4198473 | 3.280534 | 220 | 455.88 | 1050 |  | 42,5 R | CEM II | andesite | granite |  | andesite | 0 | 0 | 0 | 0 | 0 | 0 | 13 | 0 | 0 | 0 | 0 | 0 | 0 | 0 | 0 | 0 | 0 | 59 | 40 |  | 36.63 | 100 x 100 x 200 | 100 | - | 200 | 25 |  | 29 |  | 23 |  | 65 |  |  |  |  | CEM II A-L 42,5R; limestone extender
1979 | # 0078 | Goodman | RSA | RSA | 2004 | 5 | linear | drying | 0.6309148 | 6.148265 | 200 | 275.79 | 1050 |  | 42,5 R | CEM II | andesite | granite |  | andesite | 0 | 0 | 0 | 0 | 0 | 0 | 13 | 0 | 0 | 0 | 0 | 0 | 0 | 0 | 0 | 0 | 0 | 37 | 100 |  | 32.43 | 100 x 100 x 200 | 100 | - | 200 | 25 |  | 30 |  | 23 |  | 65 |  |  |  |  | CEM II A-L 42,5R; limestone extender
1980 | # 0079 | Goodman | RSA | RSA | 2004 | 5 | linear | drying | 0.4198473 | 3.290076 | 220 | 524 | 1050 |  | 42,5 R | CEM I | andesite | granite |  | andesite | 0 | 0 | 0 | 0 | 0 | 0 | 0 | 0 | 0 | 0 | 0 | 0 | 0 | 0 | 0 | 0 | 0 | 62.5 | 35 |  | 36.07 | 100 x 100 x 200 | 100 | - | 200 | 25 |  | 28 |  | 23 |  | 65 |  |  |  |  | CEM I 42,5R
1981 | # 0080 | Goodman | RSA | RSA | 2004 | 5 | linear | drying | 0.6306306 | 5.741742 | 210 | 333 | 1050 |  | 42,5 R | CEM I | andesite | granite |  | andesite | 0 | 0 | 0 | 0 | 0 | 0 | 0 | 0 | 0 | 0 | 0 | 0 | 0 | 0 | 0 | 0 | 0 | 40 | 55 |  | 32.43 | 100 x 100 x 200 | 100 | - | 200 | 25 |  | 31 |  | 23 |  | 65 |  |  |  |  | CEM I 42,5R
1982 | # 0081 | Goodman | RSA | RSA | 2004 | 5 | linear | drying | 0.42 | 3.542 | 210 | 500 | 1050 |  | 42,5 N | CEM I | andesite | granite |  | andesite | 0 | 0 | 0 | 0 | 0 | 0 | 0 | 0 | 0 | 0 | 0 | 0 | 0 | 0 | 0 | 0 | 0 | 61 | 85 |  | 33.29 | 100 x 100 x 200 | 100 | - | 200 | 25 |  | 29 |  | 23 |  | 65 |  |  |  |  | CEM I 42,5N
1983 | # 0082 | Goodman | RSA | RSA | 2004 | 5 | linear | drying | 0.6291391 | 6.596026 | 190 | 302 | 1050 |  | 42,5 N | CEM I | andesite | granite |  | andesite | 0 | 0 | 0 | 0 | 0 | 0 | 0 | 0 | 0 | 0 | 0 | 0 | 0 | 0 | 0 | 0 | 0 | 40 | 70 |  | 32.53 | 100 x 100 x 200 | 100 | - | 200 | 25 |  | 29 |  | 23 |  | 65 |  |  |  |  | CEM I 42,5N
1984 | # 0083 | Goodman | RSA | RSA | 2004 | 5 | linear | drying | 0.4198473 | 3.290076 | 220 | 524 | 1050 |  | 42,5 N | CEM I | andesite | granite |  | andesite | 0 | 0 | 0 | 0 | 0 | 0 | 0 | 0 | 0 | 0 | 0 | 0 | 0 | 0 | 0 | 0 | 0 | 64.5 | 95 |  | 36.57 | 100 x 100 x 200 | 100 | - | 200 | 25 |  | 29 |  | 23 |  | 65 |  |  |  |  | CEM I 42,5N
1985 | # 0084 | Goodman | RSA | RSA | 2004 | 5 | linear | drying | 0.6309148 | 6.283912 | 200 | 317 | 1050 |  | 42,5 N | CEM I | andesite | granite |  | andesite | 0 | 0 | 0 | 0 | 0 | 0 | 0 | 0 | 0 | 0 | 0 | 0 | 0 | 0 | 0 | 0 | 0 | 36.5 | 85 |  | 32.87 | 100 x 100 x 200 | 100 | - | 200 | 25 |  | 28 |  | 23 |  | 65 |  |  |  |  | CEM I 42,5N
1986 | # 0085 | Goodman | RSA | RSA | 2004 | 5 | linear | drying | 0.4198473 | 3.290076 | 220 | 524 | 1050 |  | 42,5 N | CEM I | andesite | granite |  | andesite | 0 | 0 | 0 | 0 | 0 | 0 | 0 | 0 | 0 | 0 | 0 | 0 | 0 | 0 | 0 | 0 | 0 | 54.5 | 95 |  | 38.63 | 100 x 100 x 200 | 100 | - | 200 | 25 |  | 30 |  | 23 |  | 65 |  |  |  |  | CEM I 42,5N
1987 | # 0086 | Goodman | RSA | RSA | 2004 | 5 | linear | drying | 0.6309148 | 6.157729 | 200 | 317 | 1050 |  | 42,5 N | CEM I | andesite | granite |  | andesite | 0 | 0 | 0 | 0 | 0 | 0 | 0 | 0 | 0 | 0 | 0 | 0 | 0 | 0 | 0 | 0 | 0 | 33.5 | 75 |  | 32.97 | 100 x 100 x 200 | 100 | - | 200 | 25 |  | 30 |  | 23 |  | 65 |  |  |  |  | CEM I 42,5N
1988 | # 0087 | Goodman | RSA | RSA | 2004 | 5 | linear | drying | 0.4198473 | 3.280534 | 220 | 524 | 1050 |  | 42,5 N | CEM II | andesite | granite |  | andesite | 0 | 0 | 0 | 0 | 0 | 0 | 0 | 0 | 0 | 0 | 0 | 0 | 0 | 0 | 0 | 0 | 0 | 56.5 | 65 |  | 37.61 | 100 x 100 x 200 | 100 | - | 200 | 25 |  | 29 |  | 23 |  | 65 |  |  |  |  | CEM II A-M(L) 42,5N
1989 | # 0088 | Goodman | RSA | RSA | 2004 | 5 | linear | drying | 0.6309148 | 6.148265 | 200 | 317 | 1050 |  | 42,5 N | CEM II | andesite | granite |  | andesite | 0 | 0 | 0 | 0 | 0 | 0 | 0 | 0 | 0 | 0 | 0 | 0 | 0 | 0 | 0 | 0 | 0 | 32.5 | 60 |  | 33.38 | 100 x 100 x 200 | 100 | - | 200 | 25 |  | 29 |  | 23 |  | 65 |  |  |  |  | CEM II A-M(L) 42,5N
1990 | # 0089 | Goodman | RSA | RSA | 2004 | 5 | linear | drying | 0.4201681 | 3.77521 | 200 | 414.12 | 1050 |  | 42,5 N | CEM II | andesite | granite |  | andesite | 0 | 13 | 0 | 0 | 0 | 0 | 0 | 0 | 0 | 0 | 0 | 0 | 0 | 0 | 0 | 0 | 0 | 53 | 90 |  | 34.34 | 100 x 100 x 200 | 100 | - | 200 | 25 |  | 29 |  | 23 |  | 65 |  |  |  |  | CEM II A-V 42,5N; FA extender
1991 | # 0090 | Goodman | RSA | RSA | 2004 | 5 | linear | drying | 0.6293706 | 7.062937 | 180 | 248.82 | 1050 |  | 42,5 N | CEM II | andesite | granite |  | andesite | 0 | 13 | 0 | 0 | 0 | 0 | 0 | 0 | 0 | 0 | 0 | 0 | 0 | 0 | 0 | 0 | 0 | 31.5 | 75 |  | 32.6 | 100 x 100 x 200 | 100 | - | 200 | 25 |  | 29 |  | 23 |  | 65 |  |  |  |  | CEM II A-V 42,5N; FA extender
1992 | # 0091 | Goodman | RSA | RSA | 2004 | 5 | linear | drying | 0.4201681 | 3.737395 | 200 | 476 | 1050 |  | 42,5 N | CEM II | andesite | granite |  | andesite | 0 | 0 | 0 | 0 | 0 | 0 | 0 | 0 | 0 | 0 | 0 | 0 | 0 | 0 | 0 | 0 | 0 | 54 | 95 |  | 32.59 | 100 x 100 x 200 | 100 | - | 200 | 25 |  | 28 |  | 23 |  | 65 |  |  |  |  | CEM II B-M(V/L) 42,5N
1993 | # 0092 | Goodman | RSA | RSA | 2004 | 5 | linear | drying | 0.6293706 | 7.024476 | 180 | 286 | 1050 |  | 42,5 N | CEM II | andesite | granite |  | andesite | 0 | 0 | 0 | 0 | 0 | 0 | 0 | 0 | 0 | 0 | 0 | 0 | 0 | 0 | 0 | 0 | 0 | 33 | 70 |  | 29.27 | 100 x 100 x 200 | 100 | - | 200 | 25 |  | 28 |  | 23 |  | 65 |  |  |  |  | CEM II B-M(V/L) 42,5N
1994 | # 0093 | Goodman | RSA | RSA | 2004 | 5 | linear | drying | 0.42 | 3.452 | 210 | 260 | 1050 |  | 32,5 N | CEM V | andesite | granite |  | andesite | 0 | 24 | 24 | 0 | 0 | 0 | 0 | 0 | 0 | 0 | 0 | 0 | 0 | 0 | 0 | 0 | 0 | 44.5 | 90 |  | 31.18 | 100 x 100 x 200 | 100 | - | 200 | 25 |  | 29 |  | 23 |  | 65 |  |  |  |  | CEM V A 32,5N; GGBS pozzolana &/ FA extender
1995 | # 0094 | Goodman | RSA | RSA | 2004 | 5 | linear | drying | 0.6293706 | 7.017483 | 180 | 148.72 | 1050 |  | 32,5 N | CEM V | andesite | granite |  | andesite | 0 | 24 | 24 | 0 | 0 | 0 | 0 | 0 | 0 | 0 | 0 | 0 | 0 | 0 | 0 | 0 | 0 | 23.5 | 75 |  | 25.8 | 100 x 100 x 200 | 100 | - | 200 | 25 |  | 28 |  | 23 |  | 65 |  |  |  |  | CEM V A 32,5N; GGBS pozzolana &/ FA extender
1996 | # 0095 | Goodman | RSA | RSA | 2004 | 5 | linear | drying | 0.4201681 | 3.686975 | 200 | 333 | 1100 |  | 42,5 N | CEM I | andesite | granite |  | andesite | 0 | 30 | 0 | 0 | 0 | 0 | 0 | 0 | 0 | 0 | 0 | 0 | 0 | 0 | 0 | 0 | 0 | 45.5 | 85 |  | 39.98 | 100 x 100 x 200 | 100 | - | 200 | 25 |  | 29 |  | 23 |  | 65 |  |  |  |  | 70/30 CEM I 42,5N / fly ash (Dura Pozz)
1997 | # 0096 | Goodman | RSA | RSA | 2004 | 5 | linear | drying | 0.6293706 | 6.982517 | 180 | 200 | 1100 |  | 42,5 N | CEM I | andesite | granite |  | andesite | 0 | 30 | 0 | 0 | 0 | 0 | 0 | 0 | 0 | 0 | 0 | 0 | 0 | 0 | 0 | 0 | 0 | 25.5 | 85 |  | 28.67 | 100 x 100 x 200 | 100 | - | 200 | 25 |  | 29 |  | 23 |  | 65 |  |  |  |  | 70/30 CEM I 42,5N / fly ash (Dura Pozz)
1998 | # 0097 | Goodman | RSA | RSA | 2004 | 5 | linear | drying | 0.4198473 | 3.251908 | 220 | 262 | 1050 |  | 42,5 N | CEM I | andesite | granite |  | andesite | 0 | 0 | 50 | 0 | 0 | 0 | 0 | 0 | 0 | 0 | 0 | 0 | 0 | 0 | 0 | 0 | 0 | 45.5 | 95 |  | 29.52 | 100 x 100 x 200 | 100 | - | 200 | 25 |  | 28 |  | 23 |  | 65 |  |  |  |  | 50/50 CEM I 42,5N / GGBS
1999 | # 0098 | Goodman | RSA | RSA | 2004 | 5 | linear | drying | 0.6289308 | 6.100629 | 200 | 159 | 1050 |  | 42,5 N | CEM I | andesite | granite |  | andesite | 0 | 0 | 50 | 0 | 0 | 0 | 0 | 0 | 0 | 0 | 0 | 0 | 0 | 0 | 0 | 0 | 0 | 30 | 70 |  | 29.06 | 100 x 100 x 200 | 100 | - | 200 | 25 |  | 28 |  | 23 |  | 65 |  |  |  |  | 50/50 CEM I 42,5N / GGBS
2000 | # 0099 | University of the Witwatersrand | RSA | RSA | 1995 | 6 | linear | drying | 0.6292517 | 7.5 | 185 | 294 | 1180 |  |  | CEM I | dolerite | dolerite |  | dolerite | 0 | 0 | 0 | 0 | 0 | 0 | 0 | 0 | 0 | 0 | 0 | 0 | 0 | 0 | 0.1670674 | 0 | 0 | 32 | 50 |  | 33.59 | cylinder diam=290, height=150 | 145 | - | 150 | 72.5 |  | 37 |  | 22 |  | 65 |  |  |  |  | OPC; Conplast AE 316 admixture
2001 | # 0100 | University of the Witwatersrand | RSA | RSA | 1995 | 6 | linear | drying | 0.5396825 | 6.980952 | 170 | 220 | 1180 |  |  | CEM I | dolerite | dolerite |  | dolerite | 0 | 30 | 0 | 0 | 0 | 0 | 0 | 0 | 0 | 0 | 0 | 0 | 0 | 0 | 0.298156 | 0 | 0 | 21 | 50 |  | 24.11 | cylinder diam=290, height=150 | 145 | - | 150 | 72.5 |  | 27 |  | 22 |  | 65 |  |  |  |  | OPC; Conplast AE 316 admixture
2002 | # 0101 | University of the Witwatersrand | RSA | RSA | 1995 | 6 | linear | drying | 0.589172 | 7.216561 | 185 | 157 | 1180 |  |  | CEM I | dolerite | dolerite |  | dolerite | 0 | 0 | 50 | 0 | 0 | 0 | 0 | 0 | 0 | 0 | 0 | 0 | 0 | 0 | 0.1694576 | 0 | 0 | 37 | 35 |  | 31.34 | cylinder diam=300, height=150 | 150 | - | 150 | 75 |  | 37 |  | 21 |  | 65 |  |  |  |  | OPC; Conplast AE 316 admixture
2003 | # 0102 | University of the Witwatersrand | RSA | RSA | 1995 | 6 | linear | drying | 0.6690141 | 7.721831 | 190 | 264 | 1180 |  |  | CEM I | dolerite | dolerite |  | dolerite | 7 | 0 | 0 | 0 | 0 | 0 | 0 | 0 | 0 | 0 | 0 | 0 | 0 | 0 | 0.1701326 | 0 | 0 | 37 | 35 |  | 29.35 | cylinder diam=300, height=150 | 150 | - | 150 | 75 |  | 36 |  | 21 |  | 65 |  |  |  |  | OPC; Conplast AE 316 admixture
2004 | # 0103 | Ballim | RSA | RSA | 1983 | 7 | linear | drying | 0.8333333 | 8.741667 | 200 | 240 | 1005 |  |  | CEM I | andesite | andesite |  | andesite | 0 | 0 | 0 | 0 | 0 | 0 | 0 | 0 | 0 | 0 | 0 | 0 | 0 | 0 | 0 | 0 | 0 | 21.1 |  |  | 20.9 | 102 x 102 x 230 | 102 | - | 230 | 25.5 |  | 49 |  | 21 |  | 43 |  |  |  |  | OPC
2005 | # 0104 | Ballim | RSA | RSA | 1983 | 7 | linear | drying | 0.5555556 | 5.522222 | 200 | 360 | 1005 |  |  | CEM I | andesite | andesite |  | andesite | 0 | 0 | 0 | 0 | 0 | 0 | 0 | 0 | 0 | 0 | 0 | 0 | 0 | 0 | 0 | 0 | 0 | 44.1 |  |  | 33.3 | 102 x 102 x 230 | 102 | - | 230 | 25.5 |  | 49 |  | 21 |  | 43 |  |  |  |  | OPC
2006 | # 0105 | Ballim | RSA | RSA | 1983 | 7 | linear | drying | 0.4166667 | 3.910417 | 200 | 480 | 1005 |  |  | CEM I | andesite | andesite |  | andesite | 0 | 0 | 0 | 0 | 0 | 0 | 0 | 0 | 0 | 0 | 0 | 0 | 0 | 0 | 0 | 0 | 0 | 65.1 |  |  | 40 | 102 x 102 x 230 | 102 | - | 230 | 25.5 |  | 49 |  | 21 |  | 43 |  |  |  |  | OPC
2007 | # 0106 | Ballim | RSA | RSA | 1983 | 7 | linear | drying | 0.8333333 | 7.603175 | 210 | 252 | 1036 |  |  | CEM I | Wits quartzite | Wits quartzite |  | Wits quartzite | 0 | 0 | 0 | 0 | 0 | 0 | 0 | 0 | 0 | 0 | 0 | 0 | 0 | 0 | 0 | 0 | 0 | 20.4 |  |  | 18.6 | 102 x 102 x 230 | 102 | - | 230 | 25.5 |  | 49 |  | 21 |  | 43 |  |  |  |  | OPC
2008 | # 0107 | Ballim | RSA | RSA | 1983 | 7 | linear | drying | 0.5555556 | 4.783069 | 210 | 378 | 1036 |  |  | CEM I | Wits quartzite | Wits quartzite |  | Wits quartzite | 0 | 0 | 0 | 0 | 0 | 0 | 0 | 0 | 0 | 0 | 0 | 0 | 0 | 0 | 0 | 0 | 0 | 41 |  |  | 26 | 102 x 102 x 230 | 102 | - | 230 | 25.5 |  | 49 |  | 21 |  | 43 |  |  |  |  | OPC
2009 | # 0108 | Ballim | RSA | RSA | 1983 | 7 | linear | drying | 0.4166667 | 3.373016 | 210 | 504 | 1036 |  |  | CEM I | Wits quartzite | Wits quartzite |  | Wits quartzite | 0 | 0 | 0 | 0 | 0 | 0 | 0 | 0 | 0 | 0 | 0 | 0 | 0 | 0 | 0 | 0 | 0 | 61.6 |  |  | 31.1 | 102 x 102 x 230 | 102 | - | 230 | 25.5 |  | 49 |  | 21 |  | 43 |  |  |  |  | OPC
2010 | # 0109 | Jaufeerally | RSA | RSA | 2001 | 8 | linear | drying | 0.4 | 4.088889 | 180 | 450 | 1100 |  | 42.5 | CEM I | greywacke | pit sand Klipheuwel |  | greywacke | 0 | 0 | 0 | 0 | 0 | 0 | 0 | 0 | 0 | 0 | 0.3487793 | 0 | 0 | 0 | 0 | 0 | 0 | 60 | 30 |  | 40.6 | 100 x 100 x 200, ends sealed | 100 | - | 200 | 25 |  | 14 |  | 22 |  | 65 |  |  |  |  | CEM I 42.5; naphthalene based lignosulphate (water red admix to increase slump) - ABE/Fosroc admixture
2011 | # 0110 | Jaufeerally | RSA | RSA | 2001 | 8 | linear | drying | 0.4 | 4.044444 | 180 | 225 | 1100 |  | 42.5 | CEM I | greywacke | pit sand Klipheuwel |  | greywacke | 0 | 0 | 0 | 50 | 0 | 0 | 0 | 0 | 0 | 0 | 0.3487793 | 0 | 0 | 0 | 0 | 0 | 0 | 66 | 35 |  | 42.2 | 100 x 100 x 200, ends sealed | 100 | - | 200 | 25 |  | 14 |  | 22 |  | 65 |  |  |  |  | CEM I 42.5; naphthalene based lignosulphate (water red admix to increase slump) - ABE/Fosroc admixture
2012 | # 0111 | Jaufeerally | RSA | RSA | 2001 | 8 | linear | drying | 0.4 | 4.044444 | 180 | 225 | 1100 |  | 42.5 | CEM I | greywacke | pit sand Klipheuwel |  | greywacke | 0 | 0 | 50 | 0 | 0 | 0 | 0 | 0 | 0 | 0 | 0.3487793 | 0 | 0 | 0 | 0 | 0 | 0 | 58.8 | 60 |  | 38.4 | 100 x 100 x 200, ends sealed | 100 | - | 200 | 25 |  | 14 |  | 22 |  | 65 |  |  |  |  | CEM I 42.5; naphthalene based lignosulphate (water red admix to increase slump) - ABE/Fosroc admixture
2013 | # 0112 | Jaufeerally | RSA | RSA | 2001 | 8 | linear | drying | 0.5 | 5.319444 | 180 | 360 | 1100 |  | 42.5 | CEM I | greywacke | pit sand Klipheuwel |  | greywacke | 0 | 0 | 0 | 0 | 0 | 0 | 0 | 0 | 0 | 0 | 0.2493766 | 0 | 0 | 0 | 0 | 0 | 0 |  |  |  | 41.9 | 100 x 100 x 200, ends sealed | 100 | - | 200 | 25 |  | 14 |  | 22 |  | 65 |  |  |  |  | CEM I 42.5; naphthalene based lignosulphate (water red admix to increase slump) - ABE/Fosroc admixture
2014 | # 0113 | Jaufeerally | RSA | RSA | 2001 | 8 | linear | drying | 0.5 | 5.277778 | 180 | 180 | 1100 |  | 42.5 | CEM I | greywacke | pit sand Klipheuwel |  | greywacke | 0 | 0 | 0 | 50 | 0 | 0 | 0 | 0 | 0 | 0 | 0.2493766 | 0 | 0 | 0 | 0 | 0 | 0 |  |  |  | 41.2 | 100 x 100 x 200, ends sealed | 100 | - | 200 | 25 |  | 14 |  | 22 |  | 65 |  |  |  |  | CEM I 42.5; naphthalene based lignosulphate (water red admix to increase slump) - ABE/Fosroc admixture
2015 | # 0114 | Jaufeerally | RSA | RSA | 2001 | 8 | linear | drying | 0.5 | 5.277778 | 180 | 180 | 1100 |  | 42.5 | CEM I | greywacke | pit sand Klipheuwel |  | greywacke | 0 | 0 | 50 | 0 | 0 | 0 | 0 | 0 | 0 | 0 | 0 | 0 | 0 | 0 | 0 | 0 | 0 |  |  |  | 39 | 100 x 100 x 200, ends sealed | 100 | - | 200 | 25 |  | 14 |  | 22 |  | 65 |  |  |  |  | CEM I 42.5
2016 | # 0115 | Jaufeerally | RSA | RSA | 2001 | 8 | linear | drying | 0.6 | 6.566667 | 180 | 300 | 1100 |  | 42.5 | CEM I | greywacke | pit sand Klipheuwel |  | greywacke | 0 | 0 | 0 | 0 | 0 | 0 | 0 | 0 | 0 | 0 | 0 | 0 | 0 | 0 | 0 | 0 | 0 | 43.1 | 50 |  | 41 | 100 x 100 x 200, ends sealed | 100 | - | 200 | 25 |  | 14 |  | 22 |  | 65 |  |  |  |  | CEM I 42.5
2017 | # 0116 | Jaufeerally | RSA | RSA | 2001 | 8 | linear | drying | 0.6 | 6.516667 | 180 | 150 | 1100 |  | 42.5 | CEM I | greywacke | pit sand Klipheuwel |  | greywacke | 0 | 0 | 0 | 50 | 0 | 0 | 0 | 0 | 0 | 0 | 0 | 0 | 0 | 0 | 0 | 0 | 0 | 49.1 | 75 |  | 37.6 | 100 x 100 x 200, ends sealed | 100 | - | 200 | 25 |  | 14 |  | 22 |  | 65 |  |  |  |  | CEM I 42.5
2018 | # 0117 | Jaufeerally | RSA | RSA | 2001 | 8 | linear | drying | 0.6 | 6.516667 | 180 | 150 | 1100 |  | 42.5 | CEM I | greywacke | pit sand Klipheuwel |  | greywacke | 0 | 0 | 50 | 0 | 0 | 0 | 0 | 0 | 0 | 0 | 0 | 0 | 0 | 0 | 0 | 0 | 0 | 39.3 | 65 |  | 34.1 | 100 x 100 x 200, ends sealed | 100 | - | 200 | 25 |  | 14 |  | 22 |  | 65 |  |  |  |  | CEM I 42.5
2019 | # 0118 | Alexander | RSA | RSA | 1993 | 9 | linear | drying | 0.6050955 | 6.515924 | 190 | 314 | 1130 |  |  | CEM I | andesite | andesite |  | andesite | 0 | 0 | 0 | 0 | 0 | 0 | 0 | 0 | 0 | 0 | 0 | 0 | 0 | 0 | 0 | 0 | 0 | 36.5 | 35 |  | 38 | 100 x 100 x 200 | 100 | - | 200 | 25 |  | 28 |  | 23 |  | 60 |  |  |  |  | OPC (Anglo Alpha - Dudfield)
2020 | # 0119 | Alexander | RSA | RSA | 1993 | 9 | linear | drying | 0.4257642 | 4.115721 | 195 | 458 | 1200 |  |  | CEM I | andesite | andesite |  | andesite | 0 | 0 | 0 | 0 | 0 | 0 | 0 | 0 | 0 | 0 | 0 | 0 | 0 | 0 | 0 | 0 | 0 | 61 | 60 |  | 44 | 100 x 100 x 200 | 100 | - | 200 | 25 |  | 28 |  | 23 |  | 60 |  |  |  |  | OPC (Anglo Alpha - Dudfield)
2021 | # 0120 | Alexander | RSA | RSA | 1993 | 9 | linear | drying | 0.6066667 | 7.053333 | 182 | 300 | 1250 |  |  | CEM I | dolerite | river sand Sundays/dolerite 50/50 |  | dolerite | 0 | 0 | 0 | 0 | 0 | 0 | 0 | 0 | 0 | 0 | 0 | 0 | 0 | 0 | 0 | 0 | 0 | 36 | 65 |  | 40.5 | 100 x 100 x 200 | 100 | - | 200 | 25 |  | 28 |  | 23 |  | 60 |  |  |  |  | OPC (Anglo Alpha - Dudfield)
2022 | # 0121 | Alexander | RSA | RSA | 1993 | 9 | linear | drying | 0.4259681 | 4.526196 | 187 | 439 | 1320 |  |  | CEM I | dolerite | river sand Sundays/dolerite 50/50 |  | dolerite | 0 | 0 | 0 | 0 | 0 | 0 | 0 | 0 | 0 | 0 | 0 | 0 | 0 | 0 | 0 | 0 | 0 | 61.5 | 35 |  | 44 | 100 x 100 x 200 | 100 | - | 200 | 25 |  | 28 |  | 23 |  | 60 |  |  |  |  | OPC (Anglo Alpha - Dudfield)
2023 | # 0122 | Alexander | RSA | RSA | 1993 | 9 | linear | drying | 0.6066176 | 7.786765 | 165 | 272 | 1210 |  |  | CEM I | dolomite | dolomite |  | dolomite | 0 | 0 | 0 | 0 | 0 | 0 | 0 | 0 | 0 | 0 | 0 | 0 | 0 | 0 | 0 | 0 | 0 | 33 | 75 |  | 44 | 100 x 100 x 200 | 100 | - | 200 | 25 |  | 28 |  | 23 |  | 60 |  |  |  |  | OPC (Anglo Alpha - Dudfield)
2024 | # 0123 | Alexander | RSA | RSA | 1993 | 9 | linear | drying | 0.425 | 4.9775 | 170 | 400 | 1280 |  |  | CEM I | dolomite | dolomite |  | dolomite | 0 | 0 | 0 | 0 | 0 | 0 | 0 | 0 | 0 | 0 | 0 | 0 | 0 | 0 | 0 | 0 | 0 | 60.5 | 55 |  | 51.5 | 100 x 100 x 200 | 100 | - | 200 | 25 |  | 28 |  | 23 |  | 60 |  |  |  |  | OPC (Anglo Alpha - Dudfield)
2025 | # 0124 | Alexander | RSA | RSA | 1993 | 9 | linear | drying | 0.6060606 | 6.397306 | 180 | 297 | 1110 |  |  | CEM I | felsite | felsite |  | felsite | 0 | 0 | 0 | 0 | 0 | 0 | 0 | 0 | 0 | 0 | 0 | 0 | 0 | 0 | 0 | 0 | 0 | 37.5 | 80 |  | 33 | 100 x 100 x 200 | 100 | - | 200 | 25 |  | 28 |  | 23 |  | 60 |  |  |  |  | OPC (Anglo Alpha - Dudfield)
2026 | # 0125 | Alexander | RSA | RSA | 1993 | 9 | linear | drying | 0.43 | 3.645361 | 185 | 485 | 1180 |  |  | CEM I | felsite | felsite |  | felsite | 0 | 0 | 0 | 0 | 0 | 0 | 0 | 0 | 0 | 0 | 0 | 0 | 0 | 0 | 0 | 0 | 0 | 65 | 25 |  | 41 | 100 x 100 x 200 | 100 | - | 200 | 25 |  | 28 |  | 23 |  | 60 |  |  |  |  | OPC (Anglo Alpha - Dudfield)
2027 | # 0126 | Alexander | RSA | RSA | 1993 | 9 | linear | drying | 0.605178 | 6.122977 | 187 | 309 | 1093 |  |  | CEM I | granite | granite |  | granite | 0 | 0 | 0 | 0 | 0 | 0 | 0 | 0 | 0 | 0 | 0 | 0 | 0 | 0 | 0 | 0 | 0 | 35.3 | 60 |  | 29 | 100 x 100 x 200 | 100 | - | 200 | 25 |  | 28 |  | 23 |  | 60 |  |  |  |  | OPC (Anglo Alpha - Dudfield)
2028 | # 0127 | Alexander | RSA | RSA | 1993 | 9 | linear | drying | 0.4257206 | 3.898004 | 192 | 451 | 1163 |  |  | CEM I | granite | granite |  | granite | 0 | 0 | 0 | 0 | 0 | 0 | 0 | 0 | 0 | 0 | 0 | 0 | 0 | 0 | 0 | 0 | 0 | 60 | 85 |  | 32 | 100 x 100 x 200 | 100 | - | 200 | 25 |  | 28 |  | 23 |  | 60 |  |  |  |  | OPC (Anglo Alpha - Dudfield)
2029 | # 0128 | Alexander | RSA | RSA | 1993 | 9 | linear | drying | 0.6055901 | 5.791925 | 195 | 322 | 1123 |  |  | CEM I | quartzite | river sand Verulam |  | quartzite | 0 | 0 | 0 | 0 | 0 | 0 | 0 | 0 | 0 | 0 | 0 | 0 | 0 | 0 | 0 | 0 | 0 | 31 | 85 |  | 28 | 100 x 100 x 200 | 100 | - | 200 | 25 |  | 28 |  | 23 |  | 60 |  |  |  |  | OPC (Anglo Alpha - Dudfield)
2030 | # 0129 | Alexander | RSA | RSA | 1993 | 9 | linear | drying | 0.4257642 | 3.796943 | 195 | 458 | 1193 |  |  | CEM I | quartzite | river sand Verulam |  | quartzite | 0 | 0 | 0 | 0 | 0 | 0 | 0 | 0 | 0 | 0 | 0 | 0 | 0 | 0 | 0 | 0 | 0 | 57.5 | 95 |  | 30.5 | 100 x 100 x 200 | 100 | - | 200 | 25 |  | 28 |  | 23 |  | 60 |  |  |  |  | OPC (Anglo Alpha - Dudfield)
2031 | # 0130 | Alexander | RSA | RSA | 1993 | 9 | linear | drying | 0.6055901 | 5.763975 | 195 | 322 | 1022 |  |  | CEM I | Daspoort quartzite | quartzite |  | Daspoort quartzite | 0 | 0 | 0 | 0 | 0 | 0 | 0 | 0 | 0 | 0 | 0 | 0 | 0 | 0 | 0 | 0 | 0 | 37 | 80 |  | 28 | 100 x 100 x 200 | 100 | - | 200 | 25 |  | 28 |  | 23 |  | 60 |  |  |  |  | OPC (Anglo Alpha - Dudfield)
2032 | # 0131 | Alexander | RSA | RSA | 1993 | 9 | linear | drying | 0.4255319 | 3.651064 | 200 | 470 | 1090 |  |  | CEM I | Daspoort quartzite | quartzite |  | Daspoort quartzite | 0 | 0 | 0 | 0 | 0 | 0 | 0 | 0 | 0 | 0 | 0 | 0 | 0 | 0 | 0 | 0 | 0 | 63 | 50 |  | 32.5 | 100 x 100 x 200 | 100 | - | 200 | 25 |  | 28 |  | 23 |  | 60 |  |  |  |  | OPC (Anglo Alpha - Dudfield)
2033 | # 0132 | Alexander | RSA | RSA | 1993 | 9 | linear | drying | 0.6055901 | 5.919255 | 195 | 322 | 1050 |  |  | CEM I | Wits quartzite | Wits quartzite |  | Wits quartzite | 0 | 0 | 0 | 0 | 0 | 0 | 0 | 0 | 0 | 0 | 0 | 0 | 0 | 0 | 0 | 0 | 0 | 27.5 | 75 |  | 28 | 100 x 100 x 200 | 100 | - | 200 | 25 |  | 28 |  | 23 |  | 60 |  |  |  |  | OPC (Anglo Alpha - Dudfield)
2034 | # 0133 | Alexander | RSA | RSA | 1993 | 9 | linear | drying | 0.4255319 | 3.748936 | 200 | 470 | 1120 |  |  | CEM I | Wits quartzite | Wits quartzite |  | Wits quartzite | 0 | 0 | 0 | 0 | 0 | 0 | 0 | 0 | 0 | 0 | 0 | 0 | 0 | 0 | 0 | 0 | 0 | 53 | 80 |  | 31.5 | 100 x 100 x 200 | 100 | - | 200 | 25 |  | 28 |  | 23 |  | 60 |  |  |  |  | OPC (Anglo Alpha - Dudfield)
2035 | # 0134 | Alexander | RSA | RSA | 1993 | 9 | linear | drying | 0.4258065 | 3.851613 | 198 | 465 | 1147 |  |  | CEM I | Wits quartzite | Wits quartzite |  | Wits quartzite | 0 | 0 | 0 | 0 | 0 | 0 | 0 | 0 | 0 | 0 | 0 | 0 | 0 | 0 | 0 | 0 | 0 | 49 | 50 |  | 30.5 | 100 x 100 x 200 | 100 | - | 200 | 25 |  | 28 |  | 23 |  | 60 |  |  |  |  | OPC (Anglo Alpha - Dudfield)
2036 | # 0135 | Alexander | RSA | RSA | 1993 | 9 | linear | drying | 0.6055901 | 5.981366 | 195 | 322 | 1077 |  |  | CEM I | Wits quartzite | Wits quartzite |  | Wits quartzite | 0 | 0 | 0 | 0 | 0 | 0 | 0 | 0 | 0 | 0 | 0 | 0 | 0 | 0 | 0 | 0 | 0 | 28.5 |  |  | 29 | 100 x 100 x 200 | 100 | - | 200 | 25 |  | 28 |  | 23 |  | 60 |  |  |  |  | OPC (Anglo Alpha - Dudfield)
2037 | # 0136 | Alexander | RSA | RSA | 1993 | 9 | linear | drying | 0.4258065 | 3.851613 | 198 | 465 | 1147 |  |  | CEM I | Wits quartzite | Wits quartzite |  | Wits quartzite | 0 | 0 | 0 | 0 | 0 | 0 | 0 | 0 | 0 | 0 | 0 | 0 | 0 | 0 | 0 | 0 | 0 | 54 |  |  | 33.5 | 100 x 100 x 200 | 100 | - | 200 | 25 |  | 28 |  | 23 |  | 60 |  |  |  |  | OPC (Anglo Alpha - Dudfield)
2038 | # 0137 | Alexander | RSA | RSA | 1993 | 9 | linear | drying | 0.6060606 | 6.542088 | 180 | 297 | 1030 |  |  | CEM I | tillite | river sand Umlaas |  | tillite | 0 | 0 | 0 | 0 | 0 | 0 | 0 | 0 | 0 | 0 | 0 | 0 | 0 | 0 | 0 | 0 | 0 | 30 | 58 |  | 32.5 | 100 x 100 x 200 | 100 | - | 200 | 25 |  | 28 |  | 23 |  | 60 |  |  |  |  | OPC (Anglo Alpha - Dudfield)
2039 | # 0138 | Alexander | RSA | RSA | 1993 | 9 | linear | drying | 0.4252874 | 4.183908 | 185 | 435 | 1100 |  |  | CEM I | tillite | river sand Umlaas |  | tillite | 0 | 0 | 0 | 0 | 0 | 0 | 0 | 0 | 0 | 0 | 0 | 0 | 0 | 0 | 0 | 0 | 0 | 55 | 55 |  | 39 | 100 x 100 x 200 | 100 | - | 200 | 25 |  | 28 |  | 23 |  | 60 |  |  |  |  | OPC (Anglo Alpha - Dudfield)
2040 | # 0139 | Booyse | RSA | RSA | 2000 | 10 | linear | drying | 0.3 | 2.184286 | 210 | 700 | 1175 |  |  | CEM I |  |  |  |  | 0 | 0 | 0 | 0 | 0 | 0 | 0 | 0 | 0 | 0 | 0.05711022 | 0 | 0 | 0 | 0 | 0 | 0 | 60.9 | 35 |  |  | 100 x 100 x 200 | 100 | - | 200 | 20 |  | 14 |  | 22 |  | 50 |  |  |  |  | OPC; superplasticiser
2041 | # 0140 | Booyse | RSA | RSA | 2000 | 10 | linear | drying | 0.5 | 4.684615 | 195 | 390 | 1175 |  |  | CEM I |  |  |  |  | 0 | 0 | 0 | 0 | 0 | 0 | 0 | 0 | 0 | 0 | 0 | 0 | 0 | 0 | 0 | 0 | 0 | 36.6 | 45 |  |  | 100 x 100 x 200 | 100 | - | 200 | 20 |  | 14 |  | 22 |  | 50 |  |  |  |  | OPC
2042 | # 0141 | Booyse | RSA | RSA | 2000 | 10 | linear | drying | 0.2999985 | 2.336988 | 200 | 600 | 1175 |  |  | CEM I |  |  |  |  | 10 | 0 | 0 | 0 | 0 | 0 | 0 | 0 | 0 | 0 | 0.05996372 | 0 | 0 | 0 | 0 | 0 | 0 | 63.4 | 40 |  |  | 100 x 100 x 200 | 100 | - | 200 | 20 |  | 14 |  | 22 |  | 50 |  |  |  |  | OPC; superplasticiser
2043 | # 0142 | Booyse | RSA | RSA | 2000 | 10 | linear | drying | 0.3 | 2.14 | 210 | 350 | 1175 |  |  | CEM I |  |  |  |  | 0 | 0 | 0 | 50 | 0 | 0 | 0 | 0 | 0 | 0 | 0 | 0 | 0 | 0 | 0 | 0 | 0 | 65.7 | 40 |  |  | 100 x 100 x 200 | 100 | - | 200 | 20 |  | 14 |  | 22 |  | 50 |  |  |  |  | OPC
2044 | # 0143 | University of the Witwatersrand | RSA | RSA | 1999 | 11 | linear | drying | 0.60006 | 5.662466 | 200 | 333.3 | 1100 |  | 42.5 | CEM I | granite | Cape flats sand |  | granite | 0 | 0 | 0 | 0 | 0 | 0 | 0 | 0 | 0 | 0 | 0 | 0 | 0 | 0 | 0 | 0 | 0 | 41 |  |  |  | 100 x 100 x 200 | 100 | - | 200 | 20 |  | 14 |  | 23 |  | 60 |  |  |  |  | CEM I 42.5; Sikament 163 superplasticiser
2045 | # 0144 | University of the Witwatersrand | RSA | RSA | 1999 | 11 | linear | drying | 0.60006 | 5.662466 | 200 | 333.3 | 1100 |  | 42.5 | CEM I | greywacke | Cape flats sand |  | greywacke | 0 | 0 | 0 | 0 | 0 | 0 | 0 | 0 | 0 | 0 | 0 | 0 | 0 | 0 | 0 | 0 | 0 | 39.3 |  |  |  | 100 x 100 x 200 | 100 | - | 200 | 20 |  | 14 |  | 23 |  | 60 |  |  |  |  | CEM I 42.5; Sikament 163 superplasticiser
2046 | # 0145 | University of the Witwatersrand | RSA | RSA | 1999 | 11 | linear | drying | 0.60006 | 5.662466 | 200 | 333.3 | 1100 |  | 42.5 | CEM I | sandstone | Cape flats sand |  | sandstone | 0 | 0 | 0 | 0 | 0 | 0 | 0 | 0 | 0 | 0 | 0 | 0 | 0 | 0 | 0 | 0 | 0 | 38.2 |  |  |  | 100 x 100 x 200 | 100 | - | 200 | 20 |  | 14 |  | 23 |  | 60 |  |  |  |  | CEM I 42.5; Sikament 163 superplasticiser
2047 | # 0146 | University of the Witwatersrand | RSA | RSA | 1999 | 11 | linear | drying | 0.60006 | 5.662466 | 200 | 333.3 | 1100 |  | 42.5 | CEM I | sandstone | Cape flats sand |  | sandstone | 0 | 0 | 0 | 0 | 0 | 0 | 0 | 0 | 0 | 0 | 0 | 0 | 0 | 0 | 0 | 0 | 0 | 39.9 |  |  |  | 100 x 100 x 200 | 100 | - | 200 | 20 |  | 14 |  | 23 |  | 60 |  |  |  |  | CEM I 42.5; Sikament 163 superplasticiser
2048 | # 0147 | Alexander | RSA | RSA | 1990 | 12 | linear | drying | 0.6840149 | 7.895911 | 184 | 269 | 1154 |  |  | CEM I | andesite | andesite |  | andesite | 0 | 0 | 0 | 0 | 0 | 0 | 0 | 0 | 0 | 0 | 0 | 0 | 0 | 0 | 0 | 0 | 0 | 41 | 45 |  | 39 | 100 x 100 x 200 | 100 | - | 200 | 25 |  | 28 |  | 23 |  | 60 |  |  |  |  | OPC (Anglo Alpha - Dudfield)
2049 | # 0148 | Alexander | RSA | RSA | 1990 | 12 | linear | drying | 0.4342984 | 4.291759 | 195 | 449 | 1240 |  |  | CEM I | andesite | andesite |  | andesite | 0 | 0 | 0 | 0 | 0 | 0 | 0 | 0 | 0 | 0 | 0 | 0 | 0 | 0 | 0 | 0 | 0 | 68 | 70 |  | 45 | 100 x 100 x 200 | 100 | - | 200 | 25 |  | 28 |  | 23 |  | 60 |  |  |  |  | OPC (Anglo Alpha - Dudfield)
2050 | # 0149 | Alexander | RSA | RSA | 1990 | 12 | linear | drying | 0.6655949 | 6.405145 | 207 | 311 | 1239 |  |  | CEM I | dolerite | natural sand (decomp. granite) |  | dolerite | 0 | 0 | 0 | 0 | 0 | 0 | 0 | 0 | 0 | 0 | 0 | 0 | 0 | 0 | 0 | 0 | 0 | 36 | 30 |  | 30 | 100 x 100 x 200 | 100 | - | 200 | 25 |  | 28 |  | 23 |  | 60 |  |  |  |  | OPC (Anglo Alpha - Dudfield)
2051 | # 0150 | Alexander | RSA | RSA | 1990 | 12 | linear | drying | 0.4348739 | 3.89916 | 207 | 476 | 1285 |  |  | CEM I | dolerite | natural sand (decomp. granite) |  | dolerite | 0 | 0 | 0 | 0 | 0 | 0 | 0 | 0 | 0 | 0 | 0 | 0 | 0 | 0 | 0 | 0 | 0 | 63 | 30 |  | 36.5 | 100 x 100 x 200 | 100 | - | 200 | 25 |  | 28 |  | 23 |  | 60 |  |  |  |  | OPC (Anglo Alpha - Dudfield)
2052 | # 0151 | Alexander | RSA | RSA | 1990 | 12 | linear | drying | 0.6666667 | 8.517647 | 170 | 255 | 1175 |  |  | CEM I | dolerite | dolerite / river sand X 35/65 |  | dolerite | 0 | 0 | 0 | 0 | 0 | 0 | 0 | 0 | 0 | 0 | 0 | 0 | 0 | 0 | 0 | 0 | 0 | 41.5 | 30 |  | 40.5 | 100 x 100 x 200 | 100 | - | 200 | 25 |  | 28 |  | 23 |  | 60 |  |  |  |  | OPC (Anglo Alpha - Dudfield)
2053 | # 0152 | Alexander | RSA | RSA | 1990 | 12 | linear | drying | 0.4438776 | 5.204082 | 174 | 392 | 1250 |  |  | CEM I | dolerite | dolerite / river sand X 35/65 |  | dolerite | 0 | 0 | 0 | 0 | 0 | 0 | 0 | 0 | 0 | 0 | 0 | 0 | 0 | 0 | 0 | 0 | 0 | 68 |  |  | 45.5 | 100 x 100 x 200 | 100 | - | 200 | 25 |  | 28 |  | 23 |  | 60 |  |  |  |  | OPC (Anglo Alpha - Dudfield)
2054 | # 0153 | Alexander | RSA | RSA | 1990 | 12 | linear | drying | 0.6346863 | 7.811808 | 172 | 271 | 1100 |  |  | CEM I | dolomite | dolomite |  | dolomite | 0 | 0 | 0 | 0 | 0 | 0 | 0 | 0 | 0 | 0 | 0 | 0 | 0 | 0 | 0 | 0 | 0 | 30.5 | 50 |  | 38.5 | 100 x 100 x 200 | 100 | - | 200 | 25 |  | 28 |  | 23 |  | 60 |  |  |  |  | OPC (Anglo Alpha - Dudfield)
2055 | # 0154 | Alexander | RSA | RSA | 1990 | 12 | linear | drying | 0.4255319 | 4.63357 | 180 | 423 | 1060 |  |  | CEM I | dolomite | dolomite |  | dolomite | 0 | 0 | 0 | 0 | 0 | 0 | 0 | 0 | 0 | 0 | 0 | 0 | 0 | 0 | 0 | 0 | 0 | 61.5 | 50 |  | 51 | 100 x 100 x 200 | 100 | - | 200 | 25 |  | 28 |  | 23 |  | 60 |  |  |  |  | OPC (Anglo Alpha - Dudfield)
2056 | # 0155 | Alexander | RSA | RSA | 1990 | 12 | linear | drying | 0.6666667 | 7.203704 | 180 | 270 | 1075 |  |  | CEM I | felsite | pit sand Ecca |  | felsite | 0 | 0 | 0 | 0 | 0 | 0 | 0 | 0 | 0 | 0 | 0 | 0 | 0 | 0 | 0 | 0 | 0 | 39 | 45 |  | 36 | 100 x 100 x 200 | 100 | - | 200 | 25 |  | 28 |  | 23 |  | 60 |  |  |  |  | OPC (Anglo Alpha - Dudfield)
2057 | # 0156 | Alexander | RSA | RSA | 1990 | 12 | linear | drying | 0.4545455 | 4.454545 | 185 | 407 | 1140 |  |  | CEM I | felsite | pit sand Ecca |  | felsite | 0 | 0 | 0 | 0 | 0 | 0 | 0 | 0 | 0 | 0 | 0 | 0 | 0 | 0 | 0 | 0 | 0 | 63 | 60 |  | 42 | 100 x 100 x 200 | 100 | - | 200 | 25 |  | 28 |  | 23 |  | 60 |  |  |  |  | OPC (Anglo Alpha - Dudfield)
2058 | # 0157 | Alexander | RSA | RSA | 1990 | 12 | linear | drying | 0.5954693 | 6.15534 | 184 | 309 | 1076 |  |  | CEM I | granite | granite |  | granite | 0 | 0 | 0 | 0 | 0 | 0 | 0 | 0 | 0 | 0 | 0 | 0 | 0 | 0 | 0 | 0 | 0 | 36.5 | 65 |  | 30 | 100 x 100 x 200 | 100 | - | 200 | 25 |  | 28 |  | 23 |  | 60 |  |  |  |  | OPC (Anglo Alpha - Dudfield)
2059 | # 0158 | Alexander | RSA | RSA | 1990 | 12 | linear | drying | 0.3847619 | 3.182857 | 202 | 525 | 1160 |  |  | CEM I | granite | granite |  | granite | 0 | 0 | 0 | 0 | 0 | 0 | 0 | 0 | 0 | 0 | 0 | 0 | 0 | 0 | 0 | 0 | 0 | 65.5 | 85 |  | 32.5 | 100 x 100 x 200 | 100 | - | 200 | 25 |  | 28 |  | 23 |  | 60 |  |  |  |  | OPC (Anglo Alpha - Dudfield)
2060 | # 0159 | Alexander | RSA | RSA | 1990 | 12 | linear | drying | 0.6666667 | 8.404167 | 160 | 240 | 1150 |  |  | CEM I | granite | pit sand Klipheuwel |  | granite | 0 | 0 | 0 | 0 | 0 | 0 | 0 | 0 | 0 | 0 | 0 | 0 | 0 | 0 | 0 | 0 | 0 | 35 | 40 |  | 32 | 100 x 100 x 200 | 100 | - | 200 | 25 |  | 28 |  | 23 |  | 60 |  |  |  |  | OPC (Anglo Alpha - Dudfield)
2061 | # 0160 | Alexander | RSA | RSA | 1990 | 12 | linear | drying | 0.3834951 | 4.550971 | 158 | 412 | 1260 |  |  | CEM I | granite | pit sand Klipheuwel |  | granite | 0 | 0 | 0 | 0 | 0 | 0 | 0 | 0 | 0 | 0 | 0 | 0 | 0 | 0 | 0 | 0 | 0 | 60.5 | 75 |  | 36 | 100 x 100 x 200 | 100 | - | 200 | 25 |  | 28 |  | 23 |  | 60 |  |  |  |  | OPC (Anglo Alpha - Dudfield)
2062 | # 0161 | Alexander | RSA | RSA | 1990 | 12 | linear | drying | 0.6666667 | 7.882353 | 170 | 255 | 1160 |  |  | CEM I | greywacke | pit sand Klipheuwel / dune sand Philippi 50/50 |  | greywacke | 0 | 0 | 0 | 0 | 0 | 0 | 0 | 0 | 0 | 0 | 0 | 0 | 0 | 0 | 0 | 0 | 0 | 31 | 85 |  | 31.5 | 100 x 100 x 200 | 100 | - | 200 | 25 |  | 28 |  | 23 |  | 60 |  |  |  |  | OPC (Anglo Alpha - Dudfield)
2063 | # 0162 | Alexander | RSA | RSA | 1990 | 12 | linear | drying | 0.425 | 4.7325 | 170 | 400 | 1245 |  |  | CEM I | greywacke | pit sand Klipheuwel / dune sand Philippi 50/50 |  | greywacke | 0 | 0 | 0 | 0 | 0 | 0 | 0 | 0 | 0 | 0 | 0 | 0 | 0 | 0 | 0 | 0 | 0 | 65.5 | 70 |  | 40.5 | 100 x 100 x 200 | 100 | - | 200 | 25 |  | 28 |  | 23 |  | 60 |  |  |  |  | OPC (Anglo Alpha - Dudfield)
2064 | # 0163 | Alexander | RSA | RSA | 1990 | 12 | linear | drying | 0.6050955 | 6.194268 | 190 | 314 | 1073 |  |  | CEM I | Wits quartzite | Wits quartzite |  | Wits quartzite | 0 | 0 | 0 | 0 | 0 | 0 | 0 | 0 | 0 | 0 | 0 | 0 | 0 | 0 | 0 | 0 | 0 | 37 | 55 |  | 32.5 | 100 x 100 x 200 | 100 | - | 200 | 25 |  | 28 |  | 23 |  | 60 |  |  |  |  | OPC (Anglo Alpha - Dudfield)
2065 | # 0164 | Alexander | RSA | RSA | 1990 | 12 | linear | drying | 0.3571429 | 3.041071 | 200 | 560 | 1180 |  |  | CEM I | Wits quartzite | Wits quartzite |  | Wits quartzite | 0 | 0 | 0 | 0 | 0 | 0 | 0 | 0 | 0 | 0 | 0 | 0 | 0 | 0 | 0 | 0 | 0 | 66 | 60 |  | 37 | 100 x 100 x 200 | 100 | - | 200 | 25 |  | 28 |  | 23 |  | 60 |  |  |  |  | OPC (Anglo Alpha - Dudfield)
2066 | # 0165 | Alexander | RSA | RSA | 1990 | 12 | linear | drying | 0.6557971 | 7.083333 | 181 | 276 | 1111 |  |  | CEM I | quartzite | river sand Umgeni |  | quartzite | 0 | 0 | 0 | 0 | 0 | 0 | 0 | 0 | 0 | 0 | 0 | 0 | 0 | 0 | 0 | 0 | 0 | 34.5 | 35 |  | 28.5 | 100 x 100 x 200 | 100 | - | 200 | 25 |  | 28 |  | 23 |  | 60 |  |  |  |  | OPC (Anglo Alpha - Dudfield)
2067 | # 0166 | Alexander | RSA | RSA | 1990 | 12 | linear | drying | 0.4168618 | 4.299766 | 178 | 427 | 1200 |  |  | CEM I | quartzite | river sand Umgeni |  | quartzite | 0 | 0 | 0 | 0 | 0 | 0 | 0 | 0 | 0 | 0 | 0 | 0 | 0 | 0 | 0 | 0 | 0 | 68.5 | 65 |  | 40 | 100 x 100 x 200 | 100 | - | 200 | 25 |  | 28 |  | 23 |  | 60 |  |  |  |  | OPC (Anglo Alpha - Dudfield)
2068 | # 0167 | Alexander | RSA | RSA | 1990 | 12 | linear | drying | 0.6850394 | 7.787402 | 174 | 254 | 1080 |  |  | CEM I | quartzite | quartzite / pit sand alluvial 50/50 |  | quartzite | 0 | 0 | 0 | 0 | 0 | 0 | 0 | 0 | 0 | 0 | 0 | 0 | 0 | 0 | 0 | 0 | 0 | 42 |  |  | 35.5 | 100 x 100 x 200 | 100 | - | 200 | 25 |  | 28 |  | 23 |  | 60 |  |  |  |  | OPC (Anglo Alpha - Dudfield)
2069 | # 0168 | Alexander | RSA | RSA | 1990 | 12 | linear | drying | 0.4441624 | 4.705584 | 175 | 394 | 1160 |  |  | CEM I | quartzite | quartzite / pit sand alluvial 50/50 |  | quartzite | 0 | 0 | 0 | 0 | 0 | 0 | 0 | 0 | 0 | 0 | 0 | 0 | 0 | 0 | 0 | 0 | 0 | 69.5 |  |  | 40 | 100 x 100 x 200 | 100 | - | 200 | 25 |  | 28 |  | 23 |  | 60 |  |  |  |  | OPC (Anglo Alpha - Dudfield)
2070 | # 0169 | Alexander | RSA | RSA | 1990 | 12 | linear | drying | 0.5927273 | 7.185455 | 163 | 275 | 1165 |  |  | CEM I | Pretoria quartzite | Pretoria quartzite |  | Pretoria quartzite | 0 | 0 | 0 | 0 | 0 | 0 | 0 | 0 | 0 | 0 | 0 | 0 | 0 | 0 | 0 | 0 | 0 | 39 | 55 |  | 35.5 | 100 x 100 x 200 | 100 | - | 200 | 25 |  | 28 |  | 23 |  | 60 |  |  |  |  | OPC (Anglo Alpha - Dudfield)
2071 | # 0170 | Alexander | RSA | RSA | 1990 | 12 | linear | drying | 0.4149184 | 4.214452 | 178 | 429 | 1230 |  |  | CEM I | Pretoria quartzite | Pretoria quartzite |  | Pretoria quartzite | 0 | 0 | 0 | 0 | 0 | 0 | 0 | 0 | 0 | 0 | 0 | 0 | 0 | 0 | 0 | 0 | 0 | 57 | 85 |  | 39 | 100 x 100 x 200 | 100 | - | 200 | 25 |  | 28 |  | 23 |  | 60 |  |  |  |  | OPC (Anglo Alpha - Dudfield)
2072 | # 0171 | Alexander | RSA | RSA | 1990 | 12 | linear | drying | 0.6490066 | 6.211921 | 196 | 302 | 1030 |  |  | CEM I | siltstone | dolerite / river sand Y 50/50 |  | siltstone | 0 | 0 | 0 | 0 | 0 | 0 | 0 | 0 | 0 | 0 | 0 | 0 | 0 | 0 | 0 | 0 | 0 | 42.5 | 70 |  | 28 | 100 x 100 x 200 | 100 | - | 200 | 25 |  | 28 |  | 23 |  | 60 |  |  |  |  | OPC (Anglo Alpha - Dudfield)
2073 | # 0172 | Alexander | RSA | RSA | 1990 | 12 | linear | drying | 0.4227468 | 3.695279 | 197 | 466 | 1111 |  |  | CEM I | siltstone | dolerite / river sand Y 50/50 |  | siltstone | 0 | 0 | 0 | 0 | 0 | 0 | 0 | 0 | 0 | 0 | 0 | 0 | 0 | 0 | 0 | 0 | 0 | 66.5 | 65 |  | 29.5 | 100 x 100 x 200 | 100 | - | 200 | 25 |  | 28 |  | 23 |  | 60 |  |  |  |  | OPC (Anglo Alpha - Dudfield)
2074 | # 0173 | Hoppe | RSA | RSA | 1978-1980 | 13 | linear | drying | 0.4494382 | 4.033708 | 200 | 445 | 1280 |  |  | CEM I | Quartz alluvial deposits | river sand Windhoek |  | Quartz alluvial deposits | 0 | 0 | 0 | 0 | 0 | 0 | 0 | 0 | 0 | 0 | 0 | 0 | 0 | 0.08980692 | 0 | 0 | 0 | 49.06667 | 55 |  | 31.35 | cylinder diam=104.5, height=304.8 | 52.25 | - | 304.8 | 22.30192 |  | 7 |  | 23 |  | 50 |  |  |  |  | OPC; Pozzolith 100XR
2075 | # 0174 | Uys | RSA | RSA | 1979 | 14 | linear | drying | 0.6466667 | 6.2 | 194 | 300 | 1100 |  |  | CEM I | greywacke | Cape flats sand |  | greywacke | 0 | 0 | 0 | 0 | 0 | 0 | 0 | 0 | 0 | 0 | 0 | 0 | 0 | 0 | 0 | 0 | 0 | 36.12 | 85 |  |  | 300 x 51 x 51 | 51 | - | 300 | 23.04147 |  | 7 |  | 23 |  | 50 |  |  |  |  | OPC
2076 | # 0175 | Uys | RSA | RSA | 1979 | 14 | linear | drying | 0.5746032 | 5.895238 | 181 | 236.25 | 1100 |  |  | CEM I | greywacke | Cape flats sand |  | greywacke | 0 | 25 | 0 | 0 | 0 | 0 | 0 | 0 | 0 | 0 | 0 | 0 | 0 | 0 | 0 | 0 | 0 | 46.4 | 80 |  |  | 300 x 51 x 51 | 51 | - | 300 | 23.04147 |  | 7 |  | 23 |  | 50 |  |  |  |  | OPC
2077 | # 0176 | Uys | RSA | RSA | 1979 | 14 | linear | drying | 0.6366667 | 6.226667 | 191 | 300 | 1100 |  |  | CEM I | greywacke | Cape flats sand |  | greywacke | 0 | 0 | 0 | 0 | 0 | 0 | 0 | 0 | 0 | 0 | 0 | 0 | 0 | 0 | 0 | 0 | 0 | 35.93 | 70 |  | 32.8 | 300 x 51 x 51 | 51 | - | 300 | 23.04147 |  | 7 |  | 23 |  | 50 |  |  |  |  | OPC
2078 | # 0177 | Uys | RSA | RSA | 1979 | 14 | linear | drying | 0.6066667 | 6.243333 | 182 | 300 | 1100 |  |  | CEM I | greywacke | Cape flats sand |  | greywacke | 0 | 0 | 0 | 0 | 0 | 0 | 0 | 0 | 0 | 0 | 0 | 0.1796766 | 0 | 0 | 0 | 0 | 0 | 32.76 | 75 |  | 33.4 | 300 x 51 x 51 | 51 | - | 300 | 23.04147 |  | 7 |  | 23 |  | 50 |  |  |  |  | OPC; Embecon 122N plasticiser
2079 | # 0178 | Uys | RSA | RSA | 1979 | 14 | linear | drying | 0.6489362 | 6.751773 | 183 | 240 | 1150 |  |  | CEM I | greywacke | Cape flats sand |  | greywacke | 0 | 15 | 0 | 0 | 0 | 0 | 0 | 0 | 0 | 0 | 0 | 0 | 0 | 0 | 0 | 0 | 0 | 34.93333 | 75 |  | 35.4 | 300 x 51 x 51 | 51 | - | 300 | 23.04147 |  | 7 |  | 23 |  | 50 |  |  |  |  | OPC
2080 | # 0179 | Uys | RSA | RSA | 1979 | 14 | linear | drying | 0.6444444 | 7.140741 | 174 | 230 | 1150 |  |  | CEM I | greywacke | Cape flats sand |  | greywacke | 0 | 15 | 0 | 0 | 0 | 0 | 0 | 0 | 0 | 0 | 0 | 0.1700806 | 0 | 0 | 0 | 0 | 0 | 37.2 | 70 |  | 35.3 | 300 x 51 x 51 | 51 | - | 300 | 23.04147 |  | 7 |  | 23 |  | 50 |  |  |  |  | OPC; Embecon 122N plasticiser
2081 | # 0180 | Uys | RSA | RSA | 1979 | 14 | linear | drying | 0.6282723 | 6.624782 | 180 | 215 | 1150 |  |  | CEM I | greywacke | Cape flats sand |  | greywacke | 0 | 25 | 0 | 0 | 0 | 0 | 0 | 0 | 0 | 0 | 0 | 0 | 0 | 0 | 0 | 0 | 0 | 35 | 80 |  | 32.9 | 300 x 51 x 51 | 51 | - | 300 | 23.04147 |  | 7 |  | 23 |  | 50 |  |  |  |  | OPC
2082 | # 0181 | Uys | RSA | RSA | 1979 | 14 | linear | drying | 0.6277372 | 7.040146 | 172 | 205 | 1160 |  |  | CEM I | greywacke | Cape flats sand |  | greywacke | 0 | 25 | 0 | 0 | 0 | 0 | 0 | 0 | 0 | 0 | 0 | 0.1494115 | 0 | 0 | 0 | 0 | 0 | 37.62 | 75 |  | 35.8 | 300 x 51 x 51 | 51 | - | 300 | 23.04147 |  | 7 |  | 23 |  | 50 |  |  |  |  | OPC; Embecon 122N plasticiser
2083 | # 0182 | Grieve | RSA | RSA | 1990 | 15 | linear | drying | 0.6655844 | 6.409091 | 205 | 308 | 1090 |  |  | CEM I | dolerite | Ecca grit |  | dolerite | 0 | 0 | 0 | 0 | 0 | 0 | 0 | 0 | 0 | 0 | 0 | 0 | 0 | 0 | 0 | 0 | 0 | 28.5 |  |  | 33.7 | cylinder diam=150, s.area/vol=33.33 | 75 | - |  | 37.5 |  | 28 |  | 23.5 |  | 60 |  |  |  |  | PPC Jup
2084 | # 0183 | Grieve | RSA | RSA | 1990 | 15 | linear | drying | 0.6632653 | 6.880952 | 195 | 294 | 1180 |  |  | CEM I | dolerite | Ecca grit |  | dolerite | 0 | 0 | 0 | 0 | 0 | 0 | 0 | 0 | 0 | 0 | 0 | 0 | 0 | 0 | 0 | 0 | 0 | 29 |  |  | 35.42 | cylinder diam=150, s.area/vol=33.33 | 75 | - |  | 37.5 |  | 28 |  | 23.5 |  | 60 |  |  |  |  | PPC Jup
2085 | # 0184 | Grieve | RSA | RSA | 1990 | 15 | linear | drying | 0.7695167 | 7.438662 | 207 | 269 | 1080 |  |  | CEM I | dolerite | Ecca grit |  | dolerite | 0 | 0 | 0 | 0 | 0 | 0 | 0 | 0 | 0 | 0 | 0 | 0 | 0 | 0 | 0 | 0 | 0 | 30 |  |  | 33.7 | cylinder diam=150, s.area/vol=33.33 | 75 | - |  | 37.5 |  | 28 |  | 23.5 |  | 60 |  |  |  |  | BC Licht
2086 | # 0185 | Grieve | RSA | RSA | 1990 | 15 | linear | drying | 0.6253968 | 6.279365 | 197 | 268 | 1100 |  |  | CEM I | dolerite | Ecca grit |  | dolerite | 0 | 15 | 0 | 0 | 0 | 0 | 0 | 0 | 0 | 0 | 0 | 0 | 0 | 0 | 0 | 0 | 0 | 31 |  |  | 32.85 | cylinder diam=150, s.area/vol=33.33 | 75 | - |  | 37.5 |  | 28 |  | 23.5 |  | 60 |  |  |  |  | PPC Jup
2087 | # 0186 | Grieve | RSA | RSA | 1990 | 15 | linear | drying | 0.7122302 | 7.043165 | 198 | 236 | 1090 |  |  | CEM I | dolerite | Ecca grit |  | dolerite | 0 | 15 | 0 | 0 | 0 | 0 | 0 | 0 | 0 | 0 | 0 | 0 | 0 | 0 | 0 | 0 | 0 | 31 |  |  | 35.12 | cylinder diam=150, s.area/vol=33.33 | 75 | - |  | 37.5 |  | 28 |  | 23.5 |  | 60 |  |  |  |  | BC Licht
2088 | # 0187 | Grieve | RSA | RSA | 1990 | 15 | linear | drying | 0.588785 | 6.330218 | 189 | 225 | 1115 |  |  | CEM I | dolerite | Ecca grit |  | dolerite | 0 | 30 | 0 | 0 | 0 | 0 | 0 | 0 | 0 | 0 | 0 | 0 | 0 | 0 | 0 | 0 | 0 | 27.5 |  |  | 36.43 | cylinder diam=150, s.area/vol=33.33 | 75 | - |  | 37.5 |  | 28 |  | 23.5 |  | 60 |  |  |  |  | PPC Jup
2089 | # 0188 | Badenhorst | RSA | RSA | 2003 | 16 | linear | drying | 0.550152 | 5.802432 | 181 | 329 | 1050 |  | 42.5 | CEM I | dolomite | dolomite / river sand Vaal 80/20 |  | dolomite | 0 | 0 | 0 | 0 | 0 | 0 | 0 | 0 | 0 | 0 | 0 | 0.3487793 | 0 | 0 | 0 | 0 | 0 |  | 85 |  |  | 300 x 100 x 100 ends NOT sealed | 100 | - | 300 | 21.42857 |  | 28 |  | 22 |  | 65 |  |  |  |  | CEM I 42,5 (Anglo Alpha - Dudfield); Chryso P260
2090 | # 0189 | Badenhorst | RSA | RSA | 2003 | 16 | linear | drying | 0.699187 | 8.552846 | 172 | 246 | 1052 |  | 42.5 | CEM I | dolomite | dolomite / river sand Vaal 80/20 |  | dolomite | 0 | 0 | 0 | 0 | 0 | 0 | 0 | 0 | 0 | 0 | 0 | 0.3487793 | 0 | 0 | 0 | 0 | 0 |  | 70 |  |  | 300 x 100 x 100 ends NOT sealed | 100 | - | 300 | 21.42857 |  | 28 |  | 22 |  | 65 |  |  |  |  | CEM I 42,5 (Anglo Alpha - Dudfield); Chryso P260
2091 | # 0190 | Badenhorst | RSA | RSA | 2003 | 16 | linear | drying | 0.5498489 | 5.311178 | 182 | 331 | 1050 |  | 42.5 | CEM I | Wits quartzite | Wits quartzite / river sand Vaal 80/20 |  | Wits quartzite | 0 | 0 | 0 | 0 | 0 | 0 | 0 | 0 | 0 | 0 | 0 | 0.3487793 | 0 | 0 | 0 | 0 | 0 |  | 70 |  |  | 300 x 100 x 100 ends NOT sealed | 100 | - | 300 | 21.42857 |  | 28 |  | 22 |  | 65 |  |  |  |  | CEM I 42,5 (Anglo Alpha - Dudfield); Chryso P260
2092 | # 0191 | Badenhorst | RSA | RSA | 2003 | 16 | linear | drying | 0.7007576 | 7.424242 | 185 | 264 | 1050 |  | 42.5 | CEM I | Wits quartzite | Wits quartzite / river sand Vaal 80/20 |  | Wits quartzite | 0 | 0 | 0 | 0 | 0 | 0 | 0 | 0 | 0 | 0 | 0 | 0.3487793 | 0 | 0 | 0 | 0 | 0 |  | 85 |  |  | 300 x 100 x 100 ends NOT sealed | 100 | - | 300 | 21.42857 |  | 28 |  | 22 |  | 65 |  |  |  |  | CEM I 42,5 (Anglo Alpha - Dudfield); Chryso P260
2093 | # 0192 | Badenhorst | RSA | RSA | 2003 | 16 | linear | drying | 0.5497076 | 5.450292 | 188 | 342 | 1050 |  | 42.5 | CEM I | granite | granite / river sand Vaal 80/20 |  | granite | 0 | 0 | 0 | 0 | 0 | 0 | 0 | 0 | 0 | 0 | 0 | 0.3487793 | 0 | 0 | 0 | 0 | 0 |  | 85 |  |  | 300 x 100 x 100 ends NOT sealed | 100 | - | 300 | 21.42857 |  | 28 |  | 22 |  | 65 |  |  |  |  | CEM I 42,5 (Anglo Alpha - Dudfield); Chryso P260
2094 | # 0193 | Badenhorst | RSA | RSA | 2003 | 16 | linear | drying | 0.6988848 | 7.171004 | 188 | 269 | 1050 |  | 42.5 | CEM I | granite | granite / river sand Vaal 80/20 |  | granite | 0 | 0 | 0 | 0 | 0 | 0 | 0 | 0 | 0 | 0 | 0 | 0.3487793 | 0 | 0 | 0 | 0 | 0 |  | 85 |  |  | 300 x 100 x 100 ends NOT sealed | 100 | - | 300 | 21.42857 |  | 28 |  | 22 |  | 65 |  |  |  |  | CEM I 42,5 (Anglo Alpha - Dudfield); Chryso P260
2095 | # 0194 | Badenhorst | RSA | RSA | 2003 | 16 | linear | drying | 0.5507246 | 5.542029 | 190 | 345 | 1050 |  | 42.5 | CEM I | andesite | andesite / river sand Vaal 80/20 |  | andesite | 0 | 0 | 0 | 0 | 0 | 0 | 0 | 0 | 0 | 0 | 0 | 0.3487793 | 0 | 0 | 0 | 0 | 0 |  | 85 |  |  | 300 x 100 x 100 ends NOT sealed | 100 | - | 300 | 21.42857 |  | 28 |  | 22 |  | 65 |  |  |  |  | CEM I 42,5 (Anglo Alpha - Dudfield); Chryso P260
2096 | # 0195 | Badenhorst | RSA | RSA | 2003 | 16 | linear | drying | 0.701107 | 7.678967 | 190 | 271 | 1050 |  | 42.5 | CEM I | andesite | andesite / river sand Vaal 80/20 |  | andesite | 0 | 0 | 0 | 0 | 0 | 0 | 0 | 0 | 0 | 0 | 0 | 0.3487793 | 0 | 0 | 0 | 0 | 0 |  | 80 |  |  | 300 x 100 x 100 ends NOT sealed | 100 | - | 300 | 21.42857 |  | 28 |  | 22 |  | 65 |  |  |  |  | CEM I 42,5 (Anglo Alpha - Dudfield); Chryso P260
2097 | # 0196 | Badenhorst | RSA | RSA | 2003 | 16 | linear | drying | 0.55 | 5.455882 | 187 | 340 | 1050 |  | 42.5 | CEM I | Pretoria quartzite | Pretoria quartzite / river sand Vaal 80/20 |  | Pretoria quartzite | 0 | 0 | 0 | 0 | 0 | 0 | 0 | 0 | 0 | 0 | 0 | 0.3487793 | 0 | 0 | 0 | 0 | 0 |  | 75 |  |  | 300 x 100 x 100 ends NOT sealed | 100 | - | 300 | 21.42857 |  | 28 |  | 22 |  | 65 |  |  |  |  | CEM I 42,5 (Anglo Alpha - Dudfield); Chryso P260
2098 | # 0197 | Badenhorst | RSA | RSA | 2003 | 16 | linear | drying | 0.7007576 | 6.920455 | 185 | 264 | 1050 |  | 42.5 | CEM I | Pretoria quartzite | Pretoria quartzite / river sand Vaal 80/20 |  | Pretoria quartzite | 0 | 0 | 0 | 0 | 0 | 0 | 0 | 0 | 0 | 0 | 0 | 0.3487793 | 0 | 0 | 0 | 0 | 0 |  | 80 |  |  | 300 x 100 x 100 ends NOT sealed | 100 | - | 300 | 21.42857 |  | 28 |  | 22 |  | 65 |  |  |  |  | CEM I 42,5 (Anglo Alpha - Dudfield); Chryso P260
2099 | # 0198 | Badenhorst | RSA | RSA | 2003 | 16 | linear | drying | 0.5492958 | 5.129577 | 195 | 355 | 1050 |  | 42.5 | CEM I | tillite | tillite / river sand Vaal 80/20 |  | tillite | 0 | 0 | 0 | 0 | 0 | 0 | 0 | 0 | 0 | 0 | 0 | 0.3487793 | 0 | 0 | 0 | 0 | 0 |  | 85 |  |  | 300 x 100 x 100 ends NOT sealed | 100 | - | 300 | 21.42857 |  | 28 |  | 22 |  | 65 |  |  |  |  | CEM I 42,5 (Anglo Alpha - Dudfield); Chryso P260
2100 | # 0199 | Badenhorst | RSA | RSA | 2003 | 16 | linear | drying | 0.7014388 | 6.791367 | 195 | 278 | 1050 |  | 42.5 | CEM I | tillite | tillite / river sand Vaal 80/20 |  | tillite | 0 | 0 | 0 | 0 | 0 | 0 | 0 | 0 | 0 | 0 | 0 | 0.3487793 | 0 | 0 | 0 | 0 | 0 |  | 90 |  |  | 300 x 100 x 100 ends NOT sealed | 100 | - | 300 | 21.42857 |  | 28 |  | 22 |  | 65 |  |  |  |  | CEM I 42,5 (Anglo Alpha - Dudfield); Chryso P260
2101 | # 0200 | Badenhorst | RSA | RSA | 2003 | 16 | linear | drying | 0.5497382 | 4.599476 | 210 | 382 | 1050 |  | 42.5 | CEM I | quartzite | quartzite / river sand Vaal 80/20 |  | quartzite | 0 | 0 | 0 | 0 | 0 | 0 | 0 | 0 | 0 | 0 | 0 | 0.3487793 | 0 | 0 | 0 | 0 | 0 |  | 50 |  |  | 300 x 100 x 100 ends NOT sealed | 100 | - | 300 | 21.42857 |  | 28 |  | 22 |  | 65 |  |  |  |  | CEM I 42,5 (Anglo Alpha - Dudfield); Chryso P260
2102 | # 0201 | Badenhorst | RSA | RSA | 2003 | 16 | linear | drying | 0.7 | 6.1 | 210 | 300 | 1050 |  | 42.5 | CEM I | quartzite | quartzite / river sand Vaal 80/20 |  | quartzite | 0 | 0 | 0 | 0 | 0 | 0 | 0 | 0 | 0 | 0 | 0 | 0.3487793 | 0 | 0 | 0 | 0 | 0 |  | 50 |  |  | 300 x 100 x 100 ends NOT sealed | 100 | - | 300 | 21.42857 |  | 28 |  | 22 |  | 65 |  |  |  |  | CEM I 42,5 (Anglo Alpha - Dudfield); Chryso P260
2103 | # 0202 | Badenhorst | RSA | RSA | 2003 | 16 | linear | drying | 0.5504587 | 5.541284 | 180 | 327 | 1050 |  | 42.5 | CEM I | greywacke | pit sand Klipheuwel / river sand Vaal 80/20 |  | greywacke | 0 | 0 | 0 | 0 | 0 | 0 | 0 | 0 | 0 | 0 | 0 | 0.3487793 | 0 | 0 | 0 | 0 | 0 |  | 75 |  |  | 300 x 100 x 100 ends NOT sealed | 100 | - | 300 | 21.42857 |  | 28 |  | 22 |  | 65 |  |  |  |  | CEM I 42,5 (Anglo Alpha - Dudfield); Chryso P260
2104 | # 0203 | Badenhorst | RSA | RSA | 2003 | 16 | linear | drying | 0.7003891 | 6.961089 | 180 | 257 | 1050 |  | 42.5 | CEM I | greywacke | pit sand Klipheuwel / river sand Vaal 80/20 |  | greywacke | 0 | 0 | 0 | 0 | 0 | 0 | 0 | 0 | 0 | 0 | 0 | 0.3487793 | 0 | 0 | 0 | 0 | 0 |  | 95 |  |  | 300 x 100 x 100 ends NOT sealed | 100 | - | 300 | 21.42857 |  | 28 |  | 22 |  | 65 |  |  |  |  | CEM I 42,5 (Anglo Alpha - Dudfield); Chryso P260
2105 | # 0204 | Badenhorst | RSA | RSA | 2003 | 16 | linear | drying | 0.5993485 | 6.62215 | 184 | 307 | 1050 |  | 42.5 | CEM I | dolomite | dolomite / river sand Vaal 80/20 |  | dolomite | 0 | 0 | 0 | 0 | 0 | 0 | 0 | 0 | 0 | 0 | 0 | 0.3487793 | 0 | 0 | 0 | 0 | 0 |  | 65 |  |  | 300 x 100 x 100 ends NOT sealed | 100 | - | 300 | 21.42857 |  | 28 |  | 22 |  | 65 |  |  |  |  | CEM I 42,5 (Anglo Alpha - Dudfield); Chryso P260
2106 | # 0205 | Badenhorst | RSA | RSA | 2003 | 16 | linear | drying | 0.6013072 | 6.643791 | 184 | 241.74 | 1050 |  | 42.5 | CEM I | dolomite | dolomite / river sand Vaal 80/20 |  | dolomite | 0 | 0 | 21 | 0 | 0 | 0 | 0 | 0 | 0 | 0 | 0 | 0.3487793 | 0 | 0 | 0 | 0 | 0 |  | 70 |  |  | 300 x 100 x 100 ends NOT sealed | 100 | - | 300 | 21.42857 |  | 28 |  | 22 |  | 65 |  |  |  |  | CEM I 42,5 (Anglo Alpha - Dudfield); Chryso P260
2107 | # 0206 | Badenhorst | RSA | RSA | 2003 | 16 | linear | drying | 0.6013072 | 6.643791 | 184 | 153 | 1050 |  | 42.5 | CEM I | dolomite | dolomite / river sand Vaal 80/20 |  | dolomite | 0 | 0 | 50 | 0 | 0 | 0 | 0 | 0 | 0 | 0 | 0 | 0.3487793 | 0 | 0 | 0 | 0 | 0 |  | 70 |  |  | 300 x 100 x 100 ends NOT sealed | 100 | - | 300 | 21.42857 |  | 28 |  | 22 |  | 65 |  |  |  |  | CEM I 42,5 (Anglo Alpha - Dudfield); Chryso P260
2108 | # 0207 | Badenhorst | RSA | RSA | 2003 | 16 | linear | drying | 0.6006826 | 6.959044 | 176 | 205.1 | 1050 |  | 42.5 | CEM I | dolomite | dolomite / river sand Vaal 80/20 |  | dolomite | 0 | 30 | 0 | 0 | 0 | 0 | 0 | 0 | 0 | 0 | 0 | 0.3487793 | 0 | 0 | 0 | 0 | 0 |  | 90 |  |  | 300 x 100 x 100 ends NOT sealed | 100 | - | 300 | 21.42857 |  | 28 |  | 22 |  | 65 |  |  |  |  | CEM I 42,5 (Anglo Alpha - Dudfield); Chryso P260
2109 | # 0208 | Badenhorst | RSA | RSA | 2003 | 16 | linear | drying | 0.600639 | 6.070288 | 188 | 313 | 1050 |  | 42.5 | CEM I | granite | granite / river sand Vaal 80/20 |  | granite | 0 | 0 | 0 | 0 | 0 | 0 | 0 | 0 | 0 | 0 | 0 | 0.3487793 | 0 | 0 | 0 | 0 | 0 |  | 65 |  |  | 300 x 100 x 100 ends NOT sealed | 100 | - | 300 | 21.42857 |  | 28 |  | 22 |  | 65 |  |  |  |  | CEM I 42,5 (Anglo Alpha - Dudfield); Chryso P260
2110 | # 0209 | Badenhorst | RSA | RSA | 2003 | 16 | linear | drying | 0.6006192 | 5.79257 | 194 | 255.17 | 1050 |  | 42.5 | CEM I | granite | granite / river sand Vaal 80/20 |  | granite | 0 | 0 | 21 | 0 | 0 | 0 | 0 | 0 | 0 | 0 | 0 | 0.3487793 | 0 | 0 | 0 | 0 | 0 |  | 50 |  |  | 300 x 100 x 100 ends NOT sealed | 100 | - | 300 | 21.42857 |  | 28 |  | 22 |  | 65 |  |  |  |  | CEM I 42,5 (Anglo Alpha - Dudfield); Chryso P260
2111 | # 0210 | Badenhorst | RSA | RSA | 2003 | 16 | linear | drying | 0.6006192 | 5.79257 | 194 | 161.5 | 1050 |  | 42.5 | CEM I | granite | granite / river sand Vaal 80/20 |  | granite | 0 | 0 | 50 | 0 | 0 | 0 | 0 | 0 | 0 | 0 | 0 | 0.3487793 | 0 | 0 | 0 | 0 | 0 |  | 60 |  |  | 300 x 100 x 100 ends NOT sealed | 100 | - | 300 | 21.42857 |  | 28 |  | 22 |  | 65 |  |  |  |  | CEM I 42,5 (Anglo Alpha - Dudfield); Chryso P260
2112 | # 0211 | Badenhorst | RSA | RSA | 2003 | 16 | linear | drying | 0.6 | 6.064516 | 186 | 217 | 1050 |  | 42.5 | CEM I | granite | granite / river sand Vaal 80/20 |  | granite | 0 | 30 | 0 | 0 | 0 | 0 | 0 | 0 | 0 | 0 | 0 | 0.3487793 | 0 | 0 | 0 | 0 | 0 |  | 65 |  |  | 300 x 100 x 100 ends NOT sealed | 100 | - | 300 | 21.42857 |  | 28 |  | 22 |  | 65 |  |  |  |  | CEM I 42,5 (Anglo Alpha - Dudfield); Chryso P260
2113 | # 0212 | Badenhorst | RSA | RSA | 2003 | 16 | linear | drying | 0.6 | 5.137143 | 210 | 350 | 1050 |  | 42.5 | CEM I | tillite | tillite / river sand Vaal 80/20 |  | tillite | 0 | 0 | 0 | 0 | 0 | 0 | 0 | 0 | 0 | 0 | 0 | 0.3487793 | 0 | 0 | 0 | 0 | 0 |  | 80 |  |  | 300 x 100 x 100 ends NOT sealed | 100 | - | 300 | 21.42857 |  | 28 |  | 22 |  | 65 |  |  |  |  | CEM I 42,5 (Anglo Alpha - Dudfield); Chryso P260
2114 | # 0213 | Badenhorst | RSA | RSA | 2003 | 16 | linear | drying | 0.6 | 5.137143 | 210 | 276.5 | 1050 |  | 42.5 | CEM I | tillite | tillite / river sand Vaal 80/20 |  | tillite | 0 | 0 | 21 | 0 | 0 | 0 | 0 | 0 | 0 | 0 | 0 | 0.3487793 | 0 | 0 | 0 | 0 | 0 |  | 80 |  |  | 300 x 100 x 100 ends NOT sealed | 100 | - | 300 | 21.42857 |  | 28 |  | 22 |  | 65 |  |  |  |  | CEM I 42,5 (Anglo Alpha - Dudfield); Chryso P260
2115 | # 0214 | Badenhorst | RSA | RSA | 2003 | 16 | linear | drying | 0.5988024 | 5.47006 | 200 | 167 | 1050 |  | 42.5 | CEM I | tillite | tillite / river sand Vaal 80/20 |  | tillite | 0 | 0 | 50 | 0 | 0 | 0 | 0 | 0 | 0 | 0 | 0 | 0.3487793 | 0 | 0 | 0 | 0 | 0 |  | 75 |  |  | 300 x 100 x 100 ends NOT sealed | 100 | - | 300 | 21.42857 |  | 28 |  | 22 |  | 65 |  |  |  |  | CEM I 42,5 (Anglo Alpha - Dudfield); Chryso P260
2116 | # 0215 | Badenhorst | RSA | RSA | 2003 | 16 | linear | drying | 0.5993789 | 5.704969 | 193 | 225.4 | 1050 |  | 42.5 | CEM I | tillite | tillite / river sand Vaal 80/20 |  | tillite | 0 | 30 | 0 | 0 | 0 | 0 | 0 | 0 | 0 | 0 | 0 | 0.3487793 | 0 | 0 | 0 | 0 | 0 |  | 80 |  |  | 300 x 100 x 100 ends NOT sealed | 100 | - | 300 | 21.42857 |  | 28 |  | 22 |  | 65 |  |  |  |  | CEM I 42,5 (Anglo Alpha - Dudfield); Chryso P260
2117 | # 0216 | Fanourakis | RSA | RSA | 1998 | 17 | linear | drying | 0.5603448 | 5.244253 | 195 | 348 | 1015 |  | 42.5 | CEM I | Pretoria quartzite | Pretoria quartzite |  | Pretoria quartzite | 0 | 0 | 0 | 0 | 0 | 0 | 0 | 0 | 0 | 0 | 0 | 0 | 0 | 0 | 0 | 0 | 0 | 37 | 90 |  | 25.924 | 200 x 101.6 x 101.6 | 101.6 | - | 200 | 25.4 |  | 28 |  | 23 |  | 67 |  |  |  |  | CEM I 42,5
2118 | # 0217 | Fanourakis | RSA | RSA | 1998 | 17 | linear | drying | 0.3995902 | 3.504098 | 195 | 488 | 1015 |  | 42.5 | CEM I | Pretoria quartzite | Pretoria quartzite |  | Pretoria quartzite | 0 | 0 | 0 | 0 | 0 | 0 | 0 | 0 | 0 | 0 | 0 | 0 | 0 | 0 | 0 | 0 | 0 | 65.3 | 50 |  | 35.101 | 200 x 101.6 x 101.6 | 101.6 | - | 200 | 25.4 |  | 28 |  | 23 |  | 67 |  |  |  |  | CEM I 42,5
2119 | # 0218 | Fanourakis | RSA | RSA | 1998 | 17 | linear | drying | 0.5603448 | 5.301724 | 195 | 348 | 965 |  | 42.5 | CEM I | granite | granite |  | granite | 0 | 0 | 0 | 0 | 0 | 0 | 0 | 0 | 0 | 0 | 0 | 0 | 0 | 0 | 0 | 0 | 0 | 37.7 | 115 |  | 26.352 | 200 x 101.6 x 101.6 | 101.6 | - | 200 | 25.4 |  | 28 |  | 22 |  | 72 |  |  |  |  | CEM I 42,5
2120 | # 0219 | Fanourakis | RSA | RSA | 1998 | 17 | linear | drying | 0.3995902 | 3.545082 | 195 | 488 | 965 |  | 42.5 | CEM I | granite | granite |  | granite | 0 | 0 | 0 | 0 | 0 | 0 | 0 | 0 | 0 | 0 | 0 | 0 | 0 | 0 | 0 | 0 | 0 | 65.2 | 70 |  | 35.101 | 200 x 101.6 x 101.6 | 101.6 | - | 200 | 25.4 |  | 28 |  | 22 |  | 72 |  |  |  |  | CEM I 42,5
2121 | # 0220 | Fanourakis | RSA | RSA | 1998 | 17 | linear | drying | 0.5603448 | 5.732759 | 195 | 348 | 1135 |  | 42.5 | CEM I | andesite | andesite |  | andesite | 0 | 0 | 0 | 0 | 0 | 0 | 0 | 0 | 0 | 0 | 0 | 0 | 0 | 0 | 0 | 0 | 0 | 48.1 | 95 |  | 29.367 | 200 x 101.6 x 101.6 | 101.6 | - | 200 | 25.4 |  | 28 |  | 22 |  | 71 |  |  |  |  | CEM I 42,5
2122 | # 0221 | Fanourakis | RSA | RSA | 1998 | 17 | linear | drying | 0.3995902 | 3.82582 | 195 | 488 | 1135 |  | 42.5 | CEM I | andesite | andesite |  | andesite | 0 | 0 | 0 | 0 | 0 | 0 | 0 | 0 | 0 | 0 | 0 | 0 | 0 | 0 | 0 | 0 | 0 | 73.9 | 55 |  | 37.477 | 200 x 101.6 x 101.6 | 101.6 | - | 200 | 25.4 |  | 28 |  | 22 |  | 71 |  |  |  |  | CEM I 42,5
2123 | # 0222 | Hsu | RSA | RSA | 2000 | 18 | linear | drying | 0.6006006 | 5.666667 | 200 | 333 | 1100 |  |  | CEM I | greywacke | Cape flats sand |  | greywacke | 0 | 0 | 0 | 0 | 0 | 0 | 0 | 0 | 0 | 0 | 0 | 0 | 0 | 0 | 0 | 0 | 0 | 35.8 | 70 |  | 39.6 | 100 x 100 x 200 | 100 | - | 200 | 20 |  | 14 |  | 22.5 |  | 55 |  |  |  |  | CEM I OPC
2124 | # 0223 | Hsu | RSA | RSA | 2000 | 18 | linear | drying | 0.6006006 | 5.666667 | 200 | 333 | 1100 |  |  | CEM I | sandstone | Cape flats sand |  | sandstone | 0 | 0 | 0 | 0 | 0 | 0 | 0 | 0 | 0 | 0 | 0 | 0 | 0 | 0 | 0 | 0 | 0 | 33.5 | 50 |  | 20.5 | 100 x 100 x 200 | 100 | - | 200 | 20 |  | 14 |  | 23 |  | 55 |  |  |  |  | CEM I OPC
2125 | # 0224 | Hsu | RSA | RSA | 2000 | 18 | linear | drying | 0.6006006 | 5.666667 | 200 | 333 | 1100 |  |  | CEM I | sandstone | Cape flats sand |  | sandstone | 0 | 0 | 0 | 0 | 0 | 0 | 0 | 0 | 0 | 0 | 0 | 0 | 0 | 0 | 0 | 0 | 0 | 33.8 | 50 |  | 20.9 | 100 x 100 x 200 | 100 | - | 200 | 20 |  | 14 |  | 23 |  | 55 |  |  |  |  | CEM I OPC
2126 | # 0225 | Confidential data source | RSA | RSA | 2007 | 19 | linear | drying | 0.3995902 | 3.52459 | 195 | 488 | 1104 |  | 42,5 N | CEM I | andesite | natural sand (decomp. granite) |  | andesite | 0 | 0 | 0 | 0 | 0 | 0 | 0 | 0 | 0 | 0 | 0 | 0 | 0 | 0 | 0 | 0 | 0 | 68 | 70 |  | 41.2 | cylinder diam=100, height=200mm | 50 | - | 200 | 20 |  | 28 |  | 24 |  | 50 |  |  |  |  | CEM I 42,5 N ex silo PPC GLS
2127 | # 0226 | Confidential data source | RSA | RSA | 2007 | 19 | linear | drying | 0.6 | 6.356667 | 180 | 300 | 1104 |  | 42,5 N | CEM I | andesite | natural sand (decomp. granite) |  | andesite | 0 | 0 | 0 | 0 | 0 | 0 | 0 | 0 | 0 | 0 | 0 | 0 | 0 | 0 | 0 | 0 | 0 | 40 | 80 |  | 34.1 | cylinder diam=100, height=200mm | 50 | - | 200 | 20 |  | 28 |  | 24 |  | 50 |  |  |  |  | CEM I 42,5 N ex silo PPC GLS
2128 | # 0227 | Confidential data source | RSA | RSA | 2007 | 19 | linear | drying | 0.8 | 8.742222 | 180 | 225 | 1104 |  | 42,5 N | CEM I | andesite | natural sand (decomp. granite) |  | andesite | 0 | 0 | 0 | 0 | 0 | 0 | 0 | 0 | 0 | 0 | 0 | 0 | 0 | 0 | 0 | 0 | 0 | 26.5 | 70 |  | 24.1 | cylinder diam=100, height=200mm | 50 | - | 200 | 20 |  | 28 |  | 24 |  | 50 |  |  |  |  | CEM I 42,5 N ex silo PPC GLS
2129 | # 0228 | Confidential data source | RSA | RSA | 2007 | 19 | linear | drying | 0.3995902 | 3.52459 | 195 | 390.4 | 1104 |  | 42,5 N | CEM I | andesite | natural sand (decomp. granite) |  | andesite | 0 | 0 | 0 | 20 | 0 | 0 | 0 | 0 | 0 | 0 | 0 | 0 | 0 | 0 | 0 | 0 | 0 | 71 | 70 |  | 39.3 | cylinder diam=100, height=200mm | 50 | - | 200 | 20 |  | 28 |  | 24 |  | 50 |  |  |  |  | CEM I 42,5 N ex silo PPC GLS
2130 | # 0229 | Confidential data source | RSA | RSA | 2007 | 19 | linear | drying | 0.6 | 6.356667 | 180 | 240 | 1104 |  | 42,5 N | CEM I | andesite | natural sand (decomp. granite) |  | andesite | 0 | 0 | 0 | 20 | 0 | 0 | 0 | 0 | 0 | 0 | 0 | 0 | 0 | 0 | 0 | 0 | 0 | 46 | 90 |  | 35 | cylinder diam=100, height=200mm | 50 | - | 200 | 20 |  | 28 |  | 24 |  | 50 |  |  |  |  | CEM I 42,5 N ex silo PPC GLS
2131 | # 0230 | Confidential data source | RSA | RSA | 2007 | 19 | linear | drying | 0.8 | 8.742222 | 180 | 180 | 1104 |  | 42,5 N | CEM I | andesite | natural sand (decomp. granite) |  | andesite | 0 | 0 | 0 | 20 | 0 | 0 | 0 | 0 | 0 | 0 | 0 | 0 | 0 | 0 | 0 | 0 | 0 | 31.5 | 80 |  | 28.9 | cylinder diam=100, height=200mm | 50 | - | 200 | 20 |  | 28 |  | 24 |  | 50 |  |  |  |  | CEM I 42,5 N ex silo PPC GLS
2132 | # 0231 | Confidential data source | RSA | RSA | 2007 | 19 | linear | drying | 0.3995902 | 3.52459 | 195 | 317.2 | 1104 |  | 42,5 N | CEM I | andesite | natural sand (decomp. granite) |  | andesite | 0 | 0 | 0 | 35 | 0 | 0 | 0 | 0 | 0 | 0 | 0 | 0 | 0 | 0 | 0 | 0 | 0 | 75 | 80 |  | 42.9 | cylinder diam=100, height=200mm | 50 | - | 200 | 20 |  | 28 |  | 24 |  | 50 |  |  |  |  | CEM I 42,5 N ex silo PPC GLS
2133 | # 0232 | Confidential data source | RSA | RSA | 2007 | 19 | linear | drying | 0.6 | 6.356667 | 180 | 195 | 1104 |  | 42,5 N | CEM I | andesite | natural sand (decomp. granite) |  | andesite | 0 | 0 | 0 | 35 | 0 | 0 | 0 | 0 | 0 | 0 | 0 | 0 | 0 | 0 | 0 | 0 | 0 | 48.5 | 80 |  | 35 | cylinder diam=100, height=200mm | 50 | - | 200 | 20 |  | 28 |  | 24 |  | 50 |  |  |  |  | CEM I 42,5 N ex silo PPC GLS
2134 | # 0233 | Confidential data source | RSA | RSA | 2007 | 19 | linear | drying | 0.8 | 8.742222 | 180 | 146.25 | 1104 |  | 42,5 N | CEM I | andesite | natural sand (decomp. granite) |  | andesite | 0 | 0 | 0 | 35 | 0 | 0 | 0 | 0 | 0 | 0 | 0 | 0 | 0 | 0 | 0 | 0 | 0 | 33.5 | 80 |  | 28.4 | cylinder diam=100, height=200mm | 50 | - | 200 | 20 |  | 28 |  | 24 |  | 50 |  |  |  |  | CEM I 42,5 N ex silo PPC GLS
2135 | # 0234 | Confidential data source | RSA | RSA | 2007 | 19 | linear | drying | 0.3995902 | 3.52459 | 195 | 244 | 1104 |  | 42,5 N | CEM I | andesite | natural sand (decomp. granite) |  | andesite | 0 | 0 | 0 | 50 | 0 | 0 | 0 | 0 | 0 | 0 | 0 | 0 | 0 | 0 | 0 | 0 | 0 | 72 | 70 |  | 40.8 | cylinder diam=100, height=200mm | 50 | - | 200 | 20 |  | 28 |  | 24 |  | 50 |  |  |  |  | CEM I 42,5 N ex silo PPC GLS
2136 | # 0235 | Confidential data source | RSA | RSA | 2007 | 19 | linear | drying | 0.6 | 6.356667 | 180 | 150 | 1104 |  | 42,5 N | CEM I | andesite | natural sand (decomp. granite) |  | andesite | 0 | 0 | 0 | 50 | 0 | 0 | 0 | 0 | 0 | 0 | 0 | 0 | 0 | 0 | 0 | 0 | 0 | 49 | 90 |  | 32.2 | cylinder diam=100, height=200mm | 50 | - | 200 | 20 |  | 28 |  | 24 |  | 50 |  |  |  |  | CEM I 42,5 N ex silo PPC GLS
2137 | # 0236 | Confidential data source | RSA | RSA | 2007 | 19 | linear | drying | 0.8 | 8.742222 | 180 | 112.5 | 1104 |  | 42,5 N | CEM I | andesite | natural sand (decomp. granite) |  | andesite | 0 | 0 | 0 | 50 | 0 | 0 | 0 | 0 | 0 | 0 | 0 | 0 | 0 | 0 | 0 | 0 | 0 | 35.5 | 85 |  | 29.1 | cylinder diam=100, height=200mm | 50 | - | 200 | 20 |  | 28 |  | 24 |  | 50 |  |  |  |  | CEM I 42,5 N ex silo PPC GLS
2138 | # 0237 | Confidential data source | RSA | RSA | 2007 | 19 | linear | drying | 0.3995902 | 3.52459 | 195 | 390.4 | 1104 |  | 42,5 N | CEM I | andesite | natural sand (decomp. granite) |  | andesite | 0 | 0 | 20 | 0 | 0 | 0 | 0 | 0 | 0 | 0 | 0 | 0 | 0 | 0 | 0 | 0 | 0 | 63 | 80 |  | 40 | cylinder diam=100, height=200mm | 50 | - | 200 | 20 |  | 28 |  | 24 |  | 50 |  |  |  |  | CEM I 42,5 N ex silo PPC GLS
2139 | # 0238 | Confidential data source | RSA | RSA | 2007 | 19 | linear | drying | 0.6 | 6.356667 | 180 | 240 | 1104 |  | 42,5 N | CEM I | andesite | natural sand (decomp. granite) |  | andesite | 0 | 0 | 20 | 0 | 0 | 0 | 0 | 0 | 0 | 0 | 0 | 0 | 0 | 0 | 0 | 0 | 0 | 41.5 | 85 |  | 30.3 | cylinder diam=100, height=200mm | 50 | - | 200 | 20 |  | 28 |  | 24 |  | 50 |  |  |  |  | CEM I 42,5 N ex silo PPC GLS
2140 | # 0239 | Confidential data source | RSA | RSA | 2007 | 19 | linear | drying | 0.8 | 8.742222 | 180 | 180 | 1104 |  | 42,5 N | CEM I | andesite | natural sand (decomp. granite) |  | andesite | 0 | 0 | 20 | 0 | 0 | 0 | 0 | 0 | 0 | 0 | 0 | 0 | 0 | 0 | 0 | 0 | 0 |  | 90 |  | 25.7 | cylinder diam=100, height=200mm | 50 | - | 200 | 20 |  | 28 |  | 24 |  | 50 |  |  |  |  | CEM I 42,5 N ex silo PPC GLS
2141 | # 0240 | Confidential data source | RSA | RSA | 2007 | 19 | linear | drying | 0.3995902 | 3.52459 | 195 | 317.2 | 1104 |  | 42,5 N | CEM I | andesite | natural sand (decomp. granite) |  | andesite | 0 | 0 | 35 | 0 | 0 | 0 | 0 | 0 | 0 | 0 | 0 | 0 | 0 | 0 | 0 | 0 | 0 | 60.5 | 70 |  | 39.1 | cylinder diam=100, height=200mm | 50 | - | 200 | 20 |  | 28 |  | 24 |  | 50 |  |  |  |  | CEM I 42,5 N ex silo PPC GLS
2142 | # 0241 | Confidential data source | RSA | RSA | 2007 | 19 | linear | drying | 0.6 | 6.356667 | 180 | 195 | 1104 |  | 42,5 N | CEM I | andesite | natural sand (decomp. granite) |  | andesite | 0 | 0 | 35 | 0 | 0 | 0 | 0 | 0 | 0 | 0 | 0 | 0 | 0 | 0 | 0 | 0 | 0 | 39 | 90 |  | 28.7 | cylinder diam=100, height=200mm | 50 | - | 200 | 20 |  | 28 |  | 24 |  | 50 |  |  |  |  | CEM I 42,5 N ex silo PPC GLS
2143 | # 0242 | Confidential data source | RSA | RSA | 2007 | 19 | linear | drying | 0.8 | 8.742222 | 180 | 146.25 | 1104 |  | 42,5 N | CEM I | andesite | natural sand (decomp. granite) |  | andesite | 0 | 0 | 35 | 0 | 0 | 0 | 0 | 0 | 0 | 0 | 0 | 0 | 0 | 0 | 0 | 0 | 0 |  | 90 |  | 15.7 | cylinder diam=100, height=200mm | 50 | - | 200 | 20 |  | 28 |  | 24 |  | 50 |  |  |  |  | CEM I 42,5 N ex silo PPC GLS
2144 | # 0243 | Confidential data source | RSA | RSA | 2007 | 19 | linear | drying | 0.3995902 | 3.52459 | 195 | 244 | 1104 |  | 42,5 N | CEM I | andesite | natural sand (decomp. granite) |  | andesite | 0 | 0 | 50 | 0 | 0 | 0 | 0 | 0 | 0 | 0 | 0 | 0 | 0 | 0 | 0 | 0 | 0 | 55.5 | 80 |  | 37.7 | cylinder diam=100, height=200mm | 50 | - | 200 | 20 |  | 28 |  | 24 |  | 50 |  |  |  |  | CEM I 42,5 N ex silo PPC GLS
2145 | # 0244 | Confidential data source | RSA | RSA | 2007 | 19 | linear | drying | 0.6 | 6.356667 | 180 | 150 | 1104 |  | 42,5 N | CEM I | andesite | natural sand (decomp. granite) |  | andesite | 0 | 0 | 50 | 0 | 0 | 0 | 0 | 0 | 0 | 0 | 0 | 0 | 0 | 0 | 0 | 0 | 0 | 34 | 100 |  | 26.6 | cylinder diam=100, height=200mm | 50 | - | 200 | 20 |  | 28 |  | 24 |  | 50 |  |  |  |  | CEM I 42,5 N ex silo PPC GLS
2146 | # 0245 | Confidential data source | RSA | RSA | 2007 | 19 | linear | drying | 0.8 | 8.742222 | 180 | 112.5 | 1104 |  | 42,5 N | CEM I | andesite | natural sand (decomp. granite) |  | andesite | 0 | 0 | 50 | 0 | 0 | 0 | 0 | 0 | 0 | 0 | 0 | 0 | 0 | 0 | 0 | 0 | 0 |  | 100 |  | 15.3 | cylinder diam=100, height=200mm | 50 | - | 200 | 20 |  | 28 |  | 24 |  | 50 |  |  |  |  | CEM I 42,5 N ex silo PPC GLS
2147 | # 0246 | Confidential data source | RSA | RSA | 2007 | 19 | linear | drying | 0.3995902 | 3.52459 | 195 | 390.4 | 1104 |  | 42,5 N | CEM I | andesite | natural sand (decomp. granite) |  | andesite | 0 | 0 | 0 | 0 | 20 | 0 | 0 | 0 | 0 | 0 | 0 | 0 | 0 | 0 | 0 | 0 | 0 | 68 | 85 |  | 47.6 | cylinder diam=100, height=200mm | 50 | - | 200 | 20 |  | 28 |  | 24 |  | 50 |  |  |  |  | CEM I 42,5 N ex silo PPC GLS
2148 | # 0247 | Confidential data source | RSA | RSA | 2007 | 19 | linear | drying | 0.6 | 6.356667 | 180 | 240 | 1104 |  | 42,5 N | CEM I | andesite | natural sand (decomp. granite) |  | andesite | 0 | 0 | 0 | 0 | 20 | 0 | 0 | 0 | 0 | 0 | 0 | 0 | 0 | 0 | 0 | 0 | 0 | 42 | 80 |  | 30.6 | cylinder diam=100, height=200mm | 50 | - | 200 | 20 |  | 28 |  | 24 |  | 50 |  |  |  |  | CEM I 42,5 N ex silo PPC GLS
2149 | # 0248 | Confidential data source | RSA | RSA | 2007 | 19 | linear | drying | 0.8 | 8.742222 | 180 | 180 | 1104 |  | 42,5 N | CEM I | andesite | natural sand (decomp. granite) |  | andesite | 0 | 0 | 0 | 0 | 20 | 0 | 0 | 0 | 0 | 0 | 0 | 0 | 0 | 0 | 0 | 0 | 0 | 28 | 90 |  | 21.8 | cylinder diam=100, height=200mm | 50 | - | 200 | 20 |  | 28 |  | 24 |  | 50 |  |  |  |  | CEM I 42,5 N ex silo PPC GLS
2150 | # 0249 | Confidential data source | RSA | RSA | 2007 | 19 | linear | drying | 0.3995902 | 3.52459 | 195 | 317.2 | 1104 |  | 42,5 N | CEM I | andesite | natural sand (decomp. granite) |  | andesite | 0 | 0 | 0 | 0 | 35 | 0 | 0 | 0 | 0 | 0 | 0 | 0 | 0 | 0 | 0 | 0 | 0 | 65 | 80 |  | 37.3 | cylinder diam=100, height=200mm | 50 | - | 200 | 20 |  | 28 |  | 24 |  | 50 |  |  |  |  | CEM I 42,5 N ex silo PPC GLS
2151 | # 0250 | Confidential data source | RSA | RSA | 2007 | 19 | linear | drying | 0.6 | 6.356667 | 180 | 195 | 1104 |  | 42,5 N | CEM I | andesite | natural sand (decomp. granite) |  | andesite | 0 | 0 | 0 | 0 | 35 | 0 | 0 | 0 | 0 | 0 | 0 | 0 | 0 | 0 | 0 | 0 | 0 | 40 | 100 |  | 27.8 | cylinder diam=100, height=200mm | 50 | - | 200 | 20 |  | 28 |  | 24 |  | 50 |  |  |  |  | CEM I 42,5 N ex silo PPC GLS
2152 | # 0251 | Confidential data source | RSA | RSA | 2007 | 19 | linear | drying | 0.8 | 8.742222 | 180 | 146.25 | 1104 |  | 42,5 N | CEM I | andesite | natural sand (decomp. granite) |  | andesite | 0 | 0 | 0 | 0 | 35 | 0 | 0 | 0 | 0 | 0 | 0 | 0 | 0 | 0 | 0 | 0 | 0 | 27.5 | 100 |  | 20.7 | cylinder diam=100, height=200mm | 50 | - | 200 | 20 |  | 28 |  | 24 |  | 50 |  |  |  |  | CEM I 42,5 N ex silo PPC GLS
2153 | # 0252 | Confidential data source | RSA | RSA | 2007 | 19 | linear | drying | 0.3995902 | 3.52459 | 195 | 244 | 1104 |  | 42,5 N | CEM I | andesite | natural sand (decomp. granite) |  | andesite | 0 | 0 | 0 | 0 | 50 | 0 | 0 | 0 | 0 | 0 | 0 | 0 | 0 | 0 | 0 | 0 | 0 | 62.5 | 80 |  | 36.9 | cylinder diam=100, height=200mm | 50 | - | 200 | 20 |  | 28 |  | 24 |  | 50 |  |  |  |  | CEM I 42,5 N ex silo PPC GLS
2154 | # 0253 | Confidential data source | RSA | RSA | 2007 | 19 | linear | drying | 0.6 | 6.356667 | 180 | 150 | 1104 |  | 42,5 N | CEM I | andesite | natural sand (decomp. granite) |  | andesite | 0 | 0 | 0 | 0 | 50 | 0 | 0 | 0 | 0 | 0 | 0 | 0 | 0 | 0 | 0 | 0 | 0 | 36.5 | 95 |  | 26.2 | cylinder diam=100, height=200mm | 50 | - | 200 | 20 |  | 28 |  | 24 |  | 50 |  |  |  |  | CEM I 42,5 N ex silo PPC GLS
2155 | # 0254 | Confidential data source | RSA | RSA | 2007 | 19 | linear | drying | 0.8 | 8.742222 | 180 | 112.5 | 1104 |  | 42,5 N | CEM I | andesite | natural sand (decomp. granite) |  | andesite | 0 | 0 | 0 | 0 | 50 | 0 | 0 | 0 | 0 | 0 | 0 | 0 | 0 | 0 | 0 | 0 | 0 | 25.5 | 90 |  | 18.4 | cylinder diam=100, height=200mm | 50 | - | 200 | 20 |  | 28 |  | 24 |  | 50 |  |  |  |  | CEM I 42,5 N ex silo PPC GLS
2156 | # 0255 | Burmeister | RSA | RSA | 2007 | 20 | linear | drying | 0.4 | 4.810127 | 160 | 400 | 900 |  | 42,5 N | CEM I | greywacke | pit sand Klipheuwel |  | greywacke | 0 | 0 | 0 | 0 | 0 | 0 | 0 | 0 | 0 | 0 | 0.8264463 | 0 | 0 | 0 | 0 | 0 | 0 | 67.3 | 20 |  |  | 285 x 75 x 75 mm, ends not sealed | 75 | - | 285 | 16.56977 |  | 7 |  | 25 |  | 50 |  |  |  |  | CEM I 42 N; Sikament 163 superplasticiser
2157 | # 0256 | Burmeister | RSA | RSA | 2007 | 20 | linear | drying | 0.5 | 6.227627 | 160 | 320 | 1000 |  | 42,5 N | CEM I | greywacke | pit sand Klipheuwel |  | greywacke | 0 | 0 | 0 | 0 | 0 | 0 | 0 | 0 | 0 | 0 | 0.621118 | 0 | 0 | 0 | 0 | 0 | 0 | 55.5 | 50 |  |  | 285 x 75 x 75 mm, ends not sealed | 75 | - | 285 | 16.56977 |  | 7 |  | 25 |  | 50 |  |  |  |  | CEM I 42 N; Sikament 163 superplasticiser
2158 | # 0257 | Burmeister | RSA | RSA | 2007 | 20 | linear | drying | 0.6 | 7.645127 | 160 | 266.6667 | 1100 |  | 42,5 N | CEM I | greywacke | pit sand Klipheuwel |  | greywacke | 0 | 0 | 0 | 0 | 0 | 0 | 0 | 0 | 0 | 0 | 0.373599 | 0 | 0 | 0 | 0 | 0 | 0 | 44.2 | 40 |  |  | 285 x 75 x 75 mm, ends not sealed | 75 | - | 285 | 16.56977 |  | 7 |  | 25 |  | 50 |  |  |  |  | CEM I 42 N; Sikament 163 superplasticiser
2159 | # 0258 | Burmeister | RSA | RSA | 2007 | 20 | linear | drying | 0.4 | 4.413069 | 170 | 425 | 1200 |  | 42,5 N | CEM I | greywacke | pit sand Klipheuwel |  | greywacke | 0 | 0 | 0 | 0 | 0 | 0 | 0 | 0 | 0 | 0 | 0.1566171 | 0 | 0 | 0 | 0 | 0 | 0 | 62.9 | 45 |  |  | 285 x 75 x 75 mm, ends not sealed | 75 | - | 285 | 16.56977 |  | 7 |  | 25 |  | 50 |  |  |  |  | CEM I 42 N; Sikament 163 superplasticiser
2160 | # 0259 | Burmeister | RSA | RSA | 2007 | 20 | linear | drying | 0.5 | 5.731304 | 170 | 340 | 1300 |  | 42,5 N | CEM I | greywacke | pit sand Klipheuwel |  | greywacke | 0 | 0 | 0 | 0 | 0 | 0 | 0 | 0 | 0 | 0 | 0.2152221 | 0 | 0 | 0 | 0 | 0 | 0 | 45.2 | 25 |  |  | 285 x 75 x 75 mm, ends not sealed | 75 | - | 285 | 16.56977 |  | 7 |  | 25 |  | 50 |  |  |  |  | CEM I 42 N; Sikament 163 superplasticiser
2161 | # 0260 | Burmeister | RSA | RSA | 2007 | 20 | linear | drying | 0.6 | 7.529412 | 170 | 283.3333 | 1400 |  | 42,5 N | CEM I | greywacke | pit sand Klipheuwel |  | greywacke | 0 | 0 | 0 | 0 | 0 | 0 | 0 | 0 | 0 | 0 | 0.1175088 | 0 | 0 | 0 | 0 | 0 | 0 | 45.7 | 20 |  |  | 285 x 75 x 75 mm, ends not sealed | 75 | - | 285 | 16.56977 |  | 7 |  | 25 |  | 50 |  |  |  |  | CEM I 42 N; Sikament 163 superplasticiser
2162 | # 0261 | Burmeister | RSA | RSA | 2007 | 20 | linear | drying | 0.4 | 4.060127 | 180 | 450 | 1000 |  | 42,5 N | CEM I | greywacke | pit sand Klipheuwel |  | greywacke | 0 | 0 | 0 | 0 | 0 | 0 | 0 | 0 | 0 | 0 | 0 | 0 | 0 | 0 | 0 | 0 | 0 | 65.5 | 40 |  |  | 285 x 75 x 75 mm, ends not sealed | 75 | - | 285 | 16.56977 |  | 7 |  | 25 |  | 50 |  |  |  |  | CEM I 42 N
2163 | # 0262 | Burmeister | RSA | RSA | 2007 | 20 | linear | drying | 0.5 | 5.290127 | 180 | 360 | 1100 |  | 42,5 N | CEM I | greywacke | pit sand Klipheuwel |  | greywacke | 0 | 0 | 0 | 0 | 0 | 0 | 0 | 0 | 0 | 0 | 0 | 0 | 0 | 0 | 0 | 0 | 0 | 52.4 | 55 |  |  | 285 x 75 x 75 mm, ends not sealed | 75 | - | 285 | 16.56977 |  | 7 |  | 25 |  | 50 |  |  |  |  | CEM I 42 N
2164 | # 0263 | Burmeister | RSA | RSA | 2007 | 20 | linear | drying | 0.6 | 6.964572 | 180 | 300 | 1200 |  | 42,5 N | CEM I | greywacke | pit sand Klipheuwel |  | greywacke | 0 | 0 | 0 | 0 | 0 | 0 | 0 | 0 | 0 | 0 | 0 | 0 | 0 | 0 | 0 | 0 | 0 | 44.8 | 85 |  |  | 285 x 75 x 75 mm, ends not sealed | 75 | - | 285 | 16.56977 |  | 7 |  | 25 |  | 50 |  |  |  |  | CEM I 42 N
2165 | # 0264 | Burmeister | RSA | RSA | 2007 | 20 | linear | drying | 0.4 | 4.102233 | 190 | 475 | 1300 |  | 42,5 N | CEM I | greywacke | pit sand Klipheuwel |  | greywacke | 0 | 0 | 0 | 0 | 0 | 0 | 0 | 0 | 0 | 0 | 0 | 0 | 0 | 0 | 0 | 0 | 0 | 62.5 | 55 |  |  | 285 x 75 x 75 mm, ends not sealed | 75 | - | 285 | 16.56977 |  | 7 |  | 25 |  | 50 |  |  |  |  | CEM I 42 N
2166 | # 0265 | Burmeister | RSA | RSA | 2007 | 20 | linear | drying | 0.5 | 5.618198 | 190 | 380 | 1400 |  | 42,5 N | CEM I | greywacke | pit sand Klipheuwel |  | greywacke | 0 | 0 | 0 | 0 | 0 | 0 | 0 | 0 | 0 | 0 | 0 | 0 | 0 | 0 | 0 | 0 | 0 | 50.5 | 55 |  |  | 285 x 75 x 75 mm, ends not sealed | 75 | - | 285 | 16.56977 |  | 7 |  | 25 |  | 50 |  |  |  |  | CEM I 42 N
2167 | # 0266 | Burmeister | RSA | RSA | 2007 | 20 | linear | drying | 0.6 | 6.22118 | 190 | 316.6667 | 900 |  | 42,5 N | CEM I | greywacke | pit sand Klipheuwel |  | greywacke | 0 | 0 | 0 | 0 | 0 | 0 | 0 | 0 | 0 | 0 | 0 | 0 | 0 | 0 | 0 | 0 | 0 | 38.1 | 80 |  |  | 285 x 75 x 75 mm, ends not sealed | 75 | - | 285 | 16.56977 |  | 7 |  | 25 |  | 50 |  |  |  |  | CEM I 42 N
2168 | # 0267 | Burmeister | RSA | RSA | 2007 | 20 | linear | drying | 0.4 | 3.460127 | 200 | 500 | 1100 |  | 42,5 N | CEM I | greywacke | pit sand Klipheuwel |  | greywacke | 0 | 0 | 0 | 0 | 0 | 0 | 0 | 0 | 0 | 0 | 0 | 0 | 0 | 0 | 0 | 0 | 0 | 57.3 | 60 |  |  | 285 x 75 x 75 mm, ends not sealed | 75 | - | 285 | 16.56977 |  | 7 |  | 25 |  | 50 |  |  |  |  | CEM I 42 N
2169 | # 0268 | Burmeister | RSA | RSA | 2007 | 20 | linear | drying | 0.5 | 5.169294 | 200 | 400 | 1200 |  | 42,5 N | CEM I | greywacke | pit sand Klipheuwel |  | greywacke | 0 | 0 | 0 | 0 | 0 | 0 | 0 | 0 | 0 | 0 | 0 | 0 | 0 | 0 | 0 | 0 | 0 | 48.1 | 65 |  |  | 285 x 75 x 75 mm, ends not sealed | 75 | - | 285 | 16.56977 |  | 7 |  | 25 |  | 50 |  |  |  |  | CEM I 42 N
2170 | # 0269 | Burmeister | RSA | RSA | 2007 | 20 | linear | drying | 0.6 | 5.954127 | 200 | 333.3333 | 1300 |  | 42,5 N | CEM I | greywacke | pit sand Klipheuwel |  | greywacke | 0 | 0 | 0 | 0 | 0 | 0 | 0 | 0 | 0 | 0 | 0 | 0 | 0 | 0 | 0 | 0 | 0 | 49.1 | 75 |  |  | 285 x 75 x 75 mm, ends not sealed | 75 | - | 285 | 16.56977 |  | 7 |  | 25 |  | 50 |  |  |  |  | CEM I 42 N
2171 | # 0270 | Burmeister | RSA | RSA | 2007 | 20 | linear | drying | 0.4 | 4.142857 | 210 | 525 | 1400 |  | 42,5 N | CEM I | greywacke | pit sand Klipheuwel |  | greywacke | 0 | 0 | 0 | 0 | 0 | 0 | 0 | 0 | 0 | 0 | 0 | 0 | 0 | 0 | 0 | 0 | 0 | 59.3 | 65 |  |  | 285 x 75 x 75 mm, ends not sealed | 75 | - | 285 | 16.56977 |  | 7 |  | 25 |  | 50 |  |  |  |  | CEM I 42 N
2172 | # 0271 | Burmeister | RSA | RSA | 2007 | 20 | linear | drying | 0.5 | 4.615524 | 210 | 420 | 900 |  | 42,5 N | CEM I | greywacke | pit sand Klipheuwel |  | greywacke | 0 | 0 | 0 | 0 | 0 | 0 | 0 | 0 | 0 | 0 | 0 | 0 | 0 | 0 | 0 | 0 | 0 | 47.9 | 60 |  |  | 285 x 75 x 75 mm, ends not sealed | 75 | - | 285 | 16.56977 |  | 7 |  | 25 |  | 50 |  |  |  |  | CEM I 42 N
2173 | # 0272 | Burmeister | RSA | RSA | 2007 | 20 | linear | drying | 0.6 | 6.424889 | 210 | 350 | 1000 |  | 42,5 N | CEM I | greywacke | pit sand Klipheuwel |  | greywacke | 0 | 0 | 0 | 0 | 0 | 0 | 0 | 0 | 0 | 0 | 0 | 0 | 0 | 0 | 0 | 0 | 0 | 38.1 | 70 |  |  | 285 x 75 x 75 mm, ends not sealed | 75 | - | 285 | 16.56977 |  | 7 |  | 25 |  | 50 |  |  |  |  | CEM I 42 N
2174 | # 0273 | Kutegeza | RSA | RSA | 2004 | 21 | linear | drying | 0.6 | 6.366667 | 180 | 150 | 1100 |  | 42.5 | CEM I | greywacke | pit sand Klipheuwel |  | greywacke | 0 | 0 | 0 | 50 | 0 | 0 | 0 | 0 | 0 | 0 | 0 | 0 | 0 | 0 | 0 | 0 | 0 | 28.8 | 90 |  | 27.15 | cylinder diam=100, height=300mm, ends sealed | 50 | - | 300 | 25 |  | 28 |  | 23 |  | 55 |  |  |  |  | CEM I 42.5
2175 | # 0274 | Kutegeza | RSA | RSA | 2004 | 21 | linear | drying | 0.6 | 6.4 | 180 | 300 | 1100 |  | 42.5 | CEM I | greywacke | pit sand Klipheuwel |  | greywacke | 0 | 0 | 0 | 0 | 0 | 0 | 0 | 0 | 0 | 0 | 0 | 0 | 0 | 0 | 0 | 0 | 0 | 33.6 | 85 |  | 26.67 | cylinder diam=100, height=300mm, ends sealed | 50 | - | 300 | 25 |  | 28 |  | 23 |  | 55 |  |  |  |  | CEM I 42.5
2176 | # 0275 | Alexander | RSA | RSA | 1994 | 22 | linear | drying | 0.5416667 | 5.25 | 195 | 360 | 1150 |  | N | CEM I | Wits quartzite | Wits quartzite / river sand 75/25 |  | Wits quartzite | 0 | 0 | 0 | 0 | 0 | 0 | 0 | 0 | 0 | 0 | 0 | 0 | 0 | 0 | 0 | 0 | 0 | 40 | 35 |  | 35.4 | 100 x 100 x 200 | 100 | - | 200 | 20 |  | 28 |  | 23 |  | 60 |  |  |  |  | OPC (ASTM Type 1) source H
2177 | # 0276 | Alexander | RSA | RSA | 1994 | 22 | linear | drying | 0.5757576 | 5.848485 | 190 | 330 | 1150 |  | R | CEM I | Wits quartzite | Wits quartzite / river sand 75/25 |  | Wits quartzite | 0 | 0 | 0 | 0 | 0 | 0 | 0 | 0 | 0 | 0 | 0 | 0 | 0 | 0 | 0 | 0 | 0 | 46 | 30 |  | 34.5 | 100 x 100 x 200 | 100 | - | 200 | 20 |  | 28 |  | 23 |  | 60 |  |  |  |  | RHC (ASTM Type 3) source D
2178 | # 0277 | Alexander | RSA | RSA | 1994 | 22 | linear | drying | 0.49 | 4.5875 | 196 | 200 | 1250 |  | N | CEM I | Wits quartzite | Wits quartzite / river sand 75/25 |  | Wits quartzite | 0 | 0 | 50 | 0 | 0 | 0 | 0 | 0 | 0 | 0 | 0 | 0 | 0 | 0 | 0 | 0 | 0 | 39.5 | 25 |  | 28.5 | 100 x 100 x 200 | 100 | - | 200 | 20 |  | 28 |  | 23 |  | 60 |  |  |  |  | OPC (ASTM Type 1) source H
2179 | # 0278 | Alexander | RSA | RSA | 1994 | 22 | linear | drying | 0.5485714 | 5.414286 | 192 | 175 | 1250 |  | R | CEM I | Wits quartzite | Wits quartzite / river sand 75/25 |  | Wits quartzite | 0 | 0 | 50 | 0 | 0 | 0 | 0 | 0 | 0 | 0 | 0 | 0 | 0 | 0 | 0 | 0 | 0 | 42.5 | 32 |  | 29.5 | 100 x 100 x 200 | 100 | - | 200 | 20 |  | 28 |  | 23 |  | 60 |  |  |  |  | RHC (ASTM Type 3) source D
2180 | # 0279 | Alexander | RSA | RSA | 1994 | 22 | linear | drying | 0.5135135 | 5.121622 | 190 | 370 | 1150 |  | N | CEM I | Wits quartzite | Wits quartzite / river sand 75/25 |  | Wits quartzite | 0 | 0 | 0 | 0 | 0 | 0 | 0 | 0 | 0 | 0 | 0 | 0 | 0 | 0 | 0 | 0 | 0 | 43 | 30 |  |  | 100 x 100 x 200 | 100 | - | 200 | 20 |  | 28 |  | 23 |  | 60 |  |  |  |  | OPC (ASTM Type 1) source H
2181 | # 0280 | Alexander | RSA | RSA | 1994 | 22 | linear | drying | 0.5757576 | 5.842424 | 190 | 330 | 1150 |  | R | CEM I | Wits quartzite | Wits quartzite / river sand 75/25 |  | Wits quartzite | 0 | 0 | 0 | 0 | 0 | 0 | 0 | 0 | 0 | 0 | 0 | 0 | 0 | 0 | 0 | 0 | 0 | 42.5 | 40 |  | 32.8 | 100 x 100 x 200 | 100 | - | 200 | 20 |  | 28 |  | 23 |  | 60 |  |  |  |  | RHC (ASTM Type 3) source S
2182 | # 0281 | Alexander | RSA | RSA | 1994 | 22 | linear | drying | 0.5025641 | 4.735897 | 196 | 195 | 1250 |  | N | CEM I | Wits quartzite | Wits quartzite / river sand 75/25 |  | Wits quartzite | 0 | 0 | 50 | 0 | 0 | 0 | 0 | 0 | 0 | 0 | 0 | 0 | 0 | 0 | 0 | 0 | 0 | 38.5 | 40 |  |  | 100 x 100 x 200 | 100 | - | 200 | 20 |  | 28 |  | 23 |  | 60 |  |  |  |  | OPC (ASTM Type 1) source H
2183 | # 0282 | Alexander | RSA | RSA | 1994 | 22 | linear | drying | 0.5581395 | 5.520349 | 192 | 172 | 1250 |  | R | CEM I | Wits quartzite | Wits quartzite / river sand 75/25 |  | Wits quartzite | 0 | 0 | 50 | 0 | 0 | 0 | 0 | 0 | 0 | 0 | 0 | 0 | 0 | 0 | 0 | 0 | 0 | 38.5 | 35 |  |  | 100 x 100 x 200 | 100 | - | 200 | 20 |  | 28 |  | 23 |  | 60 |  |  |  |  | RHC (ASTM Type 3) source S
2184 | # 0283 | Alexander | RSA | RSA | 1994 | 22 | linear | drying | 0.5757576 | 5.842424 | 190 | 330 | 1150 |  | R | CEM I | Wits quartzite | Wits quartzite / river sand 75/25 |  | Wits quartzite | 0 | 0 | 0 | 0 | 0 | 0 | 0 | 0 | 0 | 0 | 0 | 0 | 0 | 0 | 0 | 0 | 0 | 51 |  |  |  | 100 x 100 x 200 | 100 | - | 200 | 20 |  | 28 |  | 23 |  | 60 |  |  |  |  | RHC (ASTM Type 3) source D
2185 | # 0284 | Alexander | RSA | RSA | 1994 | 22 | linear | drying | 0.5581395 | 5.520349 | 192 | 172 | 1250 |  | R | CEM I | Wits quartzite | Wits quartzite / river sand 75/25 |  | Wits quartzite | 0 | 0 | 50 | 0 | 0 | 0 | 0 | 0 | 0 | 0 | 0 | 0 | 0 | 0 | 0 | 0 | 0 | 41 |  |  | 25.5 | 100 x 100 x 200 | 100 | - | 200 | 20 |  | 28 |  | 23 |  | 60 |  |  |  |  | RHC (ASTM Type 3) source D
2186 | # 0285 | Alexander | RSA | RSA | 1994 | 22 | linear | drying | 0.5833333 | 5.610119 | 196 | 160 | 1250 |  | N | CEM I | Wits quartzite | Wits quartzite / river sand 75/25 |  | Wits quartzite | 5 | 0 | 48 | 0 | 0 | 0 | 0 | 0 | 0 | 0 | 0 | 0 | 0 | 0 | 0 | 0 | 0 | 29.5 |  |  | 21.1 | 100 x 100 x 200 | 100 | - | 200 | 20 |  | 28 |  | 23 |  | 60 |  |  |  |  | OPC (ASTM Type 1) source H
2187 | # 0286 | Alexander | RSA | RSA | 1994 | 22 | linear | drying | 0.6760563 | 6.848592 | 192 | 135 | 1250 |  | R | CEM I | Wits quartzite | Wits quartzite / river sand 75/25 |  | Wits quartzite | 5 | 0 | 48 | 0 | 0 | 0 | 0 | 0 | 0 | 0 | 0 | 0 | 0 | 0 | 0 | 0 | 0 | 34 |  |  | 28.5 | 100 x 100 x 200 | 100 | - | 200 | 20 |  | 28 |  | 23 |  | 60 |  |  |  |  | RHC (ASTM Type 3) source D
2188 | # 0287 | Confidential data source | RSA | RSA | 2009 | 23 | linear | drying | 0.515873 | 4.880952 | 195 | 378 | 1120 |  | 42.5 | CEM I | greywacke |  |  | greywacke | 0 | 0 | 0 | 0 | 0 | 0 | 0 | 0 | 0 | 0 | 0 | 0 | 0 | 0 | 0 | 0 | 0 |  |  |  |  | cylinder diam=100, height=200mm | 50 | - | 200 | 20 |  | 28 |  | 24 |  | 50 |  |  |  |  | OPC 42.5
2189 | # 0288 | Confidential data source | RSA | RSA | 2009 | 23 | linear | drying | 0.5 | 5.105405 | 185 | 370 | 1053 |  | 42.5 | CEM I | greywacke |  |  | greywacke | 0 | 0 | 0 | 0 | 0 | 0 | 0 | 0 | 0 | 0 | 0 | 0 | 0 | 0 | 0 | 0 | 0 |  |  |  |  | cylinder diam=100, height=200mm | 50 | - | 200 | 20 |  | 28 |  | 24 |  | 50 |  |  |  |  | OPC 42.5
2190 | # 0289 | Confidential data source | RSA | RSA | 2006 | 23 | linear | drying | 0.3501144 | 4.17849 | 153 | 306 | 1050 |  |  | CEM I | greywacke |  |  | greywacke | 0 | 0 | 0 | 30 | 0 | 0 | 0 | 0 | 0 | 0 | 0 | 0.3988604 | 0 | 0 | 0 | 0 | 0 | 58.5 |  |  | 38.7 | cylinder diam=100, height=200mm | 50 | - | 200 | 20 |  | 7 |  | 25 |  | 65 |  |  |  |  | OPC CEM I; Omega 101
2191 | # 0290 | Confidential data source | RSA | RSA | 2001 | 23 | linear | drying | 0.5147059 | 5.397059 | 175 | 340 | 1140 |  | 42.5 | CEM I |  |  |  |  | 0 | 0 | 0 | 0 | 0 | 0 | 0 | 0 | 0 | 0 | 0.1732288 | 0 | 0 | 0 | 0 | 0 | 0 | 45.4 | 75 |  | 34.4 | cylinder diam=100, height=300mm | 50 | - | 300 | 21.42857 |  | 10 |  | 23 |  | 65 |  |  |  |  | CEM I 42.5; Sikament NN superplasticiser
2192 | # 0291 | Confidential data source | RSA | RSA | 2001 | 23 | linear | drying | 0.4487179 | 4.602564 | 175 | 390 | 1140 |  | 42.5 | CEM I |  |  |  |  | 0 | 0 | 0 | 0 | 0 | 0 | 0 | 0 | 0 | 0 | 0.1740555 | 0 | 0 | 0 | 0 | 0 | 0 | 57 | 90 |  | 38 | cylinder diam=100, height=300mm | 50 | - | 300 | 21.42857 |  | 10 |  | 23 |  | 65 |  |  |  |  | CEM I 42.5; Sikament NN superplasticiser
Note on O1: According to NU-ITI Database (CEB Model Code - used by B3 model) N = Normal R = Rapid hardening RS = Rapid hardening, early strength SL = Slow hardening
Note on P1: According South Africa Database (EN197-1 used by fib-CEB 2010 & Wits model) N = Normal R = Rapid hardening RS = Rapid hardening, early strength SL = Slow hardening
Note on X1: GGBS
Note on Y1: GGCS
Note on Z1: GGFS (Ferro-manganese Slag)
Note on AD1: Viscosity Agent
Note on AV601: rwendner: moist
Note on AY1232: Mija Hubler: estimate
Note on AV1309: rwendner: moist
Note on AW1310: Mija Hubler: At end of setting. Time assumed.
Note on AW1311: Mija Hubler: At end of setting. Time assumed.
Note on AV1355: rwendner: moist burlap
Note on AV1356: rwendner: moist burlap
Note on AV1357: rwendner: moist burlap
Note on AV1358: rwendner: moist burlap
Note on AV1359: rwendner: moist burlap
Note on AV1400: rwendner: moist
Note on AV1401: rwendner: moist
Note on AV1439: rwendner: 0.6
Note on AV1440: rwendner: 0.6
Note on AV1441: rwendner: 0.6
Note on AV1442: rwendner: 0.6
Note on AV1515: rwendner: moist
Note on AW1516: Mija Hubler: At setting, assumed about 6 hours.
Note on AW1517: Mija Hubler: At setting, assumed about 6 hours.
Note on AW1518: Mija Hubler: At setting, assumed about 6 hours.
Note on K1520: Mija Hubler: estimate
Note on M1520: Mija Hubler: Estimate
Note on K1522: Mija Hubler: estimate
Note on M1522: Mija Hubler: Estimate
Note on AV1579: rwendner: moist
Note on AV1580: rwendner: moist
Note on AV1581: rwendner: moist
Note on AV1582: rwendner: moist
Note on AV1583: rwendner: moist
Note on AV1584: rwendner: moist
Note on M1599: Mija Hubler: estimated
Note on AP1599: Mija Hubler: from 3pt flexure test
Note on AX1599: Mija Hubler: room temperature
Note on M1600: Mija Hubler: estimated
Note on AP1600: Mija Hubler: from 3pt flexure test
Note on AX1600: Mija Hubler: room temperature
Note on M1601: Mija Hubler: estimated
Note on AP1601: Mija Hubler: from 3pt flexure test
Note on AX1601: Mija Hubler: room temperature
Note on AP1602: Mija Hubler: from 3pt flexure test
Note on AX1602: Mija Hubler: room temperature
Note on AP1603: Mija Hubler: from 3pt flexure test
Note on AX1603: Mija Hubler: room temperature
Note on AP1604: Mija Hubler: from 3pt flexure test
Note on AX1604: Mija Hubler: room temperature
Note on AP1605: Mija Hubler: from 3pt flexure test
Note on AX1605: Mija Hubler: room temperature
Note on AU1903: Not sure about the SA database being correct about V/S

## 562 Experiments
ID entry | HSC Dataset No (D1-HSC or D2-HSC) | Dataset 3 | Dataset 4 | Dataset 5 | File data reference | Author last name | Region abbv. | Database ref | Year | Ref # | timescale log/linear/table | type total/auto/drying | w/cm | w/c | a/c | a/cm | w (kg/m3) | c (kg/m3) | cm (kg/m3) | agg (kg/m3) | stone content (kg/m3) | sand content (kg/m3) | Adapted CEB Model Code classification | NU cem classification | Strength class & Early strength dev | SANS 50197-1 CEM classification | cem_prov specified | agg_fine specified (Sand type) | agg classification (Stone type) | agg_description specified | agg_coarse specified | RD agg_coarse | c (%/cm) | SF (%/cm) | FA (%/cm) | Slag (%/cm) | Corex Slag (%/cm) | Ferro Slag (%/cm) | Filler (%/cm) | Limestone (%/cm) | Metakaoline (%/cm) | VA (%/cm) | Expansive add. (%/cm) | Accel (%/cm) | Superp / HRWR (%/cm) | Plasticiser / LRWR (%/cm) | SRA (%/cm) | Re (%/cm) | AEA (%/cm) | fcm28 (MPa) | fcm3 (MPa) | Slump (mm) | fct0 (MPa) | E28 (GPa) | Geometry (mm) | r (mm) | b (mm) | h (mm) | V/S (mm) | H0 (%) | t0 (day) | Tcur (°C) | T (°C) | Heat (°C) | RH_test (%) | Curing method | Note
3 | w/cm not ≤ 0.42 | ü |  |  | e_005_03 | Troxel | USA | NU | 1958 | 101 | log | auto | 0.59 | 0.59 | 5.669 | 5.669 | 188.8 | 320 | 320 | 1814.08 | ? | ? | R | R | ? | CEM I | type I | ? | ? | ? | granite | ? | 100 | 0 | 0 | 0 | 0 | 0 | 0 | 0 | 0 | 0 | 0 | 0 | 0 | 0 | 0 | 0 | 0 | 16.5 |  | ? | ? | 20 | C 102 x 356 | 51 | - | 356 | 22.30467 | 98 | 28 | 21 | 21 | ? | 100 | 28 days moist curing, 70°F, underwater conditions | 28 days moist curing, 70°F, underwater conditions
4 | w/cm not ≤ 0.42 | ü |  |  | e_005_04 | Troxel | USA | NU | 1958 | 101 | log | auto | 0.59 | 0.59 | 5.669 | 5.669 | 188.8 | 320 | 320 | 1814.08 | ? | ? | R | R | ? | CEM I | type I | ? | ? | ? | granite | ? | 100 | 0 | 0 | 0 | 0 | 0 | 0 | 0 | 0 | 0 | 0 | 0 | 0 | 0 | 0 | 0 | 0 | 16.5 |  | ? | ? | 20 | C 102 x 356 | 51 | - | 356 | 22.30467 | 98 | 28 | 21 | 21 | ? | 99 | 28 days moist curing, 70°F, fog conditions | 28 days moist curing, 70°F, fog conditions
35 | w/cm not ≤ 0.42 |  | ü |  | e_015_10 | Keeton | USA | NU | 1965 | 59 | log | auto | 0.4574 | 0.4574 | 3.732 | 3.732 | 206.7448 | 452 | 452 | 1686.864 | ? | ? | RS | RS | ? | CEM I | ? | ? | ? | ? | gravel | ? | 100 | 0 | 0 | 0 | 0 | 0 | 0 | 0 | 0 | 0 | 0 | 0 | 0 | 0 | 0 | 0 | 0 | 45.2 |  | ? | 37 | 27.234 | C 76.2 x 228.6 | 38.1 | - | 228.6 | 16.32857 | 100 | 8 | ? | 23 | 0 | 100 | ?
36 | w/cm not ≤ 0.42 |  | ü |  | e_015_11 | Keeton | USA | NU | 1965 | 59 | log | auto | 0.4574 | 0.4574 | 3.732 | 3.732 | 206.7448 | 452 | 452 | 1686.864 | ? | ? | RS | RS | ? | CEM I | ? | ? | ? | ? | gravel | ? | 100 | 0 | 0 | 0 | 0 | 0 | 0 | 0 | 0 | 0 | 0 | 0 | 0 | 0 | 0 | 0 | 0 | 45.2 |  | ? | 37 | 27.234 | C 101.6 x 304.8 | 50.8 | - | 304.8 | 21.77143 | 100 | 8 | ? | 23 | 0 | 100 | ?
37 | w/cm not ≤ 0.42 |  | ü |  | e_015_12 | Keeton | USA | NU | 1965 | 59 | log | auto | 0.4574 | 0.4574 | 3.732 | 3.732 | 206.7448 | 452 | 452 | 1686.864 | ? | ? | RS | RS | ? | CEM I | ? | ? | ? | ? | gravel | ? | 100 | 0 | 0 | 0 | 0 | 0 | 0 | 0 | 0 | 0 | 0 | 0 | 0 | 0 | 0 | 0 | 0 | 45.2 |  | ? | 37 | 27.234 | C 152.4 x 457.2 | 76.2 | - | 457.2 | 32.65714 | 100 | 8 | ? | 23 | 0 | 100 | ?
41 | w/cm not ≤ 0.42 |  | ü |  | e_015_16 | Keeton | USA | NU | 1965 | 59 | log | auto | 0.4574 | 0.4574 | 3.732 | 3.732 | 206.7448 | 452 | 452 | 1686.864 | ? | ? | RS | RS | ? | CEM I | ? | ? | ? | ? | gravel | ? | 100 | 0 | 0 | 0 | 0 | 0 | 0 | 0 | 0 | 0 | 0 | 0 | 0 | 0 | 0 | 0 | 0 | 45.2 |  | ? | 37 | 27.234 | P 76.2 x 152.4 x 304.8 | 76.2 | 152.4 | 304.8 | 21.77143 | 100 | 8 | ? | 23 | 0 | 100 | ? | With unstressed internal prestressing bar
107 | w/cm not ≤ 0.42 |  |  |  | e_026_01 | Hannant | GB | NU | 1967 | 46 | linear | auto | 0.47 | 0.47 | 4.5 | 4.5 | 180.95 | 385 | 385 | 1732.5 | ? | ? | R | R | ? | CEM I | ? | ? | ? | ? | limestone | ? | 100 | 0 | 0 | 0 | 0 | 0 | 0 | 0 | 0 | 0 | 0 | 0 | 0 | 0.005 | 0 | 0 | 0 | 54.7 |  | ? | ? | 46.3 | C 104.8 x 304.8 | 52.4 |  | 304.8 | 22.35655 | 100 | 180 | ? | 27 | ? | 99 | ?
108 | w/cm not ≤ 0.42 |  |  |  | e_026_02 | Hannant | GB | NU | 1967 | 46 | linear | auto | 0.47 | 0.47 | 4.5 | 4.5 | 180.95 | 385 | 385 | 1732.5 | ? | ? | R | R | ? | CEM I | ? | ? | ? | ? | limestone | ? | 100 | 0 | 0 | 0 | 0 | 0 | 0 | 0 | 0 | 0 | 0 | 0 | 0 | 0.005 | 0 | 0 | 0 | 54.7 |  | ? | ? | 32.5 | C 104.8 x 304.8 | 52.4 |  | 304.8 | 22.35655 | 100 | 180 | ? | 53 | ? | 99 | ?
109 | w/cm not ≤ 0.42 |  |  |  | e_026_03 | Hannant | GB | NU | 1967 | 46 | linear | auto | 0.47 | 0.47 | 4.5 | 4.5 | 180.95 | 385 | 385 | 1732.5 | ? | ? | R | R | ? | CEM I | ? | ? | ? | ? | limestone | ? | 100 | 0 | 0 | 0 | 0 | 0 | 0 | 0 | 0 | 0 | 0 | 0 | 0 | 0.005 | 0 | 0 | 0 | 54.7 |  | ? | ? | 22.5 | C 104.8 x 304.8 | 52.4 |  | 304.8 | 22.35655 | 100 | 180 | ? | 82 | ? | 99 | ?
239 | w/cm not ≤ 0.42 |  | ü |  | e_074_01 | Brooks | GB | NU | 1984 | 24 | log | drying | 0.8 | 0.8 | 4.75 | 4.75 | 324 | 405 | 405 | 1923.75 | 1268.779 | 654.971 | R | R | R | CEM I | CEM I | Wits quartzite / river sand 75/25 | granite | ? | North Notts. | ? | 100 | 0 | 0 | 0 | 0 | 0 | 0 | 0 | 0 | 0 | 0 | 0 | 0 | 0 | 0 | 0 | 0 | 16.695 |  | ? | ? | ? | C 76 x 255 | 38 |  | 255 | 16.53584 | 100 | 14 | ? | 23 | ? | 60 | ?
240 | w/cm not ≤ 0.42 |  | ü |  | e_074_02 | Brooks | GB | NU | 1984 | 24 | log | drying | 0.67 | 0.67 | 4.75 | 4.75 | 245.22 | 366 | 366 | 1738.5 | 1212.139 | 526.361 | R | R | R | CEM I | CEM I | Wits quartzite / river sand 75/25 | granite | ? | North Notts. | ? | 100 | 0 | 0 | 0 | 0 | 0 | 0 | 0 | 0 | 0 | 0 | 0 | 0 | 0 | 0 | 0 | 0 | 22.26 |  | ? | ? | ? | C 76 x 255 | 38 |  | 255 | 16.53584 | 100 | 14 | ? | 23 | ? | 60 | ?
241 | w/cm not ≤ 0.42 |  | ü |  | e_074_03 | Brooks | GB | NU | 1984 | 24 | log | drying | 0.58 | 0.58 | 4.75 | 4.75 | 195.46 | 337 | 337 | 1600.75 | 1172.927 | 427.823 | R | R | R | CEM I | CEM I | Wits quartzite / river sand 75/25 | granite | ? | North Notts. | ? | 100 | 0 | 0 | 0 | 0 | 0 | 0 | 0 | 0 | 0 | 0 | 0 | 0 | 0 | 0 | 0 | 0 | 35.09357 |  | ? | ? | ? | C 76 x 255 | 38 |  | 255 | 16.53584 | 100 | 14 | ? | 23 | ? | 60 | ?
242 | w/cm not ≤ 0.42 |  | ü |  | e_074_04 | Brooks | GB | NU | 1984 | 24 | log | drying | 0.54 | 0.54 | 4.75 | 4.75 | 176.04 | 326 | 326 | 1548.5 | 1155.499 | 393.001 | R | R | R | CEM I | CEM I | Wits quartzite / river sand 75/25 | granite | ? | North Notts. | ? | 100 | 0 | 0 | 0 | 0 | 0 | 0 | 0 | 0 | 0 | 0 | 0 | 0 | 0 | 0 | 0 | 0 | 37.25143 |  | ? | ? | ? | C 76 x 255 | 38 |  | 255 | 16.53584 | 100 | 14 | ? | 23 | ? | 60 | ?
243 | w/cm not ≤ 0.42 |  | ü |  | e_074_05 | Brooks | GB | NU | 1984 | 24 | log | drying | 0.5 | 0.5 | 4.75 | 4.75 | 155.5 | 311 | 311 | 1477.25 | 1138.071 | 339.179 | R | R | R | CEM I | CEM I | Wits quartzite / river sand 75/25 | granite | ? | North Notts. | ? | 100 | 0 | 0 | 0 | 0 | 0 | 0 | 0 | 0 | 0 | 0 | 0 | 0 | 0 | 0 | 0 | 0 | 41.79429 |  | ? | ? | ? | C 76 x 255 | 38 |  | 255 | 16.53584 | 100 | 14 | ? | 23 | ? | 60 | ?
244 | w/cm not ≤ 0.42 |  | ü |  | e_074_06 | Brooks | GB | NU | 1984 | 24 | log | drying | 0.8 | 0.8 | 4.75 | 4.75 | 311.2 | 389 | 389 | 1847.75 | 1268.779 | 578.971 | R | R | R | CEM I | CEM I | Wits quartzite / river sand 75/25 | granite | ? | Stourton | ? | 100 | 0 | 0 | 0 | 0 | 0 | 0 | 0 | 0 | 0 | 0 | 0 | 0 | 0 | 0 | 0 | 0 | 16.58143 |  | ? | ? | ? | C 76 x 255 | 38 |  | 255 | 16.53584 | 100 | 14 | ? | 23 | ? | 60 | ?
245 | w/cm not ≤ 0.42 |  | ü |  | e_074_07 | Brooks | GB | NU | 1984 | 24 | log | drying | 0.67 | 0.67 | 4.75 | 4.75 | 235.17 | 351 | 351 | 1667.25 | 1212.139 | 455.111 | R | R | R | CEM I | CEM I | Wits quartzite / river sand 75/25 | granite | ? | Stourton | ? | 100 | 0 | 0 | 0 | 0 | 0 | 0 | 0 | 0 | 0 | 0 | 0 | 0 | 0 | 0 | 0 | 0 | 23.055 |  | ? | ? | ? | C 76 x 255 | 38 |  | 255 | 16.53584 | 100 | 14 | ? | 23 | ? | 60 | ?
246 | w/cm not ≤ 0.42 |  | ü |  | e_074_08 | Brooks | GB | NU | 1984 | 24 | log | drying | 0.56 | 0.56 | 4.75 | 4.75 | 177.52 | 317 | 317 | 1505.75 | 1164.213 | 341.537 | R | R | R | CEM I | CEM I | Wits quartzite / river sand 75/25 | granite | ? | Stourton | ? | 100 | 0 | 0 | 0 | 0 | 0 | 0 | 0 | 0 | 0 | 0 | 0 | 0 | 0 | 0 | 0 | 0 | 31.45929 |  | ? | ? | ? | C 76 x 255 | 38 |  | 255 | 16.53584 | 100 | 14 | ? | 23 | ? | 60 | ?
247 | w/cm not ≤ 0.42 |  | ü |  | e_074_09 | Brooks | GB | NU | 1984 | 24 | log | drying | 0.48 | 0.48 | 4.75 | 4.75 | 140.16 | 292 | 292 | 1387 | 1129.358 | 257.642 | R | R | R | CEM I | CEM I | Wits quartzite / river sand 75/25 | granite | ? | Stourton | ? | 100 | 0 | 0 | 0 | 0 | 0 | 0 | 0 | 0 | 0 | 0 | 0 | 0 | 0 | 0 | 0 | 0 | 33.95786 |  | ? | ? | ? | C 76 x 255 | 38 |  | 255 | 16.53584 | 100 | 14 | ? | 23 | ? | 60 | ?
248 | fcm28 not ≥ 60 MPa |  | ü |  | e_074_10 | Brooks | GB | NU | 1984 | 24 | log | drying | 0.4 | 0.4 | 4.75 | 4.75 | 106.8 | 267 | 267 | 1268.25 | 1094.502 | 173.748 | R | R | R | CEM I | CEM I | Wits quartzite / river sand 75/25 | granite | ? | Stourton | ? | 100 | 0 | 0 | 0 | 0 | 0 | 0 | 0 | 0 | 0 | 0 | 0 | 0 | 0 | 0 | 0 | 0 | 41.56714 |  | ? | ? | ? | C 76 x 255 | 38 |  | 255 | 16.53584 | 100 | 14 | ? | 23 | ? | 60 | ?
249 | w/cm not ≤ 0.42 |  | ü |  | e_074_11 | Brooks | GB | NU | 1984 | 24 | log | drying | 0.76 | 0.76 | 4.75 | 4.75 | 291.08 | 383 | 383 | 1819.25 | 1251.352 | 567.898 | R | R | R | CEM I | CEM I | Wits quartzite / river sand 75/25 | granite | lightweight fly ash | Aglite | ? | 100 | 0 | 0 | 0 | 0 | 0 | 0 | 0 | 0 | 0 | 0 | 0 | 0 | 0 | 0 | 0 | 0 | 20.67 |  | ? | ? | ? | C 76 x 255 | 38 |  | 255 | 16.53584 | 100 | 14 | ? | 23 | ? | 60 | ?
250 | w/cm not ≤ 0.42 |  | ü |  | e_074_12 | Brooks | GB | NU | 1984 | 24 | log | drying | 0.62 | 0.62 | 4.75 | 4.75 | 213.28 | 344 | 344 | 1634 | 1190.355 | 443.645 | R | R | R | CEM I | CEM I | Wits quartzite / river sand 75/25 | granite | lightweight fly ash | Aglite | ? | 100 | 0 | 0 | 0 | 0 | 0 | 0 | 0 | 0 | 0 | 0 | 0 | 0 | 0 | 0 | 0 | 0 | 29.86929 |  | ? | ? | ? | C 76 x 255 | 38 |  | 255 | 16.53584 | 100 | 14 | ? | 23 | ? | 60 | ?
251 | w/cm not ≤ 0.42 |  | ü |  | e_074_13 | Brooks | GB | NU | 1984 | 24 | log | drying | 0.55 | 0.55 | 4.75 | 4.75 | 177.65 | 323 | 323 | 1534.25 | 1159.856 | 374.394 | R | R | R | CEM I | CEM I | Wits quartzite / river sand 75/25 | granite | lightweight fly ash | Aglite | ? | 100 | 0 | 0 | 0 | 0 | 0 | 0 | 0 | 0 | 0 | 0 | 0 | 0 | 0 | 0 | 0 | 0 | 28.05214 |  | ? | ? | ? | C 76 x 255 | 38 |  | 255 | 16.53584 | 100 | 14 | ? | 23 | ? | 60 | ?
252 | w/cm not ≤ 0.42 |  | ü |  | e_074_14 | Brooks | GB | NU | 1984 | 24 | log | drying | 0.45 | 0.45 | 4.75 | 4.75 | 130.95 | 291 | 291 | 1382.25 | 1116.287 | 265.963 | R | R | R | CEM I | CEM I | Wits quartzite / river sand 75/25 | granite | lightweight fly ash | Aglite | ? | 100 | 0 | 0 | 0 | 0 | 0 | 0 | 0 | 0 | 0 | 0 | 0 | 0 | 0 | 0 | 0 | 0 | 26.68929 |  | ? | ? | ? | C 76 x 255 | 38 |  | 255 | 16.53584 | 100 | 14 | ? | 23 | ? | 60 | ?
253 | w/cm not ≤ 0.42 |  | ü |  | e_074_15 | Brooks | GB | NU | 1984 | 24 | log | drying | 0.86 | 0.86 | 4.75 | 4.75 | 393.02 | 457 | 457 | 2170.75 | 1294.921 | 875.829 | R | R | R | CEM I | CEM I | Wits quartzite / river sand 75/25 | granite | expanded clay | Lytag | ? | 100 | 0 | 0 | 0 | 0 | 0 | 0 | 0 | 0 | 0 | 0 | 0 | 0 | 0 | 0 | 0 | 0 | 19.98857 |  | ? | ? | ? | C 76 x 255 | 38 |  | 255 | 16.53584 | 100 | 14 | ? | 23 | ? | 60 | ?
254 | w/cm not ≤ 0.42 |  | ü |  | e_074_16 | Brooks | GB | NU | 1984 | 24 | log | drying | 0.75 | 0.75 | 4.75 | 4.75 | 318.75 | 425 | 425 | 2018.75 | 1246.995 | 771.755 | R | R | R | CEM I | CEM I | Wits quartzite / river sand 75/25 | granite | expanded clay | Lytag | ? | 100 | 0 | 0 | 0 | 0 | 0 | 0 | 0 | 0 | 0 | 0 | 0 | 0 | 0 | 0 | 0 | 0 | 29.415 |  | ? | ? | ? | C 76 x 255 | 38 |  | 255 | 16.53584 | 100 | 14 | ? | 23 | ? | 60 | ?
255 | w/cm not ≤ 0.42 |  | ü |  | e_074_17 | Brooks | GB | NU | 1984 | 24 | log | drying | 0.63 | 0.63 | 4.75 | 4.75 | 243.81 | 387 | 387 | 1838.25 | 1194.712 | 643.538 | R | R | R | CEM I | CEM I | Wits quartzite / river sand 75/25 | granite | expanded clay | Lytag | ? | 100 | 0 | 0 | 0 | 0 | 0 | 0 | 0 | 0 | 0 | 0 | 0 | 0 | 0 | 0 | 0 | 0 | 34.29857 |  | ? | ? | ? | C 76 x 255 | 38 |  | 255 | 16.53584 | 100 | 14 | ? | 23 | ? | 60 | ?
256 | w/cm not ≤ 0.42 |  | ü |  | e_074_18 | Brooks | GB | NU | 1984 | 24 | log | drying | 0.55 | 0.55 | 4.75 | 4.75 | 198 | 360 | 360 | 1710 | 1159.856 | 550.144 | R | R | R | CEM I | CEM I | Wits quartzite / river sand 75/25 | granite | expanded clay | Lytag | ? | 100 | 0 | 0 | 0 | 0 | 0 | 0 | 0 | 0 | 0 | 0 | 0 | 0 | 0 | 0 | 0 | 0 | 35.43429 |  | ? | ? | ? | C 76 x 255 | 38 |  | 255 | 16.53584 | 100 | 14 | ? | 23 | ? | 60 | ?
257 | w/cm not ≤ 0.42 |  | ü |  | e_074_19 | Brooks | GB | NU | 1984 | 24 | log | auto | 0.8 | 0.8 | 4.75 | 4.75 | 324 | 405 | 405 | 1923.75 | ? | ? | R | R | ? | CEM I | ? | ? | ? | ? | North Notts. | ? | 100 | 0 | 0 | 0 | 0 | 0 | 0 | 0 | 0 | 0 | 0 | 0 | 0 | 0 | 0 | 0 | 0 | 16.695 |  | ? | ? | ? | C 76 x 255 | 38 |  | 255 | 16.53584 | 100 | 14 | ? | 21 | ? | 100 | ?
258 | w/cm not ≤ 0.42 |  | ü |  | e_074_20 | Brooks | GB | NU | 1984 | 24 | log | auto | 0.67 | 0.67 | 4.75 | 4.75 | 245.22 | 366 | 366 | 1738.5 | ? | ? | R | R | ? | CEM I | ? | ? | ? | ? | North Notts. | ? | 100 | 0 | 0 | 0 | 0 | 0 | 0 | 0 | 0 | 0 | 0 | 0 | 0 | 0 | 0 | 0 | 0 | 22.26 |  | ? | ? | ? | C 76 x 255 | 38 |  | 255 | 16.53584 | 100 | 14 | ? | 21 | ? | 100 | ?
259 | w/cm not ≤ 0.42 |  | ü |  | e_074_21 | Brooks | GB | NU | 1984 | 24 | log | auto | 0.58 | 0.58 | 4.75 | 4.75 | 195.46 | 337 | 337 | 1600.75 | ? | ? | R | R | ? | CEM I | ? | ? | ? | ? | North Notts. | ? | 100 | 0 | 0 | 0 | 0 | 0 | 0 | 0 | 0 | 0 | 0 | 0 | 0 | 0 | 0 | 0 | 0 | 35.09357 |  | ? | ? | ? | C 76 x 255 | 38 |  | 255 | 16.53584 | 100 | 14 | ? | 21 | ? | 100 | ?
260 | w/cm not ≤ 0.42 |  | ü |  | e_074_22 | Brooks | GB | NU | 1984 | 24 | log | auto | 0.54 | 0.54 | 4.75 | 4.75 | 176.04 | 326 | 326 | 1548.5 | ? | ? | R | R | ? | CEM I | ? | ? | ? | ? | North Notts. | ? | 100 | 0 | 0 | 0 | 0 | 0 | 0 | 0 | 0 | 0 | 0 | 0 | 0 | 0 | 0 | 0 | 0 | 37.25143 |  | ? | ? | ? | C 76 x 255 | 38 |  | 255 | 16.53584 | 100 | 14 | ? | 21 | ? | 100 | ?
261 | w/cm not ≤ 0.42 |  | ü |  | e_074_23 | Brooks | GB | NU | 1984 | 24 | log | auto | 0.5 | 0.5 | 4.75 | 4.75 | 155.5 | 311 | 311 | 1477.25 | ? | ? | R | R | ? | CEM I | ? | ? | ? | ? | North Notts. | ? | 100 | 0 | 0 | 0 | 0 | 0 | 0 | 0 | 0 | 0 | 0 | 0 | 0 | 0 | 0 | 0 | 0 | 41.79429 |  | ? | ? | ? | C 76 x 255 | 38 |  | 255 | 16.53584 | 100 | 14 | ? | 21 | ? | 100 | ?
262 | w/cm not ≤ 0.42 |  | ü |  | e_074_24 | Brooks | GB | NU | 1984 | 24 | log | auto | 0.8 | 0.8 | 4.75 | 4.75 | 311.2 | 389 | 389 | 1847.75 | ? | ? | R | R | ? | CEM I | ? | ? | ? | ? | Stourton | ? | 100 | 0 | 0 | 0 | 0 | 0 | 0 | 0 | 0 | 0 | 0 | 0 | 0 | 0 | 0 | 0 | 0 | 16.58143 |  | ? | ? | ? | C 76 x 255 | 38 |  | 255 | 16.53584 | 100 | 14 | ? | 21 | ? | 100 | ?
263 | w/cm not ≤ 0.42 |  | ü |  | e_074_25 | Brooks | GB | NU | 1984 | 24 | log | auto | 0.67 | 0.67 | 4.75 | 4.75 | 235.17 | 351 | 351 | 1667.25 | ? | ? | R | R | ? | CEM I | ? | ? | ? | ? | Stourton | ? | 100 | 0 | 0 | 0 | 0 | 0 | 0 | 0 | 0 | 0 | 0 | 0 | 0 | 0 | 0 | 0 | 0 | 23.055 |  | ? | ? | ? | C 76 x 255 | 38 |  | 255 | 16.53584 | 100 | 14 | ? | 21 | ? | 100 | ?
264 | w/cm not ≤ 0.42 |  | ü |  | e_074_26 | Brooks | GB | NU | 1984 | 24 | log | auto | 0.56 | 0.56 | 4.75 | 4.75 | 177.52 | 317 | 317 | 1505.75 | ? | ? | R | R | ? | CEM I | ? | ? | ? | ? | Stourton | ? | 100 | 0 | 0 | 0 | 0 | 0 | 0 | 0 | 0 | 0 | 0 | 0 | 0 | 0 | 0 | 0 | 0 | 31.45929 |  | ? | ? | ? | C 76 x 255 | 38 |  | 255 | 16.53584 | 100 | 14 | ? | 21 | ? | 100 | ?
265 | w/cm not ≤ 0.42 |  | ü |  | e_074_27 | Brooks | GB | NU | 1984 | 24 | log | auto | 0.48 | 0.48 | 4.75 | 4.75 | 140.16 | 292 | 292 | 1387 | ? | ? | R | R | ? | CEM I | ? | ? | ? | ? | Stourton | ? | 100 | 0 | 0 | 0 | 0 | 0 | 0 | 0 | 0 | 0 | 0 | 0 | 0 | 0 | 0 | 0 | 0 | 33.95786 |  | ? | ? | ? | C 76 x 255 | 38 |  | 255 | 16.53584 | 100 | 14 | ? | 21 | ? | 100 | ?
266 | fcm28 not ≥ 60 MPa |  | ü |  | e_074_28 | Brooks | GB | NU | 1984 | 24 | log | auto | 0.4 | 0.4 | 4.75 | 4.75 | 106.8 | 267 | 267 | 1268.25 | ? | ? | R | R | R | CEM I | ? | ? | granite | ? | Stourton | ? | 100 | 0 | 0 | 0 | 0 | 0 | 0 | 0 | 0 | 0 | 0 | 0 | 0 | 0 | 0 | 0 | 0 | 41.56714 |  | ? | ? | ? | C 76 x 255 | 38 |  | 255 | 16.53584 | 100 | 14 | ? | 21 | ? | 100 | ?
267 | w/cm not ≤ 0.42 |  | ü |  | e_074_29 | Brooks | GB | NU | 1984 | 24 | log | auto | 0.76 | 0.76 | 4.75 | 4.75 | 291.08 | 383 | 383 | 1819.25 | ? | ? | R | R | ? | CEM I | ? | ? | ? | lightweight fly ash | Aglite | ? | 100 | 0 | 0 | 0 | 0 | 0 | 0 | 0 | 0 | 0 | 0 | 0 | 0 | 0 | 0 | 0 | 0 | 20.67 |  | ? | ? | ? | C 76 x 255 | 38 |  | 255 | 16.53584 | 100 | 14 | ? | 21 | ? | 100 | ?
268 | w/cm not ≤ 0.42 |  | ü |  | e_074_30 | Brooks | GB | NU | 1984 | 24 | log | auto | 0.62 | 0.62 | 4.75 | 4.75 | 213.28 | 344 | 344 | 1634 | ? | ? | R | R | ? | CEM I | ? | ? | ? | lightweight fly ash | Aglite | ? | 100 | 0 | 0 | 0 | 0 | 0 | 0 | 0 | 0 | 0 | 0 | 0 | 0 | 0 | 0 | 0 | 0 | 29.86929 |  | ? | ? | ? | C 76 x 255 | 38 |  | 255 | 16.53584 | 100 | 14 | ? | 21 | ? | 100 | ?
269 | w/cm not ≤ 0.42 |  | ü |  | e_074_31 | Brooks | GB | NU | 1984 | 24 | log | auto | 0.55 | 0.55 | 4.75 | 4.75 | 177.65 | 323 | 323 | 1534.25 | ? | ? | R | R | ? | CEM I | ? | ? | ? | lightweight fly ash | Aglite | ? | 100 | 0 | 0 | 0 | 0 | 0 | 0 | 0 | 0 | 0 | 0 | 0 | 0 | 0 | 0 | 0 | 0 | 28.05214 |  | ? | ? | ? | C 76 x 255 | 38 |  | 255 | 16.53584 | 100 | 14 | ? | 21 | ? | 100 | ?
270 | w/cm not ≤ 0.42 |  | ü |  | e_074_32 | Brooks | GB | NU | 1984 | 24 | log | auto | 0.45 | 0.45 | 4.75 | 4.75 | 130.95 | 291 | 291 | 1382.25 | ? | ? | R | R | ? | CEM I | ? | ? | ? | lightweight fly ash | Aglite | ? | 100 | 0 | 0 | 0 | 0 | 0 | 0 | 0 | 0 | 0 | 0 | 0 | 0 | 0 | 0 | 0 | 0 | 26.68929 |  | ? | ? | ? | C 76 x 255 | 38 |  | 255 | 16.53584 | 100 | 14 | ? | 21 | ? | 100 | ?
271 | w/cm not ≤ 0.42 |  | ü |  | e_074_33 | Brooks | GB | NU | 1984 | 24 | log | auto | 0.86 | 0.86 | 4.75 | 4.75 | 393.02 | 457 | 457 | 2170.75 | ? | ? | R | R | ? | CEM I | ? | ? | ? | expanded clay | Lytag | ? | 100 | 0 | 0 | 0 | 0 | 0 | 0 | 0 | 0 | 0 | 0 | 0 | 0 | 0 | 0 | 0 | 0 | 19.98857 |  | ? | ? | ? | C 76 x 255 | 38 |  | 255 | 16.53584 | 100 | 14 | ? | 21 | ? | 100 | ?
272 | w/cm not ≤ 0.42 |  | ü |  | e_074_34 | Brooks | GB | NU | 1984 | 24 | log | auto | 0.75 | 0.75 | 4.75 | 4.75 | 318.75 | 425 | 425 | 2018.75 | ? | ? | R | R | ? | CEM I | ? | ? | ? | expanded clay | Lytag | ? | 100 | 0 | 0 | 0 | 0 | 0 | 0 | 0 | 0 | 0 | 0 | 0 | 0 | 0 | 0 | 0 | 0 | 29.415 |  | ? | ? | ? | C 76 x 255 | 38 |  | 255 | 16.53584 | 100 | 14 | ? | 21 | ? | 100 | ?
273 | w/cm not ≤ 0.42 |  | ü |  | e_074_35 | Brooks | GB | NU | 1984 | 24 | log | auto | 0.63 | 0.63 | 4.75 | 4.75 | 243.81 | 387 | 387 | 1838.25 | ? | ? | R | R | ? | CEM I | ? | ? | ? | expanded clay | Lytag | ? | 100 | 0 | 0 | 0 | 0 | 0 | 0 | 0 | 0 | 0 | 0 | 0 | 0 | 0 | 0 | 0 | 0 | 34.29857 |  | ? | ? | ? | C 76 x 255 | 38 |  | 255 | 16.53584 | 100 | 14 | ? | 21 | ? | 100 | ?
274 | w/cm not ≤ 0.42 |  | ü |  | e_074_36 | Brooks | GB | NU | 1984 | 24 | log | auto | 0.55 | 0.55 | 4.75 | 4.75 | 198 | 360 | 360 | 1710 | ? | ? | R | R | ? | CEM I | ? | ? | ? | expanded clay | Lytag | ? | 100 | 0 | 0 | 0 | 0 | 0 | 0 | 0 | 0 | 0 | 0 | 0 | 0 | 0 | 0 | 0 | 0 | 35.43429 |  | ? | ? | ? | C 76 x 255 | 38 |  | 255 | 16.53584 | 100 | 14 | ? | 21 | ? | 100 | ?
275 | w/cm not ≤ 0.42 |  | ü |  | e_076_01 | Schwesinger | D | NU | 1987 | 96 | ? | auto | 0.68 | 0.68 | 6.047 | 6.047 | 204 | 300 | 300 | 1814.1 | ? | ? | R | R | ? | CEM I | ? | ? | ? | ? | ? | ? | 100 | 0 | 0 | 0 | 0 | 0 | 0 | 0 | 0 | 0 | 0 | 0 | 0 | 0 | 0 | 0.003 | 0 | 15.5 |  | ? | ? | 27 | C 150 x 600 | 75 |  | 600 | 33.33333 | 100 | 1 | ? | 20 | ? | 99 | ?
277 | w/cm not ≤ 0.42 |  |  |  | e_076_03 | Schwesinger | D | NU | 1987 | 96 | ? | auto | 0.68 | 0.68 | 6.047 | 6.047 | 204 | 300 | 300 | 1814.1 | ? | ? | R | R | ? | CEM I | ? | ? | ? | ? | ? | ? | 100 | 0 | 0 | 0 | 0 | 0 | 0 | 0 | 0 | 0 | 0 | 0 | 0 | 0 | 0 | 0.003 | 0 | 15.5 |  | ? | ? | 27 | C 150 x 600 | 75 |  | 600 | 33.33333 | 100 | 28 | ? | 60 | ? | 99 | ?
279 | w/cm not ≤ 0.42 |  |  |  | e_076_05 | Schwesinger | D | NU | 1987 | 96 | ? | auto | 0.68 | 0.68 | 6.047 | 6.047 | 204 | 300 | 300 | 1814.1 | ? | ? | R | R | ? | CEM I | ? | ? | ? | ? | ? | ? | 100 | 0 | 0 | 0 | 0 | 0 | 0 | 0 | 0 | 0 | 0 | 0 | 0 | 0 | 0 | 0.003 | 0 | 15.5 |  | ? | ? | 27 | C 150 x 600 | 75 |  | 600 | 33.33333 | 100 | 28 | ? | 100 | ? | 99 | ?
281 | w/cm not ≤ 0.42 |  |  |  | e_076_07 | Schwesinger | D | NU | 1987 | 96 | ? | auto | 0.68 | 0.68 | 6.047 | 6.047 | 204 | 300 | 300 | 1814.1 | ? | ? | R | R | ? | CEM I | ? | ? | ? | ? | ? | ? | 100 | 0 | 0 | 0 | 0 | 0 | 0 | 0 | 0 | 0 | 0 | 0 | 0 | 0 | 0 | 0.003 | 0 | 15.5 |  | ? | ? | 27 | C 150 x 600 | 75 |  | 600 | 33.33333 | 100 | 28 | ? | 130 | ? | 99 | ?
283 | w/cm not ≤ 0.42 |  |  |  | e_076_09 | Schwesinger | D | NU | 1987 | 96 | ? | auto | 0.68 | 0.68 | 6.047 | 6.047 | 204 | 300 | 300 | 1814.1 | ? | ? | R | R | ? | CEM I | ? | ? | ? | ? | ? | ? | 100 | 0 | 0 | 0 | 0 | 0 | 0 | 0 | 0 | 0 | 0 | 0 | 0 | 0 | 0 | 0.003 | 0 | 15.5 |  | ? | ? | 27 | C 150 x 600 | 75 |  | 600 | 33.33333 | 100 | 28 | ? | 60 | ? | 99 | ?
285 | w/cm not ≤ 0.42 |  |  |  | e_076_11 | Schwesinger | D | NU | 1987 | 96 | ? | auto | 0.68 | 0.68 | 6.047 | 6.047 | 204 | 300 | 300 | 1814.1 | ? | ? | R | R | ? | CEM I | ? | ? | ? | ? | ? | ? | 100 | 0 | 0 | 0 | 0 | 0 | 0 | 0 | 0 | 0 | 0 | 0 | 0 | 0 | 0 | 0.003 | 0 | 15.5 |  | ? | ? | 27 | C 150 x 600 | 75 |  | 600 | 33.33333 | 100 | 365 | ? | 130 | ? | 99 | ?
287 | w/cm not ≤ 0.42 |  |  |  | e_076_13 | Schwesinger | D | NU | 1987 | 96 | ? | auto | 0.68 | 0.68 | 6.047 | 6.047 | 204 | 300 | 300 | 1814.1 | ? | ? | R | R | ? | CEM I | ? | ? | ? | ? | ? | ? | 100 | 0 | 0 | 0 | 0 | 0 | 0 | 0 | 0 | 0 | 0 | 0 | 0 | 0 | 0 | 0.003 | 0 | 15.5 |  | ? | ? | 27 | C 150 x 600 | 75 |  | 600 | 33.33333 | 65 | 365 | ? | 130 | ? | 99 | ?
338 | uncomparable |  |  |  | e_086_03 | De Larrard | F | NU | 1992 | 37 | ? | auto | 0.24475 | 0.267 | 4.556 | 4.176333 | 112.407 | 421 | 459.2727 | 1918.076 | ? | ? | R | R | R | CEM II A-D | ? | ? | granite | ? | ? | ? | 91 | 9.090909 | 0 | 0 | 0 | 0 | 0 | 0 | 0 | 0 | 0 | ? | 0 | 1.638182 | 0 | 0 | 0 | 101 | 50.5 | ? | ? | 53.4 | C 160 x 1000 | 80 |  | 1000 | 37.03704 | 100 | 28 | ? | 20 | ? | 99 | ?
339 | w/cm not ≤ 0.42 |  |  |  | e_086_04 | De Larrard | F | NU | 1992 | 37 | ? | auto | 0.441 | 0.441 | 4.522 | 4.522 | 180.81 | 410 | 410 | 1854.02 | ? | ? | R | R | ? | CEM I | ? | ? | ? | ? | ? | ? | 100 | 0 | 0 | 0 | 0 | 0 | 0 | 0 | 0 | 0 | 0 | 0 | 0 | 0 | 0 | 0 | 0 | ? |  | ? | ? | ? | C 160 x 1000 | 80 |  | 1000 | 37.03704 | 100 | 28 | ? | 20 | ? | 99 | ?
436 | w/cm not ≤ 0.42 |  | ü |  | e_096_19 | Eickschen | D | NU | 1996 | ? | ? | auto | 0.45 | 0.45 | 5.309 | 5.309 | 157.5 | 350 | 350 | 1858.15 | ? | ? | R | R | R | CEM I | ? | ? | granite | ? | ? | ? | 100 | 0 | 0 | 0 | 0 | 0 | ? | 0 | 0 | ? | 0 | ? | 0 | 0 | 0 | 0 | 0 | 72.1 |  | ? | ? | ? | P 100 x 100 x 500 | 100 |  | 500 | 22.72727 | 100 | 1 | ? | 20 | ? | 99 | ?
437 | w/cm not ≤ 0.42 |  | ü |  | e_096_20 | Eickschen | D | NU | 1996 | ? | ? | auto | 0.45 | 0.45 | 5.309 | 5.309 | 157.5 | 350 | 350 | 1858.15 | ? | ? | R | R | R | CEM I | ? | ? | granite | ? | ? | ? | 100 | 0 | 0 | 0 | 0 | 0 | ? | 0 | 0 | ? | 0 | ? | 0 | 0 | 0 | 0 | 0 | 67.1 |  | ? | ? | ? | P 100 x 100 x 500 | 100 |  | 500 | 22.72727 | 100 | 1 | ? | 20 | ? | 99 | ?
438 | uncomparable |  | ü |  | e_096_21 | Eickschen | D | NU | 1996 | ? | ? | auto | 0.4 | 0.4 | 5.44 | 5.44 | 140 | 350 | 350 | 1904 | ? | ? | R | R | R | CEM I | ? | ? | granite | ? | ? | ? | 100 | 0 | 0 | 0 | 0 | 0 | ? | 0 | 0 | ? | 0 | ? | 0 | 0 | 0 | 0 | 0 | 77.9 | 38.95 | ? | ? | ? | P 100 x 100 x 500 | 100 |  | 500 | 22.72727 | 100 | 1 | ? | 20 | ? | 99 | ?
439 | w/cm not ≤ 0.42 |  | ü |  | e_096_22 | Eickschen | D | NU | 1996 | ? | ? | auto | 0.5 | 0.5 | 5.177 | 5.177 | 175 | 350 | 350 | 1811.95 | ? | ? | R | R | R | CEM I | ? | ? | granite | ? | ? | ? | 100 | 0 | 0 | 0 | 0 | 0 | ? | 0 | 0 | ? | 0 | ? | 0 | 0 | 0 | 0 | 0 | 63.3 |  | ? | ? | ? | P 100 x 100 x 500 | 100 |  | 500 | 22.72727 | 100 | 1 | ? | 20 | ? | 99 | ?
440 | w/cm not ≤ 0.42 |  | ü |  | e_096_23 | Eickschen | D | NU | 1996 | ? | ? | auto | 0.45 | 0.45 | 6.527 | 6.527 | 135 | 300 | 300 | 1958.1 | ? | ? | R | R | R | CEM I | ? | ? | granite | ? | ? | ? | 100 | 0 | 0 | 0 | 0 | 0 | ? | 0 | 0 | ? | 0 | ? | 0 | 0 | 0 | 0 | 0 | 73.7 |  | ? | ? | ? | P 100 x 100 x 500 | 100 |  | 500 | 22.72727 | 100 | 1 | ? | 20 | ? | 99 | ?
441 | w/cm not ≤ 0.42 |  | ü |  | e_096_24 | Eickschen | D | NU | 1996 | ? | ? | auto | 0.45 | 0.45 | 5.051 | 5.051 | 157.5 | 350 | 350 | 1767.85 | ? | ? | R | R | R | CEM I | ? | ? | granite | ? | ? | ? | 100 | 0 | 0 | 0 | 0 | 0 | ? | 0 | 0 | ? | 0 | ? | 0 | 0 | 0 | 0 | 0.035 | 60.4 |  | ? | ? | ? | P 100 x 100 x 500 | 100 |  | 500 | 22.72727 | 100 | 1 | ? | 20 | ? | 99 | ?
442 | w/cm not ≤ 0.42 |  | ü |  | e_096_25 | Eickschen | D | NU | 1996 | ? | ? | auto | 0.45 | 0.45 | 5.84 | 5.84 | 157.5 | 350 | 350 | 2044 | ? | ? | R | R | R | CEM I | ? | ? | granite | ? | ? | ? | 100 | 0 | 0 | 0 | 0 | 0 | ? | 0 | 0 | ? | 0 | ? | 0 | 0 | 0 | 0 | 0 | 71.7 |  | ? | ? | ? | P 100 x 100 x 500 | 100 |  | 500 | 22.72727 | 100 | 1 | ? | 20 | ? | 99 | ?
443 | w/cm not ≤ 0.42 |  | ü |  | e_096_26 | Eickschen | D | NU | 1996 | ? | ? | auto | 0.45 | 0.45 | 5.374 | 5.374 | 157.5 | 350 | 350 | 1880.9 | ? | ? | R | R | R | CEM I | ? | ? | granite | ? | ? | ? | 100 | 0 | 0 | 0 | 0 | 0 | ? | 0 | 0 | ? | 0 | ? | 0 | 0 | 0 | 0 | 0 | 68.6 |  | ? | ? | ? | P 100 x 100 x 500 | 100 |  | 500 | 22.72727 | 100 | 1 | ? | 20 | ? | 99 | ?
444 | w/cm not ≤ 0.42 |  | ü |  | e_096_27 | Eickschen | D | NU | 1996 | ? | ? | auto | 0.473 | 0.473 | 5.374 | 5.374 | 165.55 | 350 | 350 | 1880.9 | ? | ? | R | R | R | CEM I | ? | ? | granite | ? | ? | ? | 100 | 0 | 0 | 0 | 0 | 0 | ? | 0 | 0 | ? | 0 | ? | 0 | 0 | 0 | 0 | 0 | 64.6 |  | ? | ? | ? | P 100 x 100 x 500 | 100 |  | 500 | 22.72727 | 100 | 1 | ? | 20 | ? | 99 | ?
544 | w/cm not ≤ 0.42 |  |  |  | S_005_01 | Okuda | JAP | NU | 1965 | 166 | ? | drying | 0.45 | 0.45 | 2 | 2 | 334.8 | 744 | 744 | 1488 | 1155.302 | 332.698 | R | R | R | CEM I | Normal Portland Cement | andesite | sandstone | ? | ? | ? | 100 | 0 | 0 | 0 | 0 | 0 | 0 | 0 | 0 | 0 | 0 | 0 | 0 | 0 | 0 | 0 | 1 | 62.61535 |  | ? | 21 | ? | P 160 x 160 x 40 | 160 |  | 40 | 13.33333 | ? | 0 | ? | 20 | ? | 55 | ? | Air entraining agent, iron powder
545 | w/cm not ≤ 0.42 |  |  |  | S_005_02 | Okuda | JAP | NU | 1965 | 166 | ? | drying | 0.45 | 0.45 | 2 | 2 | 334.8 | 744 | 744 | 1488 | 1155.302 | 332.698 | R | R | R | CEM I | Normal Portland Cement | andesite | sandstone | ? | ? | ? | 100 | 0 | 0 | 0 | 0 | 0 | 0 | 0 | 0 | 0 | 0 | 0 | 0 | 0 | 0 | 0 | 1 | 62.61535 |  | ? | 19 | ? | P 160 x 160 x 40 | 160 |  | 40 | 13.33333 | ? | 0 | ? | 20 | ? | 55 | ? | Air entraining agent, iron powder
602 | w/cm not ≤ 0.42 |  |  |  | S_031_03 | Kanazu | JAP | NU | 1991 | 160 | ? | auto | 0.648 | 0.648 | 7.96 | 7.96 | 162 | 250 | 250 | 1990 | ? | ? | R | R | ? | CEM I | Normal Portland Cement | ? | ? | crushed | stone | ? | 100 | 0 | 0 | 0 | 0 | 0 | 0 | 0 | 0 | 0 | 0 | 0 | 0.25 | 0 | 0 | 0 | 0 | 49.2 |  | ? | ? | 37.436 | C 150 x 550 | 75 |  | 550 | 33 | 60 | 89 | ? | 100 | ? | ? | ? | Superplasticizer, cured for 28 days
626 | uncomparable |  |  |  | S_038_01 | Imamoto | JAP | NU | 1995 | 174 | ? | auto | 0.2480149 | 0.31 | 2.724836 | 2.18 | 166.811 | 538.1 | 672.5846 | 1466.235 | ? | ? | R | RS | RS | CEM unspecified | Early High Strength Portland | ? | quartzite | crushed | stone | ? | 75.0075 | 24.9925 | 0 | 0 | 0 | 0 | 0 | 0 | 0 | 0 | 0 | 0 | 4.50045 | 0 | 0 | 0 | 0 | 115.6 | 57.82005 | ? | ? | ? | P 100 x 100 x 400 | 100 |  | 400 | 22.22222 | ? | 0 | ? | 20 | ? | 100 | ? | AE Superplasticizer
627 | uncomparable |  |  |  | S_038_02 | Imamoto | JAP | NU | 1995 | 174 | ? | auto | 0.23 | 0.23 | 2.19 | 2.19 | 165.002 | 717.4 | 717.4 | 1571.106 | ? | ? | R | R | R | CEM I | Normal Portland Cement | ? | quartzite | crushed | stone | ? | 100 | 0 | 0 | 0 | 0 | 0 | 0 | 0 | 0 | 0 | 0 | 0 | 4.50237 | 0 | 0 | 0 | 0 | 116.6 | 58.3229 | ? | ? | ? | P 100 x 100 x 400 | 100 |  | 400 | 22.22222 | ? | 0 | ? | 20 | ? | 100 | ? | AE Superplasticizer
628 | uncomparable |  |  |  | S_038_03 | Imamoto | JAP | NU | 1995 | 174 | ? | auto | 0.2363756 | 0.26 | 2.386879 | 2.17 | 167.882 | 645.7 | 710.234 | 1541.208 | ? | ? | R | R | R | CEM II A-D | Normal Portland Cement | ? | quartzite | crushed | stone | ? | 90.00558 | 9.994424 | 0 | 0 | 0 | 0 | 0 | 0 | 0 | 0 | 0 | 0 | 4.50237 | 0 | 0 | 0 | 0 | 115 | 57.52325 | ? | ? | ? | P 100 x 100 x 400 | 100 |  | 400 | 22.22222 | ? | 0 | ? | 20 | ? | 100 | ? | AE Superplasticizer
629 | uncomparable |  |  |  | S_038_04 | Imamoto | JAP | NU | 1995 | 174 | ? | auto | 0.2363756 | 0.26 | 2.386879 | 2.17 | 167.882 | 645.7 | 710.234 | 1541.208 | ? | ? | R | R | R | CEM II A-D | Normal Portland Cement | ? | quartzite | crushed | stone | ? | 90.00558 | 9.994424 | 0 | 0 | 0 | 0 | 0 | 0 | 0 | 0 | 0 | 0 | 4.50237 | 0 | 0 | 0 | 0 | 115 | 57.52325 | ? | ? | ? | P 100 x 100 x 400 | 100 |  | 400 | 22.22222 | ? | 0 | ? | 20 | ? | 100 | ? | AE Superplasticizer
630 | uncomparable |  |  |  | S_038_05 | Imamoto | JAP | NU | 1995 | 174 | ? | auto | 0.2363756 | 0.26 | 2.397878 | 2.18 | 167.882 | 645.7 | 710.234 | 1548.31 | ? | ? | R | R | R | CEM II A-D | Normal Portland Cement | ? | quartzite | crushed | stone | ? | 90.00558 | 9.994424 | 0 | 0 | 0 | 0 | 0 | 0 | 0 | 0 | 0 | 0 | 4.48843 | 0 | 0 | 0 | 0 | 115 | 57.52325 | ? | ? | ? | P 100 x 100 x 400 | 100 |  | 400 | 22.22222 | ? | 0 | ? | 20 | ? | 100 | ? | AE Superplasticizer
631 | uncomparable |  |  |  | S_038_06 | Imamoto | JAP | NU | 1995 | 174 | ? | auto | 0.2480138 | 0.31 | 2.712349 | 2.17 | 166.811 | 538.1 | 672.5875 | 1459.515 | ? | ? | R | R | R | CEM unspecified | Normal Portland Cement | ? | quartzite | crushed | stone | ? | 75.00697 | 24.99303 | 0 | 0 | 0 | 0 | 0 | 0 | 0 | 0 | 0 | 0 | 4.50237 | 0 | 0 | 0 | 0 | 115.6 | 57.8206 | ? | ? | ? | P 100 x 100 x 400 | 100 |  | 400 | 22.22222 | ? | 0 | ? | 20 | ? | 100 | ? | AE Superplasticizer
632 | uncomparable |  |  |  | S_038_07 | Imamoto | JAP | NU | 1995 | 174 | ? | auto | 0.3 | 0.3 | 3.04 | 3.04 | 165 | 550 | 550 | 1672 | ? | ? | R | R | R | CEM I | Normal Portland Cement | ? | granite | crushed | stone | ? | 100 | 0 | 0 | 0 | 0 | 0 | 0 | 0 | 0 | 0 | 0 | 0 | 1 | 0 | 0 | 0 | 0 | 82.88 | 41.44052 | ? | ? | ? | P 100 x 100 x 400 | 100 |  | 400 | 22.22222 | ? | 0 | ? | 20 | ? | 100 | ? | AE Superplasticizer
633 | w/cm not ≤ 0.42 |  |  |  | S_038_08 | Imamoto | JAP | NU | 1995 | 174 | ? | auto | 0.45 | 0.45 | ? | ? | 165.015 | 366.7 | 366.7 | ? | ? | ? | R | R | ? | CEM I | Normal Portland Cement | ? | ? | crushed | stone | ? | 100 | 0 | 0 | 0 | 0 | 0 | 0 | 0 | 0 | 0 | 0 | 0 | 0.5999455 | 0 | 0 | 0 | 0 | ? |  | ? | ? | ? | P 100 x 100 x 400 | 100 |  | 400 | 22.22222 | ? | 0 | ? | 20 | ? | ? | ? | AE Superplasticizer
700 | w/cm not ≤ 0.42 | ü | ü |  | S_053_01 | Tanimura | JAP | NU | 2002 | 184 | ? | drying | 0.425 | 0.425 | 4.135922 | 4.135922 | 175.1 | 412 | 412 | 1704 | 1114.107 | 589.893 | R | R | R | CEM I | Normal Portland Cement | andesite | sandstone | crushed | stone | ? | 100 | 0 | 0 | 0 | 0 | 0 | 0 | 0 | 0 | 0 | 0 | 0 | 0 | 0 | 0 | 0 | 0 | 40.8 |  | ? | ? | ? | P 100 x 100 x 400 | 100 |  | 400 | 22.22222 | 99 | 7 | ? | 20 | ? | 60 | sealed curing
701 | w/cm not ≤ 0.42 | ü | ü |  | S_053_08 | Tanimura | JAP | NU | 2002 | 184 | ? | drying | 0.425 | 0.425 | 4.135922 | 4.135922 | 175.1 | 412 | 412 | 1704 | 1114.107 | 589.893 | R | R | R | CEM I | Normal Portland Cement | andesite | sandstone | crushed | stone | ? | 100 | 0 | 0 | 0 | 0 | 0 | 0 | 0 | 0 | 0 | 0 | 0 | 0 | 0 | 1.46 | 0 | 0 | 41 |  | ? | ? | ? | P 100 x 100 x 400 | 100 |  | 400 | 22.22222 | 99 | 7 | ? | 20 | ? | 60 | sealed curing | Shrinkage-reducing admixture
702 | w/cm not ≤ 0.42 |  | ü |  | S_053_15 | Tanimura | JAP | NU | 2002 | 184 | ? | drying | 0.55 | 0.55 | 5.600629 | 5.600629 | 174.9 | 318 | 318 | 1781 | 1147.788 | 633.212 | R | R | R | CEM I | Normal Portland Cement | andesite | sandstone | crushed | stone | ? | 100 | 0 | 0 | 0 | 0 | 0 | 0 | 0 | 0 | 0 | 0 | 0 | 0 | 0 | 0 | 0 | 0 | 84.3 |  | ? | ? | ? | P 100 x 100 x 400 | 100 |  | 400 | 22.22222 | 99 | 7 | ? | 20 | ? | 60 | sealed curing
703 | w/cm not ≤ 0.42 | ü | ü |  | S_053_22 | Tanimura | JAP | NU | 2002 | 184 | ? | drying | 0.55 | 0.55 | 5.600629 | 5.600629 | 174.9 | 318 | 318 | 1781 | 1147.788 | 633.212 | R | R | R | CEM I | Normal Portland Cement | andesite | sandstone | crushed | stone | ? | 100 | 0 | 0 | 0 | 0 | 0 | 0 | 0 | 0 | 0 | 0 | 0 | 0 | 0 | 1.89 | 0 | 0 | 46.7 |  | ? | ? | ? | P 100 x 100 x 400 | 100 |  | 400 | 22.22222 | 99 | 7 | ? | 20 | ? | 60 | sealed curing | Shrinkage-reducing admixture
704 | ambiguous aggregate type |  | ü |  | S_053_29 | Tanimura | JAP | NU | 2002 | 184 | ? | drying | 0.3 | 0.3 | 2.789022 | 2.789022 | 174.9 | 583 | 583 | 1626 | 1078.754 | 547.246 | R | R | 52.5 R / 52.5 N | CEM I | Normal Portland Cement | andesite | sandstone | crushed | stone | ? | 100 | 0 | 0 | 0 | 0 | 0 | 0 | 0 | 0 | 0 | 0 | 0 | 0 | 0 | 0 | 0 | 0 | 87.5 | 40.25 | ? | ? | ? | P 100 x 100 x 400 | 100 |  | 400 | 22.22222 | 99 | 7 | 20 | 20 | ? | 60 | sealed curing
705 | ambiguous aggregate type |  | ü |  | S_053_36 | Tanimura | JAP | NU | 2002 | 184 | ? | drying | 0.3 | 0.3 | 2.789022 | 2.789022 | 174.9 | 583 | 583 | 1626 | 1078.754 | 547.246 | R | R | 52.5 R / 52.5 N | CEM I | Normal Portland Cement | andesite | sandstone | crushed | stone | ? | 100 | 0 | 0 | 0 | 0 | 0 | 0 | 0 | 0 | 0 | 0 | 0 | 0 | 0 | 0.51 | 0 | 0 | 80 | 40 | ? | ? | ? | P 100 x 100 x 400 | 100 |  | 400 | 22.22222 | 99 | 7 | 20 | 20 | ? | 60 | sealed curing | Shrinkage-reducing admixture
706 | ambiguous aggregate type |  | ü |  | S_053_43 | Tanimura | JAP | NU | 2002 | 184 | ? | drying | 0.3 | 0.3 | 2.789022 | 2.789022 | 174.9 | 583 | 583 | 1626 | 1078.754 | 547.246 | R | R | 52.5 R / 52.5 N | CEM I | Normal Portland Cement | andesite | sandstone | crushed | stone | ? | 100 | 0 | 0 | 0 | 0 | 0 | 0 | 0 | 0 | 0 | 0 | 0 | 0 | 0 | 1.03 | 0 | 0 | 83.3 | 41.65 | ? | ? | ? | P 100 x 100 x 400 | 100 |  | 400 | 22.22222 | 99 | 7 | 20 | 20 | ? | 60 | sealed curing | Shrinkage-reducing admixture
707 | ambiguous aggregate type |  | ü |  | S_053_50 | Tanimura | JAP | NU | 2002 | 184 | ? | drying | 0.3 | 0.3 | 2.789022 | 2.789022 | 174.9 | 583 | 583 | 1626 | 1078.754 | 547.246 | R | R | 52.5 R / 52.5 N | CEM I | Normal Portland Cement | andesite | sandstone | crushed | stone | ? | 100 | 0 | 0 | 0 | 0 | 0 | 0 | 0 | 0 | 0 | 0 | 0 | 0 | 0 | 1.54 | 0 | 0 | 79.7 | 39.85 | ? | ? | ? | P 100 x 100 x 400 | 100 |  | 400 | 22.22222 | 99 | 7 | 20 | 20 | ? | 60 | sealed curing | Shrinkage-reducing admixture
905 | w/cm not ≤ 0.42 | ü | ü |  | S_082_01 | Mohd | JAP | NU | 1999 | 212 | ? | drying | 0.46 | 0.46 | 3.876682 | 3.876682 | 205.16 | 446 | 446 | 1729 | 1133.034 | 595.966 | R | R | R | CEM I | Normal Portland Cement | Wits quartzite / river sand 75/25 | granite | ? | ? | ? | 100 | 0 | 0 | 0 | 0 | 0 | 0 | 0 | 0 | 0 | 0 | 0 | 0 | 0 | 0 | 0 | 0 | 40 |  | ? | ? | ? | P 100 x 100 x 500 | 100 |  | 500 | 22.72727 | 100 | 7 | ? | 23 | ? | 50 | water curing
906 | w/cm not ≤ 0.42 | ü | ü |  | S_082_13 | Mohd | JAP | NU | 1999 | 212 | ? | drying | 0.5742297 | 0.5742297 | 4.843137 | 4.843137 | 205 | 357 | 357 | 1729 | 1169.091 | 559.909 | R | R | R | CEM I | Normal Portland Cement | Wits quartzite / river sand 75/25 | granite | ? | ? | ? | 100 | 0 | 0 | 0 | 0 | 0 | 0 | 0 | 0 | 0 | 0 | 0 | 0 | 0 | 0 | 0 | 0 | 40 |  | ? | ? | ? | P 100 x 100 x 500 | 100 |  | 500 | 22.72727 | 100 | 7 | ? | 23 | ? | 50 | water curing | POFA
907 | w/cm not ≤ 0.42 | ü | ü |  | S_082_25 | Mohd | JAP | NU | 1999 | 212 | ? | drying | 0.6570513 | 0.6570513 | 5.541667 | 5.541667 | 205 | 312 | 312 | 1729 | 1195.266 | 533.734 | R | R | R | CEM I | Normal Portland Cement | Wits quartzite / river sand 75/25 | granite | ? | ? | ? | 100 | 0 | 0 | 0 | 0 | 0 | 0 | 0 | 0 | 0 | 0 | 0 | 0 | 0 | 0 | 0 | 0 | 34 |  | ? | ? | ? | P 100 x 100 x 500 | 100 |  | 500 | 22.72727 | 100 | 7 | ? | 23 | ? | 50 | water curing | POFA
908 | w/cm not ≤ 0.42 | ü | ü |  | S_082_37 | Mohd | JAP | NU | 1999 | 212 | ? | drying | 0.7677903 | 0.7677903 | 6.475655 | 6.475655 | 205 | 267 | 267 | 1729 | 1230.263 | 498.737 | R | R | R | CEM I | Normal Portland Cement | Wits quartzite / river sand 75/25 | granite | ? | ? | ? | 100 | 0 | 0 | 0 | 0 | 0 | 0 | 0 | 0 | 0 | 0 | 0 | 0 | 0 | 0 | 0 | 0 | 32 |  | ? | ? | ? | P 100 x 100 x 500 | 100 |  | 500 | 22.72727 | 100 | 7 | ? | 23 | ? | 50 | water curing | POFA
1148 | fcm28 not ≥ 60 MPa |  | ü |  | A_001_01 | Akkaya | Turkey | NU | 2007 | 289 | linear | auto | 0.354 | 0.354 | 3.98 | 3.98 | 155.052 | 438 | 438 | 1743.24 | ? | ? | R | R | R | CEM I | NC | ? | granite | ? | ? | ? | 100 | 0 | 0 | 0 | 0 | 0 | 0 | 0 | 0 | 0 | 0 | 0 | 1 | 0 | 0 | 0 | 0 | 50.4 |  | ? | ? | 29 | P 100 x 100 x 400 | 100 | only 2 side onsealed | 400 | ? | 40 | 1 | ? | 30 | 0 | 99 | ? | two sided drying
1149 | fcm28 not ≥ 60 MPa |  | ü |  | A_001_02 | Akkaya | Turkey | NU | 2007 | 289 | linear | drying | 0.354 | 0.354 | 3.98 | 3.98 | 155.052 | 438 | 438 | 1743.24 | 1085.384 | 657.856 | R | R | R | CEM I | NC | dolomite | sandstone | ? | ? | ? | 100 | 0 | 0 | 0 | 0 | 0 | 0 | 0 | 0 | 0 | 0 | 0 | 1 | 0 | 0 | 0 | 0 | 50.4 |  | ? | ? | 29 | P 100 x 100 x 400 | 100 | only 2 side onsealed | 400 | 25.59047 | 40 | 1 | ? | 30 | 0 | 100 | ? | two sided drying
1151 | fcm28 not ≥ 60 MPa |  | ü |  | A_001_04 | Akkaya | Turkey | NU | 2007 | 289 | linear | auto | 0.357302 | 0.393 | 4.43 | 4.027602 | 154.842 | 394 | 433.3645 | 1745.42 | ? | ? | R | R | R | CEM II A-V/W | NC | ? | granite | ? | ? | ? | 90.009 | 0 | 9.990999 | 0 | 0 | 0 | 0 | 0 | 0 | 0 | 0 | 0 | 0.90009 | 0 | 0 | 0 | 0 | 48.4 |  | ? | ? | 27.9 | P 100 x 100 x 400 | 100 | only 2 side onsealed | 400 | ? | 40 | 1 | ? | 30 | 0 | 99 | ? | two sided drying, Note: data offset had to be considered in fitting since first value is too early after setting
1152 | fcm28 not ≥ 60 MPa |  | ü |  | A_001_05 | Akkaya | Turkey | NU | 2007 | 289 | linear | drying | 0.36025 | 0.393 | 4.43 | 4.060833 | 154.842 | 394 | 429.8182 | 1745.42 | 1086.14 | 659.28 | R | R | R | CEM II A-V/W | NC | dolomite | sandstone | ? | ? | ? | 90.90909 | 0 | 9.090909 | 0 | 0 | 0 | 0 | 0 | 0 | 0 | 0 | 0 | 0.9090909 | 0 | 0 | 0 | 0 | 48.4 |  | ? | ? | 27.9 | P 100 x 100 x 400 | 100 | only 2 side onsealed | 400 | 25.55395 | 40 | 1 | ? | 30 | 0 | 100 | ? | two sided drying, Note: data offset had to be considered in fitting since first value is too early after setting
1154 | fcm28 not ≥ 60 MPa |  | ü |  | A_001_07 | Akkaya | Turkey | NU | 2007 | 289 | linear | auto | 0.3790391 | 0.443 | 4.98 | 4.260982 | 155.05 | 350 | 409.0607 | 1743 | ? | ? | R | R | ? | CEM II A-V/W | NC | ? | ? | ? | ? | ? | 83.12552 | 0 | 16.87448 | 0 | 0 | 0 | 0 | 0 | 0 | 0 | 0 | 0 | 0.8312552 | 0 | 0 | 0 | 0 | 44.2 |  | ? | ? | 25.3 | P 100 x 100 x 400 | 100 | only 2 side onsealed | 400 | ? | 40 | 1 | ? | 30 | 0 | 99 | ? | two sided drying, Note: data offset had to be considered in fitting since first value is too early after setting
1155 | fcm28 not ≥ 60 MPa |  | ü |  | A_001_08 | Akkaya | Turkey | NU | 2007 | 289 | linear | drying | 0.3790391 | 0.443 | 4.98 | 4.260982 | 155.05 | 350 | 409.0607 | 1743 | 1089.326 | 653.674 | R | R | R | CEM II A-V/W | NC | dolomite | sandstone | ? | ? | ? | 83.12552 | 0 | 16.87448 | 0 | 0 | 0 | 0 | 0 | 0 | 0 | 0 | 0 | 0.8312552 | 0 | 0 | 0 | 0 | 44.2 |  | ? | ? | 25.3 | P 100 x 100 x 400 | 100 | only 2 side onsealed | 400 | 25.43151 | 40 | 1 | ? | 30 | 0 | 100 | ? | two sided drying, Note: data offset had to be considered in fitting since first value is too early after setting
1157 | fcm28 not ≥ 60 MPa |  | ü |  | A_001_10 | Akkaya | Turkey | NU | 2007 | 289 | linear | auto | 0.4075983 | 0.505 | 5.69 | 4.592543 | 155.035 | 307 | 380.3623 | 1746.83 | ? | ? | R | R | ? | CEM II B-V/W | NC | ? | ? | ? | ? | ? | 76.1035 | 0 | 23.8965 | 0 | 0 | 0 | 0 | 0 | 0 | 0 | 0 | 0 | 0.761035 | 0 | 0 | 0 | 0 | 40.3 |  | ? | ? | 25.7 | P 100 x 100 x 400 | 100 | only 2 side onsealed | 400 | ? | 40 | 1 | ? | 30 | 0 | 99 | ? | two sided drying, Note: data offset had to be considered in fitting since first value is too early after setting
1158 | fcm28 not ≥ 60 MPa |  | ü |  | A_001_11 | Akkaya | Turkey | NU | 2007 | 289 | linear | drying | 0.4075983 | 0.505 | 5.69 | 4.592543 | 155.035 | 307 | 380.3623 | 1746.83 | 1093.626 | 653.204 | R | R | R | CEM II A-V/W | NC | dolomite | sandstone | ? | ? | ? | 76.1035 | 0 | 23.8965 | 0 | 0 | 0 | 0 | 0 | 0 | 0 | 0 | 0 | 0.761035 | 0 | 0 | 0 | 0 | 40.3 |  | ? | ? | 25.7 | P 100 x 100 x 400 | 100 | only 2 side onsealed | 400 | 25.25213 | 40 | 1 | ? | 30 | 0 | 100 | ? | two sided drying, Note: data offset had to be considered in fitting since first value is too early after setting
1160 | fcm28 not ≥ 60 MPa |  | ü |  | A_001_13 | Akkaya | Turkey | NU | 2007 | 289 | linear | auto | 0.4038947 | 0.492 | 5.53 | 4.539711 | 154.98 | 315 | 383.7138 | 1741.95 | ? | ? | R | R | ? | CEM II B-M | NC | ? | ? | ? | ? | ? | 78.18608 | 5.942142 | 15.87177 | 0 | 0 | 0 | 0 | 0 | 0 | 0 | 0 | 0 | 0.7818608 | 0 | 0 | 0 | 0 | 41.2 |  | ? | ? | 24.1 | P 100 x 100 x 400 | 100 | only 2 side onsealed | 400 | ? | 40 | 1 | ? | 30 | 0 | 99 | ? | two sided drying, Note: data offset had to be considered in fitting since first value is too early after setting
1161 | fcm28 not ≥ 60 MPa |  | ü |  | A_001_14 | Akkaya | Turkey | NU | 2007 | 289 | linear | drying | 0.4038947 | 0.492 | 5.53 | 4.539711 | 154.98 | 315 | 383.7138 | 1741.95 | 1093.874 | 648.076 | R | R | R | CEM II B-M | NC | dolomite | sandstone | ? | ? | ? | 78.18608 | 5.942142 | 15.87177 | 0 | 0 | 0 | 0 | 0 | 0 | 0 | 0 | 0 | 0.7818608 | 0 | 0 | 0 | 0 | 41.2 |  | ? | ? | 24.1 | P 100 x 100 x 400 | 100 | only 2 side onsealed | 400 | 25.24819 | 40 | 1 | ? | 30 | 0 | 100 | ? | two sided drying, Note: data offset had to be considered in fitting since first value is too early after setting
1165 | ambiguous aggregate type | ü |  |  | A_003_01 | Alexander | Autralia | NU | 1980 | 291 | table | drying | 0.298 | 0.298 | 2.99 | 2.99 | 169.86 | 570 | 570 | 1704.3 | 1075.031 | 629.269 | R | R | 52.5 R / 52.5 N | CEM I | NC | Wits quartzite / river sand 75/25 | granite | crushed | gravel | ? | 100 | 0 | 0 | 0 | 0 | 0 | 0 | 0 | 0 | 0 | 0 | 0 | 0 | 0 | 0 | 0 | 0 | 64.9 | 35.695 | ? | ? | 37 | C 150 x 300 | 75 |  | 300 | 30 | 99 | 8 | 23 | 23 | 0 | 50 | Fog cured for 7 days | Fog cured for 7 days, then stored at 50% RH and 23deg for 21 days
1166 | ambiguous aggregate type | ü |  |  | A_003_02 | Alexander | Autralia | NU | 1980 | 291 | table | drying | 0.298 | 0.298 | 2.99 | 2.99 | 169.86 | 570 | 570 | 1704.3 | 1075.031 | 629.269 | R | R | 52.5 R / 52.5 N | CEM I | NC | Wits quartzite / river sand 75/25 | granite | crushed | gravel | ? | 100 | 0 | 0 | 0 | 0 | 0 | 0 | 0 | 0 | 0 | 0 | 0 | 1 | 0 | 0 | 0 | 0 | 65.4 | 40.548 | ? | ? | 36 | C 150 x 300 | 75 |  | 300 | 30 | 99 | 8 | 23 | 23 | 0 | 50 | Fog cured for 7 days | Melment Concrete, Superplasticizer, Fog cured for 7 days, then stored at 50% RH and 23deg for 21 days
1167 | ambiguous aggregate type | ü |  |  | A_003_03 | Alexander | Autralia | NU | 1980 | 291 | table | drying | 0.298 | 0.298 | 2.99 | 2.99 | 169.86 | 570 | 570 | 1704.3 | 1075.031 | 629.269 | R | R | 52.5 R / 52.5 N | CEM I | NC | Wits quartzite / river sand 75/25 | granite | crushed | gravel | ? | 100 | 0 | 0 | 0 | 0 | 0 | 0 | 0 | 0 | 0 | 0 | 0 | 0 | 0 | 0 | 0 | 0 | 64.9 | 35.695 | ? | ? | 37 | P 75 x 75 x 200 | 75 |  | 200 | 15.78947 | 99 | 8 | 23 | 23 | 0 | 50 | Fog cured for 7 days | Fog cured for 7 days, then stored at 50% RH and 23deg for 21 days
1168 | ambiguous aggregate type | ü |  |  | A_003_04 | Alexander | Autralia | NU | 1980 | 291 | table | drying | 0.298 | 0.298 | 2.99 | 2.99 | 169.86 | 570 | 570 | 1704.3 | 1075.031 | 629.269 | R | R | 52.5 R / 52.5 N | CEM I | NC | Wits quartzite / river sand 75/25 | granite | crushed | gravel | ? | 100 | 0 | 0 | 0 | 0 | 0 | 0 | 0 | 0 | 0 | 0 | 0 | 1 | 0 | 0 | 0 | 0 | 65.4 | 40.548 | ? | ? | 36 | P 75 x 75 x 200 | 75 |  | 200 | 15.78947 | 99 | 8 | 23 | 23 | 0 | 50 | Fog cured for 7 days | Melment Concrete, Superplasticizer, Fog cured for 7 days, then stored at 50% RH and 23deg for 21 days
1169 | insufficient data |  |  |  | A_004_01 | Alrifai | France | NU | 2009 | 292 | linear | auto | 0.3698374 | 0.47 | 3.06 | 2.407877 | 164.5 | 350 | 444.7901 | 1071 | ? | ? | R | R | ? | CEM II | CEM I | ? | ? | ? | gravel | ? | 72.91712 | 0 | 0 | 0 | 0 | 0 | 26.97934 | 0 | 0 | 0.1035423 | 0 | 0 | 0 | 0 | 0 | 0 | 0 | ? |  | ? | ? | ? | C 20 x 160 | 10 |  | 160 | 4.705882 | 97 | 1 | ? | 20 | 0 | 99 | specimens sealed with 3 layers of aluminum | specimens sealed with 3 layers of aluminum
1170 | w/cm not ≤ 0.42 |  |  |  | A_004_02 | Alrifai | France | NU | 2009 | 292 | linear | auto | 0.4485262 | 0.57 | 3.06 | 2.407877 | 199.5 | 350 | 444.7901 | 1071 | ? | ? | R | R | ? | CEM II | CEM I | ? | ? | ? | gravel | ? | 72.91712 | 0 | 0 | 0 | 0 | 0 | 26.97934 | 0 | 0 | 0.1035423 | 0 | 0 | 0 | 0 | 0 | 0 | 0 | ? |  | ? | ? | ? | C 20 x 160 | 10 |  | 160 | 4.705882 | 97 | 1 | ? | 20 | 0 | 99 | specimens sealed with 3 layers of aluminum | specimens sealed with 3 layers of aluminum
1171 | w/cm not ≤ 0.42 |  |  |  | A_004_03 | Alrifai | France | NU | 2009 | 292 | linear | auto | 0.527215 | 0.67 | 3.06 | 2.407877 | 234.5 | 350 | 444.7901 | 1071 | ? | ? | R | R | ? | CEM II | CEM I | ? | ? | ? | gravel | ? | 72.91712 | 0 | 0 | 0 | 0 | 0 | 26.97934 | 0 | 0 | 0.1035423 | 0 | 0 | 0 | 0 | 0 | 0 | 0 | ? |  | ? | ? | ? | C 20 x 160 | 10 |  | 160 | 4.705882 | 97 | 1 | ? | 20 | 0 | 99 | specimens sealed with 3 layers of aluminum | specimens sealed with 3 layers of aluminum
1172 | w/cm not ≤ 0.42 |  |  |  | A_004_04 | Alrifai | France | NU | 2009 | 292 | linear | auto | 0.4697243 | 0.57 | 3.06 | 2.521678 | 199.5 | 350 | 424.7172 | 1071 | ? | ? | R | R | ? | CEM II | CEM I | ? | ? | ? | gravel | ? | 78.65222 | 0 | 0 | 0 | 0 | 0 | 21.2361 | 0 | 0 | 0.1116861 | 0 | 0 | 0 | 0 | 0 | 0 | 0 | ? |  | ? | ? | ? | C 20 x 160 | 10 |  | 160 | 4.705882 | 97 | 1 | ? | 20 | 0 | 99 | specimens sealed with 3 layers of aluminum | specimens sealed with 3 layers of aluminum
1173 | w/cm not ≤ 0.42 |  |  |  | A_004_05 | Alrifai | France | NU | 2009 | 292 | linear | auto | 0.4485262 | 0.57 | 3.06 | 2.407877 | 199.5 | 350 | 444.7901 | 1071 | ? | ? | R | R | ? | CEM II | CEM I | ? | ? | ? | gravel | ? | 72.91712 | 0 | 0 | 0 | 0 | 0 | 26.97934 | 0 | 0 | 0.1035423 | 0 | 0 | 0 | 0 | 0 | 0 | 0 | ? |  | ? | ? | ? | C 20 x 160 | 10 |  | 160 | 4.705882 | 97 | 1 | ? | 20 | 0 | 99 | specimens sealed with 3 layers of aluminum | specimens sealed with 3 layers of aluminum
1174 | w/cm not ≤ 0.42 |  |  |  | A_004_06 | Alrifai | France | NU | 2009 | 292 | linear | auto | 0.4316925 | 0.57 | 3.06 | 2.317507 | 199.5 | 350 | 462.1345 | 1071 | ? | ? | R | R | ? | CEM II | CEM I | ? | ? | ? | gravel | ? | 67.96156 | 0 | 0 | 0 | 0 | 0 | 31.94193 | 0 | 0 | 0.09650542 | 0 | 0 | 0 | 0 | 0 | 0 | 0 | ? |  | ? | ? | ? | C 20 x 160 | 10 |  | 160 | 4.705882 | 97 | 1 | ? | 20 | 0 | 99 | specimens sealed with 3 layers of aluminum | specimens sealed with 3 layers of aluminum
1175 | insufficient data |  |  |  | A_004_07 | Alrifai | France | NU | 2009 | 292 | linear | auto | 0.4180011 | 0.57 | 3.06 | 2.244006 | 199.5 | 350 | 477.2715 | 1071 | ? | ? | R | R | ? | CEM II | CEM I | ? | ? | ? | gravel | ? | 63.63671 | 0 | 0 | 0 | 0 | 0 | 36.27293 | 0 | 0 | 0.09036413 | 0 | 0 | 0 | 0 | 0 | 0 | 0 | ? |  | ? | ? | ? | C 20 x 160 | 10 |  | 160 | 4.705882 | 97 | 1 | ? | 20 | 0 | 99 | specimens sealed with 3 layers of aluminum | specimens sealed with 3 layers of aluminum
1176 | insufficient data |  |  |  | A_004_08 | Alrifai | France | NU | 2009 | 292 | linear | auto | 0.3548649 | 0.5 | 3.01 | 2.136287 | 236 | 472 | 665.0418 | 1420.72 | ? | ? | R | R | ? | CEM II | CEM II | ? | ? | ? | gravel | ? | 59.10131 | 0 | 0 | 0 | 0 | 0 | 40.7799 | 0 | 0 | 0.1187936 | 0 | 0 | 0 | 0 | 0 | 0 | 0 | ? |  | ? | ? | ? | C 20 x 160 | 10 |  | 160 | 4.705882 | 97 | 1 | ? | 20 | 0 | 99 | specimens sealed with 3 layers of aluminum | specimens sealed with 3 layers of aluminum
1177 | w/cm not ≤ 0.42 |  |  |  | A_004_09 | Alrifai | France | NU | 2009 | 292 | linear | auto | 0.4258379 | 0.6 | 3.01 | 2.136287 | 283.2 | 472 | 665.0418 | 1420.72 | ? | ? | R | R | ? | CEM II | CEM II | ? | ? | ? | gravel | ? | 59.10131 | 0 | 0 | 0 | 0 | 0 | 40.7799 | 0 | 0 | 0.1187936 | 0 | 0 | 0 | 0 | 0 | 0 | 0 | ? |  | ? | ? | ? | C 20 x 160 | 10 |  | 160 | 4.705882 | 97 | 1 | ? | 20 | 0 | 99 | specimens sealed with 3 layers of aluminum | specimens sealed with 3 layers of aluminum
1178 | w/cm not ≤ 0.42 |  |  |  | A_004_10 | Alrifai | France | NU | 2009 | 292 | linear | auto | 0.4968108 | 0.7 | 3.01 | 2.136287 | 330.4 | 472 | 665.0418 | 1420.72 | ? | ? | R | R | ? | CEM II | CEM II | ? | ? | ? | gravel | ? | 59.10131 | 0 | 0 | 0 | 0 | 0 | 40.7799 | 0 | 0 | 0.1187936 | 0 | 0 | 0 | 0 | 0 | 0 | 0 | ? |  | ? | ? | ? | C 20 x 160 | 10 |  | 160 | 4.705882 | 97 | 1 | ? | 20 | 0 | 99 | specimens sealed with 3 layers of aluminum | specimens sealed with 3 layers of aluminum
1179 | w/cm not ≤ 0.42 |  |  |  | A_004_11 | Alrifai | France | NU | 2009 | 292 | linear | auto | 0.4860597 | 0.59 | 3.01 | 2.479728 | 278.48 | 472 | 572.9337 | 1420.72 | ? | ? | R | R | ? | CEM II | CEM II | ? | ? | ? | gravel | ? | 78.61573 | 0 | 0 | 0 | 0 | 0 | 21.22625 | 0 | 0 | 0.1580176 | 0 | 0 | 0 | 0 | 0 | 0 | 0 | ? |  | ? | ? | ? | C 20 x 160 | 10 |  | 160 | 4.705882 | 97 | 1 | ? | 20 | 0 | 99 | specimens sealed with 3 layers of aluminum | specimens sealed with 3 layers of aluminum
1180 | w/cm not ≤ 0.42 |  |  |  | A_004_12 | Alrifai | France | NU | 2009 | 292 | linear | auto | 0.4641494 | 0.59 | 3.01 | 2.367949 | 278.48 | 472 | 599.9792 | 1420.72 | ? | ? | R | R | ? | CEM II | CEM II | ? | ? | ? | gravel | ? | 72.88577 | 0 | 0 | 0 | 0 | 0 | 26.96773 | 0 | 0 | 0.1465004 | 0 | 0 | 0 | 0 | 0 | 0 | 0 | ? |  | ? | ? | ? | C 20 x 160 | 10 |  | 160 | 4.705882 | 97 | 1 | ? | 20 | 0 | 99 | specimens sealed with 3 layers of aluminum | specimens sealed with 3 layers of aluminum
1181 | w/cm not ≤ 0.42 |  |  |  | A_004_13 | Alrifai | France | NU | 2009 | 292 | linear | auto | 0.4467474 | 0.59 | 3.01 | 2.279169 | 278.48 | 472 | 623.35 | 1420.72 | ? | ? | R | R | ? | CEM II | CEM II | ? | ? | ? | gravel | ? | 67.93432 | 0 | 0 | 0 | 0 | 0 | 31.92913 | 0 | 0 | 0.136548 | 0 | 0 | 0 | 0 | 0 | 0 | 0 | ? |  | ? | ? | ? | C 20 x 160 | 10 |  | 160 | 4.705882 | 97 | 1 | ? | 20 | 0 | 99 | specimens sealed with 3 layers of aluminum | specimens sealed with 3 layers of aluminum
1182 | w/cm not ≤ 0.42 |  |  |  | A_004_14 | Alrifai | France | NU | 2009 | 292 | linear | auto | 0.432592 | 0.59 | 3.01 | 2.206952 | 278.48 | 472 | 643.7475 | 1420.72 | ? | ? | R | R | ? | CEM II | CEM II | ? | ? | ? | gravel | ? | 63.61283 | 0 | 0 | 0 | 0 | 0 | 36.25931 | 0 | 0 | 0.1278618 | 0 | 0 | 0 | 0 | 0 | 0 | 0 | ? |  | ? | ? | ? | C 20 x 160 | 10 |  | 160 | 4.705882 | 97 | 1 | ? | 20 | 0 | 99 | specimens sealed with 3 layers of aluminum | specimens sealed with 3 layers of aluminum
1189 | w/cm not ≤ 0.42 |  |  |  | A_005_07 | Assie | France | NU | 2005 | 293 | linear | auto | 0.5059184 | 0.67 | 5.3 | 4.002041 | 211.05 | 315 | 417.1622 | 1669.5 | ? | ? | R | R | ? | CEM II | CEM II | ? | ? | round | siliceous | ? | 67.56757 | 0 | 0 | 0 | 0 | 0 | 32.43243 | 0 | 0 | 0 | 0 | 0 | 1.5 | 0 | 0 | 0 | 0 | 25.5 |  | ? | ? | ? | C 110 x 220 | 55 |  | 220 | 22 | ? | 1 | ? | ? | 0 | 99 | ? | Superplasticizer(modified polycarboxylate)
1190 | fcm28 not ≥ 60 MPa |  |  |  | A_005_08 | Assie | France | NU | 2005 | 293 | linear | auto | 0.4122222 | 0.53 | 4.8 | 3.733333 | 185.5 | 350 | 450 | 1680 | ? | ? | R | R | ? | CEM II | CEM II | ? | ? | round | siliceous | ? | 71.42857 | 0 | 0 | 0 | 0 | 0 | 28.57143 | 0 | 0 | 0 | 0 | 0 | 2.714286 | 0 | 0 | 0 | 0 | 49.3 |  | ? | ? | ? | C 110 x 220 | 55 |  | 220 | 22 | ? | 1 | ? | ? | 0 | 99 | ? | Superplasticizer(modified polycarboxylate)
1191 | insufficient info on the extenders used |  |  |  | A_005_09 | Assie | France | NU | 2005 | 293 | linear | auto | 0.3690909 | 0.42 | 3.73 | 3.277879 | 189 | 450 | 512.069 | 1678.5 | ? | ? | R | R | R | CEM II | CEM II | ? | granite | round | siliceous | ? | 86.2069 | 0 | 0 | 0 | 0 | 0 | 13.7931 | 0 | 0 | 0 | 0 | 0 | 2.586207 | 0 | 0 | 0 | 0 | 69.2 | 34.6 | ? | ? | ? | C 110 x 220 | 55 |  | 220 | 22 | ? | 1 | ? | 18.69573 | 0 | 99 | ? | Superplasticizer(modified polycarboxylate)
1192 | w/cm not ≤ 0.42 |  |  |  | A_005_10 | Assie | France | NU | 2005 | 293 | linear | auto | 0.6 | 0.6 | 5.78 | 5.78 | 189 | 315 | 315 | 1820.7 | ? | ? | R | R | ? | CEM I | CEM II | ? | ? | round | siliceous | ? | 100 | 0 | 0 | 0 | 0 | 0 | 0 | 0 | 0 | 0 | 0 | 0 | 0.63 | 0 | 0 | 0 | 0 | 20 |  | ? | ? | ? | C 110 x 220 | 55 |  | 220 | 22 | ? | 1 | ? | ? | 0 | 99 | ? | Superplasticizer(modified polycarboxylate)
1193 | w/cm not ≤ 0.42 |  |  |  | A_005_11 | Assie | France | NU | 2005 | 293 | linear | auto | 0.5 | 0.5 | 5.19 | 5.19 | 175 | 350 | 350 | 1816.5 | ? | ? | R | R | ? | CEM I | CEM II | ? | ? | round | siliceous | ? | 100 | 0 | 0 | 0 | 0 | 0 | 0 | 0 | 0 | 0 | 0 | 0 | 2.31 | 0 | 0 | 0 | 0 | 45.2 |  | ? | ? | ? | C 110 x 220 | 55 |  | 220 | 22 | ? | 1 | ? | ? | 0 | 99 | ? | Superplasticizer(modified polycarboxylate)
1194 | uncomparable |  |  |  | A_005_12 | Assie | France | NU | 2005 | 293 | linear | auto | 0.36 | 0.36 | 4.09 | 4.09 | 162 | 450 | 450 | 1840.5 | ? | ? | R | R | R | CEM I | CEM II | ? | granite | round | siliceous | ? | 100 | 0 | 0 | 0 | 0 | 0 | 0 | 0 | 0 | 0 | 0 | 0 | 1.31 | 0 | 0 | 0 | 0 | 68.6 | 34.3 | ? | ? | ? | C 110 x 220 | 55 |  | 220 | 22 | ? | 1 | ? | 19.53948 | 0 | 99 | ? | Superplasticizer(modified polycarboxylate)
1210 | experiment duration < 60 days |  | ü |  | A_007_01 | Brooks | UK | NU | 2001 | 295 | linear | auto | 0.2768182 | 0.29 | 4.21 | 4.018636 | 124.12 | 428 | 448.381 | 1801.88 | ? | ? | R | R | R | CEM I | OPC | ? | quartzite | ? | quartzite | ? | 95.2381 | 0 | 0 | 0 | 0 | 0 | 0 | 0 | 4.761905 | 0 | 0 | 0 | 3.171429 | 0 | 0 | 0 | 0 | 91.5 |  | ? | ? | 42.5 | C 267 x 76 | 133.5 |  | 76 | 24.2148 | 99 | 1 | ? | 21 | 0 | 99 | ? | Measurement method changed from 1 day to long term, metakaolin
1211 | experiment duration < 60 days |  |  |  | A_007_02 | Brooks | UK | NU | 2001 | 295 | linear | auto | 0.2841667 | 0.31 | 4.44 | 4.07 | 125.55 | 405 | 441.8182 | 1798.2 | ? | ? | R | R | R | CEM II A-Q | OPC | ? | quartzite | ? | quartzite | ? | 90.90909 | 0 | 0 | 0 | 0 | 0 | 0 | 0 | 9.090909 | 0 | 0 | 0 | 3.145455 | 0 | 0 | 0 | 0 | 104 |  | ? | ? | 43.4 | C 267 x 76 | 133.5 |  | 76 | 24.2148 | 99 | 1 | ? | 21 | 0 | 99 | ? | Measurement method changed from 1 day to long term, metakaolin
1212 | experiment duration < 60 days |  |  |  | A_007_03 | Brooks | UK | NU | 2001 | 295 | linear | auto | 0.2919231 | 0.33 | 4.71 | 4.166538 | 126.39 | 383 | 432.9565 | 1803.93 | ? | ? | R | R | R | CEM II A-Q | OPC | ? | quartzite | ? | quartzite | ? | 86.95652 | 0 | 0 | 0 | 0 | 0 | 0 | 0 | 13.04348 | 0 | 0 | 0 | 3.182609 | 0 | 0 | 0 | 0 | 103.5 |  | ? | ? | 42.9 | C 267 x 76 | 133.5 |  | 76 | 24.2148 | 99 | 1 | ? | 21 | 0 | 99 | ? | Measurement method changed from 1 day to long term, metakaolin
1213 | experiment duration < 60 days |  | ü |  | A_007_04 | Brooks | UK | NU | 2001 | 295 | linear | auto | 0.28 | 0.28 | 4 | 4 | 126 | 450 | 450 | 1800 | ? | ? | R | R | R | CEM I | OPC | ? | quartzite | ? | quartzite | ? | 100 | 0 | 0 | 0 | 0 | 0 | 0 | 0 | 0 | 0 | 0 | 0 | 3.11 | 0 | 0 | 0 | 0 | 87 |  | ? | ? | 41.3 | C 267 x 76 | 133.5 |  | 76 | 24.2148 | 99 | 1 | ? | 21 | 0 | 99 | ? | Measurement method changed from 1 day to long term, metakaolin
1214 | uncomparable |  | ü |  | A_007_05 | Brooks | UK | NU | 2001 | 295 | linear | auto | 0.2768182 | 0.29 | 4.21 | 4.018636 | 124.12 | 428 | 448.381 | 1801.88 | ? | ? | R | R | R | CEM I | OPC | ? | quartzite | ? | quartzite | ? | 95.2381 | 0 | 0 | 0 | 0 | 0 | 0 | 0 | 4.761905 | 0 | 0 | 0 | 3.171429 | 0 | 0 | 0 | 0 | 91.5 | 45.75 | ? | ? | 42.5 | C 267 x 76 | 133.5 |  | 76 | 24.2148 | 99 | 1 | ? | 21 | 0 | 99 | ? | Measurement method changed from 1 day to long term, metakaolin
1215 | D2-HSC; S2-12a |  |  |  | A_007_06 | Brooks | UK | NU | 2001 | 295 | linear | auto | 0.2841667 | 0.31 | 4.44 | 4.07 | 125.55 | 405 | 441.8182 | 1798.2 | ? | ? | R | R | R | CEM II A-Q | OPC | ? | quartzite | ? | quartzite | ? | 90.90909 | 0 | 0 | 0 | 0 | 0 | 0 | 0 | 9.090909 | 0 | 0 | 0 | 3.145455 | 0 | 0 | 0 | 0 | 104 | 52 | ? | ? | 43.4 | C 267 x 76 | 133.5 |  | 76 | 24.2148 | 99 | 1 | ? | 21 | 0 | 99 | ? | Measurement method changed from 1 day to long term, metakaolin
1216 | D2-HSC; S2-12a |  |  |  | A_007_07 | Brooks | UK | NU | 2001 | 295 | linear | auto | 0.2919231 | 0.33 | 4.71 | 4.166538 | 126.39 | 383 | 432.9565 | 1803.93 | ? | ? | R | R | R | CEM II A-Q | OPC | ? | quartzite | ? | quartzite | ? | 86.95652 | 0 | 0 | 0 | 0 | 0 | 0 | 0 | 13.04348 | 0 | 0 | 0 | 3.182609 | 0 | 0 | 0 | 0 | 103.5 | 51.75 | ? | ? | 42.9 | C 267 x 76 | 133.5 |  | 76 | 24.2148 | 99 | 1 | ? | 21 | 0 | 99 | ? | Measurement method changed from 1 day to long term, metakaolin
1217 | uncomparable |  | ü |  | A_007_08 | Brooks | UK | NU | 2001 | 295 | linear | auto | 0.28 | 0.28 | 4 | 4 | 126 | 450 | 450 | 1800 | ? | ? | R | R | R | CEM I | OPC | ? | quartzite | ? | quartzite | ? | 100 | 0 | 0 | 0 | 0 | 0 | 0 | 0 | 0 | 0 | 0 | 0 | 3.11 | 0 | 0 | 0 | 0 | 87 | 43.5 | ? | ? | 41.3 | C 267 x 76 | 133.5 |  | 76 | 24.2148 | 99 | 1 | ? | 21 | 0 | 99 | ? | Measurement method changed from 1 day to long term, metakaolin
1218 | D2-HSC; S2-02a |  | ü |  | A_007_09 | Brooks | UK | NU | 2001 | 295 | linear | auto | 0.2768182 | 0.29 | 4.21 | 4.018636 | 124.12 | 428 | 448.381 | 1801.88 | ? | ? | R | R | R | CEM I | OPC | ? | quartzite | ? | quartzite | ? | 95.2381 | 0 | 0 | 0 | 0 | 0 | 0 | 0 | 4.761905 | 0 | 0 | 0 | 3.171429 | 0 | 0 | 0 | 0 | 91.5 | 45.75 | ? | ? | 42.5 | C 267 x 76 | 133.5 |  | 76 | 24.2148 | 99 | 1 | ? | 21 | 0 | 99 | ? | Measurement method changed from 1 day to long term, metakaolin
1219 | uncomparable |  |  |  | A_007_10 | Brooks | UK | NU | 2001 | 295 | linear | auto | 0.2841667 | 0.31 | 4.44 | 4.07 | 125.55 | 405 | 441.8182 | 1798.2 | ? | ? | R | R | R | CEM II A-Q | OPC | ? | quartzite | ? | quartzite | ? | 90.90909 | 0 | 0 | 0 | 0 | 0 | 0 | 0 | 9.090909 | 0 | 0 | 0 | 3.145455 | 0 | 0 | 0 | 0 | 104 | 52 | ? | ? | 43.4 | C 267 x 76 | 133.5 |  | 76 | 24.2148 | 99 | 1 | ? | 21 | 0 | 99 | ? | Measurement method changed from 1 day to long term, metakaolin
1220 | uncomparable |  |  |  | A_007_11 | Brooks | UK | NU | 2001 | 295 | linear | auto | 0.2919231 | 0.33 | 4.71 | 4.166538 | 126.39 | 383 | 432.9565 | 1803.93 | ? | ? | R | R | R | CEM II A-Q | OPC | ? | quartzite | ? | quartzite | ? | 86.95652 | 0 | 0 | 0 | 0 | 0 | 0 | 0 | 13.04348 | 0 | 0 | 0 | 3.182609 | 0 | 0 | 0 | 0 | 103.5 | 51.75 | ? | ? | 42.9 | C 267 x 76 | 133.5 |  | 76 | 24.2148 | 99 | 1 | ? | 21 | 0 | 99 | ? | Measurement method changed from 1 day to long term, metakaolin
1221 | D2-HSC; S2-02a |  | ü |  | A_007_12 | Brooks | UK | NU | 2001 | 295 | linear | auto | 0.28 | 0.28 | 4 | 4 | 126 | 450 | 450 | 1800 | ? | ? | R | R | R | CEM I | OPC | ? | quartzite | ? | quartzite | ? | 100 | 0 | 0 | 0 | 0 | 0 | 0 | 0 | 0 | 0 | 0 | 0 | 3.11 | 0 | 0 | 0 | 0 | 87 | 43.5 | ? | ? | 41.3 | C 267 x 76 | 133.5 |  | 76 | 24.2148 | 99 | 1 | ? | 21 | 0 | 99 | ? | Measurement method changed from 1 day to long term, metakaolin
1222 | D1-HSC; S2-04 |  |  |  | A_007_13 | Brooks | UK | NU | 2001 | 295 | linear | drying | 0.2768182 | 0.29 | 4.21 | 4.018636 | 124.12 | 428 | 448.381 | 1801.88 | 1051.065 | 750.815 | R | R | 52.5 R / 52.5 N | CEM I | OPC | andesite | quartzite | ? | quartzite | ? | 95.2381 | 0 | 0 | 0 | 0 | 0 | 0 | 0 | 4.761905 | 0 | 0 | 0 | 3.171429 | 0 | 0 | 0 | 0 | 91.5 | 45.75 | ? | ? | 42.5 | C 267 x 76 | 133.5 |  | 76 | 24.2148 | 99 | 1 | 21 | 21 | 0 | 65 | ? | Measurement method changed from 1 day to long term, metakaolin
1223 | D1-HSC; S2-07 |  |  |  | A_007_14 | Brooks | UK | NU | 2001 | 295 | linear | drying | 0.2841667 | 0.31 | 4.44 | 4.07 | 125.55 | 405 | 441.8182 | 1798.2 | 1053.136 | 745.064 | R | R | 52.5 R / 52.5 N | CEM II A-Q | OPC | andesite | quartzite | ? | quartzite | ? | 90.90909 | 0 | 0 | 0 | 0 | 0 | 0 | 0 | 9.090909 | 0 | 0 | 0 | 3.145455 | 0 | 0 | 0 | 0 | 104 | 52 | ? | ? | 43.4 | C 267 x 76 | 133.5 |  | 76 | 24.2148 | 99 | 1 | 21 | 21 | 0 | 65 | ? | Measurement method changed from 1 day to long term, metakaolin
1224 | D1-HSC; S2-07 |  |  |  | A_007_15 | Brooks | UK | NU | 2001 | 295 | linear | drying | 0.2919231 | 0.33 | 4.71 | 4.166538 | 126.39 | 383 | 432.9565 | 1803.93 | 1054.533 | 749.397 | R | R | 52.5 R / 52.5 N | CEM II A-Q | OPC | andesite | quartzite | ? | quartzite | ? | 86.95652 | 0 | 0 | 0 | 0 | 0 | 0 | 0 | 13.04348 | 0 | 0 | 0 | 3.182609 | 0 | 0 | 0 | 0 | 103.5 | 51.75 | ? | ? | 42.9 | C 267 x 76 | 133.5 |  | 76 | 24.2148 | 99 | 1 | 21 | 21 | 0 | 65 | ? | Measurement method changed from 1 day to long term, metakaolin
1225 | D1-HSC; S2-04 |  | ü |  | A_007_16 | Brooks | UK | NU | 2001 | 295 | linear | drying | 0.28 | 0.28 | 4 | 4 | 126 | 450 | 450 | 1800 | 1052.859 | 747.141 | R | R | 52.5 R / 52.5 N | CEM I | OPC | andesite | quartzite | ? | quartzite | ? | 100 | 0 | 0 | 0 | 0 | 0 | 0 | 0 | 0 | 0 | 0 | 0 | 3.11 | 0 | 0 | 0 | 0 | 87 | 43.5 | ? | ? | 41.3 | C 267 x 76 | 133.5 |  | 76 | 24.2148 | 99 | 1 | 21 | 21 | 0 | 65 | ? | Measurement method changed from 1 day to long term, metakaolin
1263 | insufficient info on the FA class | ü |  |  | A_009_02 | Collins | US | NU | 1989 | 297 | table | auto | 0.3676292 | 0.4214286 | 4.15 | 3.620213 | 175.0319 | 415.33 | 476.11 | 1723.6195 | ? | ? | R | R | R | CEM II A-V/W | Type I | ? | limestone | crushed | limestone | ? | 85.36585 | 0 | 14.63415 | 0 | 0 | 0 | 0 | 0 | 0 | 0 | 0 | 0 | 0 | 0.2624146 | 0 | 0 | 0 | 60.60522 | 30.30261 | ? | ? | ? | C 152 x 305 | 76 |  | 305 | 30.41995 | 100 | 28 | ? | 21 | 0 | 99 | ?
1265 | fcm28 not ≥ 60 MPa | ü |  |  | A_009_04 | Collins | US | NU | 1989 | 297 | table | auto | 0.3661998 | 0.4206349 | 4.849206 | 4.221662 | 157.2312 | 373.795 | 429.3591 | 1812.609 | ? | ? | R | R | R | CEM II A-V/W | Type I | ? | limestone | crushed | limestone | ? | 85.13514 | 0 | 14.86486 | 0 | 0 | 0 | 0 | 0 | 0 | 0 | 0 | 0 | 0 | 0.7600865 | 0 | 0 | 0 | 56.81309 |  | ? | ? | ? | C 152 x 305 | 76 |  | 305 | 30.41995 | 100 | 28 | ? | 21 | 0 | 99 | ?
1267 | fcm28 not ≥ 60 MPa | ü |  |  | A_009_06 | Collins | US | NU | 1989 | 297 | table | auto | 0.3580563 | 0.4117647 | 4.389706 | 3.817136 | 166.131 | 403.461 | 463.98015 | 1771.075125 | ? | ? | R | R | R | CEM II A-V/W | Type I | ? | limestone | crushed | limestone | ? | 85 | 0 | 15 | 0 | 0 | 0 | 0 | 0 | 0 | 0 | 0 | 0 | 0 | 0.2499 | 0 | 0 | 0 | 58.95047 |  | ? | ? | ? | C 152 x 305 | 76 |  | 305 | 30.41995 | 100 | 28 | ? | 21 | 0 | 99 | ?
1269 | fcm28 not ≥ 60 MPa | ü |  |  | A_009_08 | Collins | US | NU | 1989 | 297 | table | auto | 0.3504224 | 0.4032258 | 5.040323 | 4.38028 | 148.331 | 367.861 | 423.2921 | 1854.138 | ? | ? | R | R | R | CEM II A-V/W | Type I | ? | limestone | crushed | limestone | ? | 84.93151 | 0 | 15.06849 | 0 | 0 | 0 | 0 | 0 | 0 | 0 | 0 | 0 | 0 | 0.7276082 | 0 | 0 | 0 | 55.50308 |  | ? | ? | ? | C 152 x 305 | 76 |  | 305 | 30.41995 | 100 | 28 | ? | 21 | 0 | 99 | ?
1271 | insufficient info on the FA class | ü |  |  | A_009_10 | Collins | US | NU | 1989 | 297 | table | auto | 0.3676292 | 0.4214286 | 4.128571 | 3.60152 | 175.0319 | 415.33 | 476.11 | 1714.72 | ? | ? | R | R | R | CEM II A-V/W | Type I | ? | limestone | crushed | limestone | ? | 85.36585 | 0 | 14.63415 | 0 | 0 | 0 | 0 | 0 | 0 | 0 | 0 | 0 | 0 | 0.2210122 | 0 | 0 | 0 | 63.98367 | 31.99184 | ? | ? | ? | C 152 x 305 | 76 |  | 305 | 30.41995 | 100 | 28 | ? | 21 | 0 | 99 | ?
1273 | insufficient data |  |  |  | A_010_01 | Dudziak | Germany | NU | 2008 | 298 | ? | auto | ? | 0.21 | ? | ? | ? | ? | ? | ? | ? | ? | R | ? | ? | CEM I | ? | ? | ? | ? | ? | ? | 100 | ? | ? | ? | ? | ? | ? | 0 | 0 | ? | 0 | ? | 0 | ? | 0 | 0 | 0 | ? |  | ? | ? | ? | ? | ? |  | ? | ? | 99 | 0 | ? | 20 | 0 | ? | ?
1274 | insufficient data |  |  |  | A_010_02 | Dudziak | Germany | NU | 2008 | 298 | ? | auto | ? | 0.22 | ? | ? | ? | ? | ? | ? | ? | ? | R | ? | ? | CEM I | ? | ? | ? | ? | ? | ? | 100 | ? | ? | ? | ? | ? | ? | 0 | 0 | ? | 0 | ? | 0 | ? | 0 | 0 | 0 | ? |  | ? | ? | ? | ? | ? |  | ? | ? | 99 | 0 | ? | 20 | 0 | ? | ?
1275 | insufficient data |  |  |  | A_010_03 | Dudziak | Germany | NU | 2008 | 298 | ? | auto | ? | 0.26 | ? | ? | ? | ? | ? | ? | ? | ? | R | ? | ? | CEM I | ? | ? | ? | ? | ? | ? | 100 | ? | ? | ? | ? | ? | ? | 0 | 0 | ? | 0 | ? | 0 | ? | 0 | 0 | 0 | ? |  | ? | ? | ? | ? | ? |  | ? | ? | 99 | 0 | ? | 20 | 0 | ? | ?
1276 | insufficient data |  |  |  | A_010_04 | Dudziak | Germany | NU | 2008 | 298 | ? | auto | ? | 0.25 | ? | ? | ? | ? | ? | ? | ? | ? | R | ? | ? | CEM I | ? | ? | ? | ? | ? | ? | 100 | ? | ? | ? | ? | ? | ? | 0 | 0 | ? | 0 | ? | 0 | ? | 0 | 0 | 0 | ? |  | ? | ? | ? | ? | ? |  | ? | ? | 99 | 0 | ? | 20 | 0 | ? | ?
1298 | insufficient data |  |  |  | A_015_01 | Holt | Finland | NU | 2005 | 303 | linear | auto | 0.3 | 0.3 | ? | ? | 274.5 | 915 | 915 | ? | ? | ? | R | RS | RS | CEM I | Type III | ? | granite | ? | granite | ? | 100 | 0 | 0 | 0 | 0 | 0 | 0 | 0 | 0 | 0 | 0 | 0 | 0 | 0 | 0 | 0 | 0 | 95.7 |  | ? | ? | ? | slab | ? |  | ? | ? | ? | 0.07 | ? | ? | 0 | 100 | ?
1299 | insufficient data |  |  |  | A_015_02 | Holt | Finland | NU | 2005 | 303 | linear | auto | 0.35 | 0.35 | 1.03 | 1.03 | 275.1 | 786 | 786 | 809.58 | ? | ? | R | RS | RS | CEM I | Type III | ? | granite | ? | granite | ? | 100 | 0 | 0 | 0 | 0 | 0 | 0 | 0 | 0 | 0 | 0 | 0 | 0 | 0 | 0 | 0 | 0 | 68.59 |  | ? | ? | ? | slab | ? |  | ? | ? | ? | 0.19 | ? | ? | 0 | 100 | ?
1300 | fcm28 not ≥ 60 MPa |  |  |  | A_015_03 | Holt | Finland | NU | 2005 | 303 | linear | auto | 0.4 | 0.4 | 1.63 | 1.63 | 275.2 | 688 | 688 | 1121.44 | ? | ? | R | RS | RS | CEM I | Type III | ? | granite | ? | granite | ? | 100 | 0 | 0 | 0 | 0 | 0 | 0 | 0 | 0 | 0 | 0 | 0 | 0 | 0 | 0 | 0 | 0 | 50.16 |  | ? | ? | ? | slab | ? |  | ? | ? | ? | 0.17 | ? | ? | 0 | 100 | ?
1301 | w/cm not ≤ 0.42 |  |  |  | A_015_04 | Holt | Finland | NU | 2005 | 303 | linear | auto | 0.45 | 0.45 | 2.24 | 2.24 | 274.95 | 611 | 611 | 1368.64 | ? | ? | R | RS | RS | CEM I | Type III | ? | granite | ? | granite | ? | 100 | 0 | 0 | 0 | 0 | 0 | 0 | 0 | 0 | 0 | 0 | 0 | 0 | 0 | 0 | 0 | 0 | 37.61 |  | ? | ? | ? | slab | ? |  | ? | ? | ? | 0.35 | ? | ? | 0 | 100 | ?
1302 | insufficient data |  |  |  | A_015_05 | Holt | Finland | NU | 2005 | 303 | linear | auto | 0.3 | 0.3 | ? | ? | 274.5 | 915 | 915 | ? | ? | ? | R | RS | RS | CEM I | Type III | ? | granite | ? | granite | ? | 100 | 0 | 0 | 0 | 0 | 0 | 0 | 0 | 0 | 0 | 0 | 0 | 0 | 0 | 0 | 0 | 0 | 95.7 |  | ? | ? | ? | P 25 x 25 x 285 | 25 |  | 285 | 6 | ? | 0.06 | ? | ? | 0 | 100 | ?
1303 | insufficient data |  |  |  | A_015_06 | Holt | Finland | NU | 2005 | 303 | linear | auto | 0.3 | 0.3 | ? | ? | 274.5 | 915 | 915 | ? | ? | ? | R | RS | RS | CEM I | Type III | ? | granite | ? | granite | ? | 100 | 0 | 0 | 0 | 0 | 0 | 0 | 0 | 0 | 0 | 0 | 0 | 1 | 0 | 0 | 0 | 0 | 95.7 |  | ? | ? | ? | P 25 x 25 x 285 | 25 |  | 285 | 6 | ? | 0.07 | ? | ? | 0 | 100 | ?
1309 | uncomparable |  |  |  | A_018_01 | Ichinomiya | Japan | NU | 2006 | 306 | linear | auto | 0.17 | 0.17 | 1.557018 | 1.557018 | 155.04 | 912 | 912 | 1420 | ? | ? | R | ? | ? | CEM I | ? | ? | quartzite | ? | ? | ? | 100 | ? | 0 | 0 | 0 | 0 | 0 | 0 | 0 | 0 | 0 | 0 | 4.09 | 0 | 0 | 0 | 0 | 167 | 83.5 | ? | ? | 45 | P 100 x 100 x 400 | 100 |  | 400 | 22.22222 | ? | 0.25 | ? | 20.76514 | ? | 99 | ? | low-heat cement with silica fume, t0 assumed based on time at end of setting
1310 | uncomparable |  |  |  | A_018_02 | Ichinomiya | Japan | NU | 2006 | 306 | linear | auto | 0.1696201 | 0.17 | 1.57287 | 1.569355 | 151.64 | 892 | 893.99808 | 1403 | ? | ? | R | ? | ? | CEM I | ? | ? | quartzite | ? | ? | ? | 100 | ? | 0 | 0 | 0 | 0 | 0 | 0 | 0 | 0 | 0.224 | 0 | 4.15 | 0 | 0 | 0 | 0 | 167 | 83.5 | ? | ? | 43 | P 100 x 100 x 400 | 100 |  | 400 | 22.22222 | ? | 0.25 | ? | 20.97393 | ? | 99 | ? | low-heat cement with silica fume, expansive admixture, t0 assumed based on time at end of setting
1311 | insufficient data |  |  |  | A_020_01 | Jensen | Denmark | NU | 1999 | 308 | linear | auto | ? | ? | ? | ? | ? | ? | ? | ? | ? | ? | R | R | ? | CEM I | PC | ? | ? | ? | ? | ? | 100 | 0 | 0 | 0 | 0 | 0 | 0 | 0 | 0 | 0 | 0 | 0 | 1 | 0 | 0 | 0 | 0 | ? |  | ? | ? | ? | ? | ? |  | ? | ? | ? | 0 | ? | 15 | ? | ? | ? | 20% silica fume; in glycol bath ?
1312 | insufficient data |  |  |  | A_020_02 | Jensen | Denmark | NU | 1999 | 308 | linear | auto | ? | ? | ? | ? | ? | ? | ? | ? | ? | ? | R | R | ? | CEM I | PC | ? | ? | ? | ? | ? | 100 | 0 | 0 | 0 | 0 | 0 | 0 | 0 | 0 | 0 | 0 | 0 | 1 | 0 | 0 | 0 | 0 | ? |  | ? | ? | ? | ? | ? |  | ? | ? | ? | 0 | ? | 20 | ? | ? | ? | 20% silica fume; in glycol bath ?
1313 | insufficient data |  |  |  | A_020_03 | Jensen | Denmark | NU | 1999 | 308 | linear | auto | ? | ? | ? | ? | ? | ? | ? | ? | ? | ? | R | R | ? | CEM I | PC | ? | ? | ? | ? | ? | 100 | 0 | 0 | 0 | 0 | 0 | 0 | 0 | 0 | 0 | 0 | 0 | 1 | 0 | 0 | 0 | 0 | ? |  | ? | ? | ? | ? | ? |  | ? | ? | ? | 0 | ? | 30 | ? | ? | ? | 20% silica fume; in glycol bath ?
1314 | insufficient data |  |  |  | A_020_04 | Jensen | Denmark | NU | 1999 | 308 | linear | auto | ? | ? | ? | ? | ? | ? | ? | ? | ? | ? | R | R | ? | CEM I | PC | ? | ? | ? | ? | ? | 100 | 0 | 0 | 0 | 0 | 0 | 0 | 0 | 0 | 0 | 0 | 0 | 1 | 0 | 0 | 0 | 0 | ? |  | ? | ? | ? | ? | ? |  | ? | ? | ? | 0 | ? | 40 | ? | ? | ? | 20% silica fume; in glycol bath ?
1318 | no increase in shrinkage |  | ü |  | A_022_01 | Larrard | France | NU | 1990 | 310 | linear | auto | 0.3511111 | 0.3511111 | 3.955556 | 3.955556 | 158 | 450 | 450 | 1780 | ? | ? | R | R | R | CEM I | PC | ? | granite | ? | ? | ? | 100 | 0 | 0 | 0 | 0 | 0 | 0 | 0 | 0 | 0 | 0 | 0 | 2.5 | 0 | 0 | 1 | 0 | 73.46 |  | ? | ? | ? | C 160 x 500 | 80 |  | 500 | 34.48276 | 99 | 1 | ? | 20 | ? | 99 | ?
1319 | uncomparable |  | ü |  | A_022_02 | Larrard | France | NU | 1990 | 310 | linear | auto | 0.3511111 | 0.3511111 | 3.955556 | 3.955556 | 158 | 450 | 450 | 1780 | ? | ? | R | R | R | CEM I | PC | ? | granite | ? | ? | ? | 100 | 0 | 0 | 0 | 0 | 0 | 0 | 0 | 0 | 0 | 0 | 0 | 2.5 | 0 | 0 | 1 | 0 | 73.46 | 36.73 | ? | ? | ? | C 160 x 500 | 80 |  | 500 | 34.48276 | 99 | 1 | ? | 20 | ? | 99 | ?
1320 | D2-HSC; S2-05a |  | ü |  | A_022_03 | Larrard | France | NU | 1990 | 310 | linear | auto | 0.3511111 | 0.3511111 | 3.955556 | 3.955556 | 158 | 450 | 450 | 1780 | ? | ? | R | R | R | CEM I | PC | ? | granite | ? | ? | ? | 100 | 0 | 0 | 0 | 0 | 0 | 0 | 0 | 0 | 0 | 0 | 0 | 2.5 | 0 | 0 | 1 | 0 | 73.46 | 36.73 | ? | ? | ? | C 160 x 500 | 80 |  | 500 | 34.48276 | 99 | 1 | ? | 20 | ? | 99 | ?
1322 | D2-HSC; S2-05a |  | ü |  | A_022_05 | Larrard | France | NU | 1990 | 310 | linear | auto | 0.3511111 | 0.3511111 | 3.955556 | 3.955556 | 158 | 450 | 450 | 1780 | ? | ? | R | R | R | CEM I | PC | ? | granite | ? | ? | ? | 100 | 0 | 0 | 0 | 0 | 0 | 0 | 0 | 0 | 0 | 0 | 0 | 2.5 | 0 | 0 | 1 | 0 | 73.46 | 36.73 | ? | ? | ? | C 160 x 500 | 80 |  | 500 | 34.48276 | 99 | 1 | ? | 20 | ? | 99 | ?
1324 | uncomparable |  | ü |  | A_022_07 | Larrard | France | NU | 1990 | 310 | linear | auto | 0.2472588 | 0.2653509 | 3.787281 | 3.529057 | 121 | 456 | 489.3659 | 1727 | ? | ? | R | R | R | CEM II A-D | PC | ? | quartzite | ? | ? | ? | 92.68293 | 7.317073 | 0 | 0 | 0 | 0 | 0 | 0 | 0 | 0 | 0 | 0 | 7.113821 | 0 | 0 | 0.4613821 | 0 | 94.5 | 47.25 | ? | ? | ? | C 160 x 500 | 80 |  | 500 | 34.48276 | 99 | 1 | ? | 20 | ? | 99 | ?
1326 | uncomparable |  | ü |  | A_022_09 | Larrard | France | NU | 1990 | 310 | linear | auto | 0.3022517 | 0.3245033 | 3.770419 | 3.511876 | 147 | 453 | 486.3497 | 1708 | ? | ? | R | R | R | CEM II A-D | PC | ? | granite | ? | ? | ? | 92.63804 | 7.361963 | 0 | 0 | 0 | 0 | 0 | 0 | 0 | 0 | 0 | 0 | 7.157464 | 0 | 0 | 0.4642127 | 0 | 83.3 | 41.65 | ? | ? | ? | C 160 x 500 | 80 |  | 500 | 34.48276 | 99 | 1 | ? | 20 | ? | 99 | ?
1328 | uncomparable |  | ü |  | A_022_11 | Larrard | France | NU | 1990 | 310 | linear | auto | 0.3443709 | 0.3443709 | 3.770419 | 3.770419 | 156 | 453 | 453 | 1708 | ? | ? | R | R | R | CEM I | PC | ? | granite | ? | ? | ? | 100 | 0 | 0 | 0 | 0 | 0 | 0 | 0 | 0 | 0 | 0 | 0 | 7.726269 | 0 | 0 | 0.5011038 | 0 | 72.5 | 36.25 | ? | ? | ? | C 160 x 500 | 80 |  | 500 | 34.48276 | 99 | 1 | ? | 20 | ? | 99 | ?
1330 | uncomparable |  | ü |  | A_022_13 | Larrard | France | NU | 1990 | 310 | linear | auto | 0.353655 | 0.3796909 | 3.770419 | 3.511876 | 172 | 453 | 486.3497 | 1708 | ? | ? | R | R | R | CEM II A-D | PC | ? | granite | ? | ? | ? | 92.63804 | 7.361963 | 0 | 0 | 0 | 0 | 0 | 0 | 0 | 0 | 0 | 0 | 7.157464 | 0 | 0 | 0.4642127 | 0 | 73.8 | 36.9 | ? | ? | ? | C 160 x 500 | 80 |  | 500 | 34.48276 | 99 | 1 | ? | 20 | ? | 99 | ?
1332 | uncomparable | ü | ü |  | A_022_15 | Larrard | France | NU | 1990 | 310 | linear | auto | 0.3846154 | 0.3846154 | 3.753846 | 3.753846 | 175 | 455 | 455 | 1708 | ? | ? | R | R | R | CEM I | PC | ? | granite | ? | ? | ? | 100 | 0 | 0 | 0 | 0 | 0 | 0 | 0 | 0 | 0 | 0 | 0 | 7.692308 | 0 | 0 | 0.4989011 | 0 | 64 | 32 | ? | ? | ? | C 160 x 500 | 80 |  | 500 | 34.48276 | 99 | 1 | ? | 20 | ? | 99 | ?
1334 | w/cm not ≤ 0.42 |  | ü |  | A_023_01 | Lee | Korea | NU | 2003 | 311 | linear | auto | 0.5 | 0.5 | 4.656757 | 4.656757 | 185 | 370 | 370 | 1723 | ? | ? | R | R | ? | CEM I | Type I | ? | ? | crushed | granite | ? | 100 | 0 | 0 | 0 | 0 | 0 | 0 | 0 | 0 | 0 | 0 | 0 | 9.459459 | 0 | 0 | 0.6135135 | 0.5 | 31.1 |  | ? | ? | 26.9 | P 100 x 100 x 400 | 100 |  | 400 | 22.22222 | 99 | 0.25 | ? | 20 | ? | 99 | ? | measurement begin after 6h after setting
1335 | fcm28 not ≥ 60 MPa |  | ü |  | A_023_02 | Lee | Korea | NU | 2003 | 311 | linear | auto | 0.3511111 | 0.3511111 | 3.851111 | 3.851111 | 158 | 450 | 450 | 1733 | ? | ? | R | R | R | CEM I | Type I | ? | granite | crushed | granite | ? | 100 | 0 | 0 | 0 | 0 | 0 | 0 | 0 | 0 | 0 | 0 | 0 | 7.777778 | 0 | 0 | 0.5044444 | 0 | 47.1 |  | ? | ? | 32.9 | P 100 x 100 x 400 | 100 |  | 400 | 22.22222 | 99 | 0.25 | ? | 20 | ? | 99 | ? | demoulding after 24h ??
1336 | fcm28 not ≥ 60 MPa |  | ü |  | A_023_03 | Lee | Korea | NU | 2003 | 311 | linear | auto | 0.31 | 0.31 | 3.4 | 3.4 | 155 | 500 | 500 | 1700 | ? | ? | R | R | R | CEM I | Type I | ? | granite | crushed | granite | ? | 100 | 0 | 0 | 0 | 0 | 0 | 0 | 0 | 0 | 0 | 0 | 0 | 7 | 0 | 0 | 0.454 | 0 | 55.5 |  | ? | ? | 34.3 | P 100 x 100 x 400 | 100 |  | 400 | 22.22222 | 99 | 0.25 | ? | 20 | ? | 99 | ?
1337 | uncomparable |  | ü |  | A_023_04 | Lee | Korea | NU | 2003 | 311 | linear | auto | 0.2690909 | 0.2690909 | 3.049091 | 3.049091 | 148 | 550 | 550 | 1677 | ? | ? | R | R | R | CEM I | Type I | ? | granite | crushed | granite | ? | 100 | 0 | 0 | 0 | 0 | 0 | 0 | 0 | 0 | 0 | 0 | 0 | 6.363636 | 0 | 0 | 0.4127273 | 0 | 66.2 | 33.1 | ? | ? | 36.2 | P 100 x 100 x 400 | 100 |  | 400 | 22.22222 | 99 | 0.25 | ? | 20 | ? | 99 | ?
1338 | w/cm not ≤ 0.42 |  | ü |  | A_023_05 | Lee | Korea | NU | 2003 | 311 | linear | auto | 0.5208333 | 0.625 | 5.743243 | 4.786036 | 185 | 296 | 355.2 | 1700 | ? | ? | R | R | ? | CEM II A-V/W | Type I | ? | ? | crushed | granite | ? | 80 | 0 | 20 | 0 | 0 | 0 | 0 | 0 | 0 | 0 | 0 | 0 | 9.459459 | 0 | 0 | 0.6135135 | 0.4 | 29.3 |  | ? | ? | 26.7 | P 100 x 100 x 400 | 100 |  | 400 | 22.22222 | 99 | 0.25 | ? | 20 | ? | 99 | ?
1339 | fcm28 not ≥ 60 MPa |  | ü |  | A_023_06 | Lee | Korea | NU | 2003 | 311 | linear | auto | 0.3657407 | 0.4388889 | 4.733333 | 3.944444 | 158 | 360 | 432 | 1704 | ? | ? | R | R | ? | CEM II A-V/W | Type I | ? | ? | crushed | granite | ? | 80 | 0 | 20 | 0 | 0 | 0 | 0 | 0 | 0 | 0 | 0 | 0 | 7.777778 | 0 | 0 | 0.5044444 | 0 | 45.9 |  | ? | ? | 32.4 | P 100 x 100 x 400 | 100 |  | 400 | 22.22222 | 99 | 0.25 | ? | 20 | ? | 99 | ?
1340 | fcm28 not ≥ 60 MPa |  | ü |  | A_023_07 | Lee | Korea | NU | 2003 | 311 | linear | auto | 0.3229167 | 0.3875 | 4.17 | 3.475 | 155 | 400 | 480 | 1668 | ? | ? | R | R | R | CEM II A-V/W | CEM II A | CEM II A | granite | crushed | granite | ? | 80 | 0 | 20 | 0 | 0 | 0 | 0 | 0 | 0 | 0 | 0 | 0 | 7 | 0 | 0 | 0.454 | 0 | 52.6 |  | ? | ? | 33.6 | P 100 x 100 x 400 | 100 |  | 400 | 22.22222 | 99 | 0.25 | ? | 20 | ? | 99 | ?
1341 | uncomparable |  | ü |  | A_023_08 | Lee | Korea | NU | 2003 | 311 | linear | auto | 0.280303 | 0.3363636 | 3.734091 | 3.111742 | 148 | 440 | 528 | 1643 | ? | ? | R | R | R | CEM II A-V/W | Type I | ? | granite | crushed | granite | ? | 80 | 0 | 20 | 0 | 0 | 0 | 0 | 0 | 0 | 0 | 0 | 0 | 6.363636 | 0 | 0 | 0.4127273 | 0 | 62.4 | 31.2 | ? | ? | 34.5 | P 100 x 100 x 400 | 100 |  | 400 | 22.22222 | 99 | 0.25 | ? | 20 | ? | 99 | ?
1342 | fcm28 not ≥ 60 MPa |  | ü |  | A_023_09 | Lee | Korea | NU | 2003 | 311 | linear | auto | 0.31 | 0.31 | 3.4 | 3.4 | 155 | 500 | 500 | 1700 | ? | ? | R | R | R | CEM I | Type I | ? | granite | crushed | granite | ? | 100 | 0 | 0 | 0 | 0 | 0 | 0 | 0 | 0 | 0 | 0 | 0 | 7 | 0 | 0 | 0.454 | 0 | 55.5 |  | ? | ? | 34.3 | P 100 x 100 x 400 | 100 |  | 400 | 22.22222 | 99 | 0.25 | ? | 20 | ? | 99 | ?
1343 | fcm28 not ≥ 60 MPa |  | ü |  | A_023_10 | Lee | Korea | NU | 2003 | 311 | linear | auto | 0.3131313 | 0.3444444 | 3.742222 | 3.40202 | 155 | 450 | 495 | 1684 | ? | ? | R | R | R | CEM II A-V/W | Type I | ? | granite | crushed | granite | ? | 90 | 0 | 10 | 0 | 0 | 0 | 0 | 0 | 0 | 0 | 0 | 0 | 7 | 0 | 0 | 0.454 | 0 | 53.4 |  | ? | ? | 34 | P 100 x 100 x 400 | 100 |  | 400 | 22.22222 | 99 | 0.25 | ? | 20 | ? | 99 | ?
1344 | fcm28 not ≥ 60 MPa |  | ü |  | A_023_11 | Lee | Korea | NU | 2003 | 311 | linear | auto | 0.3229167 | 0.3875 | 4.17 | 3.475 | 155 | 400 | 480 | 1668 | ? | ? | R | R | R | CEM II A-V/W | Type I | ? | granite | crushed | granite | ? | 80 | 0 | 20 | 0 | 0 | 0 | 0 | 0 | 0 | 0 | 0 | 0 | 7 | 0 | 0 | 0.454 | 0 | 52.6 |  | ? | ? | 33.6 | P 100 x 100 x 400 | 100 |  | 400 | 22.22222 | 99 | 0.25 | ? | 20 | ? | 99 | ?
1345 | fcm28 not ≥ 60 MPa |  | ü |  | A_023_12 | Lee | Korea | NU | 2003 | 311 | linear | auto | 0.3406593 | 0.4428571 | 4.72 | 3.630769 | 155 | 350 | 455 | 1652 | ? | ? | R | R | ? | CEM II B-V/W | Type I | ? | ? | crushed | granite | ? | 70 | 0 | 30 | 0 | 0 | 0 | 0 | 0 | 0 | 0 | 0 | 0 | 7 | 0 | 0 | 0.454 | 0 | 49.3 |  | ? | ? | 32.8 | P 100 x 100 x 400 | 100 |  | 400 | 22.22222 | 99 | 0.25 | ? | 20 | ? | 99 | ?
1346 | experiment duration < 60 days |  | ü |  | A_023_13 | Lee | Korea | NU | 2003 | 311 | linear | auto | 0.2690909 | 0.2690909 | 3.049091 | 3.049091 | 148 | 550 | 550 | 1677 | ? | ? | R | R | R | CEM I | Type I | ? | granite | crushed | granite | ? | 100 | 0 | 0 | 0 | 0 | 0 | 0 | 0 | 0 | 0 | 0 | 0 | 6.363636 | 0 | 0 | 0.4127273 | 0 | 66.2 |  | ? | ? | 36.2 | P 100 x 100 x 400 | 100 |  | 400 | 22.22222 | 99 | 0.25 | ? | 20 | ? | 99 | ?
1347 | experiment duration < 60 days |  | ü |  | A_023_14 | Lee | Korea | NU | 2003 | 311 | linear | auto | 0.271809 | 0.2989899 | 3.355556 | 3.050505 | 148 | 495 | 544.5 | 1661 | ? | ? | R | R | R | CEM II A-V/W | Type I | ? | granite | crushed | granite | ? | 90 | 0 | 10 | 0 | 0 | 0 | 0 | 0 | 0 | 0 | 0 | 0 | 6.363636 | 0 | 0 | 0.4127273 | 0 | 63.6 |  | ? | ? | 35.1 | P 100 x 100 x 400 | 100 |  | 400 | 22.22222 | 99 | 0.25 | ? | 20 | ? | 99 | ?
1348 | experiment duration < 60 days |  | ü |  | A_023_15 | Lee | Korea | NU | 2003 | 311 | linear | auto | 0.280303 | 0.3363636 | 3.734091 | 3.111742 | 148 | 440 | 528 | 1643 | ? | ? | R | R | R | CEM II A-V/W | Type I | ? | granite | crushed | granite | ? | 80 | 0 | 20 | 0 | 0 | 0 | 0 | 0 | 0 | 0 | 0 | 0 | 6.363636 | 0 | 0 | 0.4127273 | 0 | 62.4 |  | ? | ? | 34.5 | P 100 x 100 x 400 | 100 |  | 400 | 22.22222 | 99 | 0.25 | ? | 20 | ? | 99 | ?
1349 | fcm28 not ≥ 60 MPa |  | ü |  | A_023_16 | Lee | Korea | NU | 2003 | 311 | linear | auto | 0.2957043 | 0.3844156 | 4.220779 | 3.246753 | 148 | 385 | 500.5 | 1625 | ? | ? | R | R | R | CEM II B-V/W | Type I | ? | granite | crushed | granite | ? | 70 | 0 | 30 | 0 | 0 | 0 | 0 | 0 | 0 | 0 | 0 | 0 | 6.363636 | 0 | 0 | 0.4127273 | 0 | 55.8 |  | ? | ? | 35 | P 100 x 100 x 400 | 100 |  | 400 | 22.22222 | 99 | 0.25 | ? | 20 | ? | 99 | ?
1350 | fcm28 not ≥ 60 MPa | ü | ü |  | A_024_01 | Lee | Korea | NU | 2006 | 312 | linear | auto | 0.3 | 0.3 | 2.727273 | 2.727273 | 174.9 | 583 | 583 | 1590 | ? | ? | R | R | R | CEM I | Type I | ? | granite | crushed | gravel | ? | 100 | 0 | 0 | 0 | 0 | 0 | 0 | 0 | 0 | 0 | 0 | 0 | 1 | 0 | 0 | 0 | 0 | 56.59 |  | ? | ? | ? | P 100 x 100 x 400 | 100 |  | 400 | 22.22222 | 99 | 1 | 20 | 20 | 0 | 99 | ?
1351 | fcm28 not ≥ 60 MPa | ü | ü |  | A_024_02 | Lee | Korea | NU | 2006 | 312 | linear | auto | 0.4 | 0.4 | 3.922374 | 3.922374 | 175.2 | 438 | 438 | 1718 | ? | ? | R | R | R | CEM I | Type I | ? | granite | crushed | gravel | ? | 100 | 0 | 0 | 0 | 0 | 0 | 0 | 0 | 0 | 0 | 0 | 0 | 0.6 | 0 | 0 | 0 | 0 | 42.36 |  | ? | ? | ? | P 100 x 100 x 400 | 100 |  | 400 | 22.22222 | 99 | 1 | 20 | 20 | 0 | 99 | ?
1352 | w/cm not ≤ 0.42 | ü | ü |  | A_024_03 | Lee | Korea | NU | 2006 | 312 | linear | auto | 0.5 | 0.5 | 5.094286 | 5.094286 | 175 | 350 | 350 | 1783 | ? | ? | R | R | ? | CEM I | Type I | ? | ? | crushed | gravel | ? | 100 | 0 | 0 | 0 | 0 | 0 | 0 | 0 | 0 | 0 | 0 | 0 | 0.3 | 0 | 0 | 0 | 0 | 35.18 |  | ? | ? | ? | P 100 x 100 x 400 | 100 |  | 400 | 22.22222 | 99 | 1 | 20 | 20 | 0 | 99 | ?
1353 | w/cm not ≤ 0.42 | ü | ü |  | A_024_04 | Lee | Korea | NU | 2006 | 312 | linear | auto | 0.6 | 0.6 | 6.434932 | 6.434932 | 175.2 | 292 | 292 | 1879 | ? | ? | R | R | ? | CEM I | Type I | ? | ? | crushed | gravel | ? | 100 | 0 | 0 | 0 | 0 | 0 | 0 | 0 | 0 | 0 | 0 | 0 | 0.1 | 0 | 0 | 0 | 0 | 26.45 |  | ? | ? | ? | P 100 x 100 x 400 | 100 |  | 400 | 22.22222 | 99 | 1 | 20 | 20 | 0 | 99 | ?
1372 | fcm28 not ≥ 60 MPa | ü | ü |  | A_031_02 | Mazloom | Iran | NU | 2004 | 319 | linear | auto | 0.35 | 0.35 | 3.7 | 3.7 | 175 | 500 | 500 | 1850 | ? | ? | R | R | R | CEM I | OPC | ? | granite | ? | granite | ? | 100 | 0 | 0 | 0 | 0 | 0 | 0 | 0 | 0 | 0 | 0 | 0 | 1.634 | 0 | 0 | 0 | 0 | 58 |  | ? | ? | 34.4 | C 80 x 270 | 40 |  | 270 | 17.41935 | 100 | 7 | ? | 20 | ? | 99 | ?
1374 | D2-HSC; S2-09a | ü | ü |  | A_031_04 | Mazloom | Iran | NU | 2004 | 319 | linear | auto | 0.3512646 | 0.3723404 | 3.93617 | 3.713368 | 175 | 470 | 498.2 | 1850 | ? | ? | R | R | R | CEM II A-D | OPC | ? | granite | ? | granite | ? | 94 | 6 | 0 | 0 | 0 | 0 | 0 | 0 | 0 | 0 | 0 | 0 | 1.956 | 0 | 0 | 0 | 0 | 65 | 32.5 | ? | ? | 35.5 | C 80 x 270 | 40 |  | 270 | 17.41935 | 100 | 7 | ? | 20 | ? | 99 | ?
1376 | D2-HSC; S2-09a | ü | ü |  | A_031_06 | Mazloom | Iran | NU | 2004 | 319 | linear | auto | 0.3535354 | 0.3888889 | 4.111111 | 3.737374 | 175 | 450 | 495 | 1850 | ? | ? | R | R | R | CEM II A-D | OPC | ? | granite | ? | granite | ? | 90 | 10 | 0 | 0 | 0 | 0 | 0 | 0 | 0 | 0 | 0 | 0 | 2.342 | 0 | 0 | 0 | 0 | 67.5 | 33.75 | ? | ? | 37 | C 80 x 270 | 40 |  | 270 | 17.41935 | 100 | 7 | ? | 20 | ? | 99 | ?
1378 | insufficient info on the cement type used | ü |  |  | A_031_08 | Mazloom | Iran | NU | 2004 | 319 | linear | auto | 0.3607496 | 0.4117647 | 4.352941 | 3.813639 | 175 | 425 | 485.101 | 1850 | ? | ? | R | R | R | CEM unspecified | OPC | ? | granite | ? | granite | ? | 85.85859 | 14.14141 | 0 | 0 | 0 | 0 | 0 | 0 | 0 | 0 | 0 | 0 | 2.694949 | 0 | 0 | 0 | 0 | 70 | 35 | ? | ? | 38.1 | C 80 x 270 | 40 |  | 270 | 17.41935 | 100 | 7 | ? | 20 | ? | 99 | ?
1387 | fcm28 not ≥ 60 MPa | ü |  |  | A_033_01 | Mazzotti | Italy | NU | 2005 | 321 | log | auto | 0.3282217 | 0.4456543 | 4.528571 | 3.335265 | 159 | 356.7788 | 484.4287 | 1615.698 | ? | ? | R | R | R | CEM II | R | ? | quartzite | ? | gravel | ? | 64.22155 | 0 | 0 | 0 | 0 | 0 | 35.77845 | 0 | 0 | 0 | 0 | 0 | 0 | 0 | 0 | 0 | 0 | 43 |  | ? | ? | ? | C 98 x 200 | 49 |  | 200 | 19.67871 | 95 | 2 | 20 | 20 | ? | 99 | ? | autogenous testing RH not clearly stated
1388 | fcm28 not ≥ 60 MPa | ü | ü |  | A_033_02 | Mazzotti | Italy | NU | 2005 | 321 | log | auto | 0.4163268 | 0.4163268 | 4.317073 | 4.317073 | 174 | 417.9409 | 417.9409 | 1804.281 | ? | ? | R | R | R | CEM I | R | ? | granite | ? | gravel | ? | 100 | 0 | 0 | 0 | 0 | 0 | 0 | 0 | 0 | 0 | 0 | 0 | 0 | 0 | 0 | 0 | 0 | 48 |  | ? | ? | ? | C 98 x 200 | 49 |  | 200 | 19.67871 | 95 | 2 | 20 | 20 | ? | 99 | ? | autogenous testing RH not clearly stated
1389 | fcm28 not ≥ 60 MPa | ü |  |  | A_033_03 | Mazzotti | Italy | NU | 2005 | 321 | log | drying | 0.3282217 | 0.4456543 | 4.528571 | 3.335265 | 159 | 356.7788 | 484.4287 | 1615.698 | 1071.051 | 544.6473 | R | R | R | CEM II | R | andesite | sandstone | ? | gravel | ? | 64.22155 | 0 | 0 | 0 | 0 | 0 | 35.77845 | 0 | 0 | 0 | 0 | 0 | 0 | 0 | 0 | 0 | 0 | 43 |  | ? | 32 | ? | C 98 x 200 | 49 |  | 200 | 19.67871 | 95 | 7 | 20 | 20 | ? | 60 | ?
1390 | fcm28 not ≥ 60 MPa | ü | ü |  | A_033_04 | Mazzotti | Italy | NU | 2005 | 321 | log | drying | 0.4163268 | 0.4163268 | 4.317073 | 4.317073 | 174 | 417.9409 | 417.9409 | 1804.281 | 1107.758 | 696.5233 | R | R | R | CEM I | R | andesite | sandstone | ? | gravel | ? | 100 | 0 | 0 | 0 | 0 | 0 | 0 | 0 | 0 | 0 | 0 | 0 | 0 | 0 | 0 | 0 | 0 | 48 |  | ? | 38 | ? | C 98 x 200 | 49 |  | 200 | 19.67871 | 95 | 7 | 20 | 20 | ? | 60 | ?
1408 | w/cm not ≤ 0.42 | ü | ü |  | A_036_11 | Mu | UK | NU | 2009 | 324 | linear | auto | 0.5818182 | 0.5818182 | 7.145455 | 7.145455 | 160 | 275 | 275 | 1965 | ? | ? | R | R | R | CEM I | ASTM Type III | ? | granite | ? | GRANITE | ? | 100 | 0 | 0 | 0 | 0 | 0 | 0 | 0 | 0 | 0 | 0 | 0 | 0 | 0 | 0 | 0 | 0 | 44 |  | ? | ? | ? | P 70 x 70 x 200 | 70 |  | 200 | 14.89362 | 99 | 3 | 20 | 21 | ? | 65 | ? | sealed, unsealed, partly sealed
1413 | w/cm not ≤ 0.42 | ü | ü |  | A_036_16 | Mu | UK | NU | 2009 | 324 | linear | auto | 0.6909091 | 0.6909091 | 7.036364 | 7.036364 | 190 | 275 | 275 | 1935 | ? | ? | R | R | R | CEM I | ASTM Type III | ? | granite | ? | GRANITE | ? | 100 | 0 | 0 | 0 | 0 | 0 | 0 | 0 | 0 | 0 | 0 | 0 | 0 | 0 | 0 | 0 | 0 | 45.2 |  | ? | ? | ? | P 70 x 70 x 200 | 70 |  | 200 | 14.89362 | 99 | 3 | 20 | 21 | ? | 65 | ?
1416 | w/cm not ≤ 0.42 |  |  |  | A_038_01 | Nakanishi | Japan | NU | 2003 | 326 | linear | drying | 0.53 | 0.53 | 5.867742 | 5.867742 | 164.3 | 310 | 310 | 1819 | 1135.285 | 683.715 | R | R | R | CEM I | OPC | andesite | sandstone | crushed | sandstone | ? | 100 | 0 | 0 | 0 | 0 | 0 | 0 | 0 | 0 | 0 | 0 | 0 | 0 | 0 | 0.5 | 0 | 0 | 44.2 |  | ? | ? | ? | P 100 x 100 x 200 | 100 |  | 200 | 25 | NA | 1 | NA | 20 | 0 | 60 | ? | Polycarboxylate New Superplasticizer(SRA is combined)
1417 | w/cm not ≤ 0.42 |  |  |  | A_038_02 | Nakanishi | Japan | NU | 2003 | 326 | linear | drying | 0.53 | 0.53 | 5.867742 | 5.867742 | 164.3 | 310 | 310 | 1819 | 1135.285 | 683.715 | R | R | R | CEM I | OPC | andesite | sandstone | crushed | sandstone | ? | 100 | 0 | 0 | 0 | 0 | 0 | 0 | 0 | 0 | 0 | 0 | 0 | 1 | 0 | 0 | 0 | 0 | 48.5 |  | ? | ? | ? | P 100 x 100 x 200 | 100 |  | 200 | 25 | NA | 1 | NA | 20 | 0 | 60 | ? | Polycarboxylate Superplasticizer(commercial product)
1418 | w/cm not ≤ 0.42 |  |  |  | A_038_03 | Nakanishi | Japan | NU | 2003 | 326 | linear | drying | 0.53 | 0.53 | 5.867742 | 5.867742 | 164.3 | 310 | 310 | 1819 | 1135.285 | 683.715 | R | R | R | CEM I | OPC | andesite | sandstone | crushed | sandstone | ? | 100 | 0 | 0 | 0 | 0 | 0 | 0 | 0 | 0 | 0 | 0 | 0 | 1 | 0 | 0 | 0 | 0 | 45.1 |  | ? | ? | ? | P 100 x 100 x 200 | 100 |  | 200 | 25 | NA | 1 | NA | 20 | 0 | 60 | ? | Polycarboxylate Superplasticizer(commercial product) + Shrinkage Reducing Admixture
1419 | w/cm not ≤ 0.42 |  |  |  | A_038_04 | Nakanishi | Japan | NU | 2003 | 326 | linear | drying | 0.47 | 0.47 | 5.12931 | 5.12931 | 163.56 | 348 | 348 | 1785 | 1119.619 | 665.381 | R | R | R | CEM I | OPC | andesite | sandstone | crushed | sandstone | ? | 100 | 0 | 0 | 0 | 0 | 0 | 0 | 0 | 0 | 0 | 0 | 0 | 0 | 0 | 0.6 | 0 | 0 | 47.8 |  | ? | ? | ? | P 100 x 100 x 200 | 100 |  | 200 | 25 | NA | 1 | NA | 20 | 0 | 60 | ? | Polycarboxylate New Superplasticizer(SRA is combined)
1420 | w/cm not ≤ 0.42 |  |  |  | A_038_05 | Nakanishi | Japan | NU | 2003 | 326 | linear | drying | 0.47 | 0.47 | 5.12931 | 5.12931 | 163.56 | 348 | 348 | 1785 | 1119.619 | 665.381 | R | R | R | CEM I | OPC | andesite | sandstone | crushed | sandstone | ? | 100 | 0 | 0 | 0 | 0 | 0 | 0 | 0 | 0 | 0 | 0 | 0 | 0 | 0 | 0.55 | 0 | 0 | 47.5 |  | ? | ? | ? | P 100 x 100 x 200 | 100 |  | 200 | 25 | NA | 1 | NA | 20 | 0 | 60 | ? | Polycarboxylate New Superplasticizer(SRA is combined)
1421 | w/cm not ≤ 0.42 |  |  |  | A_038_06 | Nakanishi | Japan | NU | 2003 | 326 | linear | drying | 0.47 | 0.47 | 5.12931 | 5.12931 | 163.56 | 348 | 348 | 1785 | 1119.619 | 665.381 | R | R | R | CEM I | OPC | andesite | sandstone | crushed | sandstone | ? | 100 | 0 | 0 | 0 | 0 | 0 | 0 | 0 | 0 | 0 | 0 | 0 | 0.75 | 0 | 0 | 0 | 0 | 49.6 |  | ? | ? | ? | P 100 x 100 x 200 | 100 |  | 200 | 25 | NA | 1 | NA | 20 | 0 | 60 | ? | Polycarboxylate Superplasticizer(commercial product)
1422 | uncomparable |  |  |  | A_038_07 | Nakanishi | Japan | NU | 2003 | 326 | linear | drying | 0.2223776 | 0.2447552 | 1.99021 | 1.808248 | 175 | 715 | 786.9497 | 1423 | 1058.127 | 364.873 | R | R | 52.5 R / 52.5 N | CEM II A-D | OPC | andesite | sandstone | crushed | sandstone | ? | 89.93711 | 10.06289 | 0 | 0 | 0 | 0 | 0 | 0 | 0 | 0 | 0 | 0 | 0 | 0 | 1.618868 | 0 | 0 | 133 | 66.5 | ? | ? | ? | P 100 x 100 x 200 | 100 |  | 200 | 25 | NA | 1 | 20 | 20 | 0 | 60 | ? | Polycarboxylate New Superplasticizer(SRA is combined)
1423 | uncomparable |  |  |  | A_038_08 | Nakanishi | Japan | NU | 2003 | 326 | linear | drying | 0.2223776 | 0.2447552 | 1.99021 | 1.808248 | 175 | 715 | 786.9497 | 1423 | 1058.127 | 364.873 | R | R | 52.5 R / 52.5 N | CEM II A-D | OPC | andesite | sandstone | crushed | sandstone | ? | 89.93711 | 10.06289 | 0 | 0 | 0 | 0 | 0 | 0 | 0 | 0 | 0 | 0 | 1.618868 | 0 | 0 | 0 | 0 | 127 | 63.5 | ? | ? | ? | P 100 x 100 x 200 | 100 |  | 200 | 25 | NA | 1 | 20 | 20 | 0 | 60 | ? | Polycarboxylate Superplasticizer(commercial product)
1424 | experiment duration < 60 days |  |  |  | A_038_09 | Nakanishi | Japan | NU | 2003 | 326 | linear | auto | 0.2223776 | 0.2447552 | 1.99021 | 1.808248 | 175 | 715 | 786.9497 | 1423 | ? | ? | R | R | R | CEM II A-D | OPC | ? | sandstone | crushed | sandstone | ? | 89.93711 | 10.06289 | 0 | 0 | 0 | 0 | 0 | 0 | 0 | 0 | 0 | 0 | 0 | 0 | 1.618868 | 0 | 0 | 133 |  | ? | ? | ? | P 100 x 100 x 400 | 100 |  | 400 | 22.22222 | ? | 1 | ? | 20 | 0 | 99 | ? | Polycarboxylate New Superplasticizer(SRA is combined)
1425 | experiment duration < 60 days |  | ü |  | A_038_10 | Nakanishi | Japan | NU | 2003 | 326 | linear | auto | 0.2223776 | 0.2447552 | 1.99021 | 1.808248 | 175 | 715 | 786.9497 | 1423 | ? | ? | R | R | R | CEM II A-D | OPC | ? | sandstone | crushed | sandstone | ? | 89.93711 | 10.06289 | 0 | 0 | 0 | 0 | 0 | 0 | 0 | 0 | 0 | 0 | 1.618868 | 0 | 0 | 0 | 0 | 127 |  | ? | ? | ? | P 100 x 100 x 400 | 100 |  | 400 | 22.22222 | ? | 1 | ? | 20 | 0 | 99 | ? | Polycarboxylate Superplasticizer(commercial product)
1463 | uncomparable |  |  |  | A_046_01 | Persson | Sweden | NU | 2005 | 332 | log | auto | 0.3024425 | 0.389746 | 3.737385 | 2.900208 | 167.9805 | 431 | 555.413 | 1610.813 | ? | ? | R | R | R | CEM II B-M | Type II | ? | quartzite | crushed | ? | ? | 71.13387 | 5.761844 | 0 | 0 | 0 | 0 | 0 | 23.10428 | 0 | 0 | 0 | 0 | 1.500925 | 0 | 0 | 0 | 0 | 111 | 55.5 | ? | ? | NA | C 100 x 500 | 50 |  | 500 | 22.72727 | 100 | 1 | 20 | 20 | 0 | 100 | ? | limestone powder filler
1464 | D2-HSC; S2-09a |  | ü |  | A_046_02 | Persson | Sweden | NU | 2005 | 332 | log | auto | 0.3412991 | 0.3668729 | 3.723 | 3.463479 | 169.1284 | 461 | 495.543 | 1716.303 | ? | ? | R | R | R | CEM II A-D | Type II | ? | granite | crushed | ? | ? | 92.50694 | 7.493062 | 0 | 0 | 0 | 0 | 0 | 0 | 0 | 0 | 0 | 0 | 2.386679 | 0 | 0 | 0 | 0 | 96 | 48 | ? | ? | NA | C 100 x 500 | 50 |  | 500 | 22.72727 | 100 | 1 | 20 | 20 | 0 | 100 | ?
1467 | experiment duration < 60 days |  |  |  | A_046_05 | Persson | Sweden | NU | 2005 | 332 | log | auto | 0.3310468 | 0.4329161 | 3.830945 | 2.929487 | 178.7944 | 413 | 540.0879 | 1582.18 | ? | ? | R | R | R | CEM II B-M | Type II | ? | granite | crushed | ? | ? | 69.22811 | 5.607477 | 0 | 0 | 0 | 0 | 0 | 24.77674 | 0 | 0.3876774 | 0 | 0 | 1.841468 | 0 | 0 | 0 | 0 | 85 |  | ? | ? | NA | C 100 x 500 | 50 |  | 500 | 22.72727 | 100 | 1 | 20 | 20 | 0 | 100 | ? | limestone powder filler
1469 | D2-HSC; S2-09a |  | ü |  | A_046_07 | Persson | Sweden | NU | 2005 | 332 | log | auto | 0.3315322 | 0.3563741 | 4.324324 | 4.022887 | 148.9644 | 418 | 449.321 | 1807.568 | ? | ? | R | R | R | CEM II A-D | Type II | ? | granite | crushed | ? | ? | 92.50694 | 7.493062 | 0 | 0 | 0 | 0 | 0 | 0 | 0 | 0 | 0 | 0 | 1.396855 | 0 | 0 | 0 | 0 | 91 | 45.5 | ? | ? | NA | C 55 x 300 | 27.5 |  | 300 | 12.59542 | 100 | 1 | 20 | 20 | 0 | 100 | ?
1471 | experiment duration < 60 days |  |  |  | A_047_01 | KasselProc_08 | Germany | NU | 2008 | 333 | linear | auto | 0.1769231 | 0.23 | 1.27 | 0.9769231 | 184 | 800 | 1040 | 1016 | ? | ? | R | RS | 52,5 R-HS/NA | CEM II B-M | CEM I | sand | quartzite | ? | quartzite | ? | 70 | 11 | 0 | 0 | 0 | 0 | 19 | 0 | 0 | 0 | 0 | 0 | 2.087683 | 0 | 0 | 0 | 0 | 206.5 |  | ? | ? | NA | P 25 x 25 x 285 | 25 |  | 285 | 5.987395 | 100 | 0.25 | 20 | 20 | 0 | 100 | ? | quartz powder filler
1472 | experiment duration < 60 days |  |  |  | A_047_02 | KasselProc_08 | Germany | NU | 2008 | 333 | linear | auto | 0.1998362 | 0.26 | 1.2 | 0.9223207 | 208 | 800 | 1040.853 | 960 | ? | ? | R | RS | 52,5 R-HS/NA | CEM II B-M | CEM I | sand | quartzite | ? | quartzite | ? | 69.89341 | 11.32273 | 0 | 0 | 0 | 0 | 18.78385 | 0 | 0 | 0 | 0 | 0 | 2.096802 | 0 | 0 | 0 | 0 | 190 |  | ? | ? | NA | P 25 x 25 x 285 | 25 |  | 285 | 5.987395 | 100 | 0.25 | 20 | 20 | 0 | 100 | ? | quartz powder filler
1473 | experiment duration < 60 days |  |  |  | A_047_03 | KasselProc_08 | Germany | NU | 2008 | 333 | linear | auto | 0.2322368 | 0.3 | 1.1125 | 0.8612116 | 240 | 800 | 1033.428 | 890 | ? | ? | R | RS | 52,5 R-HS/NA | CEM II B-M | CEM I | sand | quartzite | ? | quartzite | ? | 70.82153 | 11.47309 | 0 | 0 | 0 | 0 | 17.70538 | 0 | 0 | 0 | 0 | 0 | 2.124646 | 0 | 0 | 0 | 0 | 166 |  | ? | ? | NA | P 25 x 25 x 285 | 25 |  | 285 | 5.987395 | 100 | 0.25 | 20 | 20 | 0 | 100 | ? | quartz powder filler
1474 | experiment duration < 60 days |  |  |  | A_047_04 | KasselProc_08 | Germany | NU | 2008 | 333 | linear | auto | 0.1769231 | 0.23 | 1.27 | 0.9769231 | 184 | 800 | 1040 | 1016 | ? | ? | R | RS | 52,5 R | CEM II B-M | CEM I | sand | quartzite | ? | quartzite | ? | 70 | 11 | 0 | 0 | 0 | 0 | 19 | 0 | 0 | 0 | 0 | 0 | 2.087683 | 0 | 0 | 0 | 0 | 206.5 |  | ? | ? | NA | P 25 x 25 x 285 | 25 |  | 285 | 5.987395 | 100 | 0.25 | 20 | 20 | 0 | 100 | ? | quartz powder filler
1475 | experiment duration < 60 days |  |  |  | A_047_05 | KasselProc_08 | Germany | NU | 2008 | 333 | linear | auto | 0.1998362 | 0.26 | 1.2 | 0.9223207 | 208 | 800 | 1040.853 | 960 | ? | ? | R | RS | 52,5 R | CEM II B-M | CEM I | sand | quartzite | ? | quartzite | ? | 69.89341 | 11.32273 | 0 | 0 | 0 | 0 | 18.78385 | 0 | 0 | 0 | 0 | 0 | 2.096802 | 0 | 0 | 0 | 0 | 190 |  | ? | ? | NA | P 25 x 25 x 285 | 25 |  | 285 | 5.987395 | 100 | 0.25 | 20 | 20 | 0 | 100 | ? | quartz powder filler
1476 | experiment duration < 60 days |  |  |  | A_047_06 | KasselProc_08 | Germany | NU | 2008 | 333 | linear | auto | 0.2322368 | 0.3 | 1.1125 | 0.8612116 | 240 | 800 | 1033.428 | 890 | ? | ? | R | RS | 52,5 R | CEM II B-M | CEM I | sand | quartzite | ? | quartzite | ? | 70.82153 | 11.47309 | 0 | 0 | 0 | 0 | 17.70538 | 0 | 0 | 0 | 0 | 0 | 2.124646 | 0 | 0 | 0 | 0 | 166 |  | ? | ? | NA | P 25 x 25 x 285 | 25 |  | 285 | 5.987395 | 100 | 0.25 | 20 | 20 | 0 | 100 | ? | quartz powder filler
1477 | experiment duration < 60 days |  |  |  | A_047_07 | KasselProc_08 | Germany | NU | 2008 | 333 | linear | auto | 0.19432 | 0.26 | 1.58 | 1.180868 | 182 | 700 | 936.5992 | 1106 | ? | ? | R | RS | 52,5 R-HS/NA | CEM II B-M | CEM I | sand | quartzite | ? | quartzite | ? | 66.20011 | 10.72442 | 0 | 0 | 0 | 0 | 23.07547 | 0 | 0 | 0 | 0 | 0 | 1.986003 | 0 | 0 | 0 | 0 | 185.3 |  | ? | ? | NA | P 25 x 25 x 285 | 25 |  | 285 | 5.987395 | 100 | 0.25 | 20 | 20 | 0 | 100 | ? | quartz powder filler
1478 | experiment duration < 60 days |  |  |  | A_047_08 | KasselProc_08 | Germany | NU | 2008 | 333 | linear | auto | 0.2176488 | 0.3 | 1.98 | 1.436482 | 180 | 600 | 827.0203 | 1188 | ? | ? | R | RS | 52,5 R-HS/NA | CEM II B-M | CEM I | sand | quartzite | ? | quartzite | ? | 62.16328 | 10.07045 | 0 | 0 | 0 | 0 | 27.76627 | 0 | 0 | 0 | 0 | 0 | 1.864898 | 0 | 0 | 0 | 0 | 164.4 |  | ? | ? | NA | P 25 x 25 x 285 | 25 |  | 285 | 5.987395 | 100 | 0.25 | 20 | 20 | 0 | 100 | ? | quartz powder filler
1479 | experiment duration < 60 days |  |  |  | A_047_09 | KasselProc_08 | Germany | NU | 2008 | 333 | linear | auto | 0.19432 | 0.26 | 1.58 | 1.180868 | 182 | 700 | 936.5992 | 1106 | ? | ? | R | RS | 52,5 R | CEM II B-M | CEM I | sand | quartzite | ? | quartzite | ? | 66.20011 | 10.72442 | 0 | 0 | 0 | 0 | 23.07547 | 0 | 0 | 0 | 0 | 0 | 1.986003 | 0 | 0 | 0 | 0 | 185.3 |  | ? | ? | NA | P 25 x 25 x 285 | 25 |  | 285 | 5.987395 | 100 | 0.25 | 20 | 20 | 0 | 100 | ? | quartz powder filler
1480 | experiment duration < 60 days |  |  |  | A_047_10 | KasselProc_08 | Germany | NU | 2008 | 333 | linear | auto | 0.2176488 | 0.3 | 1.98 | 1.436482 | 180 | 600 | 827.0203 | 1188 | ? | ? | R | RS | 52,5 R | CEM II B-M | CEM I | sand | quartzite | ? | quartzite | ? | 62.16328 | 10.07045 | 0 | 0 | 0 | 0 | 27.76627 | 0 | 0 | 0 | 0 | 0 | 1.864898 | 0 | 0 | 0 | 0 | 164.4 |  | ? | ? | NA | P 25 x 25 x 285 | 25 |  | 285 | 5.987395 | 100 | 0.25 | 20 | 20 | 0 | 100 | ? | quartz powder filler
1481 | experiment duration < 60 days |  |  |  | A_047_11 | KasselProc_08 | Germany | NU | 2008 | 333 | linear | auto | 0.1742424 | 0.23 | 1.24 | 0.9393939 | 184 | 800 | 1056 | 992 | ? | ? | R | RS | 52,5 R-HS/NA | CEM II B-M | CEM I | sand | quartzite | ? | quartzite | ? | 68 | 14 | 0 | 0 | 0 | 0 | 18 | 0 | 0 | 0 | 0 | 0 | 2.047782 | 0 | 0 | 0 | 0 | 211.5 |  | ? | ? | NA | P 25 x 25 x 285 | 25 |  | 285 | 5.987395 | 100 | 0.25 | 20 | 20 | 0 | 100 | ? | quartz powder filler
1482 | experiment duration < 60 days |  |  |  | A_047_12 | KasselProc_08 | Germany | NU | 2008 | 333 | linear | auto | 0.1796875 | 0.23 | 1.34 | 1.046875 | 184 | 800 | 1024 | 1072 | ? | ? | R | RS | 52,5 R-HS/NA | CEM II B-M | CEM I | sand | quartzite | ? | quartzite | ? | 72 | 7 | 0 | 0 | 0 | 0 | 21 | 0 | 0 | 0 | 0 | 0 | 2.162162 | 0 | 0 | 0 | 0 | 196.8 |  | ? | ? | NA | P 25 x 25 x 285 | 25 |  | 285 | 5.987395 | 100 | 0.25 | 20 | 20 | 0 | 100 | ? | quartz powder filler
1483 | experiment duration < 60 days |  |  |  | A_047_13 | KasselProc_08 | Germany | NU | 2008 | 333 | linear | auto | 0.1811024 | 0.23 | 1.375 | 1.082677 | 184 | 800 | 1016 | 1100 | ? | ? | R | RS | 52,5 R-HS/NA | CEM II B-Q | CEM I | sand | quartzite | ? | quartzite | ? | 73 | 4 | 0 | 0 | 0 | 0 | 23 | 0 | 0 | 0 | 0 | 0 | 2.2119 | 0 | 0 | 0 | 0 | 190.7 |  | ? | ? | NA | P 25 x 25 x 285 | 25 |  | 285 | 5.987395 | 100 | 0.25 | 20 | 20 | 0 | 100 | ? | quartz powder filler
1484 | experiment duration < 60 days |  |  |  | A_047_14 | KasselProc_08 | Germany | NU | 2008 | 333 | linear | auto | 0.1742424 | 0.23 | 1.24 | 0.9393939 | 184 | 800 | 1056 | 992 | ? | ? | R | RS | 52,5 R | CEM II B-M | CEM I | sand | quartzite | ? | quartzite | ? | 68 | 14 | 0 | 0 | 0 | 0 | 18 | 0 | 0 | 0 | 0 | 0 | 2.051282 | 0 | 0 | 0 | 0 | 211.5 |  | ? | ? | NA | P 25 x 25 x 285 | 25 |  | 285 | 5.987395 | 100 | 0.25 | 20 | 20 | 0 | 100 | ? | quartz powder filler
1485 | experiment duration < 60 days |  |  |  | A_047_15 | KasselProc_08 | Germany | NU | 2008 | 333 | linear | auto | 0.1796875 | 0.23 | 1.34 | 1.046875 | 184 | 800 | 1024 | 1072 | ? | ? | R | RS | 52,5 R | CEM II B-M | CEM I | sand | quartzite | ? | quartzite | ? | 72 | 7 | 0 | 0 | 0 | 0 | 21 | 0 | 0 | 0 | 0 | 0 | 2.162162 | 0 | 0 | 0 | 0 | 196.8 |  | ? | ? | NA | P 25 x 25 x 285 | 25 |  | 285 | 5.987395 | 100 | 0.25 | 20 | 20 | 0 | 100 | ? | quartz powder filler
1486 | experiment duration < 60 days |  |  |  | A_047_16 | KasselProc_08 | Germany | NU | 2008 | 333 | linear | auto | 0.1811024 | 0.23 | 1.375 | 1.082677 | 184 | 800 | 1016 | 1100 | ? | ? | R | RS | 52,5 R | CEM II B-Q | CEM I | sand | quartzite | ? | quartzite | ? | 73 | 4 | 0 | 0 | 0 | 0 | 23 | 0 | 0 | 0 | 0 | 0 | 2.2119 | 0 | 0 | 0 | 0 | 190.7 |  | ? | ? | NA | P 25 x 25 x 285 | 25 |  | 285 | 5.987395 | 100 | 0.25 | 20 | 20 | 0 | 100 | ? | quartz powder filler
1487 | uncomparable |  |  |  | A_051_01 | KasselProc_04_3 | Germany | NU | 2004 | 337 | linear | auto | 0.27 | 0.27 | 1.532 | 1.532 | 229.5 | 850 | 850 | 1302.2 | ? | ? | R | RS | 42.5 R | CEM I | CEM I | sand | quartzite | ? | quartzite | ? | 100 | 0 | 0 | 0 | 0 | 0 | 0 | 0 | 0 | 0 | 0 | 0 | 0 | 0 | 0 | 0 | 0 | 155 |  | ? | ? | 48 | P 150 x 150 x 700 | 150 |  | 700 | 33.87097 | ? | ? | ? | 20.95737 | 90 | 100 | ?
1488 | uncomparable |  |  |  | A_051_02 | KasselProc_04_3 | Germany | NU | 2004 | 337 | linear | auto | 0.3 | 0.3 | 2.641 | 2.641 | 150 | 500 | 500 | 1320.5 | ? | ? | R | RS | 42.5 R | CEM I | CEM I | sand | basalt | ? | basalt | ? | 100 | 0 | 0 | 0 | 0 | 0 | 0 | 0 | 0 | 0 | 0 | 0 | 0 | 0 | 0 | 0 | 0 | 157.5 |  | ? | ? | 58 | P 150 x 150 x 700 | 150 |  | 700 | 33.87097 | ? | ? | ? | 24.42424 | 90 | 100 | ?
1491 | experiment duration < 60 days |  | ü |  | A_053_03 | KasselProc_04_5 | Japan | NU | 2004 | 339 | log | auto | 0.2898812 | 0.3112339 | 3.005525 | 2.799326 | 169 | 543 | 582.99738 | 1632 | ? | ? | R | R | ? | CEM I | Type I | ? | sandstone | crushed | sandstone | ? | 100 | 0 | 0 | 0 | 0 | 0 | 0 | 0 | 0 | 0 | 7.366 | 0 | 0 | 0 | 1.1 | 0 | 0 | 76.3 |  | ? | ? | 37.3 | P 200 x 250 x 300 | 200 |  | 300 | 37.5 | 60 | 1 | 20 | 20 | 0 | 100 | ? | WR: Polycarboxylic acid based HRWR, Else: SRA (lower alcohol alkyleneoxide adduct), Expansive additive (calcium-sulfoaluminate and Lime type)
1494 | experiment duration < 60 days |  | ü |  | A_053_06 | KasselProc_04_5 | Japan | NU | 2004 | 339 | log | auto | 0.3001715 | 0.3001715 | 2.799314 | 2.799314 | 175 | 583 | 583 | 1632 | ? | ? | R | R | ? | CEM I | Type I | ? | sandstone | crushed | sandstone | ? | 100 | 0 | 0 | 0 | 0 | 0 | 0 | 0 | 0 | 0 | 0 | 0 | 0 | 0 | 0 | 0 | 0 | 77 |  | ? | ? | 35.5 | P 200 x 250 x 500 | 200 |  | 500 | 41.66667 | 60 | 1 | 20 | 20 | 0 | 100 | ? | WR: Polycarboxylic acid based HRWR, Else: SRA (lower alcohol alkyleneoxide adduct), Expansive additive (calcium-sulfoaluminate and Lime type)
1495 | experiment duration < 60 days |  | ü |  | A_053_07 | KasselProc_04_5 | Japan | NU | 2004 | 339 | log | auto | 0.3001715 | 0.3001715 | 2.799314 | 2.799314 | 175 | 583 | 583 | 1632 | ? | ? | R | R | ? | CEM I | Type I | ? | sandstone | crushed | sandstone | ? | 100 | 0 | 0 | 0 | 0 | 0 | 0 | 0 | 0 | 0 | 0 | 0 | 0 | 0 | 0 | 0 | 0 | 80.3 |  | ? | ? | 39.6 | P 200 x 250 x 300 | 200 |  | 300 | 37.5 | 60 | 1 | 20 | 20 | 0 | 100 | ? | WR: Polycarboxylic acid based HRWR, Else: SRA (lower alcohol alkyleneoxide adduct), Expansive additive (calcium-sulfoaluminate and Lime type)
1496 | experiment duration < 60 days | ü | ü |  | A_053_08 | KasselProc_04_5 | Japan | NU | 2004 | 339 | log | auto | 0.3001729 | 0.3222836 | 3.001842 | 2.795896 | 175 | 543 | 582.99738 | 1630 | ? | ? | R | R | ? | CEM I | Type I | ? | sandstone | crushed | sandstone | ? | 100 | 0 | 0 | 0 | 0 | 0 | 0 | 0 | 0 | 0 | 7.366 | 0 | 0 | 0 | 0 | 0 | 0 | 64 |  | ? | ? | 33.4 | P 200 x 250 x 500 | 200 |  | 500 | 41.66667 | 60 | 1 | 20 | 20 | 0 | 100 | ? | WR: Polycarboxylic acid based HRWR, Else: SRA (lower alcohol alkyleneoxide adduct), Expansive additive (calcium-sulfoaluminate and Lime type)
1497 | experiment duration < 60 days |  | ü |  | A_053_09 | KasselProc_04_5 | Japan | NU | 2004 | 339 | log | auto | 0.2898812 | 0.3112339 | 2.985267 | 2.780458 | 169 | 543 | 582.99738 | 1621 | ? | ? | R | R | ? | CEM I | Type I | ? | sandstone | crushed | sandstone | ? | 100 | 0 | 0 | 0 | 0 | 0 | 0 | 0 | 0 | 0 | 7.366 | 0 | 0 | 0 | 1.1 | 0 | 0 | 87.2 |  | ? | ? | 37.7 | P 200 x 250 x 500 | 200 |  | 500 | 41.66667 | 60 | 1 | 20 | 20 | 0 | 100 | ? | WR: Polycarboxylic acid based HRWR, Else: SRA (lower alcohol alkyleneoxide adduct), Expansive additive (calcium-sulfoaluminate and Lime type)
1515 | experiment duration < 60 days |  | ü |  | A_061_01 | Takafumi | Japan | NU | 2002 | 347 | linear | auto | 0.3005027 | 0.3113208 | 3.113208 | 3.005027 | 165 | 530 | 549.08 | 1650 | ? | ? | R | R | ? | CEM I | OPC | ? | limestone | ? | limestone | ? | 100 | 0 | 0 | 0 | 0 | 0 | 0 | 0 | 0 | 0 | 3.6 | 0 | 0 | 0 | 0 | 0 | 0 | 95.205 |  | ? | ? | ? | P 100 x 100 x 400 | 100 |  | 400 | 22.22222 | 99 | 0.25 | 20 | 20 | ? | 99 | ? | fc(5)=57.7, tested at setting, assumed about 6 hours
1516 | experiment duration < 60 days |  | ü |  | A_061_02 | Takafumi | Japan | NU | 2002 | 347 | linear | auto | 0.3 | 0.3 | 3 | 3 | 165 | 550 | 550 | 1650 | ? | ? | R | R | ? | CEM I | OPC | ? | limestone | ? | limestone | ? | 100 | 0 | 0 | 0 | 0 | 0 | 0 | 0 | 0 | 0 | 0 | 0 | 0 | 0 | 0 | 0 | 0 | 107.91 |  | ? | ? | ? | P 100 x 100 x 400 | 100 |  | 400 | 22.22222 | 99 | 0.25 | 20 | 20 | ? | 99 | ? | fc(5)=65.4, tested at setting, assumed about 6 hours
1517 | experiment duration < 60 days |  | ü |  | A_061_03 | Takafumi | Japan | NU | 2002 | 347 | linear | auto | 0.3 | 0.3 | 3 | 3 | 165 | 550 | 550 | 1650 | ? | ? | R | R | ? | CEM I | OPC | ? | limestone | ? | limestone | ? | 100 | 0 | 0 | 0 | 0 | 0 | 0 | 0 | 0 | 0 | 0 | 0 | 0 | 0 | 1 | 0 | 0 | 105.765 |  | ? | ? | ? | P 100 x 100 x 400 | 100 |  | 400 | 22.22222 | 99 | 0.25 | 20 | 20 | ? | 99 | ? | fc(5)=64.1, tested at setting, assumed about 6 hours; 6kg shrinkage reducing
1518 | experiment duration < 60 days |  |  |  | A_062_01 | Tazawa | Japan | NU | 1993 | 348 | log | auto | 0.1680838 | 0.17 | 1.47 | 1.453431 | 146.88 | 864 | 873.8496 | 1270.08 | ? | ? | R | R | ? | CEM I | OPC | ? | rhyolite | ? | rhyolite | ? | 99 | 1.14 | 0 | 0 | 0 | 0 | 0 | 0 | 0 | 0 | 0 | 0 | 0.1536182 | 0 | 0 | 0 | 0 | 162.8 |  | ? | ? | NA | P 400 x 400 x 1600 | 400 |  | 1600 | 88.88889 | 99 | 0.17 | 20 | 23.57947 | 0 | 99 | ? | time of initial set, sealed
1519 | experiment duration < 60 days |  |  |  | A_062_02 | Tazawa | Japan | NU | 1993 | 348 | log | auto | 0.2266176 | 0.23 | 2.44597 | 2.41 | 154.1 | 670 | 680 | 1638.8 | ? | ? | R | R | ? | CEM I | OPC | ? | rhyolite | ? | rhyolite | ? | 98.5 | 1.492537 | 0 | 0 | 0 | 0 | 0 | 0 | 0 | 0 | 0 | 0 | 0.04829994 | 0 | 0 | 0 | 0 | 114.6 |  | ? | ? | NA | P 400 x 400 x 1600 | 400 |  | 1600 | 88.88889 | 99 | 0.13 | 20 | 24.83666 | 0 | 99 | ? | time of initial set, sealed
1520 | experiment duration < 60 days |  |  |  | A_062_03 | Tazawa | Japan | NU | 1993 | 348 | log | auto | 0.3 | 0.3 | 3.16 | 3.16 | 159.9 | 533 | 533 | 1684.28 | ? | ? | R | R | ? | CEM I | OPC | ? | rhyolite | ? | rhyolite | ? | 100 | 0 | 0 | 0 | 0 | 0 | 0 | 0 | 0 | 0 | 0 | 0 | 0 | 0 | 0 | 0 | 0 | 82.28 |  | ? | ? | NA | P 400 x 400 x 1600 | 400 |  | 1600 | 88.88889 | 99 | 0.12 | 20 | 25.32966 | 0 | 99 | ? | time of initial set, sealed
1521 | experiment duration < 60 days |  |  |  | A_062_04 | Tazawa | Japan | NU | 1993 | 348 | log | auto | 0.23 | 0.23 | 2.45 | 2.45 | 154.1 | 670 | 670 | 1641.5 | ? | ? | R | R | ? | CEM I | OPC | ? | rhyolite | ? | rhyolite | ? | 100 | 0 | 0 | 0 | 0 | 0 | 0 | 0 | 0 | 0 | 0 | 0 | 0.04901961 | 0 | 0 | 0 | 0 | 112.4 |  | ? | ? | NA | P 400 x 400 x 1600 | 400 |  | 1600 | 88.88889 | 99 | 0.17 | 20 | 24.89571 | 0 | 99 | ? | time of initial set, sealed
1522 | swelling |  |  |  | A_062_05 | Tazawa | Japan | NU | 1993 | 348 | log | auto | 0.4 | 0.4 | 3.89 | 3.89 | 180 | 450 | 450 | 1750.5 | ? | ? | R | R | ? | CEM I | OPC | ? | rhyolite | ? | rhyolite | ? | 100 | 0 | 0 | 0 | 0 | 0 | 0 | 0 | 0 | 0 | 0 | 0 | 0 | 0 | 0 | 0 | 0 | 60.22 |  | ? | ? | NA | P 400 x 400 x 1600 | 400 |  | 1600 | 88.88889 | 99 | 0.25 | 20 | 24.68003 | 0 | 99 | ? | time of initial set, sealed
1523 | swelling |  |  |  | A_062_06 | Tazawa | Japan | NU | 1993 | 348 | log | auto | 0.3 | 0.3 | 3.16 | 3.16 | 159.9 | 533 | 533 | 1684.28 | ? | ? | R | R | ? | CEM I | OPC | ? | rhyolite | ? | rhyolite | ? | 100 | 0 | 0 | 0 | 0 | 0 | 0 | 0 | 0 | 0 | 0 | 0 | 0 | 0 | 0 | 0 | 0 | 82.28 |  | ? | ? | NA | P 400 x 400 x 1600 | 400 |  | 1600 | 88.88889 | 99 | 0.17 | 20 | 25.32966 | 0 | 99 | ? | time of initial set, sealed
1524 | swelling |  |  |  | A_062_07 | Tazawa | Japan | NU | 1993 | 348 | log | auto | 0.3 | 0.3 | 3.16 | 3.16 | 159.9 | 533 | 533 | 1684.28 | ? | ? | R | R | ? | CEM I | OPC | ? | granite | ? | ? | ? | 100 | 0 | 0 | 0 | 0 | 0 | 0 | 0 | 0 | 0 | 0 | 0 | 0 | 0 | 0 | 0 | 0 | 82.28 |  | ? | ? | NA | P 400 x 400 x 1600 | 400 |  | 1600 | 88.88889 | 99 | 0.31 | 20 | 25.32966 | 0 | 99 | ? | time of initial set, sealed
1525 | swelling |  |  |  | A_062_08 | Tazawa | Japan | NU | 1993 | 348 | log | auto | 0.3 | 0.3 | 3.16 | 3.16 | 159.9 | 533 | 533 | 1684.28 | ? | ? | R | R | ? | CEM I | OPC | ? | granite | ? | ? | ? | 100 | 0 | 0 | 0 | 0 | 0 | 0 | 0 | 0 | 0 | 0 | 0 | 0 | 0 | 0 | 0 | 0 | 82.28 |  | ? | ? | NA | P 400 x 400 x 1600 | 400 |  | 1600 | 88.88889 | 99 | 0.33 | 20 | 25.32966 | 0 | 99 | ? | time of initial set, sealed
1526 | swelling |  |  |  | A_062_09 | Tazawa | Japan | NU | 1993 | 348 | log | auto | 0.3 | 0.3 | 3.16 | 3.16 | 159.9 | 533 | 533 | 1684.28 | ? | ? | R | R | ? | CEM I | OPC | ? | granite | ? | ? | ? | 100 | 0 | 0 | 0 | 0 | 0 | 0 | 0 | 0 | 0 | 0 | 0 | 0 | 0 | 0 | 0 | 0 | 82.28 |  | ? | ? | NA | P 400 x 400 x 1600 | 400 |  | 1600 | 88.88889 | 99 | 0.13 | 20 | 25.32966 | 0 | 99 | ? | time of initial set, sealed
1527 | swelling |  |  |  | A_062_10 | Tazawa | Japan | NU | 1993 | 348 | log | auto | 0.3 | 0.3 | 3.16 | 3.16 | 159.9 | 533 | 533 | 1684.28 | ? | ? | R | R | ? | CEM I | OPC | ? | granite | ? | ? | ? | 100 | 0 | 0 | 0 | 0 | 0 | 0 | 0 | 0 | 0 | 0 | 0 | 0 | 0 | 0 | 0 | 0 | 82.28 |  | ? | ? | NA | P 400 x 400 x 1600 | 400 |  | 1600 | 88.88889 | 99 | 0.25 | 20 | 25.32966 | 0 | 99 | ? | time of initial set, sealed
1528 | swelling |  |  |  | A_062_11 | Tazawa | Japan | NU | 1993 | 348 | log | auto | 0.3 | 0.3 | 3.16 | 3.16 | 159.9 | 533 | 533 | 1684.28 | ? | ? | R | R | ? | CEM I | OPC | ? | granite | ? | ? | ? | 100 | 0 | 0 | 0 | 0 | 0 | 0 | 0 | 0 | 0 | 0 | 0 | 0 | 0 | 0 | 0 | 0 | 82.28 |  | ? | ? | NA | P 400 x 400 x 1600 | 400 |  | 1600 | 88.88889 | 99 | 0.17 | 20 | 25.32966 | 0 | 99 | ? | time of initial set, sealed
1529 | swelling |  |  |  | A_062_12 | Tazawa | Japan | NU | 1993 | 348 | log | auto | 0.3 | 0.3 | 3.16 | 3.16 | 159.9 | 533 | 533 | 1684.28 | ? | ? | R | R | ? | CEM I | OPC | ? | granite | ? | ? | ? | 100 | 0 | 0 | 0 | 0 | 0 | 0 | 0 | 0 | 0 | 0 | 0 | 0 | 0 | 0 | 0 | 0 | 82.28 |  | ? | ? | NA | P 400 x 400 x 1600 | 400 |  | 1600 | 88.88889 | 99 | 0.33 | 20 | 25.32966 | 0 | 99 | ? | time of initial set, sealed
1530 | swelling |  |  |  | A_062_13 | Tazawa | Japan | NU | 1993 | 348 | log | auto | 0.3 | 0.3 | 3.16 | 3.16 | 159.9 | 533 | 533 | 1684.28 | ? | ? | R | R | ? | CEM I | OPC | ? | granite | ? | ? | ? | 100 | 0 | 0 | 0 | 0 | 0 | 0 | 0 | 0 | 0 | 0 | 0 | 0 | 0 | 0 | 0 | 0 | 82.28 |  | ? | ? | NA | P 400 x 400 x 1600 | 400 |  | 1600 | 88.88889 | 99 | 0.21 | 20 | 25.32966 | 0 | 99 | ? | time of initial set, sealed
1531 | swelling |  |  |  | A_062_14 | Tazawa | Japan | NU | 1993 | 348 | log | auto | 0.3 | 0.3 | 3.16 | 3.16 | 159.9 | 533 | 533 | 1684.28 | ? | ? | R | R | ? | CEM I | OPC | ? | granite | ? | ? | ? | 100 | 0 | 0 | 0 | 0 | 0 | 0 | 0 | 0 | 0 | 0 | 0 | 0 | 0 | 0 | 0 | 0 | 82.28 |  | ? | ? | NA | P 400 x 400 x 1600 | 400 |  | 1600 | 88.88889 | 99 | 0.12 | 20 | 25.32966 | 0 | 99 | ? | time of initial set, sealed
1532 | swelling |  |  |  | A_062_15 | Tazawa | Japan | NU | 1993 | 348 | log | auto | 0.3 | 0.3 | 3.16 | 3.16 | 159.9 | 533 | 533 | 1684.28 | ? | ? | R | R | ? | CEM I | OPC | ? | granite | ? | ? | ? | 100 | 0 | 0 | 0 | 0 | 0 | 0 | 0 | 0 | 0 | 0 | 0 | 0 | 0 | 0 | 0 | 0 | 82.28 |  | ? | ? | NA | P 400 x 400 x 1600 | 400 |  | 1600 | 88.88889 | 99 | 0.16 | 20 | 25.32966 | 0 | 99 | ? | time of initial set, sealed
1533 | experiment duration < 60 days |  |  |  | A_062_16 | Tazawa | Japan | NU | 1993 | 348 | log | auto | 0.1686382 | 0.1851852 | 1.465278 | 1.33435 | 160 | 864 | 948.7766 | 1266 | ? | ? | R | R | ? | CEM II A-D | OPC | ? | quartzite | ? | ? | ? | 90.18789 | 9.812109 | 0 | 0 | 0 | 0 | 0 | 0 | 0 | 0 | 0 | 0 | 2.254697 | 0 | 0 | 0 | 0 | 174.9 |  | ? | ? | NA | P 100 x 100 x 1200 | 100 |  | 1200 | 24 | 99 | 0.17 | 20 | 25.32966 | 0 | 99 | ? | dried from the two opposite surfaces
1534 | experiment duration < 60 days |  |  |  | A_062_17 | Tazawa | Japan | NU | 1993 | 348 | log | auto | 0.1686382 | 0.1851852 | 1.465278 | 1.33435 | 160 | 864 | 948.7766 | 1266 | ? | ? | R | R | ? | CEM II A-D | OPC | ? | quartzite | ? | ? | ? | 90.18789 | 9.812109 | 0 | 0 | 0 | 0 | 0 | 0 | 0 | 0 | 0 | 0 | 2.254697 | 0 | 0 | 0 | 0 | 174.9 |  | ? | ? | NA | P 100 x 100 x 1200 | 100 |  | 1200 | 24 | 99 | 0.16 | 20 | 26.57183 | 0 | 99 | ? | dried from the two opposite surfaces
1535 | experiment duration < 60 days |  |  |  | A_062_18 | Tazawa | Japan | NU | 1993 | 348 | log | auto | 0.3001876 | 0.3001876 | 3.095685 | 3.095685 | 160 | 533 | 533 | 1650 | ? | ? | R | R | ? | CEM I | OPC | ? | granite | ? | ? | ? | 100 | 0 | 0 | 0 | 0 | 0 | 0 | 0 | 0 | 0 | 0 | 0 | 0.3 | 0 | 0 | 0 | 0 | 82.24 |  | ? | ? | NA | P 100 x 100 x 1200 | 100 |  | 1200 | 24 | 99 | 0.17 | 20 | 29.24869 | 0 | 99 | ? | dried from the two opposite surfaces
1536 | experiment duration < 60 days |  |  |  | A_062_19 | Tazawa | Japan | NU | 1993 | 348 | log | auto | 0.3001876 | 0.3001876 | 3.095685 | 3.095685 | 160 | 533 | 533 | 1650 | ? | ? | R | R | ? | CEM I | OPC | ? | granite | ? | ? | ? | 100 | 0 | 0 | 0 | 0 | 0 | 0 | 0 | 0 | 0 | 0 | 0 | 0.3 | 0 | 0 | 0 | 0 | 82.24 |  | ? | ? | NA | P 100 x 100 x 1200 | 100 |  | 1200 | 24 | 99 | 0.16 | 20 | 29.24869 | 0 | 99 | ? | dried from the two opposite surfaces
1537 | experiment duration < 60 days |  |  |  | A_062_20 | Tazawa | Japan | NU | 1993 | 348 | log | auto | 0.4 | 0.4 | 3.633333 | 3.633333 | 180 | 450 | 450 | 1635 | ? | ? | R | R | ? | CEM I | OPC | ? | granite | ? | ? | ? | 100 | 0 | 0 | 0 | 0 | 0 | 0 | 0 | 0 | 0 | 0 | 0 | 0.1 | 0 | 0 | 0 | 0 | 60.22 |  | ? | ? | NA | P 100 x 100 x 1200 | 100 |  | 1200 | 24 | 99 | 0.17 | 20 | 28.60204 | 0 | 99 | ? | dried from the two opposite surfaces
1538 | experiment duration < 60 days |  |  |  | A_062_21 | Tazawa | Japan | NU | 1993 | 348 | log | auto | 0.4 | 0.4 | 3.633333 | 3.633333 | 180 | 450 | 450 | 1635 | ? | ? | R | R | ? | CEM I | OPC | ? | granite | ? | ? | ? | 100 | 0 | 0 | 0 | 0 | 0 | 0 | 0 | 0 | 0 | 0 | 0 | 0.1 | 0 | 0 | 0 | 0 | 60.22 |  | ? | ? | NA | P 100 x 100 x 1200 | 100 |  | 1200 | 24 | 99 | 0.16 | 20 | 28.60204 | 0 | 99 | ? | dried from the two opposite surfaces
1539 | insufficient data |  |  |  | A_063_17 | Tazawa | Japan | NU | 1995 | 349 | log | auto | ? | 0.4 | ? | ? | ? | ? | ? | ? | ? | ? | R | R | ? | CEM I | OPC | ? | ? | ? | ? | ? | 100 | 0 | 0 | 0 | 0 | 0 | 0 | 0 | 0 | 0 | 0 | 0 | 0 | 0 | 0 | 0 | 0 | ? |  | ? | ? | NA | P 400 x 400 x 1600 | 400 |  | 1600 | 88.88889 | 99 | 1 | 20 | ? | 0 | ? | ? | ordinary portland cement containing blast-furnace slag with a fineness of 5680cm2/g
1540 | insufficient data |  |  |  | A_063_18 | Tazawa | Japan | NU | 1995 | 349 | log | auto | ? | 0.4 | ? | ? | ? | ? | ? | ? | ? | ? | R | R | ? | CEM II A-S | OPC | ? | ? | ? | ? | ? | 80 | 0 | 0 | 20 | 0 | 0 | 0 | 0 | 0 | 0 | 0 | 0 | 0 | 0 | 0 | 0 | 0 | ? |  | ? | ? | NA | P 400 x 400 x 1600 | 400 |  | 1600 | 88.88889 | 99 | 1 | 20 | ? | 0 | ? | ? | ordinary portland cement containing blast-furnace slag with a fineness of 5680cm2/g
1541 | insufficient data |  |  |  | A_063_19 | Tazawa | Japan | NU | 1995 | 349 | log | auto | ? | 0.4 | ? | ? | ? | ? | ? | ? | ? | ? | R | R | ? | CEM II B-S | OPC | ? | ? | ? | ? | ? | 67 | 0 | 0 | 33 | 0 | 0 | 0 | 0 | 0 | 0 | 0 | 0 | 0 | 0 | 0 | 0 | 0 | ? |  | ? | ? | NA | P 400 x 400 x 1600 | 400 |  | 1600 | 88.88889 | 99 | 1 | 20 | ? | 0 | ? | ? | ordinary portland cement containing blast-furnace slag with a fineness of 5680cm2/g
1542 | insufficient data |  |  |  | A_063_20 | Tazawa | Japan | NU | 1995 | 349 | log | auto | ? | 0.4 | ? | ? | ? | ? | ? | ? | ? | ? | R | R | ? | CEM III A | OPC | ? | ? | ? | ? | ? | 59 | 0 | 0 | 41 | 0 | 0 | 0 | 0 | 0 | 0 | 0 | 0 | 0 | 0 | 0 | 0 | 0 | ? |  | ? | ? | NA | P 400 x 400 x 1600 | 400 |  | 1600 | 88.88889 | 99 | 1 | 20 | ? | 0 | ? | ? | ordinary portland cement containing blast-furnace slag with a fineness of 5680cm2/g
1543 | insufficient data |  |  |  | A_063_21 | Tazawa | Japan | NU | 1995 | 349 | log | auto | ? | 0.4 | ? | ? | ? | ? | ? | ? | ? | ? | R | R | ? | CEM III A | OPC | ? | ? | ? | ? | ? | 53 | 0 | 0 | 47 | 0 | 0 | 0 | 0 | 0 | 0 | 0 | 0 | 0 | 0 | 0 | 0 | 0 | ? |  | ? | ? | NA | P 400 x 400 x 1600 | 400 |  | 1600 | 88.88889 | 99 | 1 | 20 | ? | 0 | ? | ? | ordinary portland cement containing blast-furnace slag with a fineness of 5680cm2/g
1544 | insufficient data |  |  |  | A_063_22 | Tazawa | Japan | NU | 1995 | 349 | log | auto | ? | 0.3 | ? | ? | ? | ? | ? | ? | ? | ? | R | R | ? | CEM I | OPC | ? | ? | ? | ? | ? | 100 | 0 | 0 | 0 | 0 | 0 | 0 | 0 | 0 | 0 | 0 | 0 | 0 | 0 | 0 | 0 | 0 | ? |  | ? | ? | NA | P 400 x 400 x 1600 | 400 |  | 1600 | 88.88889 | 99 | 1 | 20 | ? | 0 | ? | ?
1545 | insufficient data |  |  |  | A_063_23 | Tazawa | Japan | NU | 1995 | 349 | log | auto | ? | 0.3 | ? | ? | ? | ? | ? | ? | ? | ? | R | R | ? | CEM II A-D | OPC | ? | ? | ? | ? | ? | 91 | 9 | 0 | 0 | 0 | 0 | 0 | 0 | 0 | 0 | ? | 0 | 0 | 0 | 0 | 0 | 0 | ? |  | ? | ? | NA | P 400 x 400 x 1600 | 400 |  | 1600 | 88.88889 | 99 | 1 | 20 | ? | 0 | ? | ? | Commercial Expansive admixture
1546 | insufficient data |  |  |  | A_063_24 | Tazawa | Japan | NU | 1995 | 349 | log | auto | ? | 0.3 | ? | ? | ? | ? | ? | ? | ? | ? | R | R | ? | CEM II A-D | OPC | ? | ? | ? | ? | ? | 91 | 9 | 0 | 0 | 0 | 0 | 0 | 0 | 0 | 0 | ? | 0 | 0 | 0 | 0 | 0 | 0 | ? |  | ? | ? | NA | P 400 x 400 x 1600 | 400 |  | 1600 | 88.88889 | 99 | 1 | 20 | ? | 0 | ? | ? | Commercial Expansive admixture
1547 | insufficient data |  |  |  | A_063_25 | Tazawa | Japan | NU | 1995 | 349 | log | auto | ? | 0.3 | ? | ? | ? | ? | ? | ? | ? | ? | R | R | ? | CEM II A-D | OPC | ? | ? | ? | ? | ? | 91 | 9 | 0 | 0 | 0 | 0 | 0 | 0 | 0 | 0 | ? | 0 | 0 | 0 | 0 | 0 | 0 | ? |  | ? | ? | NA | P 400 x 400 x 1600 | 400 |  | 1600 | 88.88889 | 99 | 1 | 20 | ? | 0 | ? | ? | Commercial Calcarious type Expansive admixture
1548 | insufficient data |  |  |  | A_063_26 | Tazawa | Japan | NU | 1995 | 349 | log | auto | ? | 0.3 | ? | ? | ? | ? | ? | ? | ? | ? | R | R | ? | CEM II A-D | OPC | ? | ? | ? | ? | ? | 91 | 9 | 0 | 0 | 0 | 0 | 0 | 0 | 0 | 0 | ? | 0 | 0 | 0 | 0 | 0 | 0 | ? |  | ? | ? | NA | P 400 x 400 x 1600 | 400 |  | 1600 | 88.88889 | 99 | 1 | 20 | ? | 0 | ? | ? | Commercial Expansive admixture
1549 | insufficient data |  |  |  | A_063_27 | Tazawa | Japan | NU | 1995 | 349 | log | auto | ? | 0.4 | ? | ? | ? | ? | ? | ? | ? | ? | R | R | ? | CEM I | OPC | ? | ? | ? | ? | ? | 100 | 0 | 0 | 0 | 0 | 0 | 0 | 0 | 0 | 0 | 0 | 0 | 0 | 0 | 0 | 0 | 0 | ? |  | ? | ? | NA | P 400 x 400 x 1600 | 400 |  | 1600 | 88.88889 | 99 | 1 | 20 | ? | 0 | ? | ?
1550 | insufficient data |  |  |  | A_063_28 | Tazawa | Japan | NU | 1995 | 349 | log | auto | ? | 0.4 | ? | ? | ? | ? | ? | ? | ? | ? | R | R | ? | CEM II A-D | OPC | ? | ? | ? | ? | ? | 91 | 9 | 0 | 0 | 0 | 0 | 0 | 0 | 0 | 0 | 0 | 0 | 0 | 0 | 0 | 0 | 0 | ? |  | ? | ? | NA | P 400 x 400 x 1600 | 400 |  | 1600 | 88.88889 | 99 | 1 | 20 | ? | 0 | ? | ?
1551 | insufficient data |  |  |  | A_063_29 | Tazawa | Japan | NU | 1995 | 349 | log | auto | ? | 0.4 | ? | ? | ? | ? | ? | ? | ? | ? | R | R | ? | CEM unspecified | OPC | ? | ? | ? | ? | ? | 83 | 17 | 0 | 0 | 0 | 0 | 0 | 0 | 0 | 0 | 0 | 0 | 0 | 0 | 0 | 0 | 0 | ? |  | ? | ? | NA | P 400 x 400 x 1600 | 400 |  | 1600 | 88.88889 | 99 | 1 | 20 | ? | 0 | ? | ?
1552 | insufficient data |  |  |  | A_063_30 | Tazawa | Japan | NU | 1995 | 349 | log | auto | ? | 0.23 | ? | ? | ? | ? | ? | ? | ? | ? | R | R | ? | CEM unspecified | OPC | ? | ? | ? | ? | ? | 83 | 17 | 0 | 0 | 0 | 0 | 0 | 0 | 0 | 0 | 0 | 0 | 0 | 0 | 0 | 0 | 0 | ? |  | ? | ? | NA | P 400 x 400 x 1600 | 400 |  | 1600 | 88.88889 | 99 | 1 | 20 | ? | 0 | ? | ?
1553 | insufficient data |  |  |  | A_063_31 | Tazawa | Japan | NU | 1995 | 349 | log | auto | ? | 0.4 | ? | ? | ? | ? | ? | ? | ? | ? | R | R | ? | CEM I | OPC | ? | ? | ? | ? | ? | 100 | 0 | 0 | 0 | 0 | 0 | 0 | 0 | 0 | 0 | 0 | 0 | 0 | 0 | 0 | 0 | 0 | ? |  | ? | ? | NA | P 400 x 400 x 1600 | 400 |  | 1600 | 88.88889 | 99 | 1 | 20 | ? | 0 | ? | ? | Water repellent-treated meta-kaoline
1554 | insufficient data |  |  |  | A_063_32 | Tazawa | Japan | NU | 1995 | 349 | log | auto | ? | 0.4 | ? | ? | ? | ? | ? | ? | ? | ? | R | R | ? | CEM I | OPC | ? | ? | ? | ? | ? | 100 | 0 | 0 | 0 | 0 | 0 | 0 | 0 | 0 | 0 | 0 | 0 | 0 | 0 | 0 | 0 | 0 | ? |  | ? | ? | NA | P 400 x 400 x 1600 | 400 |  | 1600 | 88.88889 | 99 | 1 | 20 | ? | 0 | ? | ? | Water repellent-treated silica powder
1555 | insufficient data |  |  |  | A_063_33 | Tazawa | Japan | NU | 1995 | 349 | log | auto | ? | 0.4 | ? | ? | ? | ? | ? | ? | ? | ? | R | R | ? | CEM I | OPC | ? | ? | ? | ? | ? | 95 | 5 | 0 | 0 | 0 | 0 | 0 | 0 | 0 | 0 | 0 | 0 | 0 | 0 | 0 | 0 | 0 | ? |  | ? | ? | NA | P 400 x 400 x 1600 | 400 |  | 1600 | 88.88889 | 99 | 1 | 20 | ? | 0 | ? | ? | Water repellent-treated meta-kaoline
1556 | insufficient data |  |  |  | A_063_34 | Tazawa | Japan | NU | 1995 | 349 | log | auto | ? | 0.4 | ? | ? | ? | ? | ? | ? | ? | ? | R | R | ? | CEM I | OPC | ? | ? | ? | ? | ? | 95 | 5 | 0 | 0 | 0 | 0 | 0 | 0 | 0 | 0 | 0 | 0 | 0 | 0 | 0 | 0 | 0 | ? |  | ? | ? | NA | P 400 x 400 x 1600 | 400 |  | 1600 | 88.88889 | 99 | 1 | 20 | ? | 0 | ? | ? | Water repellent-treated silica powder
1557 | insufficient data |  |  |  | A_063_35 | Tazawa | Japan | NU | 1995 | 349 | log | auto | ? | 0.4 | ? | ? | ? | ? | ? | ? | ? | ? | R | R | ? | CEM II A-D | OPC | ? | ? | ? | ? | ? | 91 | 9 | 0 | 0 | 0 | 0 | 0 | 0 | 0 | 0 | 0 | 0 | 0 | 0 | 0 | 0 | 0 | ? |  | ? | ? | NA | P 400 x 400 x 1600 | 400 |  | 1600 | 88.88889 | 99 | 1 | 20 | ? | 0 | ? | ? | Water repellent-treated meta-kaoline
1558 | insufficient data |  |  |  | A_063_36 | Tazawa | Japan | NU | 1995 | 349 | log | auto | ? | 0.4 | ? | ? | ? | ? | ? | ? | ? | ? | R | R | ? | CEM II A-D | OPC | ? | ? | ? | ? | ? | 91 | 9 | 0 | 0 | 0 | 0 | 0 | 0 | 0 | 0 | 0 | 0 | 0 | 0 | 0 | 0 | 0 | ? |  | ? | ? | NA | P 400 x 400 x 1600 | 400 |  | 1600 | 88.88889 | 99 | 1 | 20 | ? | 0 | ? | ? | Water repellent-treated silica powder
1559 | insufficient data |  |  |  | A_063_37 | Tazawa | Japan | NU | 1995 | 349 | log | auto | ? | 0.4 | ? | ? | ? | ? | ? | ? | ? | ? | R | R | ? | CEM unspecified | OPC | ? | ? | ? | ? | ? | 77 | 23 | 0 | 0 | 0 | 0 | 0 | 0 | 0 | 0 | 0 | 0 | 0 | 0 | 0 | 0 | 0 | ? |  | ? | ? | NA | P 400 x 400 x 1600 | 400 |  | 1600 | 88.88889 | 99 | 1 | 20 | ? | 0 | ? | ? | Water repellent-treated meta-kaoline
1560 | insufficient data |  |  |  | A_063_38 | Tazawa | Japan | NU | 1995 | 349 | log | auto | ? | 0.4 | ? | ? | ? | ? | ? | ? | ? | ? | R | R | ? | CEM unspecified | OPC | ? | ? | ? | ? | ? | 77 | 23 | 0 | 0 | 0 | 0 | 0 | 0 | 0 | 0 | 0 | 0 | 0 | 0 | 0 | 0 | 0 | ? |  | ? | ? | NA | P 400 x 400 x 1600 | 400 |  | 1600 | 88.88889 | 99 | 1 | 20 | ? | 0 | ? | ? | Water repellent-treated silica powder
1561 | insufficient data |  |  |  | A_063_39 | Tazawa | Japan | NU | 1995 | 349 | log | auto | ? | 0.3 | ? | ? | ? | ? | ? | ? | ? | ? | R | R | ? | CEM I | OPC | ? | ? | ? | ? | ? | 100 | 0 | 0 | 0 | 0 | 0 | 0 | 0 | 0 | 0 | 0 | 0 | 0 | 0 | 0 | 0 | 0 | ? |  | ? | ? | NA | P 400 x 400 x 1600 | 400 |  | 1600 | 88.88889 | 99 | 1 | 20 | ? | 0 | ? | ?
1562 | insufficient data |  |  |  | A_063_40 | Tazawa | Japan | NU | 1995 | 349 | log | auto | ? | 0.3 | ? | ? | ? | ? | ? | ? | ? | ? | R | R | ? | CEM I | OPC | ? | ? | ? | ? | ? | 100 | 0 | 0 | 0 | 0 | 0 | 0 | 0 | 0 | 0 | 0 | 0 | 0.4 | 0 | 0 | 0 | 0 | ? |  | ? | ? | NA | P 400 x 400 x 1600 | 400 |  | 1600 | 88.88889 | 99 | 1 | 20 | ? | 0 | ? | ? | Superplasticzer type 1
1563 | insufficient data |  |  |  | A_063_41 | Tazawa | Japan | NU | 1995 | 349 | log | auto | ? | 0.3 | ? | ? | ? | ? | ? | ? | ? | ? | R | R | ? | CEM I | OPC | ? | ? | ? | ? | ? | 100 | 0 | 0 | 0 | 0 | 0 | 0 | 0 | 0 | 0 | 0 | 0 | 0.6 | 0 | 0 | 0 | 0 | ? |  | ? | ? | NA | P 400 x 400 x 1600 | 400 |  | 1600 | 88.88889 | 99 | 1 | 20 | ? | 0 | ? | ? | Superplasticzer type 2
1564 | insufficient data |  |  |  | A_063_42 | Tazawa | Japan | NU | 1995 | 349 | log | auto | ? | 0.3 | ? | ? | ? | ? | ? | ? | ? | ? | R | R | ? | CEM I | OPC | ? | ? | ? | ? | ? | 100 | 0 | 0 | 0 | 0 | 0 | 0 | 0 | 0 | 0 | 0 | 0 | 0.4 | 0 | 0 | 0 | 0 | ? |  | ? | ? | NA | P 400 x 400 x 1600 | 400 |  | 1600 | 88.88889 | 99 | 1 | 20 | ? | 0 | ? | ? | Superplasticzer type 3
1565 | insufficient data |  |  |  | A_063_43 | Tazawa | Japan | NU | 1995 | 349 | log | auto | ? | 0.3 | ? | ? | ? | ? | ? | ? | ? | ? | R | R | ? | CEM I | OPC | ? | ? | ? | ? | ? | 100 | 0 | 0 | 0 | 0 | 0 | 0 | 0 | 0 | 0 | 0 | 0 | 0.4 | 0 | 0 | 0 | 0 | ? |  | ? | ? | NA | P 400 x 400 x 1600 | 400 |  | 1600 | 88.88889 | 99 | 1 | 20 | ? | 0 | ? | ? | Superplasticzer type 4
1566 | insufficient data |  |  |  | A_063_44 | Tazawa | Japan | NU | 1995 | 349 | log | auto | ? | 0.3 | ? | ? | ? | ? | ? | ? | ? | ? | R | R | ? | CEM I | OPC | ? | ? | ? | ? | ? | 100 | 0 | 0 | 0 | 0 | 0 | 0 | 0 | 0 | 0 | 0 | 0 | 0.25 | 0 | 0 | 0 | 0 | ? |  | ? | ? | NA | P 400 x 400 x 1600 | 400 |  | 1600 | 88.88889 | 99 | 1 | 20 | ? | 0 | ? | ? | Superplasticzer type 5
1567 | insufficient data |  |  |  | A_063_45 | Tazawa | Japan | NU | 1995 | 349 | log | auto | ? | 0.3 | ? | ? | ? | ? | ? | ? | ? | ? | R | R | ? | CEM I | OPC | ? | ? | ? | ? | ? | 100 | 0 | 0 | 0 | 0 | 0 | 0 | 0 | 0 | 0 | 0 | 0 | 0 | 0 | 0 | 0 | 0 | ? |  | ? | ? | NA | P 400 x 400 x 1600 | 400 |  | 1600 | 88.88889 | 99 | 1 | 20 | ? | 0 | ? | ?
1568 | insufficient data |  |  |  | A_063_46 | Tazawa | Japan | NU | 1995 | 349 | log | auto | ? | 0.3 | ? | ? | ? | ? | ? | ? | ? | ? | R | R | ? | CEM I | OPC | ? | ? | ? | ? | ? | 100 | 0 | 0 | 0 | 0 | 0 | 0 | 0 | 0 | 0 | 0 | 0 | 0.2 | 0 | 0 | 0 | 0 | ? |  | ? | ? | NA | P 400 x 400 x 1600 | 400 |  | 1600 | 88.88889 | 99 | 1 | 20 | ? | 0 | ? | ? | Superplasticzer type 5
1569 | insufficient data |  |  |  | A_063_47 | Tazawa | Japan | NU | 1995 | 349 | log | auto | ? | 0.3 | ? | ? | ? | ? | ? | ? | ? | ? | R | R | ? | CEM I | OPC | ? | ? | ? | ? | ? | 100 | 0 | 0 | 0 | 0 | 0 | 0 | 0 | 0 | 0 | 0 | 0 | 0.4 | 0 | 0 | 0 | 0 | ? |  | ? | ? | NA | P 400 x 400 x 1600 | 400 |  | 1600 | 88.88889 | 99 | 1 | 20 | ? | 0 | ? | ? | Superplasticzer type 5
1570 | insufficient data |  |  |  | A_063_48 | Tazawa | Japan | NU | 1995 | 349 | log | auto | ? | 0.3 | ? | ? | ? | ? | ? | ? | ? | ? | R | R | ? | CEM I | OPC | ? | ? | ? | ? | ? | 100 | 0 | 0 | 0 | 0 | 0 | 0 | 0 | 0 | 0 | 0 | 0 | 0.6 | 0 | 0 | 0 | 0 | ? |  | ? | ? | NA | P 400 x 400 x 1600 | 400 |  | 1600 | 88.88889 | 99 | 1 | 20 | ? | 0 | ? | ? | Superplasticzer type 5
1571 | insufficient data |  |  |  | A_063_49 | Tazawa | Japan | NU | 1995 | 349 | log | auto | ? | 0.3 | ? | ? | ? | ? | ? | ? | ? | ? | R | R | ? | CEM I | OPC | ? | ? | ? | ? | ? | 100 | 0 | 0 | 0 | 0 | 0 | 0 | 0 | 0 | 0 | 0 | 0 | 0 | 0 | 0 | 0 | 0 | ? |  | ? | ? | NA | P 400 x 400 x 1600 | 400 |  | 1600 | 88.88889 | 99 | 1 | 20 | ? | 0 | ? | ?
1572 | insufficient data |  |  |  | A_063_50 | Tazawa | Japan | NU | 1995 | 349 | log | auto | ? | 0.3 | ? | ? | ? | ? | ? | ? | ? | ? | R | R | ? | CEM I | OPC | ? | ? | ? | ? | ? | 100 | 0 | 0 | 0 | 0 | 0 | 0 | 0 | 0 | 0 | 0 | 0 | 2 | 0 | 0 | 0 | 0 | ? |  | ? | ? | NA | P 400 x 400 x 1600 | 400 |  | 1600 | 88.88889 | 99 | 1 | 20 | ? | 0 | ? | ? | Drying shrinkage inhibitor 1
1573 | insufficient data |  |  |  | A_063_51 | Tazawa | Japan | NU | 1995 | 349 | log | auto | ? | 0.3 | ? | ? | ? | ? | ? | ? | ? | ? | R | R | ? | CEM I | OPC | ? | ? | ? | ? | ? | 100 | 0 | 0 | 0 | 0 | 0 | 0 | 0 | 0 | 0 | 0 | 0 | 2 | 0 | 0 | 0 | 0 | ? |  | ? | ? | NA | P 400 x 400 x 1600 | 400 |  | 1600 | 88.88889 | 99 | 1 | 20 | ? | 0 | ? | ? | Drying shrinkage inhibitor 2
1574 | insufficient data |  |  |  | A_063_52 | Tazawa | Japan | NU | 1995 | 349 | log | auto | ? | 0.3 | ? | ? | ? | ? | ? | ? | ? | ? | R | RS | ? | CEM I | fine OPC | ? | ? | ? | ? | ? | 100 | 0 | 0 | 0 | 0 | 0 | 0 | 0 | 0 | 0 | 0 | 0 | 0 | 0 | 0 | 0 | 0 | ? |  | ? | ? | NA | P 400 x 400 x 1600 | 400 |  | 1600 | 88.88889 | 99 | 1 | 20 | ? | 0 | ? | ? | Blaine fineness of cement 3390 cm2/g
1575 | insufficient data |  |  |  | A_063_53 | Tazawa | Japan | NU | 1995 | 349 | log | auto | ? | 0.3 | ? | ? | ? | ? | ? | ? | ? | ? | R | RS | ? | CEM I | fine OPC | ? | ? | ? | ? | ? | 100 | 0 | 0 | 0 | 0 | 0 | 0 | 0 | 0 | 0 | 0 | 0 | 0 | 0 | 0 | 0 | 0 | ? |  | ? | ? | NA | P 400 x 400 x 1600 | 400 |  | 1600 | 88.88889 | 99 | 1 | 20 | ? | 0 | ? | ? | Blaine fineness of cement 5570cm2/g
1576 | insufficient data |  |  |  | A_063_54 | Tazawa | Japan | NU | 1995 | 349 | log | auto | ? | 0.3 | ? | ? | ? | ? | ? | ? | ? | ? | R | RS | ? | CEM I | fine OPC | ? | ? | ? | ? | ? | 100 | 0 | 0 | 0 | 0 | 0 | 0 | 0 | 0 | 0 | 0 | 0 | 0 | 0 | 0 | 0 | 0 | ? |  | ? | ? | NA | P 400 x 400 x 1600 | 400 |  | 1600 | 88.88889 | 99 | 1 | 20 | ? | 0 | ? | ? | Blaine fineness of cement 6230cm2/g
1577 | insufficient data |  |  |  | A_063_55 | Tazawa | Japan | NU | 1995 | 349 | log | auto | ? | 0.3 | ? | ? | ? | ? | ? | ? | ? | ? | R | RS | ? | CEM I | fine OPC | ? | ? | ? | ? | ? | 100 | 0 | 0 | 0 | 0 | 0 | 0 | 0 | 0 | 0 | 0 | 0 | 0 | 0 | 0 | 0 | 0 | ? |  | ? | ? | NA | P 400 x 400 x 1600 | 400 |  | 1600 | 88.88889 | 99 | 1 | 20 | ? | 0 | ? | ? | Blaine fineness of cement 7430 cm2/g
1584 | w/cm not ≤ 0.42 | ü | ü |  | A_065_01 | Vidal | France | NU | 2005 | 351 | linear | auto | 0.5563492 | 0.5571429 | 4.568571 | 4.562063 | 195 | 350 | 350.4993 | 1599 | ? | ? | R | R | ? | CEM I | R | ? | granite | ? | gravel | ? | 99.85735 | 0 | 0 | 0 | 0 | 0 | 0 | 0 | 0 | 0.1426534 | 0 | 0 | 1.426534 | 0 | 0 | 0 | 0 | 37 |  | ? | ? | ? | C 110 x 220 | 55 |  | 220 | 22 | 98 | 1 | 20 | 20 | ? | 99 | ?
1586 | w/cm not ≤ 0.42 | ü | ü |  | A_065_03 | Vidal | France | NU | 2005 | 351 | linear | auto | 0.4362222 | 0.4362222 | 3.697333 | 3.697333 | 196.3 | 450 | 450 | 1663.8 | ? | ? | R | R | ? | CEM I | R | ? | granite | ? | gravel | ? | 100 | 0 | 0 | 0 | 0 | 0 | 0 | 0 | 0 | 0 | 0 | 0 | 3 | 0 | 0 | 0 | 0 | 68 |  | ? | ? | ? | C 110 x 220 | 55 |  | 220 | 22 | 98 | 1 | 20 | 20 | ? | 99 | ?
1588 | w/cm not ≤ 0.42 | ü | ü |  | A_065_05 | Vidal | France | NU | 2005 | 351 | linear | auto | 0.5257143 | 0.5257143 | 5.251429 | 5.251429 | 184 | 350 | 350 | 1838 | ? | ? | R | R | ? | CEM I | R | ? | granite | ? | gravel | ? | 100 | 0 | 0 | 0 | 0 | 0 | 0 | 0 | 0 | 0 | 0 | 0 | 0 | 0 | 0 | 0 | 0 | 39 |  | ? | ? | ? | C 110 x 220 | 55 |  | 220 | 22 | 98 | 1 | 20 | 20 | ? | 99 | ?
1590 | no increase in shrinkage | ü | ü |  | A_065_07 | Vidal | France | NU | 2005 | 351 | linear | auto | 0.3926667 | 0.3926667 | 4.055556 | 4.055556 | 176.7 | 450 | 450 | 1825 | ? | ? | R | R | ? | CEM I | R | ? | granite | ? | gravel | ? | 100 | 0 | 0 | 0 | 0 | 0 | 0 | 0 | 0 | 0 | 0 | 0 | 1.311111 | 0 | 0 | 0 | 0 | 68 |  | ? | ? | ? | C 110 x 220 | 55 |  | 220 | 22 | 98 | 1 | 20 | 20 | ? | 99 | ?
1601 | fcm28 not ≥ 60 MPa |  | ü |  | A_067_04 | Weiss | USA | NU | 2002 | 353 | linear | drying | 0.3 | 0.3 | 4 | 4 | 125.4414 | 418.138 | 418.138 | 1672.552 | 1061.573 | 610.979 | R | R | ? | CEM I | Type I | dolomite | sandstone | ? | ? | ? | 100 | 0 | 0 | 0 | 0 | 0 | 0 | 0 | 0 | 0 | 0 | 0 | 0 | 0 | 0 | 0 | 0 | 33 |  | ? | ? | 23 | P 100 x 100 x 400 | 100 |  | 400 | 22.22222 | 40 | 1 | 20 | 30 | 0 | 56.36121 | ?
1602 | fcm28 not ≥ 60 MPa |  | ü |  | A_067_05 | Weiss | USA | NU | 2002 | 353 | linear | drying | 0.3 | 0.3 | 4 | 4 | 125.4414 | 418.138 | 418.138 | 1672.552 | 1061.573 | 610.979 | R | R | ? | CEM I | Type I | dolomite | sandstone | ? | ? | ? | 100 | 0 | 0 | 0 | 0 | 0 | 0 | 0 | 0 | 0 | 0 | 0 | 0 | 0 | 1 | 0 | 0 | 33 |  | ? | ? | 25.5 | P 100 x 100 x 400 | 100 |  | 400 | 22.22222 | 40 | 1 | 20 | 30 | 0 | 56.36121 | ? | Shrinkage Reducing admixture
1603 | w/cm not ≤ 0.42 |  | ü |  | A_067_06 | Weiss | USA | NU | 2002 | 353 | linear | drying | 0.5 | 0.5 | 4 | 4 | 201.0486 | 402.0972 | 402.0972 | 1608.3888 | 1148.712 | 459.6768 | R | R | ? | CEM I | Type I | dolomite | sandstone | ? | ? | ? | 100 | 0 | 0 | 0 | 0 | 0 | 0 | 0 | 0 | 0 | 0 | 0 | 0 | 0 | 0 | 0 | 0 | 33 |  | ? | ? | 23 | P 100 x 100 x 400 | 100 |  | 400 | 22.22222 | 40 | 1 | 20 | 30 | 0 | 59.86193 | ?
1604 | w/cm not ≤ 0.42 |  | ü |  | A_067_07 | Weiss | USA | NU | 2002 | 353 | linear | drying | 0.5 | 0.5 | 4 | 4 | 201.0486 | 402.0972 | 402.0972 | 1608.3888 | 1148.712 | 459.6768 | R | R | ? | CEM I | Type I | dolomite | sandstone | ? | ? | ? | 100 | 0 | 0 | 0 | 0 | 0 | 0 | 0 | 0 | 0 | 0 | 0 | 0 | 0 | 1 | 0 | 0 | 33 |  | ? | ? | 25.5 | P 100 x 100 x 400 | 100 |  | 400 | 22.22222 | 40 | 1 | 20 | 30 | 0 | 59.86193 | ? | Shrinkage Reducing admixture
1605 | D2-HSC; S2-04a | ü | ü |  | A_068_01 | Weiss | USA | NU | 1998 | 354 | linear | auto | 0.3 | 0.3 | 3.04 | 3.04 | 145.4895 | 484.9651 | 484.9651 | 1474.294 | ? | ? | R | R | ? | CEM I | Type I | ? | granite | round | gravel | ? | 100 | 0 | 0 | 0 | 0 | 0 | 0 | 0 | 0 | 0 | 0 | 0 | 0 | 0.0125 | 0 | 0 | 0 | 63.3 | 44.31 | ? | ? | 34.5 | P 100 x 100 x 400 | 100 |  | 400 | 22.22222 | 99 | 1 | 30 | 30 | ? | 99 | ?
1606 | ambiguous aggregate type | ü | ü |  | A_068_02 | Weiss | USA | NU | 1998 | 354 | linear | drying | 0.3 | 0.3 | 3.04 | 3.04 | 145.4895 | 484.9651 | 484.9651 | 1474.294 | 1075.193 | 399.1008 | R | R | 52.5 R / 52.5 N | CEM I | Type I | dolomite | sandstone | round | gravel | ? | 100 | 0 | 0 | 0 | 0 | 0 | 0 | 0 | 0 | 0 | 0 | 0 | 0 | 0.0125 | 0 | 0 | 0 | 63.3 | 44.31 | ? | ? | 34.5 | P 100 x 100 x 400 | 100 |  | 400 | 22.22222 | 99 | 1 | 30 | 30 | ? | 40 | ?
1607 | fcm28 not ≥ 60 MPa | ü | ü |  | A_068_04 | Weiss | USA | NU | 1998 | 354 | linear | auto | 0.4 | 0.4 | 3.54 | 3.54 | 169.0112 | 422.5281 | 422.5281 | 1495.749 | ? | ? | R | R | ? | CEM I | Type I | ? | granite | round | gravel | ? | 100 | 0 | 0 | 0 | 0 | 0 | 0 | 0 | 0 | 0 | 0 | 0 | 0 | 0 | 0 | 0 | 0 | 45.2 |  | ? | ? | 32.1 | P 100 x 100 x 400 | 100 |  | 400 | 22.22222 | 99 | 1 | 30 | 30 | ? | 99 | ?
1608 | fcm28 not ≥ 60 MPa | ü | ü |  | A_068_05 | Weiss | USA | NU | 1998 | 354 | linear | auto | 0.4 | 0.4 | 3.54 | 3.54 | 169.0112 | 422.5281 | 422.5281 | 1495.749 | ? | ? | R | R | ? | CEM I | Type I | ? | granite | round | gravel | ? | 100 | 0 | 0 | 0 | 0 | 0 | 0 | 0 | 0 | 0 | 0 | 0 | 0 | 0 | 2 | 0 | 0 | 44.5 |  | ? | ? | 30.7 | P 100 x 100 x 400 | 100 |  | 400 | 22.22222 | 99 | 1 | 30 | 30 | ? | 99 | ?
1609 | w/cm not ≤ 0.42 | ü | ü |  | A_068_06 | Weiss | USA | NU | 1998 | 354 | linear | auto | 0.5 | 0.5 | 4 | 4 | 188.025 | 376.05 | 376.05 | 1504.2 | ? | ? | R | R | ? | CEM I | Type I | ? | ? | round | gravel | ? | 100 | 0 | 0 | 0 | 0 | 0 | 0 | 0 | 0 | 0 | 0 | 0 | 0 | 0 | 0 | 0 | 0 | 35.9 |  | ? | ? | ? | P 100 x 100 x 400 | 100 |  | 400 | 22.22222 | 99 | 1 | 30 | 30 | ? | 99 | ?
1610 | w/cm not ≤ 0.42 | ü | ü |  | A_068_07 | Weiss | USA | NU | 1998 | 354 | linear | auto | 0.475 | 0.475 | 4 | 4 | 178.62375 | 376.05 | 376.05 | 1504.2 | ? | ? | R | R | ? | CEM I | Type I | ? | ? | round | gravel | ? | 100 | 0 | 0 | 0 | 0 | 0 | 0 | 0 | 0 | 0 | 0 | 0 | 0 | 0 | 2.5 | 0 | 0 | 35.7 |  | ? | ? | ? | P 100 x 100 x 400 | 100 |  | 400 | 22.22222 | 99 | 1 | 30 | 30 | ? | 99 | ?
1611 | experiment duration < 60 days | ü | ü |  | A_068_08 | Weiss | USA | NU | 1998 | 354 | linear | auto | 0.3 | 0.3 | 3.04 | 3.04 | 145.4895 | 484.9651 | 484.9651 | 1474.294 | ? | ? | R | R | ? | CEM I | Type I | ? | granite | round | gravel | ? | 100 | 0 | 0 | 0 | 0 | 0 | 0 | 0 | 0 | 0 | 0 | 0 | 0 | 0.0125 | 0 | 0 | 0 | 63.3 |  | ? | ? | 34.5 | P 100 x 100 x 400 | 100 |  | 400 | 22.22222 | 99 | 1 | 30 | 30 | ? | 99 | ?
1612 | fcm28 not ≥ 60 MPa | ü | ü |  | A_068_09 | Weiss | USA | NU | 1998 | 354 | linear | auto | 0.285 | 0.285 | 3.04 | 3.04 | 138.215 | 484.9651 | 484.9651 | 1474.294 | ? | ? | R | R | ? | CEM I | Type I | ? | granite | round | gravel | ? | 100 | 0 | 0 | 0 | 0 | 0 | 0 | 0 | 0 | 0 | 0 | 0 | 0 | 0 | 2 | 0 | 0 | 54.8 |  | ? | ? | ? | P 100 x 100 x 400 | 100 |  | 400 | 22.22222 | 99 | 1 | 30 | 30 | ? | 99 | ?
1613 | experiment duration < 60 days |  |  |  | A_068_10 | Weiss | USA | NU | 1998 | 354 | linear | auto | 0.3125 | 0.375 | 3.95 | 3.291667 | 141.4342 | 377.1579 | 452.5895 | 1489.774 | ? | ? | R | R | ? | CEM unspecified | Type I | ? | granite | round | gravel | ? | 80 | 20 | 0 | 0 | 0 | 0 | 0 | 0 | 0 | 0 | 0 | 0 | 0 | 0 | 0 | 0 | 0 | 89.2 |  | ? | ? | ? | P 100 x 100 x 400 | 100 |  | 400 | 22.22222 | 99 | 1 | 30 | 30 | ? | 99 | ?
1614 | experiment duration < 60 days |  |  |  | A_068_11 | Weiss | USA | NU | 1998 | 354 | linear | auto | 0.296875 | 0.35625 | 3.95 | 3.291667 | 134.3625 | 377.1579 | 452.5895 | 1489.774 | ? | ? | R | R | ? | CEM unspecified | Type I | ? | quartzite | round | gravel | ? | 80 | 20 | 0 | 0 | 0 | 0 | 0 | 0 | 0 | 0 | 0 | 0 | 0 | 0 | 1.504 | 0 | 0 | 86.7 |  | ? | ? | ? | P 100 x 100 x 400 | 100 |  | 400 | 22.22222 | 99 | 1 | 30 | 30 | ? | 99 | ?
1615 | experiment duration < 60 days | ü | ü |  | A_068_12 | Weiss | USA | NU | 1998 | 354 | linear | auto | 0.3 | 0.3 | 3.04 | 3.04 | 145.4895 | 484.9651 | 484.9651 | 1474.294 | ? | ? | R | R | ? | CEM I | Type I | ? | granite | round | gravel | ? | 100 | 0 | 0 | 0 | 0 | 0 | 0 | 0 | 0 | 0 | 0 | 0 | 0 | 0.0125 | 0 | 0 | 0 | 63.3 |  | ? | ? | 34.5 | P 100 x 100 x 400 | 100 |  | 400 | 22.22222 | 99 | 1 | 30 | 30 | ? | 99 | ?
1616 | experiment duration < 60 days |  |  |  | A_068_13 | Weiss | USA | NU | 1998 | 354 | linear | auto | 0.3125 | 0.375 | 3.95 | 3.291667 | 141.4342 | 377.1579 | 452.5895 | 1489.774 | ? | ? | R | R | ? | CEM unspecified | Type I | ? | granite | round | gravel | ? | 80 | 20 | 0 | 0 | 0 | 0 | 0 | 0 | 0 | 0 | 0 | 0 | 0 | 0 | 0 | 0 | 0 | 89.2 |  | ? | ? | ? | P 100 x 100 x 400 | 100 |  | 400 | 22.22222 | 99 | 1 | 30 | 30 | ? | 99 | ?
1617 | experiment duration < 60 days |  |  |  | A_068_14 | Weiss | USA | NU | 1998 | 354 | linear | auto | 0.3125 | 0.375 | 3.9 | 3.25 | 142.6293 | 380.3447 | 456.4137 | 1483.344 | ? | ? | R | R | ? | CEM II A-Q | Type I | ? | granite | round | gravel | ? | 80 | 0 | 0 | 0 | 0 | 0 | 0 | 0 | 20 | 0 | 0 | 0 | 0 | 0 | 0 | 0 | 0 | 78.2 |  | ? | ? | ? | P 100 x 100 x 400 | 100 |  | 400 | 22.22222 | 99 | 1 | 30 | 30 | ? | 99 | ?
1618 | experiment duration < 60 days |  |  |  | A_068_15 | Weiss | USA | NU | 1998 | 354 | linear | auto | 0.296875 | 0.35625 | 3.9 | 3.25 | 135.4978 | 380.3447 | 456.4137 | 1483.344 | ? | ? | R | R | ? | CEM II A-Q | Type I | ? | quartzite | round | gravel | ? | 80 | 0 | 0 | 0 | 0 | 0 | 0 | 0 | 20 | 0 | 0 | 0 | 0 | 0 | 1.504 | 0 | 0 | 70.1 |  | ? | ? | ? | P 100 x 100 x 400 | 100 |  | 400 | 22.22222 | 99 | 1 | 30 | 30 | ? | 99 | ?
1619 | D2-HSC; validation experiment | ü | ü |  | A_068_16 | Weiss | USA | NU | 1998 | 354 | linear | auto | 0.3 | 0.3 | 3.04 | 3.04 | 145.4895 | 484.9651 | 484.9651 | 1474.294 | ? | ? | R | R | ? | CEM I | Type I | ? | granite | round | gravel | ? | 100 | 0 | 0 | 0 | 0 | 0 | 0 | 0 | 0 | 0 | 0 | 0 | 0 | 0.0125 | 0 | 0 | 0 | 63.3 | 44.31 | ? | ? | 34.5 | P 100 x 100 x 400 | 100 |  | 400 | 22.22222 | 99 | 1 | 30 | 30 | ? | 99 | ?
1620 | uncomparable |  |  |  | A_068_17 | Weiss | USA | NU | 1998 | 354 | linear | auto | 0.3125 | 0.375 | 3.9 | 3.25 | 142.6293 | 380.3447 | 456.4137 | 1483.344 | ? | ? | R | R | ? | CEM II A-Q | Type I | ? | granite | round | gravel | ? | 80 | 0 | 0 | 0 | 0 | 0 | 0 | 0 | 20 | 0 | 0 | 0 | 0 | 0 | 0 | 0 | 0 | 78.2 | 54.74 | ? | ? | ? | P 100 x 100 x 400 | 100 |  | 400 | 22.22222 | 99 | 1 | 30 | 30 | ? | 99 | ?
1621 | insufficient info on the cement type used |  |  |  | A_068_18 | Weiss | USA | NU | 1998 | 354 | linear | auto | 0.3125 | 0.375 | 3.95 | 3.291667 | 141.4342 | 377.1579 | 452.5895 | 1489.774 | ? | ? | R | R | ? | CEM unspecified | Type I | ? | granite | round | gravel | ? | 80 | 20 | 0 | 0 | 0 | 0 | 0 | 0 | 0 | 0 | 0 | 0 | 0 | 0 | 0 | 0 | 0 | 89.2 | 62.44 | ? | ? | ? | P 100 x 100 x 400 | 100 |  | 400 | 22.22222 | 99 | 1 | 30 | 30 | ? | 99 | ?
1622 | D2-HSC; S2-04a | ü | ü |  | A_068_19 | Weiss | USA | NU | 1998 | 354 | linear | auto | 0.3 | 0.3 | 3.04 | 3.04 | 145.4895 | 484.9651 | 484.9651 | 1474.294 | ? | ? | R | R | ? | CEM I | Type I | ? | granite | round | gravel | ? | 100 | 0 | 0 | 0 | 0 | 0 | 0 | 0 | 0 | 0 | 0 | 0 | 0 | 0.0125 | 0 | 0 | 0 | 63.3 | 44.31 | ? | ? | 34.5 | P 100 x 100 x 400 | 100 |  | 400 | 22.22222 | 99 | 1 | 30 | 30 | ? | 99 | ?
1623 | fcm28 not ≥ 60 MPa | ü | ü |  | A_068_20 | Weiss | USA | NU | 1998 | 354 | linear | auto | 0.285 | 0.285 | 3.04 | 3.04 | 138.215 | 484.9651 | 484.9651 | 1474.294 | ? | ? | R | R | ? | CEM I | Type I | ? | granite | round | gravel | ? | 100 | 0 | 0 | 0 | 0 | 0 | 0 | 0 | 0 | 0 | 0 | 0 | 0 | 0 | 2 | 0 | 0 | 54.8 |  | ? | ? | ? | P 100 x 100 x 400 | 100 |  | 400 | 22.22222 | 99 | 1 | 30 | 30 | ? | 99 | ?
1624 | ambiguous aggregate type | ü | ü |  | A_068_21 | Weiss | USA | NU | 1998 | 354 | linear | drying | 0.3 | 0.3 | 3.04 | 3.04 | 145.4895 | 484.9651 | 484.9651 | 1474.294 | 1075.193 | 399.1008 | R | R | 52.5 R / 52.5 N | CEM I | Type I | dolomite | sandstone | round | gravel | ? | 100 | 0 | 0 | 0 | 0 | 0 | 0 | 0 | 0 | 0 | 0 | 0 | 0 | 0.0125 | 0 | 0 | 0 | 63.3 | 44.31 | ? | ? | 34.5 | P 100 x 100 x 400 | 100 |  | 400 | 22.22222 | 99 | 1 | 30 | 30 | ? | 40 | ?
1625 | ambiguous aggregate type |  |  |  | A_068_22 | Weiss | USA | NU | 1998 | 354 | linear | drying | 0.3125 | 0.375 | 3.9 | 3.25 | 142.6293 | 380.3447 | 456.4137 | 1483.344 | 1074.058 | 409.2864 | R | R | 52.5 R / 52.5 N | CEM II A-Q | Type I | dolomite | sandstone | round | gravel | ? | 80 | 0 | 0 | 0 | 0 | 0 | 0 | 0 | 20 | 0 | 0 | 0 | 0 | 0 | 0 | 0 | 0 | 78.2 | 54.74 | ? | ? | ? | P 100 x 100 x 400 | 100 |  | 400 | 22.22222 | 99 | 1 | 30 | 30 | ? | 40 | ?
1626 | ambiguous aggregate type |  |  |  | A_068_23 | Weiss | USA | NU | 1998 | 354 | linear | drying | 0.3125 | 0.375 | 3.95 | 3.291667 | 141.4342 | 377.1579 | 452.5895 | 1489.774 | 1073.491 | 416.2827 | R | R | 52.5 R / 52.5 N | CEM unspecified | Type I | dolomite | sandstone | round | gravel | ? | 80 | 20 | 0 | 0 | 0 | 0 | 0 | 0 | 0 | 0 | 0 | 0 | 0 | 0 | 0 | 0 | 0 | 89.2 | 62.44 | ? | ? | ? | P 100 x 100 x 400 | 100 |  | 400 | 22.22222 | 99 | 1 | 30 | 30 | ? | 40 | ?
1627 | ambiguous aggregate type | ü | ü |  | A_068_24 | Weiss | USA | NU | 1998 | 354 | linear | drying | 0.3 | 0.3 | 3.04 | 3.04 | 145.4895 | 484.9651 | 484.9651 | 1474.294 | 1075.193 | 399.1008 | R | R | 52.5 R / 52.5 N | CEM I | Type I | dolomite | sandstone | round | gravel | ? | 100 | 0 | 0 | 0 | 0 | 0 | 0 | 0 | 0 | 0 | 0 | 0 | 0 | 0.0125 | 0 | 0 | 0 | 63.3 | 44.31 | ? | ? | 34.5 | P 100 x 100 x 400 | 100 |  | 400 | 22.22222 | 99 | 1 | 30 | 30 | ? | 40 | ?
1628 | fcm28 not ≥ 60 MPa | ü | ü |  | A_068_25 | Weiss | USA | NU | 1998 | 354 | linear | drying | 0.285 | 0.285 | 3.04 | 3.04 | 138.215 | 484.9651 | 484.9651 | 1474.294 | 1068.658 | 405.6358 | R | R | ? | CEM I | Type I | dolomite | sandstone | round | gravel | ? | 100 | 0 | 0 | 0 | 0 | 0 | 0 | 0 | 0 | 0 | 0 | 0 | 0 | 0 | 2 | 0 | 0 | 54.8 |  | ? | ? | ? | P 100 x 100 x 400 | 100 |  | 400 | 22.22222 | 99 | 1 | 30 | 30 | ? | 40 | ?
1629 | w/cm not ≤ 0.42 | ü | ü |  | A_068_26 | Weiss | USA | NU | 1998 | 354 | linear | drying | 0.5 | 0.5 | 4 | 4 | 188.025 | 376.05 | 376.05 | 1504.2 | 1148.712 | 355.488 | R | R | ? | CEM I | Type I | dolomite | sandstone | round | gravel | ? | 100 | 0 | 0 | 0 | 0 | 0 | 0 | 0 | 0 | 0 | 0 | 0 | 0 | 0 | 0 | 0 | 0 | 35.9 |  | ? | ? | ? | P 100 x 100 x 400 | 100 |  | 400 | 22.22222 | 99 | 1 | 30 | 30 | ? | 40 | ?
1630 | w/cm not ≤ 0.42 | ü | ü |  | A_068_27 | Weiss | USA | NU | 1998 | 354 | linear | drying | 0.475 | 0.475 | 4 | 4 | 178.62375 | 376.05 | 376.05 | 1504.2 | 1137.82 | 366.38 | R | R | ? | CEM I | Type I | dolomite | sandstone | round | gravel | ? | 100 | 0 | 0 | 0 | 0 | 0 | 0 | 0 | 0 | 0 | 0 | 0 | 0 | 0 | 2.5 | 0 | 0 | 35.7 |  | ? | ? | ? | P 100 x 100 x 400 | 100 |  | 400 | 22.22222 | 99 | 1 | 30 | 30 | ? | 40 | ?
1637 | fcm28 not ≥ 60 MPa |  | ü |  | A_070_01 | Yang | China | NU | 2005 | 356 | log | auto | 0.2525253 | 0.2777778 | 2.821181 | 2.56471 | 160 | 576 | 633.6 | 1625 | ? | ? | R | R | ? | CEM II A-D | OPC | ? | quartzite | crushed | ? | ? | 90 | 10 | 0 | 0 | 0 | 0 | 0 | 0 | 0 | 0 | 0 | 0 | 1.8 | 0 | 0 | 0 | 0 | 56.9 |  | ? | ? | NA | P 100 x 100 x 400 | 100 |  | 400 | 22.22222 | 99 | 0.37 | 20 | 20 | 0 | 99 | ?
1638 | uncomparable |  | ü |  | A_070_02 | Yang | China | NU | 2005 | 356 | log | auto | 0.3581309 | 0.3938679 | 4.141509 | 3.765735 | 167 | 424 | 466.31 | 1756 | ? | ? | R | R | ? | CEM II A-D | OPC | ? | granite | crushed | ? | ? | 90.02123 | 9.978769 | 0 | 0 | 0 | 0 | 0 | 0 | 0 | 0 | 0 | 0 | 1.8 | 0 | 0 | 0 | 0 | 78.25 | 39.125 | ? | ? | NA | P 100 x 100 x 400 | 100 |  | 400 | 22.22222 | 99 | 0.41 | 20 | 20 | 0 | 99 | ?
1639 | w/cm not ≤ 0.42 |  | ü |  | A_070_03 | Yang | China | NU | 2005 | 356 | log | auto | 0.4543269 | 0.5 | 5.361765 | 4.871988 | 170 | 340 | 374.1799 | 1823 | ? | ? | R | R | ? | CEM II A-D | OPC | ? | granite | crushed | ? | ? | 89.94709 | 10.05291 | 0 | 0 | 0 | 0 | 0 | 0 | 0 | 0 | 0 | 0 | 1.4 | 0 | 0 | 0 | 0 | 99.6 |  | ? | ? | NA | P 100 x 100 x 400 | 100 |  | 400 | 22.22222 | 99 | 0.46 | 20 | 20 | 0 | 99 | ?
1649 | fcm28 not ≥ 60 MPa |  | ü |  | A_070_18 | Yang | China | NU | 2005 | 356 | linear | drying | 0.2525253 | 0.2777778 | 2.821181 | 2.56471 | 160 | 576 | 633.6 | 1625 | 1060.515 | 564.485 | R | R | ? | CEM II A-D | OPC | andesite | sandstone | crushed | ? | ? | 90 | 10 | 0 | 0 | 0 | 0 | 0 | 0 | 0 | 0 | 0 | 0 | 1.8 | 0 | 0 | 0 | 0 | 56.9 |  | ? | ? | ? | P 100 x 100 x 400 | 100 |  | 400 | 22.22222 | 99 | 0.5 | 20 | 20 | 0 | 60 | ?
1650 | fcm28 not ≥ 60 MPa |  | ü |  | A_070_19 | Yang | China | NU | 2005 | 356 | linear | drying | 0.2525253 | 0.2777778 | 2.821181 | 2.56471 | 160 | 576 | 633.6 | 1625 | 1060.515 | 564.485 | R | R | ? | CEM II A-D | OPC | andesite | sandstone | crushed | ? | ? | 90 | 10 | 0 | 0 | 0 | 0 | 0 | 0 | 0 | 0 | 0 | 0 | 1.8 | 0 | 0 | 0 | 0 | 56.9 |  | ? | ? | ? | P 100 x 100 x 400 | 100 |  | 400 | 22.22222 | 99 | 0.5 | 20 | 20 | 0 | 60 | ?
1652 | fcm28 not ≥ 60 MPa | ü | ü |  | A_070_23 | Yang | China | NU | 2005 | 356 | linear | drying | 0.2525253 | 0.2777778 | 2.821181 | 2.56471 | 160 | 576 | 633.6 | 1625 | 1060.515 | 564.485 | R | R | ? | CEM II A-D | OPC | andesite | sandstone | crushed | ? | ? | 90 | 10 | 0 | 0 | 0 | 0 | 0 | 0 | 0 | 0 | 0 | 0 | 1.8 | 0 | 0 | 0 | 0 | 56.9 |  | ? | ? | ? | P 100 x 100 x 400 | 100 |  | 400 | 22.22222 | 99 | 1 | 20 | 20 | 0 | 60 | ?
1653 | fcm28 not ≥ 60 MPa | ü | ü |  | A_070_24 | Yang | China | NU | 2005 | 356 | linear | drying | 0.2525253 | 0.2777778 | 2.821181 | 2.56471 | 160 | 576 | 633.6 | 1625 | 1060.515 | 564.485 | R | R | ? | CEM II A-D | OPC | andesite | sandstone | crushed | ? | ? | 90 | 10 | 0 | 0 | 0 | 0 | 0 | 0 | 0 | 0 | 0 | 0 | 1.8 | 0 | 0 | 0 | 0 | 56.9 |  | ? | ? | ? | P 100 x 100 x 400 | 100 |  | 400 | 22.22222 | 99 | 1 | 20 | 20 | 0 | 60 | ?
1655 | fcm28 not ≥ 60 MPa | ü | ü |  | A_070_28 | Yang | China | NU | 2005 | 356 | linear | drying | 0.2525253 | 0.2777778 | 2.821181 | 2.56471 | 160 | 576 | 633.6 | 1625 | 1060.515 | 564.485 | R | R | ? | CEM II A-D | OPC | andesite | sandstone | crushed | ? | ? | 90 | 10 | 0 | 0 | 0 | 0 | 0 | 0 | 0 | 0 | 0 | 0 | 1.8 | 0 | 0 | 0 | 0 | 56.9 |  | ? | ? | ? | P 100 x 100 x 400 | 100 |  | 400 | 22.22222 | 99 | 3 | 20 | 20 | 0 | 60 | ?
1656 | fcm28 not ≥ 60 MPa | ü | ü |  | A_070_29 | Yang | China | NU | 2005 | 356 | linear | drying | 0.2525253 | 0.2777778 | 2.821181 | 2.56471 | 160 | 576 | 633.6 | 1625 | 1060.515 | 564.485 | R | R | ? | CEM II A-D | OPC | andesite | sandstone | crushed | ? | ? | 90 | 10 | 0 | 0 | 0 | 0 | 0 | 0 | 0 | 0 | 0 | 0 | 1.8 | 0 | 0 | 0 | 0 | 56.9 |  | ? | ? | ? | P 100 x 100 x 400 | 100 |  | 400 | 22.22222 | 99 | 3 | 20 | 20 | 0 | 60 | ?
1658 | insufficient info on the extenders used |  | ü |  | A_070_33 | Yang | China | NU | 2005 | 356 | linear | drying | 0.3581309 | 0.3938679 | 4.141509 | 3.765735 | 167 | 424 | 466.31 | 1756 | 1089.202 | 666.798 | R | R | 52.5 R / 52.5 N | CEM II A-D | OPC | andesite | sandstone | crushed | ? | ? | 90.02123 | 9.978769 | 0 | 0 | 0 | 0 | 0 | 0 | 0 | 0 | 0 | 0 | 1.8 | 0 | 0 | 0 | 0 | 78.25 | 39.125 | ? | ? | ? | P 100 x 100 x 400 | 100 |  | 400 | 22.22222 | 99 | 0.5 | 20 | 20 | 0 | 60 | ?
1659 | D1-HSC; S2-06 |  | ü |  | A_070_34 | Yang | China | NU | 2005 | 356 | linear | drying | 0.3581309 | 0.3938679 | 4.141509 | 3.765735 | 167 | 424 | 466.31 | 1756 | 1089.202 | 666.798 | R | R | 52.5 R / 52.5 N | CEM II A-D | OPC | andesite | sandstone | crushed | ? | ? | 90.02123 | 9.978769 | 0 | 0 | 0 | 0 | 0 | 0 | 0 | 0 | 0 | 0 | 1.8 | 0 | 0 | 0 | 0 | 78.25 | 39.125 | ? | ? | ? | P 100 x 100 x 400 | 100 |  | 400 | 22.22222 | 99 | 0.5 | 20 | 20 | 0 | 60 | ?
1661 | D1-HSC; S2-06 |  | ü |  | A_070_38 | Yang | China | NU | 2005 | 356 | linear | drying | 0.3581309 | 0.3938679 | 4.141509 | 3.765735 | 167 | 424 | 466.31 | 1756 | 1089.202 | 666.798 | R | R | 52.5 R / 52.5 N | CEM II A-D | OPC | andesite | sandstone | crushed | ? | ? | 90.02123 | 9.978769 | 0 | 0 | 0 | 0 | 0 | 0 | 0 | 0 | 0 | 0 | 1.8 | 0 | 0 | 0 | 0 | 78.25 | 39.125 | ? | ? | ? | P 100 x 100 x 400 | 100 |  | 400 | 22.22222 | 99 | 1 | 20 | 20 | 0 | 60 | ?
1662 | D1-HSC; S2-06 |  | ü |  | A_070_39 | Yang | China | NU | 2005 | 356 | linear | drying | 0.3581309 | 0.3938679 | 4.141509 | 3.765735 | 167 | 424 | 466.31 | 1756 | 1089.202 | 666.798 | R | R | 52.5 R / 52.5 N | CEM II A-D | OPC | andesite | sandstone | crushed | ? | ? | 90.02123 | 9.978769 | 0 | 0 | 0 | 0 | 0 | 0 | 0 | 0 | 0 | 0 | 1.8 | 0 | 0 | 0 | 0 | 78.25 | 39.125 | ? | ? | ? | P 100 x 100 x 400 | 100 |  | 400 | 22.22222 | 99 | 1 | 20 | 20 | 0 | 60 | ?
1664 | uncomparable |  | ü |  | A_070_43 | Yang | China | NU | 2005 | 356 | linear | drying | 0.3581309 | 0.3938679 | 4.141509 | 3.765735 | 167 | 424 | 466.31 | 1756 | 1089.202 | 666.798 | R | R | 52.5 R / 52.5 N | CEM II A-D | OPC | andesite | sandstone | crushed | ? | ? | 90.02123 | 9.978769 | 0 | 0 | 0 | 0 | 0 | 0 | 0 | 0 | 0 | 0 | 1.8 | 0 | 0 | 0 | 0 | 78.25 | 39.125 | ? | ? | ? | P 100 x 100 x 400 | 100 |  | 400 | 22.22222 | 99 | 3 | 20 | 20 | 0 | 60 | ?
1665 | uncomparable |  | ü |  | A_070_44 | Yang | China | NU | 2005 | 356 | linear | drying | 0.3581309 | 0.3938679 | 4.141509 | 3.765735 | 167 | 424 | 466.31 | 1756 | 1089.202 | 666.798 | R | R | 52.5 R / 52.5 N | CEM II A-D | OPC | andesite | sandstone | crushed | ? | ? | 90.02123 | 9.978769 | 0 | 0 | 0 | 0 | 0 | 0 | 0 | 0 | 0 | 0 | 1.8 | 0 | 0 | 0 | 0 | 78.25 | 39.125 | ? | ? | ? | P 100 x 100 x 400 | 100 |  | 400 | 22.22222 | 99 | 3 | 20 | 20 | 0 | 60 | ?
1667 | w/cm not ≤ 0.42 |  | ü |  | A_070_48 | Yang | China | NU | 2005 | 356 | linear | drying | 0.4543269 | 0.5 | 5.361765 | 4.871988 | 170 | 340 | 374.1799 | 1823 | 1115.139 | 707.861 | R | R | ? | CEM II A-D | OPC | andesite | sandstone | crushed | ? | ? | 89.94709 | 10.05291 | 0 | 0 | 0 | 0 | 0 | 0 | 0 | 0 | 0 | 0 | 1.4 | 0 | 0 | 0 | 0 | 99.6 |  | ? | ? | ? | P 100 x 100 x 400 | 100 |  | 400 | 22.22222 | 99 | 0.5 | 20 | 20 | 0 | 60 | ?
1668 | w/cm not ≤ 0.42 |  | ü |  | A_070_49 | Yang | China | NU | 2005 | 356 | linear | drying | 0.4543269 | 0.5 | 5.361765 | 4.871988 | 170 | 340 | 374.1799 | 1823 | 1115.139 | 707.861 | R | R | ? | CEM II A-D | OPC | andesite | sandstone | crushed | ? | ? | 89.94709 | 10.05291 | 0 | 0 | 0 | 0 | 0 | 0 | 0 | 0 | 0 | 0 | 1.4 | 0 | 0 | 0 | 0 | 99.6 |  | ? | ? | ? | P 100 x 100 x 400 | 100 |  | 400 | 22.22222 | 99 | 0.5 | 20 | 20 | 0 | 60 | ?
1670 | w/cm not ≤ 0.42 |  | ü |  | A_070_53 | Yang | China | NU | 2005 | 356 | linear | drying | 0.4543269 | 0.5 | 5.361765 | 4.871988 | 170 | 340 | 374.1799 | 1823 | 1115.139 | 707.861 | R | R | ? | CEM II A-D | OPC | andesite | sandstone | crushed | ? | ? | 89.94709 | 10.05291 | 0 | 0 | 0 | 0 | 0 | 0 | 0 | 0 | 0 | 0 | 1.4 | 0 | 0 | 0 | 0 | 99.6 |  | ? | ? | ? | P 100 x 100 x 400 | 100 |  | 400 | 22.22222 | 99 | 1 | 20 | 20 | 0 | 60 | ?
1671 | w/cm not ≤ 0.42 |  | ü |  | A_070_54 | Yang | China | NU | 2005 | 356 | linear | drying | 0.4543269 | 0.5 | 5.361765 | 4.871988 | 170 | 340 | 374.1799 | 1823 | 1115.139 | 707.861 | R | R | ? | CEM II A-D | OPC | andesite | sandstone | crushed | ? | ? | 89.94709 | 10.05291 | 0 | 0 | 0 | 0 | 0 | 0 | 0 | 0 | 0 | 0 | 1.4 | 0 | 0 | 0 | 0 | 99.6 |  | ? | ? | ? | P 100 x 100 x 400 | 100 |  | 400 | 22.22222 | 99 | 1 | 20 | 20 | 0 | 60 | ?
1673 | w/cm not ≤ 0.42 |  | ü |  | A_070_58 | Yang | China | NU | 2005 | 356 | linear | drying | 0.4543269 | 0.5 | 5.361765 | 4.871988 | 170 | 340 | 374.1799 | 1823 | 1115.139 | 707.861 | R | R | ? | CEM II A-D | OPC | andesite | sandstone | crushed | ? | ? | 89.94709 | 10.05291 | 0 | 0 | 0 | 0 | 0 | 0 | 0 | 0 | 0 | 0 | 1.4 | 0 | 0 | 0 | 0 | 99.6 |  | ? | ? | ? | P 100 x 100 x 400 | 100 |  | 400 | 22.22222 | 99 | 3 | 20 | 20 | 0 | 60 | ?
1674 | w/cm not ≤ 0.42 |  | ü |  | A_070_59 | Yang | China | NU | 2005 | 356 | linear | drying | 0.4543269 | 0.5 | 5.361765 | 4.871988 | 170 | 340 | 374.1799 | 1823 | 1115.139 | 707.861 | R | R | ? | CEM II A-D | OPC | andesite | sandstone | crushed | ? | ? | 89.94709 | 10.05291 | 0 | 0 | 0 | 0 | 0 | 0 | 0 | 0 | 0 | 0 | 1.4 | 0 | 0 | 0 | 0 | 99.6 |  | ? | ? | ? | P 100 x 100 x 400 | 100 |  | 400 | 22.22222 | 99 | 3 | 20 | 20 | 0 | 60 | ?
1676 | experiment duration < 60 days |  | ü |  | A_071_01 | Yang | China | NU | 2006 | 357 | linear | auto | 0.25 | 0.25 | 2.924138 | 2.924138 | 145 | 580 | 580 | 1696 | ? | ? | R | R | ? | CEM I | OPC | ? | quartzite | ? | ? | ? | 100 | 0 | 0 | 0 | 0 | 0 | 0 | 0 | 0 | 0 | 0 | 0 | 1.948276 | 0 | 0 | 0 | 0 | 83.662 |  | ? | ? | 43.6975 | P 100 x 100 x 400 | 100 |  | 400 | 22.22222 | 99 | 1 | 20 | 20 | 0 | 99 | ? | Naphthalene based superplasticizer, Composite Expanding Admixture and Shrinkage reducing admixture
1677 | experiment duration < 60 days |  | ü |  | A_071_02 | Yang | China | NU | 2006 | 357 | linear | auto | 0.2940109 | 0.2940109 | 3.07804 | 3.07804 | 162 | 551 | 551 | 1696 | ? | ? | R | R | ? | CEM I | OPC | ? | granite | ? | ? | ? | 100 | 0 | 0 | 0 | 0 | 0 | 0 | 0 | 0 | 0 | 0 | 0 | 2.15971 | 0 | 5.26 | 0 | 0 | 73.8028 |  | ? | ? | 39.3557 | P 100 x 100 x 400 | 100 |  | 400 | 22.22222 | 99 | 1 | 20 | 20 | 0 | 99 | ? | Naphthalene based superplasticizer, Composite Expanding Admixture and Shrinkage reducing admixture
1678 | experiment duration < 60 days |  | ü |  | A_071_03 | Yang | China | NU | 2006 | 357 | linear | auto | 0.3258427 | 0.3258427 | 3.17603 | 3.17603 | 174 | 534 | 534 | 1696 | ? | ? | R | R | ? | CEM I | OPC | ? | granite | ? | ? | ? | 100 | 0 | 0 | 0 | 0 | 0 | 0 | 0 | 0 | 0 | 0 | 0 | 2.284644 | 0 | 8.61 | 0 | 0 | 77.4648 |  | ? | ? | 37.395 | P 100 x 100 x 400 | 100 |  | 400 | 22.22222 | 99 | 1 | 20 | 20 | 0 | 99 | ? | Naphthalene based superplasticizer, Composite Expanding Admixture and Shrinkage reducing admixture
1679 | experiment duration < 60 days |  | ü |  | A_071_04 | Yang | China | NU | 2006 | 357 | linear | drying | 0.25 | 0.25 | 2.924138 | 2.924138 | 145 | 580 | 580 | 1696 | 1055.052 | 640.948 | R | R | 52.5 R / 52.5 N | CEM I | OPC | andesite | sandstone | ? | ? | ? | 100 | 0 | 0 | 0 | 0 | 0 | 0 | 0 | 0 | 0 | 0 | 0 | 1.948276 | 0 | 0 | 0 | 0 | 83.662 | 41.831 | ? | 56.338 | 43.6975 | P 100 x 100 x 400 | 100 |  | 400 | 22.22222 | 99 | 3 | 20 | 20 | 0 | 60 | ? | Naphthalene based superplasticizer, Composite Expanding Admixture and Shrinkage reducing admixture
1680 | experiment duration < 60 days |  | ü |  | A_071_05 | Yang | China | NU | 2006 | 357 | linear | drying | 0.2940109 | 0.2940109 | 3.07804 | 3.07804 | 162 | 551 | 551 | 1696 | 1072.044 | 623.956 | R | R | 52.5 R / 52.5 N | CEM I | OPC | andesite | sandstone | ? | ? | ? | 100 | 0 | 0 | 0 | 0 | 0 | 0 | 0 | 0 | 0 | 0 | 0 | 2.15971 | 0 | 5.26 | 0 | 0 | 73.8028 | 36.9014 | ? | 49.0141 | 39.3557 | P 100 x 100 x 400 | 100 |  | 400 | 22.22222 | 99 | 3 | 20 | 20 | 0 | 60 | ? | Naphthalene based superplasticizer, Composite Expanding Admixture and Shrinkage reducing admixture
1681 | experiment duration < 60 days |  | ü |  | A_071_06 | Yang | China | NU | 2006 | 357 | linear | drying | 0.3258427 | 0.3258427 | 3.17603 | 3.17603 | 174 | 534 | 534 | 1696 | 1084.523 | 611.477 | R | R | 52.5 R / 52.5 N | CEM I | OPC | andesite | sandstone | ? | ? | ? | 100 | 0 | 0 | 0 | 0 | 0 | 0 | 0 | 0 | 0 | 0 | 0 | 2.284644 | 0 | 8.61 | 0 | 0 | 77.4648 | 38.7324 | ? | 47.0423 | 37.395 | P 100 x 100 x 400 | 100 |  | 400 | 22.22222 | 99 | 3 | 20 | 20 | 0 | 60 | ? | Naphthalene based superplasticizer, Composite Expanding Admixture and Shrinkage reducing admixture
1682 | experiment duration < 60 days |  | ü |  | A_071_07 | Yang | China | NU | 2006 | 357 | linear | drying | 0.25 | 0.25 | 2.924138 | 2.924138 | 145 | 580 | 580 | 1696 | 1055.052 | 640.948 | R | R | 52.5 R / 52.5 N | CEM I | OPC | andesite | sandstone | ? | ? | ? | 100 | 0 | 0 | 0 | 0 | 0 | 0 | 0 | 0 | 0 | 0 | 0 | 1.948276 | 0 | 0 | 0 | 0 | 83.662 | 41.831 | ? | 70.7042 | 43.6975 | P 100 x 100 x 400 | 100 |  | 400 | 22.22222 | 99 | 7 | 20 | 20 | 0 | 60 | ? | Naphthalene based superplasticizer, Composite Expanding Admixture and Shrinkage reducing admixture
1683 | experiment duration < 60 days |  | ü |  | A_071_08 | Yang | China | NU | 2006 | 357 | linear | drying | 0.2940109 | 0.2940109 | 3.07804 | 3.07804 | 162 | 551 | 551 | 1696 | 1072.044 | 623.956 | R | R | 52.5 R / 52.5 N | CEM I | OPC | andesite | sandstone | ? | ? | ? | 100 | 0 | 0 | 0 | 0 | 0 | 0 | 0 | 0 | 0 | 0 | 0 | 2.15971 | 0 | 5.26 | 0 | 0 | 73.8028 | 36.9014 | ? | 61.6901 | 39.3557 | P 100 x 100 x 400 | 100 |  | 400 | 22.22222 | 99 | 7 | 20 | 20 | 0 | 60 | ? | Naphthalene based superplasticizer, Composite Expanding Admixture and Shrinkage reducing admixture
1684 | experiment duration < 60 days |  | ü |  | A_071_09 | Yang | China | NU | 2006 | 357 | linear | drying | 0.3258427 | 0.3258427 | 3.17603 | 3.17603 | 174 | 534 | 534 | 1696 | 1084.523 | 611.477 | R | R | 52.5 R / 52.5 N | CEM I | OPC | andesite | sandstone | ? | ? | ? | 100 | 0 | 0 | 0 | 0 | 0 | 0 | 0 | 0 | 0 | 0 | 0 | 2.284644 | 0 | 8.61 | 0 | 0 | 77.4648 | 38.7324 | ? | 60.8451 | 37.395 | P 100 x 100 x 400 | 100 |  | 400 | 22.22222 | 99 | 7 | 20 | 20 | 0 | 60 | ? | Naphthalene based superplasticizer, Composite Expanding Admixture and Shrinkage reducing admixture
1685 | uncomparable |  | ü |  | A_072_01 | Zhang | Singapore | NU | 2003 | 358 | linear | auto | 0.26 | 0.26 | 3.701613 | 3.701613 | 128.96 | 496 | 496 | 1836 | ? | ? | R | R | ? | CEM I | Type I | ? | granite | crushed | GRANITE | ? | 100 | 0 | 0 | 0 | 0 | 0 | 0 | 0 | 0 | 0 | 0 | 0 | 1.512097 | 0 | 0 | 0 | 0 | 86.6 | 60.62 | ? | ? | NA | P 100 x 100 x 300 | 100 |  | 300 | 21.42857 | 100 | 1 | 28 | 30 | 0 | 99 | ? | Sulfonated, naphthalene formaldehyde condensate superplasticizer
1686 | uncomparable |  | ü |  | A_072_02 | Zhang | Singapore | NU | 2003 | 358 | linear | auto | 0.3 | 0.3 | 3.599598 | 3.599598 | 149.1 | 497 | 497 | 1789 | ? | ? | R | R | ? | CEM I | Type I | ? | granite | crushed | GRANITE | ? | 100 | 0 | 0 | 0 | 0 | 0 | 0 | 0 | 0 | 0 | 0 | 0 | 1.207243 | 0 | 0 | 0 | 0 | 70.1 | 49.07 | ? | ? | NA | P 100 x 100 x 300 | 100 |  | 300 | 21.42857 | 100 | 1 | 28 | 30 | 0 | 99 | ? | Sulfonated, naphthalene formaldehyde condensate superplasticizer
1687 | no increase in shrinkage | ü | ü |  | A_072_03 | Zhang | Singapore | NU | 2003 | 358 | linear | auto | 0.35 | 0.35 | 3.504016 | 3.504016 | 174.3 | 498 | 498 | 1745 | ? | ? | R | R | ? | CEM I | Type I | ? | granite | crushed | GRANITE | ? | 100 | 0 | 0 | 0 | 0 | 0 | 0 | 0 | 0 | 0 | 0 | 0 | 0.6827309 | 0 | 0 | 0 | 0 | 63.7 |  | ? | ? | NA | P 100 x 100 x 300 | 100 |  | 300 | 21.42857 | 100 | 1 | 28 | 30 | 0 | 99 | ? | Sulfonated, naphthalene formaldehyde condensate superplasticizer
1688 | D2-HSC; S2-01a |  | ü |  | A_072_04 | Zhang | Singapore | NU | 2003 | 358 | linear | auto | 0.247524 | 0.26 | 3.832272 | 3.648382 | 122.46 | 471 | 494.7399 | 1805 | ? | ? | R | R | ? | CEM I | Type I | ? | granite | crushed | GRANITE | ? | 94.95968 | 5.040323 | 0 | 0 | 0 | 0 | 0 | 0 | 0 | 0 | 0 | 0 | 1.41129 | 0 | 0 | 0 | 0 | 91.2 | 63.84 | ? | ? | NA | P 100 x 100 x 300 | 100 |  | 300 | 21.42857 | 100 | 1 | 28 | 30 | 0 | 99 | ? | Sulfonated, naphthalene formaldehyde condensate superplasticizer
1689 | D2-HSC; S2-01a |  | ü |  | A_072_05 | Zhang | Singapore | NU | 2003 | 358 | linear | auto | 0.2856046 | 0.3 | 3.728814 | 3.549888 | 141.3 | 471 | 494.7399 | 1756.271 | ? | ? | R | R | ? | CEM I | Type I | ? | granite | crushed | GRANITE | ? | 94.95968 | 5.040323 | 0 | 0 | 0 | 0 | 0 | 0 | 0 | 0 | 0 | 0 | 1.166877 | 0 | 0 | 0 | 0 | 83.7 | 58.59 | ? | ? | NA | P 100 x 100 x 300 | 100 |  | 300 | 21.42857 | 100 | 1 | 28 | 30 | 0 | 99 | ? | Sulfonated, naphthalene formaldehyde condensate superplasticizer
1690 | D2-HSC; S2-03a |  | ü |  | A_072_06 | Zhang | Singapore | NU | 2003 | 358 | linear | auto | 0.3332054 | 0.35 | 3.575053 | 3.403505 | 164.85 | 471 | 494.7399 | 1683.85 | ? | ? | R | R | ? | CEM I | Type I | ? | granite | crushed | GRANITE | ? | 94.95968 | 5.040323 | 0 | 0 | 0 | 0 | 0 | 0 | 0 | 0 | 0 | 0 | 1.06403 | 0 | 0 | 0 | 0 | 70.3 | 49.21 | ? | ? | NA | P 100 x 100 x 300 | 100 |  | 300 | 21.42857 | 100 | 1 | 28 | 30 | 0 | 99 | ? | Sulfonated, naphthalene formaldehyde condensate superplasticizer
1691 | Uncomparable |  | ü |  | A_072_07 | Zhang | Singapore | NU | 2003 | 358 | linear | auto | 0.2361905 | 0.26 | 4.022422 | 3.654068 | 115.96 | 446 | 490.9597 | 1794 | ? | ? | R | R | ? | CEM II A-D | Type I | ? | granite | crushed | GRANITE | ? | 89.91935 | 10.08065 | 0 | 0 | 0 | 0 | 0 | 0 | 0 | 0 | 0 | 0 | 1.512097 | 0 | 0 | 0 | 0 | 96.6 | 67.62 | ? | ? | NA | P 100 x 100 x 300 | 100 |  | 300 | 21.42857 | 100 | 1 | 28 | 30 | 0 | 99 | ? | Sulfonated, naphthalene formaldehyde condensate superplasticizer
1692 | Uncomparable |  | ü |  | A_072_08 | Zhang | Singapore | NU | 2003 | 358 | linear | auto | 0.2725275 | 0.3 | 3.914989 | 3.556473 | 133.8 | 446 | 490.9597 | 1746.085 | ? | ? | R | R | ? | CEM II A-D | Type I | ? | granite | crushed | granite | ? | 89.91935 | 10.08065 | 0 | 0 | 0 | 0 | 0 | 0 | 0 | 0 | 0 | 0 | 1.227087 | 0 | 0 | 0 | 0 | 91.1 | 63.77 | ? | ? | NA | P 100 x 100 x 300 | 100 |  | 300 | 21.42857 | 100 | 1 | 28 | 30 | 0 | 99 | ? | Sulfonated, naphthalene formaldehyde condensate superplasticizer
1693 | Uncomparable |  | ü |  | A_072_09 | Zhang | Singapore | NU | 2003 | 358 | linear | auto | 0.3179487 | 0.35 | 3.753915 | 3.41015 | 156.1 | 446 | 490.9597 | 1674.246 | ? | ? | R | R | ? | CEM II A-D | Type I | ? | granite | crushed | granite | ? | 89.91935 | 10.08065 | 0 | 0 | 0 | 0 | 0 | 0 | 0 | 0 | 0 | 0 | 1.126506 | 0 | 0 | 0 | 0 | 75.2 | 52.64 | ? | ? | NA | P 100 x 100 x 300 | 100 |  | 300 | 21.42857 | 100 | 1 | 28 | 30 | 0 | 99 | ? | Sulfonated, naphthalene formaldehyde condensate superplasticizer
1711 | experiment duration < 60 days |  | ü |  | A_074_01 | Zhutovsky | Israel | NU | 2002 | 360 | linear | auto | 0.3300395 | 0.3300395 | 3.393281 | 3.393281 | 167 | 506 | 506 | 1717 | ? | ? | R | R | ? | CEM I | Type I | ? | dolomite | crushed | dolomite | ? | 100 | 0 | 0 | 0 | 0 | 0 | 0 | 0 | 0 | 0 | 0 | 0 | 0 | 0 | 0 | 0 | 0 | 72 |  | ? | ? | NA | P 40 x 40 x 1000 | 40 |  | 1000 | 9.803922 | 99 | 0 | 30 | 30 | 0 | 99 | ?
1712 | experiment duration < 60 days |  | ü |  | A_074_02 | Zhutovsky | Israel | NU | 2002 | 360 | linear | auto | 0.3300395 | 0.3300395 | 3.393281 | 3.393281 | 167 | 506 | 506 | 1717 | ? | ? | R | R | ? | CEM I | Type I | ? | dolomite | crushed | dolomite | ? | 100 | 0 | 0 | 0 | 0 | 0 | 0 | 0 | 0 | 0 | 0 | 0 | 0 | 0 | 0 | 0 | 0 | 72 |  | ? | ? | NA | P 40 x 40 x 1000 | 40 |  | 1000 | 9.803922 | 99 | 0 | 30 | 30 | 0 | 99 | ?
1713 | experiment duration < 60 days |  | ü |  | A_074_03 | Zhutovsky | Israel | NU | 2002 | 360 | linear | auto | 0.3300395 | 0.3300395 | 3.094862 | 3.094862 | 167 | 506 | 506 | 1566 | ? | ? | R | R | ? | CEM I | Type I | ? | dolomite | crushed | dolomite | ? | 100 | 0 | 0 | 0 | 0 | 0 | 0 | 0 | 0 | 0 | 0 | 0 | 0 | 0 | 0 | 0 | 0 | 70.2 |  | ? | ? | NA | P 40 x 40 x 1000 | 40 |  | 1000 | 9.803922 | 99 | 0 | 30 | 30 | 0 | 99 | ? | includes also pumice
1714 | experiment duration < 60 days |  | ü |  | A_074_04 | Zhutovsky | Israel | NU | 2002 | 360 | linear | auto | 0.3300395 | 0.3300395 | 3.183794 | 3.183794 | 167 | 506 | 506 | 1611 | ? | ? | R | R | ? | CEM I | Type I | ? | dolomite | crushed | dolomite | ? | 100 | 0 | 0 | 0 | 0 | 0 | 0 | 0 | 0 | 0 | 0 | 0 | 0 | 0 | 0 | 0 | 0 | 70.2 |  | ? | ? | NA | P 40 x 40 x 1000 | 40 |  | 1000 | 9.803922 | 99 | 0 | 30 | 30 | 0 | 99 | ? | includes also pumice
1715 | experiment duration < 60 days |  | ü |  | A_074_05 | Zhutovsky | Israel | NU | 2002 | 360 | linear | auto | 0.3300395 | 0.3300395 | 3.217391 | 3.217391 | 167 | 506 | 506 | 1628 | ? | ? | R | R | ? | CEM I | Type I | ? | dolomite | crushed | dolomite | ? | 100 | 0 | 0 | 0 | 0 | 0 | 0 | 0 | 0 | 0 | 0 | 0 | 0 | 0 | 0 | 0 | 0 | 67.8 |  | ? | ? | NA | P 40 x 40 x 1000 | 40 |  | 1000 | 9.803922 | 99 | 0 | 30 | 30 | 0 | 99 | ? | includes also pumice
1716 | experiment duration < 60 days |  |  |  | A_074_06 | Zhutovsky | Israel | NU | 2002 | 360 | linear | auto | 0.3300395 | 0.3300395 | 3.306324 | 3.306324 | 167 | 506 | 506 | 1673 | ? | ? | R | R | ? | CEM I | Type I | ? | dolomite | crushed | dolomite | ? | 100 | 0 | 0 | 0 | 0 | 0 | 0 | 0 | 0 | 0 | 0 | 0 | 0 | 0 | 0 | 0 | 0 | 74.28 |  | ? | ? | NA | P 40 x 40 x 1000 | 40 |  | 1000 | 9.803922 | 99 | 0 | 30 | 30 | 0 | 99 | ? | includes also pumice
1717 | experiment duration < 60 days |  |  |  | A_074_07 | Zhutovsky | Israel | NU | 2002 | 360 | linear | auto | 0.3300395 | 0.3300395 | 3.132411 | 3.132411 | 167 | 506 | 506 | 1585 | ? | ? | R | R | ? | CEM I | Type I | ? | dolomite | crushed | dolomite | ? | 100 | 0 | 0 | 0 | 0 | 0 | 0 | 0 | 0 | 0 | 0 | 0 | 0 | 0 | 0 | 0 | 0 | 74.28 |  | ? | ? | NA | P 40 x 40 x 1000 | 40 |  | 1000 | 9.803922 | 99 | 0 | 30 | 30 | 0 | 99 | ? | includes also pumice
1718 | experiment duration < 60 days |  |  |  | A_075_01 | Bentur | Israel | NU | 2001 | 381 | linear | auto | 0.3394495 | 0.37 | 3.867117 | 3.547814 | 164.28 | 444 | 483.96 | 1717 | ? | ? | R | NA | ? | CEM II A-D | NA | ? | granite | ? | NA | ? | 91 | 9 | 0 | 0 | 0 | 0 | 0 | 0 | 0 | 0 | 0 | 0 | 1.363636 | 0 | 0 | 0 | 0 | 72.67 |  | ? | ? | NA | P 40 x 40 x 1000 | 40 |  | 1000 | 9.803922 | 99 | 0 | 30 | 30 | ? | 99 | ? | Reference - Normal Weight Concrete
1719 | experiment duration < 60 days |  |  |  | A_075_02 | Bentur | Israel | NU | 2001 | 381 | linear | auto | 0.3394495 | 0.37 | 2.599099 | 2.384495 | 164.28 | 444 | 483.96 | 1154 | ? | ? | R | NA | ? | CEM II A-D | NA | ? | granite | ? | NA | ? | 91 | 9 | 0 | 0 | 0 | 0 | 0 | 0 | 0 | 0 | 0 | 0 | 2 | 0 | 0 | 0 | 0 | 72.67 |  | ? | ? | NA | P 40 x 40 x 1000 | 40 |  | 1000 | 9.803922 | 99 | 0 | 30 | 30 | ? | 99 | ? | SSD - Light Weight Concrete
1720 | experiment duration < 60 days |  |  |  | A_075_03 | Bentur | Israel | NU | 2001 | 381 | linear | auto | 0.3394495 | 0.37 | 2.54955 | 2.339036 | 164.28 | 444 | 483.96 | 1132 | ? | ? | R | NA | ? | CEM II A-D | NA | ? | granite | ? | NA | ? | 91 | 9 | 0 | 0 | 0 | 0 | 0 | 0 | 0 | 0 | 0 | 0 | 1.636364 | 0 | 0 | 0 | 0 | 72.67 |  | ? | ? | NA | P 40 x 40 x 1000 | 40 |  | 1000 | 9.803922 | 99 | 0 | 30 | 30 | ? | 99 | ? | AD - Light Weight Concrete
1721 | experiment duration < 60 days |  |  |  | A_075_04 | Bentur | Israel | NU | 2001 | 381 | linear | auto | 0.3394495 | 0.37 | 3.38964 | 3.109761 | 164.28 | 444 | 483.96 | 1505 | ? | ? | R | NA | ? | CEM II A-D | NA | ? | granite | ? | NA | ? | 91 | 9 | 0 | 0 | 0 | 0 | 0 | 0 | 0 | 0 | 0 | 0 | 1.818182 | 0 | 0 | 0 | 0 | 72.67 |  | ? | ? | NA | P 40 x 40 x 1000 | 40 |  | 1000 | 9.803922 | 99 | 0 | 30 | 30 | ? | 99 | ? | 25% SSD
1722 | experiment duration < 60 days |  |  |  | A_075_05 | Bentur | Israel | NU | 2001 | 381 | linear | auto | 0.3394495 | 0.37 | 3.371622 | 3.093231 | 164.28 | 444 | 483.96 | 1497 | ? | ? | R | NA | ? | CEM II A-D | NA | ? | granite | ? | NA | ? | 91 | 9 | 0 | 0 | 0 | 0 | 0 | 0 | 0 | 0 | 0 | 0 | 1.818182 | 0 | 0 | 0 | 0 | 72.67 |  | ? | ? | NA | P 40 x 40 x 1000 | 40 |  | 1000 | 9.803922 | 99 | 0 | 30 | 30 | ? | 99 | ? | 25% AD
1723 | insufficient data |  |  |  | A_076_01 | Bentz | Denmark | NU | 2001 | ? | log | auto | ? | 0.35 | ? | ? | ? | ? | ? | ? | ? | ? | R | NA | ? | CEM I | NA | ? | ? | ? | NA | ? | 100 | 0 | 0 | 0 | 0 | 0 | 0 | 0 | 0 | 0 | 0 | 0 | 0 | 0 | 0 | 0 | 0 | ? |  | ? | ? | NA | C 22 x 300 | 11 |  | 300 | 5.305466 | 99 | 0 | 30 | 30 | ? | 99 | ? | cement fineness 643 m3/kg
1724 | insufficient data |  |  |  | A_076_02 | Bentz | Denmark | NU | 2001 | ? | log | auto | ? | 0.35 | ? | ? | ? | ? | ? | ? | ? | ? | R | NA | ? | CEM I | NA | ? | ? | ? | NA | ? | 100 | 0 | 0 | 0 | 0 | 0 | 0 | 0 | 0 | 0 | 0 | 0 | 0 | 0 | 0 | 0 | 0 | ? |  | ? | ? | NA | C 22 x 300 | 11 |  | 300 | 5.305466 | 99 | 0 | 30 | 30 | ? | 99 | ? | cement fineness 387 m3/kg
1725 | insufficient data |  |  |  | A_076_03 | Bentz | Denmark | NU | 2001 | ? | log | auto | ? | 0.35 | ? | ? | ? | ? | ? | ? | ? | ? | R | NA | ? | CEM I | NA | ? | ? | ? | NA | ? | 100 | 0 | 0 | 0 | 0 | 0 | 0 | 0 | 0 | 0 | 0 | 0 | 0 | 0 | 0 | 0 | 0 | ? |  | ? | ? | NA | C 22 x 300 | 11 |  | 300 | 5.305466 | 99 | 0 | 30 | 30 | ? | 99 | ? | cement fineness 254 m3/kg
1726 | insufficient data |  |  |  | A_076_04 | Bentz | Denmark | NU | 2001 | ? | log | auto | ? | 0.35 | ? | ? | ? | ? | ? | ? | ? | ? | R | NA | ? | CEM I | NA | ? | ? | ? | NA | ? | 100 | 0 | 0 | 0 | 0 | 0 | 0 | 0 | 0 | 0 | 0 | 0 | 0 | 0 | 0 | 0 | 0 | ? |  | ? | ? | NA | C 22 x 300 | 11 |  | 300 | 5.305466 | 99 | 0 | 30 | 30 | ? | 99 | ? | cement fineness 212 m3/kg
1727 | insufficient data |  |  |  | A_077_05 | Cusson | Canada | NU | 2008 | 382 | linear | auto | ? | 0.34 | ? | ? | ? | ? | ? | ? | ? | ? | R | R | ? | CEM I | ASTM Type I | ? | limestone | ? | LIMESTONE | ? | 100 | 0 | 0 | 0 | 0 | 0 | 0 | 0 | 0 | 0 | 0 | 0 | 3.36 | 0 | 0 | 0 | 0 | ? |  | ? | ? | 31.6 | P 200 x 200 x 1000 | 200 |  | 1000 | 45.45455 | 99 | 0 | 25 | 25 | ? | 99 | ? | Mix O
1728 | insufficient data |  |  |  | A_077_06 | Cusson | Canada | NU | 2008 | 382 | linear | auto | ? | 0.34 | ? | ? | ? | ? | ? | ? | ? | ? | R | R | ? | CEM I | ASTM Type I | ? | limestone | ? | LIMESTONE | ? | 100 | 0 | 0 | 0 | 0 | 0 | 0 | 0 | 0 | 0 | 0 | 0 | 4 | 0 | 0 | 0 | 0 | ? |  | ? | ? | 31.2 | P 200 x 200 x 1000 | 200 |  | 1000 | 45.45455 | 99 | 0 | 25 | 25 | ? | 99 | ? | Mix L, internal curing agent
1729 | insufficient data |  |  |  | A_077_07 | Cusson | Canada | NU | 2008 | 382 | linear | auto | ? | 0.34 | ? | ? | ? | ? | ? | ? | ? | ? | R | R | ? | CEM I | ASTM Type I | ? | limestone | ? | LIMESTONE | ? | 100 | 0 | 0 | 0 | 0 | 0 | 0 | 0 | 0 | 0 | 0 | 0 | 3.36 | 0 | 0 | 0 | 0 | ? |  | ? | ? | 32 | P 200 x 200 x 1000 | 200 |  | 1000 | 45.45455 | 99 | 0 | 25 | 25 | ? | 99 | ? | Mix M, internal curing agent
1730 | insufficient data |  |  |  | A_077_08 | Cusson | Canada | NU | 2008 | 382 | linear | auto | ? | 0.34 | ? | ? | ? | ? | ? | ? | ? | ? | R | R | ? | CEM I | ASTM Type I | ? | limestone | ? | LIMESTONE | ? | 100 | 0 | 0 | 0 | 0 | 0 | 0 | 0 | 0 | 0 | 0 | 0 | 4.32 | 0 | 0 | 0 | 0 | ? |  | ? | ? | 31.4 | P 200 x 200 x 1000 | 200 |  | 1000 | 45.45455 | 99 | 0 | 25 | 25 | ? | 99 | ? | Mix H, internal curing agent
1731 | insufficient data |  |  |  | A_078_01 | Hua | France | NU | 1997 | 383 | linear | auto | ? | 0.42 | ? | ? | ? | ? | ? | ? | ? | ? | R | NA | ? | CEM I | NA | ? | ? | ? | NA | ? | 100 | 0 | 0 | 0 | 0 | 0 | 0 | 0 | 0 | 0 | 0 | 0 | 0 | 0 | 0 | 0 | 0 | ? |  | ? | ? | 17.63 | ? | ? |  | ? | ? | ? | ? | ? | ? | ? | ? | ?
1732 | experiment duration < 60 days |  |  |  | A_079_01 | Igarashi | Israel | NU | 2000 | 384 | linear | auto | 0.25 | 0.25 | 2.980903 | 2.980903 | 144 | 576 | 576 | 1717 | ? | ? | R | R | ? | CEM I | OPC | ? | dolomite | crushed | dolomite | ? | 100 | 0 | 0 | 0 | 0 | 0 | 0 | 0 | 0 | 0 | 0 | 0 | 5 | 0 | 0 | 0 | 0 | 98.24 |  | ? | ? | NA | P 40 x 40 x 1000 | 40 |  | 1000 | 9.803922 | 99 | 0 | 30 | 30 | ? | 99 | ?
1733 | experiment duration < 60 days |  |  |  | A_079_02 | Igarashi | Israel | NU | 2000 | 384 | linear | auto | 0.2520252 | 0.2772277 | 3.4 | 3.090909 | 140 | 505 | 555.5 | 1717 | ? | ? | R | R | ? | CEM II A-D | OPC | ? | dolomite | crushed | dolomite | ? | 90 | 10 | 0 | 0 | 0 | 0 | 0 | 0 | 0 | 0 | 0 | 0 | 4.500855 | 0 | 0 | 0 | 0 | 97.26 |  | ? | ? | NA | P 40 x 40 x 1000 | 40 |  | 1000 | 9.803922 | 99 | 0 | 30 | 30 | ? | 99 | ?
1734 | experiment duration < 60 days |  |  |  | A_079_03 | Igarashi | Israel | NU | 2000 | 384 | linear | auto | 0.3300395 | 0.3300395 | 3.393281 | 3.393281 | 167 | 506 | 506 | 1717 | ? | ? | R | R | ? | CEM I | OPC | ? | dolomite | crushed | dolomite | ? | 100 | 0 | 0 | 0 | 0 | 0 | 0 | 0 | 0 | 0 | 0 | 0 | 1.5 | 0 | 0 | 0 | 0 | 74.28 |  | ? | ? | NA | P 40 x 40 x 1000 | 40 |  | 1000 | 9.803922 | 99 | 0 | 30 | 30 | ? | 99 | ?
1735 | experiment duration < 60 days |  |  |  | A_079_04 | Igarashi | Israel | NU | 2000 | 384 | linear | auto | 0.3337428 | 0.3671171 | 3.867117 | 3.515561 | 163 | 444 | 488.4 | 1717 | ? | ? | R | R | ? | CEM II A-D | OPC | ? | dolomite | crushed | dolomite | ? | 90 | 10 | 0 | 0 | 0 | 0 | 0 | 0 | 0 | 0 | 0 | 0 | 1.350865 | 0 | 0 | 0 | 0 | 74 |  | ? | ? | NA | P 40 x 40 x 1000 | 40 |  | 1000 | 9.803922 | 99 | 0 | 30 | 30 | ? | 99 | ?
1736 | insufficient data |  |  |  | A_080_01 | Jensen | Denmark | NU | 1996 | ? | linear | auto | ? | 0.35 | ? | ? | ? | ? | ? | ? | ? | ? | R | R | ? | CEM I | white portland | ? | ? | ? | NA | ? | 100 | 0 | 0 | 0 | 0 | 0 | 0 | 0 | 0 | 0 | 0 | 0 | 3.5 | 0 | 0 | 0 | 0 | ? |  | ? | ? | NA | ? | ? |  | ? | ? | 99 | 0.23 | 30 | 30 | ? | 99 | ?
1737 | insufficient data |  |  |  | A_080_02 | Jensen | Denmark | NU | 1996 | ? | linear | auto | ? | 0.35 | ? | ? | ? | ? | ? | ? | ? | ? | R | R | ? | CEM I | white portland | ? | ? | ? | NA | ? | 97.08738 | 2.912621 | 0 | 0 | 0 | 0 | 0 | 0 | 0 | 0 | 0 | 0 | 3.398058 | 0 | 0 | 0 | 0 | ? |  | ? | ? | NA | ? | ? |  | ? | ? | 99 | 0.23 | 30 | 30 | ? | 99 | ?
1738 | insufficient data |  |  |  | A_080_03 | Jensen | Denmark | NU | 1996 | ? | linear | auto | ? | 0.35 | ? | ? | ? | ? | ? | ? | ? | ? | R | R | ? | CEM II A-D | white portland | ? | ? | ? | NA | ? | 94.33962 | 5.660377 | 0 | 0 | 0 | 0 | 0 | 0 | 0 | 0 | 0 | 0 | 3.301887 | 0 | 0 | 0 | 0 | ? |  | ? | ? | NA | ? | ? |  | ? | ? | 99 | 0.22 | 30 | 30 | ? | 99 | ?
1739 | insufficient data |  |  |  | A_080_04 | Jensen | Denmark | NU | 1996 | ? | linear | auto | ? | 0.35 | ? | ? | ? | ? | ? | ? | ? | ? | R | R | ? | CEM II A-D | white portland | ? | ? | ? | NA | ? | 90.90909 | 9.090909 | 0 | 0 | 0 | 0 | 0 | 0 | 0 | 0 | 0 | 0 | 3.181818 | 0 | 0 | 0 | 0 | ? |  | ? | ? | NA | ? | ? |  | ? | ? | 99 | 0.22 | 30 | 30 | ? | 99 | ?
1740 | w/cm not ≤ 0.42 |  |  |  | A_081_01 | Jun | China | NU | 2011 | ? | linear | auto | 0.525 | 0.63 | 6.42 | 5.35 | 181.44 | 288 | 345.6 | 1848.96 | ? | ? | R | R | ? | CEM II A-V/W | portland cement | ? | ? | crushed | Limestone | ? | 80 | 0 | 20 | 0 | 0 | 0 | 0 | 0 | 0 | 0 | 0 | 0 | 0 | 0 | 0 | 0 | 0 | 34.1 |  | ? | 24.2 | NA | P 100 x 100 x 400 | 100 |  | 400 | 22.22222 | 99 | 0 | NA | NA | NA | 99 | ? | Unknown amount of Superplasticizer
1741 | experiment duration < 60 days |  |  |  | A_081_02 | Jun | China | NU | 2011 | ? | linear | auto | 0.3002459 | 0.33 | 3.82 | 3.475574 | 148.5 | 450 | 494.5946 | 1719 | ? | ? | R | R | ? | CEM II A-D | portland cement | ? | limestone | crushed | Limestone | ? | 90.09009 | 9.90991 | 0 | 0 | 0 | 0 | 0 | 0 | 0 | 0 | 0 | 0 | 0 | 0 | 0 | 0 | 0 | 88.7 |  | ? | ? | NA | P 100 x 100 x 400 | 100 |  | 400 | 22.22222 | 99 | 0 | ? | 23.39431 | ? | 99 | ? | Unknown amount of Superplasticizer
1742 | insufficient data |  |  |  | A_082_01 | Koenders | Netherlands | NU | 1997 | ? | linear | auto | ? | 0.3 | ? | ? | ? | ? | ? | ? | ? | ? | R | NA | ? | CEM I | NA | ? | ? | ? | NA | ? | 100 | 0 | 0 | 0 | 0 | 0 | 0 | 0 | 0 | 0 | 0 | 0 | 0 | 0 | 0 | 0 | 0 | ? |  | ? | ? | NA | ? | ? |  | ? | ? | ? | ? | ? | ? | ? | ? | ?
1743 | insufficient data |  |  |  | A_082_02 | Koenders | Netherlands | NU | 1997 | ? | linear | auto | ? | 0.4 | ? | ? | ? | ? | ? | ? | ? | ? | R | NA | ? | CEM I | NA | ? | ? | ? | NA | ? | 100 | 0 | 0 | 0 | 0 | 0 | 0 | 0 | 0 | 0 | 0 | 0 | 0 | 0 | 0 | 0 | 0 | ? |  | ? | ? | NA | ? | ? |  | ? | ? | ? | ? | ? | ? | ? | ? | ?
1745 | w/cm not ≤ 0.42 |  | ü |  | A_083_01 | Lee | Korea | NU | 2003 | ? | linear | auto | 0.5 | 0.5 | 4.656757 | 4.656757 | 185 | 370 | 370 | 1723 | ? | ? | R | R | ? | CEM I | ASTM type I | ? | ? | crushed | granite | ? | 100 | 0 | 0 | 0 | 0 | 0 | 0 | 0 | 0 | 0 | 0 | 0 | 0 | 0 | 0 | 0 | 0 | 31.1 |  | ? | 9.6 | 26.9 | P 100 x 100 x 400 | 100 |  | 400 | 22.22222 | 99 | 0.25 | 20 | 20 | NA | 99 | ? | mix 1 - combination of AEWR and HRWR
1746 | fcm28 not ≥ 60 MPa |  | ü |  | A_083_02 | Lee | Korea | NU | 2003 | ? | linear | auto | 0.3511111 | 0.3511111 | 3.851111 | 3.851111 | 158 | 450 | 450 | 1733 | ? | ? | R | R | ? | CEM I | ASTM type I | ? | granite | crushed | GRANITE | ? | 100 | 0 | 0 | 0 | 0 | 0 | 0 | 0 | 0 | 0 | 0 | 0 | 0 | 0 | 0 | 0 | 0 | 47.1 |  | ? | ? | 32.9 | P 100 x 100 x 400 | 100 |  | 400 | 22.22222 | 99 | 0.25 | 20 | 20 | ? | 99 | ? | mix 2 - combination of AEWR and HRWR
1747 | fcm28 not ≥ 60 MPa |  | ü |  | A_083_03 | Lee | Korea | NU | 2003 | ? | linear | auto | 0.31 | 0.31 | 3.4 | 3.4 | 155 | 500 | 500 | 1700 | ? | ? | R | R | ? | CEM I | ASTM type I | ? | granite | crushed | GRANITE | ? | 100 | 0 | 0 | 0 | 0 | 0 | 0 | 0 | 0 | 0 | 0 | 0 | 0 | 0 | 0 | 0 | 0 | 55.5 |  | ? | ? | 34.3 | P 100 x 100 x 400 | 100 |  | 400 | 22.22222 | 99 | 0.25 | 20 | 20 | ? | 99 | ? | mix 3 - combination of AEWR and HRWR
1748 | uncomparable |  | ü |  | A_083_04 | Lee | Korea | NU | 2003 | ? | linear | auto | 0.2690909 | 0.2690909 | 3.049091 | 3.049091 | 148 | 550 | 550 | 1677 | ? | ? | R | R | ? | CEM I | ASTM type I | ? | granite | crushed | GRANITE | ? | 100 | 0 | 0 | 0 | 0 | 0 | 0 | 0 | 0 | 0 | 0 | 0 | 0 | 0 | 0 | 0 | 0 | 66.2 | 33.1 | ? | ? | 36.2 | P 100 x 100 x 400 | 100 |  | 400 | 22.22222 | 99 | 0.25 | 20 | 20 | ? | 99 | ? | mix 4 - combination of AEWR and HRWR
1749 | fcm28 not ≥ 60 MPa |  | ü |  | A_083_05 | Lee | Korea | NU | 2003 | ? | linear | auto | 0.3131313 | 0.3444444 | 3.742222 | 3.40202 | 155 | 450 | 495 | 1684 | ? | ? | R | R | ? | CEM II A-V/W | ASTM type I | ? | granite | crushed | GRANITE | ? | 90 | 0 | 10 | 0 | 0 | 0 | 0 | 0 | 0 | 0 | 0 | 0 | 0 | 0 | 0 | 0 | 0 | 53.4 |  | ? | ? | 34 | P 100 x 100 x 400 | 100 |  | 400 | 22.22222 | 99 | 0.25 | 20 | 20 | ? | 99 | ? | mix 5 - combination of AEWR and HRWR
1750 | experiment duration < 60 days |  | ü |  | A_083_06 | Lee | Korea | NU | 2003 | ? | linear | auto | 0.271809 | 0.2989899 | 3.355556 | 3.050505 | 148 | 495 | 544.5 | 1661 | ? | ? | R | R | ? | CEM II A-V/W | ASTM type I | ? | granite | crushed | GRANITE | ? | 90 | 0 | 10 | 0 | 0 | 0 | 0 | 0 | 0 | 0 | 0 | 0 | 0 | 0 | 0 | 0 | 0 | 63.6 |  | ? | ? | 35.1 | P 100 x 100 x 400 | 100 |  | 400 | 22.22222 | 99 | 0.25 | 20 | 20 | ? | 99 | ? | mix 6 - combination of AEWR and HRWR
1751 | w/cm not ≤ 0.42 |  | ü |  | A_083_07 | Lee | Korea | NU | 2003 | ? | linear | auto | 0.5208333 | 0.625 | 5.743243 | 4.786036 | 185 | 296 | 355.2 | 1700 | ? | ? | R | R | ? | CEM II A-V/W | ASTM type I | ? | ? | crushed | granite | ? | 80 | 0 | 20 | 0 | 0 | 0 | 0 | 0 | 0 | 0 | 0 | 0 | 0 | 0 | 0 | 0 | 0 | 29.3 |  | ? | 6.1 | 26.7 | P 100 x 100 x 400 | 100 |  | 400 | 22.22222 | 99 | 0.25 | 20 | 20 | NA | 99 | ? | mix 7 - combination of AEWR and HRWR
1752 | fcm28 not ≥ 60 MPa |  | ü |  | A_083_08 | Lee | Korea | NU | 2003 | ? | linear | auto | 0.3657407 | 0.4388889 | 4.733333 | 3.944444 | 158 | 360 | 432 | 1704 | ? | ? | R | R | ? | CEM II A-V/W | ASTM type I | ? | ? | crushed | granite | ? | 80 | 0 | 20 | 0 | 0 | 0 | 0 | 0 | 0 | 0 | 0 | 0 | 0 | 0 | 0 | 0 | 0 | 45.9 |  | ? | 14 | 32.4 | P 100 x 100 x 400 | 100 |  | 400 | 22.22222 | 99 | 0.25 | 20 | 20 | NA | 99 | ? | mix 8 - combination of AEWR and HRWR
1753 | fcm28 not ≥ 60 MPa |  | ü |  | A_083_09 | Lee | Korea | NU | 2003 | ? | linear | auto | 0.3229167 | 0.3875 | 4.17 | 3.475 | 155 | 400 | 480 | 1668 | ? | ? | R | R | ? | CEM II A-V/W | ASTM type I | ? | granite | crushed | GRANITE | ? | 80 | 0 | 20 | 0 | 0 | 0 | 0 | 0 | 0 | 0 | 0 | 0 | 0 | 0 | 0 | 0 | 0 | 52.6 |  | ? | ? | 33.6 | P 100 x 100 x 400 | 100 |  | 400 | 22.22222 | 99 | 0.25 | 20 | 20 | ? | 99 | ? | mix 9 - combination of AEWR and HRWR
1754 | uncomparable |  | ü |  | A_083_10 | Lee | Korea | NU | 2003 | ? | linear | auto | 0.280303 | 0.3363636 | 3.734091 | 3.111742 | 148 | 440 | 528 | 1643 | ? | ? | R | R | ? | CEM II A-V/W | ASTM type I | ? | granite | crushed | GRANITE | ? | 80 | 0 | 20 | 0 | 0 | 0 | 0 | 0 | 0 | 0 | 0 | 0 | 0 | 0 | 0 | 0 | 0 | 62.4 | 31.2 | ? | ? | 34.5 | P 100 x 100 x 400 | 100 |  | 400 | 22.22222 | 99 | 0.25 | 20 | 20 | ? | 99 | ? | mix 10 - combination of AEWR and HRWR
1755 | fcm28 not ≥ 60 MPa |  | ü |  | A_083_11 | Lee | Korea | NU | 2003 | ? | linear | auto | 0.3406593 | 0.4428571 | 4.72 | 3.630769 | 155 | 350 | 455 | 1652 | ? | ? | R | R | ? | CEM II B-V/W | ASTM type I | ? | ? | crushed | granite | ? | 70 | 0 | 30 | 0 | 0 | 0 | 0 | 0 | 0 | 0 | 0 | 0 | 0 | 0 | 0 | 0 | 0 | 49.3 |  | ? | 5.6 | 32.8 | P 100 x 100 x 400 | 100 |  | 400 | 22.22222 | 99 | 0.25 | 20 | 20 | NA | 99 | ? | mix 11 - combination of AEWR and HRWR
1756 | fcm28 not ≥ 60 MPa |  | ü |  | A_083_12 | Lee | Korea | NU | 2003 | ? | linear | auto | 0.2957043 | 0.3844156 | 4.220779 | 3.246753 | 148 | 385 | 500.5 | 1625 | ? | ? | R | R | ? | CEM II B-V/W | ASTM type I | ? | granite | crushed | GRANITE | ? | 70 | 0 | 30 | 0 | 0 | 0 | 0 | 0 | 0 | 0 | 0 | 0 | 0 | 0 | 0 | 0 | 0 | 55.8 |  | ? | ? | 35 | P 100 x 100 x 400 | 100 |  | 400 | 22.22222 | 99 | 0.25 | 20 | 20 | ? | 99 | ? | mix 12 - combination of AEWR and HRWR
1757 | insufficient data |  |  |  | A_084_01 | Lura | Netherlands | NU | 2002 | ? | linear | auto | ? | 0.37 | ? | ? | ? | ? | ? | ? | ? | ? | R | NA | ? | CEM I | NA | ? | ? | ? | NA | ? | 95.05703 | 4.942966 | 0 | 0 | 0 | 0 | 0 | 0 | 0 | 0 | 0 | 0 | 1.61597 | 0.1901141 | 0 | 0 | 0 | ? |  | ? | ? | NA | ? | ? |  | ? | ? | 99 | 0.31 | 20 | 21 | ? | 99 | ? | lignosulfonate-based plasticizer and naphthalene-sulfonate-based superplasticizer
1768 | uncomparable |  | ü |  | A_086_03 | Persson | Sweden | NU | 2002 | 371 | log | auto | 0.3535496 | 0.37 | 4 | 3.822157 | 159.1 | 430 | 450.0076 | 1720 | ? | ? | R | R | ? | CEM I | Degerhamn standard | ? | quartzite | ? | quartzite | ? | 95.34706 | 4.652937 | 0 | 0 | 0 | 0 | 0 | 0 | 0 | 0 | 0 | 0 | 0.5720824 | 0 | 0 | 0 | 0.004767353 | 89 |  | ? | ? | NA | C 55 x 300 | 27.5 |  | 300 | 12.59542 | 99 | 2 | 20 | 20 | ? | 99 | ? | 1A02
1772 | D2-HSC; S2-10a |  | ü |  | A_086_07 | Persson | Sweden | NU | 2002 | 371 | log | auto | 0.3391667 | 0.37 | 4.06 | 3.721667 | 162.8 | 440 | 480 | 1786.4 | ? | ? | R | R | ? | CEM II A-D | Degerhamn standard | ? | quartzite | ? | quartzite | ? | 90.90909 | 9.090909 | 0 | 0 | 0 | 0 | 0 | 0 | 0 | 0 | 0 | 0 | 0.9272727 | 0 | 0 | 0 | 0 | 105 | 52.5 | ? | ? | NA | C 55 x 300 | 27.5 |  | 300 | 12.59542 | 99 | 2 | 20 | 20 | ? | 99 | ? | 2A02
1774 | D2-HSC; S2-10a |  | ü |  | A_086_09 | Persson | Sweden | NU | 2002 | 371 | log | auto | 0.3391667 | 0.37 | 4.06 | 3.721667 | 162.8 | 440 | 480 | 1786.4 | ? | ? | R | R | ? | CEM II A-D | Degerhamn standard | ? | quartzite | ? | quartzite | ? | 90.90909 | 9.090909 | 0 | 0 | 0 | 0 | 0 | 0 | 0 | 0 | 0 | 0 | 0.9272727 | 0 | 0 | 0 | 0 | 105 | 52.5 | ? | ? | NA | C 55 x 300 | 27.5 |  | 300 | 12.59542 | 99 | 1 | 20 | 20 | ? | 99 | ? | 2A01
1776 | D2-HSC; S2-10a |  | ü |  | A_086_11 | Persson | Sweden | NU | 2002 | 371 | log | auto | 0.3391667 | 0.37 | 4.06 | 3.721667 | 162.8 | 440 | 480 | 1786.4 | ? | ? | R | R | ? | CEM II A-D | Degerhamn standard | ? | quartzite | ? | quartzite | ? | 90.90909 | 9.090909 | 0 | 0 | 0 | 0 | 0 | 0 | 0 | 0 | 0 | 0 | 0.9272727 | 0 | 0 | 0 | 0 | 105 | 52.5 | ? | ? | NA | C 55 x 300 | 27.5 |  | 300 | 12.59542 | 99 | 3 | 20 | 20 | ? | 99 | ? | 2A03
1778 | D2-HSC; S2-11a |  | ü |  | A_086_13 | Persson | Sweden | NU | 2002 | 371 | log | auto | 0.3302755 | 0.36 | 3.82 | 3.50459 | 160.2 | 445 | 485.0496 | 1699.9 | ? | ? | R | R | ? | CEM II A-D | Degerhamn standard | ? | quartzite | ? | quartzite | ? | 91.00009 | 8.999909 | 0 | 0 | 0 | 0 | 0 | 0 | 0 | 0 | 0 | 0 | 0.7735008 | 0 | 0 | 0 | 0.004550005 | 95 | 47.5 | ? | ? | NA | C 55 x 300 | 27.5 |  | 300 | 12.59542 | 99 | 2 | 20 | 20 | ? | 99 | ? | 3A02
1779 | D2-HSC; S2-11a |  | ü |  | A_086_14 | Persson | Sweden | NU | 2002 | 371 | log | auto | 0.3302755 | 0.36 | 3.82 | 3.50459 | 160.2 | 445 | 485.0496 | 1699.9 | ? | ? | R | R | ? | CEM II A-D | Degerhamn standard | ? | quartzite | ? | quartzite | ? | 91.00009 | 8.999909 | 0 | 0 | 0 | 0 | 0 | 0 | 0 | 0 | 0 | 0 | 0.7735008 | 0 | 0 | 0 | 0.004550005 | 95 | 47.5 | ? | ? | NA | C 55 x 300 | 27.5 |  | 300 | 12.59542 | 99 | 1 | 20 | 20 | ? | 99 | ? | 3A01
1783 | D2-HSC; S2-03a |  | ü |  | A_086_18 | Persson | Sweden | NU | 2002 | 371 | log | auto | 0.3053224 | 0.32 | 4.12 | 3.931026 | 145.6 | 455 | 476.8729 | 1874.6 | ? | ? | R | R | ? | CEM I | Degerhamn standard | ? | granite | ? | gravel | ? | 95.19277 | 4.807235 | 0 | 0 | 0 | 0 | 0 | 0 | 0 | 0 | 0 | 0 | 1.066159 | 0 | 0 | 0 | 0 | 101 | 50.5 | ? | ? | NA | C 55 x 300 | 27.5 |  | 300 | 12.59542 | 99 | 1 | 20 | 20 | ? | 99 | ? | 4A01
1784 | D2-HSC; validation experiment |  | ü |  | A_086_19 | Persson | Sweden | NU | 2002 | 371 | log | auto | 0.3053224 | 0.32 | 4.12 | 3.931026 | 145.6 | 455 | 476.8729 | 1874.6 | ? | ? | R | R | ? | CEM I | Degerhamn standard | ? | granite | ? | gravel | ? | 95.19277 | 4.807235 | 0 | 0 | 0 | 0 | 0 | 0 | 0 | 0 | 0 | 0 | 1.066159 | 0 | 0 | 0 | 0 | 101 | 50.5 | ? | ? | NA | C 55 x 300 | 27.5 |  | 300 | 12.59542 | 99 | 3 | 20 | 20 | ? | 99 | ? | 4A03
1785 | D2-HSC; S2-03a |  |  |  | A_086_20 | Persson | Sweden | NU | 2002 | 371 | log | auto | 0.3053224 | 0.32 | 4.12 | 3.931026 | 145.6 | 455 | 476.8729 | 1874.6 | ? | ? | R | R | ? | CEM I | Degerhamn standard | ? | granite | ? | gravel | ? | 95.19277 | 4.807235 | 0 | 0 | 0 | 0 | 0 | 0 | 0 | 0 | 0 | 0 | 1.066159 | 0 | 0 | 0 | 0 | 101 | 50.5 | ? | ? | NA | C 55 x 300 | 27.5 |  | 300 | 12.59542 | 99 | 28 | 20 | 20 | ? | 99 | ? | 4A28
1790 | D2-HSC; validation experiment |  | ü |  | A_086_25 | Persson | Sweden | NU | 2002 | 371 | log | auto | 0.2839517 | 0.31 | 3.56 | 3.260865 | 153.45 | 495 | 540.4087 | 1762.2 | ? | ? | R | R | ? | CEM II A-D | Degerhamn standard | ? | quartzite | ? | quartzite | ? | 90.82652 | 9.173479 | 0 | 0 | 0 | 0 | 0 | 0 | 0 | 0 | 0 | 0 | 0.8446866 | 0 | 0 | 0 | 0 | 121 | 60.5 | ? | ? | NA | C 55 x 300 | 27.5 |  | 300 | 12.59542 | 99 | 2 | 20 | 20 | ? | 99 | ? | 5A02
1791 | D2-HSC; S2-08a |  | ü |  | A_086_26 | Persson | Sweden | NU | 2002 | 371 | log | auto | 0.2839517 | 0.31 | 3.56 | 3.260865 | 153.45 | 495 | 540.4087 | 1762.2 | ? | ? | R | R | ? | CEM II A-D | Degerhamn standard | ? | quartzite | ? | quartzite | ? | 90.82652 | 9.173479 | 0 | 0 | 0 | 0 | 0 | 0 | 0 | 0 | 0 | 0 | 0.8446866 | 0 | 0 | 0 | 0 | 121 | 60.5 | ? | ? | NA | C 55 x 300 | 27.5 |  | 300 | 12.59542 | 99 | 1 | 20 | 20 | ? | 99 | ? | 5A01
1795 | D2-HSC; S2-08a |  | ü |  | A_086_30 | Persson | Sweden | NU | 2002 | 371 | log | auto | 0.2757967 | 0.3 | 3.28 | 3.015377 | 159 | 530 | 576.5116 | 1738.4 | ? | ? | R | R | ? | CEM II A-D | Degerhamn standard | ? | quartzite | ? | quartzite | ? | 91.22423 | 8.775771 | 0 | 0 | 0 | 0 | 0 | 0 | 0 | 0 | 0 | 0 | 1.304506 | 0 | 0 | 0 | 0 | 126 | 63 | ? | ? | NA | C 55 x 300 | 27.5 |  | 300 | 12.59542 | 99 | 2 | 20 | 20 | ? | 99 | ? | 6A02
1796 | D2-HSC; S2-08a |  | ü |  | A_086_31 | Persson | Sweden | NU | 2002 | 371 | log | auto | 0.2757967 | 0.3 | 3.28 | 3.015377 | 159 | 530 | 576.5116 | 1738.4 | ? | ? | R | R | ? | CEM II A-D | Degerhamn standard | ? | quartzite | ? | quartzite | ? | 91.22423 | 8.775771 | 0 | 0 | 0 | 0 | 0 | 0 | 0 | 0 | 0 | 0 | 1.304506 | 0 | 0 | 0 | 0 | 126 | 63 | ? | ? | NA | C 55 x 300 | 27.5 |  | 300 | 12.59542 | 99 | 3 | 20 | 20 | ? | 99 | ? | 6A03
1800 | D2-HSC; validation experiment |  | ü |  | A_086_35 | Persson | Sweden | NU | 2002 | 371 | log | auto | 0.275 | 0.3 | 3.69 | 3.3825 | 147 | 490 | 534.5455 | 1808.1 | ? | ? | R | R | ? | CEM II A-D | Degerhamn standard | ? | granite | ? | granite | ? | 90.90909 | 9.090909 | 0 | 0 | 0 | 0 | 0 | 0 | 0 | 0 | 0 | 0 | 1.6 | 0 | 0 | 0 | 0 | 122 | 61 | ? | ? | NA | C 55 x 300 | 27.5 |  | 300 | 12.59542 | 99 | 2 | 20 | 20 | ? | 99 | ? | 7A02
1801 | D2-HSC; S2-07a |  | ü |  | A_086_36 | Persson | Sweden | NU | 2002 | 371 | log | auto | 0.275 | 0.3 | 3.69 | 3.3825 | 147 | 490 | 534.5455 | 1808.1 | ? | ? | R | R | ? | CEM II A-D | Degerhamn standard | ? | granite | ? | granite | ? | 90.90909 | 9.090909 | 0 | 0 | 0 | 0 | 0 | 0 | 0 | 0 | 0 | 0 | 1.6 | 0 | 0 | 0 | 0 | 122 | 61 | ? | ? | NA | C 55 x 300 | 27.5 |  | 300 | 12.59542 | 99 | 3 | 20 | 20 | ? | 99 | ? | 7A03
1802 | D2-HSC; S2-07a |  |  |  | A_086_37 | Persson | Sweden | NU | 2002 | 371 | log | auto | 0.275 | 0.3 | 3.69 | 3.3825 | 147 | 490 | 534.5455 | 1808.1 | ? | ? | R | R | ? | CEM II A-D | Degerhamn standard | ? | granite | ? | granite | ? | 90.90909 | 9.090909 | 0 | 0 | 0 | 0 | 0 | 0 | 0 | 0 | 0 | 0 | 1.6 | 0 | 0 | 0 | 0 | 122 | 61 | ? | ? | NA | C 55 x 300 | 27.5 |  | 300 | 12.59542 | 99 | 28 | 20 | 20 | ? | 99 | ? | 7A28
1806 | D2-HSC; S2-06a |  | ü |  | A_086_41 | Persson | Sweden | NU | 2002 | 371 | log | auto | 0.2290107 | 0.25 | 3.22 | 2.949657 | 136.25 | 545 | 594.9505 | 1754.9 | ? | ? | R | R | ? | CEM II A-D | Degerhamn standard | ? | quartzite | ? | quartzite | ? | 90.83477 | 9.165228 | 0 | 0 | 0 | 0 | 0 | 0 | 0 | 0 | 0 | 0 | 1.798528 | 0 | 0 | 0 | 0 | 129 | 64.5 | ? | ? | NA | C 55 x 300 | 27.5 |  | 300 | 12.59542 | 99 | 2 | 20 | 20 | ? | 99 | ? | 8A02
1807 | D2-HSC; S2-06a |  | ü |  | A_086_42 | Persson | Sweden | NU | 2002 | 371 | log | auto | 0.2290107 | 0.25 | 3.22 | 2.949657 | 136.25 | 545 | 594.9505 | 1754.9 | ? | ? | R | R | ? | CEM II A-D | Degerhamn standard | ? | quartzite | ? | quartzite | ? | 90.83477 | 9.165228 | 0 | 0 | 0 | 0 | 0 | 0 | 0 | 0 | 0 | 0 | 1.798528 | 0 | 0 | 0 | 0 | 129 | 64.5 | ? | ? | NA | C 55 x 300 | 27.5 |  | 300 | 12.59542 | 99 | 1 | 20 | 20 | ? | 99 | ? | 8A01
1870 | uncomparable |  |  |  | 3 | Al-Manaseer & Fayyaz | USA | Technical Report (Al-Manaseer and Fayyaz, 2011) | 2011 | 385 | linear | drying | 0.33 | 0.4397406 | 7.010548 | 5.25 | 123.4 | 280.62 | 374.7238 | 1967.3 | 1039.42 | 927.88 | R | ? | 52.5 R / 52.5 N | CEM II B-M | Type II | granite | granite | crushed | 0.5 granite, 0.5 limestone | 2.69 | 75 | 0 | 20 | 0 | 0 | 0 | 0 | 0 | 5 | 0 | 0 | 0 | 0.6 | 0 | 0 | 0 | 0 | 73.256796 | 45.41921352 | ? | ? | ? | C 100 x 200 | 50 | - | 200 | 20 | 100 | 7 | 23 | 23 | ? | 50 | moist cure for 6 days
1871 | D1-HSC; S2-11 |  | ü |  | 7 | Al-Manaseer & Fayyaz | USA | Technical Report (Al-Manaseer and Fayyaz, 2011) | 2011 | 385 | linear | drying | 0.33 | 0.4716584 | 7.519398 | 5.25 | 123.4 | 261.63 | 374.7238 | 1967.3 | 1039.42 | 927.88 | R | ? | 52.5 R / 52.5 N | CEM II B-M | Type II | granite | granite | crushed | 0.5 granite, 0.5 limestone | 2.69 | 70 | 5 | 25 | 0 | 0 | 0 | 0 | 0 | 0 | 0 | 0 | 0 | 0.6 | 0 | 0.5 | 0 | 0 | 71.298685 | 44.2051847 | ? | ? | ? | C 100 x 200 | 50 | - | 200 | 20 | 100 | 7 | 23 | 23 | ? | 50 | moist cure for 6 days
1872 | uncomparable | ü | ü |  | 12 | Al-Manaseer & Fayyaz | USA | Technical Report (Al-Manaseer and Fayyaz, 2011) | 2011 | 385 | linear | drying | 0.33 | 0.5073179 | 8.087897 | 5.25 | 123.4 | 243.24 | 374.7238 | 1967.3 | 1039.42 | 927.88 | R | ? | 52.5 R / 52.5 N | CEM II B-M | Type II | granite | granite | crushed | 0.5 granite, 0.5 limestone | 2.69 | 65 | 5 | 30 | 0 | 0 | 0 | 0 | 0 | 0 | 0 | 0 | 0 | 0.6 | 0 | 0.5 | 0 | 0 | 68.02368 | 42.1746816 | ? | ? | ? | C 100 x 200 | 50 | - | 200 | 20 | 100 | 7 | 23 | 23 | ? | 50 | moist cure for 6 days
1873 | D1-HSC; S2-12 | ü | ü |  | 17 | Al-Manaseer & Fayyaz | USA | Technical Report (Al-Manaseer and Fayyaz, 2011) | 2011 | 385 | linear | drying | 0.33 | 0.5073179 | 8.087897 | 5.25 | 123.4 | 243.24 | 374.7238 | 1967.3 | 1039.42 | 927.88 | R | ? | 52.5 R / 52.5 N | CEM II B-M | Type II | granite | granite | crushed | 0.5 granite, 0.5 limestone | 2.69 | 70 | 5 | 25 | 0 | 0 | 0 | 0 | 0 | 0 | 0 | 0 | 0 | 0.4 | 0.2 | 0 | 0 | 0 | 64.79003 | 40.1698186 | ? | ? | ? | C 100 x 200 | 50 | - | 200 | 20 | 100 | 7 | 23 | 23 | ? | 50 | moist cure for 6 days
1874 | D1-HSC; S2-13 | ü | ü |  | 21 | Al-Manaseer & Fayyaz | USA | Technical Report (Al-Manaseer and Fayyaz, 2011) | 2011 | 385 | linear | drying | 0.33 | 0.5073179 | 8.087897 | 5.25 | 123.4 | 243.24 | 374.7238 | 1967.3 | 1039.42 | 927.88 | R | ? | 52.5 R / 52.5 N | CEM II B-M | Type II | granite | granite | crushed | 0.5 granite, 0.5 limestone | 2.69 | 70 | 5 | 25 | 0 | 0 | 0 | 0 | 0 | 0 | 0 | 0 | 0 | 0.4 | 0.2 | 2 | 0 | 0 | 64.67972 | 40.1014264 | ? | ? | ? | C 100 x 200 | 50 | - | 200 | 20 | 100 | 7 | 23 | 23 | ? | 50 | moist cure for 6 days
1875 | D1-HSC; S2-14 | ü | ü |  | 30 | Al-Manaseer & Fayyaz | USA | Technical Report (Al-Manaseer and Fayyaz, 2011) | 2011 | 385 | linear | drying | 0.33 | 0.5073179 | 8.087897 | 5.25 | 123.4 | 243.24 | 374.7238 | 1967.3 | 1039.42 | 927.88 | R | ? | 52.5 R / 52.5 N | CEM II B-M | Type II | granite | granite | crushed | 0.5 granite, 0.5 limestone | 2.69 | 70 | 5 | 25 | 0 | 0 | 0 | 0 | 0 | 0 | 0 | 0 | 0 | 0.4 | 0.2 | 2.5 | 0 | 0 | 65.37609 | 40.5331758 | ? | ? | ? | C 100 x 200 | 50 | - | 200 | 20 | 100 | 7 | 23 | 23 | ? | 50 | moist cure for 6 days
1876 | D1-HSC; S2-09 | ü |  |  | 31 | Al-Manaseer & Fayyaz | USA | Technical Report (Al-Manaseer and Fayyaz, 2011) | 2011 | 385 | linear | drying | 0.33 | 0.4704669 | 6.829202 | 4.8 | 132.3 | 281.21 | 400.0917 | 1920.44 | 1039.42 | 881.02 | R | ? | 52.5 R / 52.5 N | CEM II B-M | Type II | granite | granite | crushed | 0.5 granite, 0.5 limestone | 2.69 | 70 | 0 | 25 | 0 | 0 | 0 | 0 | 0 | 5 | 0 | 0 | 0 | 0.4 | 0.2 | 0 | 0 | 0 | 68.44426 | 42.4354412 | ? | ? | ? | C 150 x 300 | 75 | - | 300 | 30 | 100 | 7 | 23 | 23 | ? | 50 | moist cure for 6 days
1877 | uncomparable | ü |  |  | 32 | Al-Manaseer & Fayyaz | USA | Technical Report (Al-Manaseer and Fayyaz, 2011) | 2011 | 385 | linear | drying | 0.34 | 0.4852246 | 6.77643 | 4.76 | 136.45 | 281.21 | 400.3361 | 1905.6 | 1039.42 | 866.18 | R | ? | 52.5 R / 52.5 N | CEM II B-M | Type II | granite | granite | crushed | 0.5 granite, 0.5 limestone | 2.69 | 70 | 0 | 25 | 0 | 0 | 0 | 0 | 0 | 5 | 0 | 0 | 0 | 0.4 | 0.2 | 0 | 0 | 0 | 64.07987 | 39.7295194 | ? | ? | ? | C 150 x 300 | 75 | - | 300 | 30 | 100 | 7 | 23 | 23 | ? | 50 | moist cure for 6 days
1878 | D1-HSC; S2-09 |  |  |  | 33 | Al-Manaseer & Fayyaz | USA | Technical Report (Al-Manaseer and Fayyaz, 2011) | 2011 | 385 | linear | drying | 0.34 | 0.4853139 | 7.553465 | 5.28 | 126.4 | 260.45 | 372.5947 | 1967.3 | 1039.42 | 927.88 | R | ? | 52.5 R / 52.5 N | CEM II B-M | Type II | granite | granite | crushed | 0.5 granite, 0.5 limestone | 2.69 | 70 | 0 | 25 | 0 | 0 | 0 | 0 | 0 | 5 | 0 | 0 | 0 | 0.4 | 0.2 | 0 | 0 | 0 | 73.14648 | 45.3508176 | ? | ? | ? | C 150 x 300 | 75 | - | 300 | 30 | 100 | 7 | 23 | 23 | ? | 50 | moist cure for 6 days
1879 | uncomparable |  |  |  | 2 | Al-Manaseer & Fayyaz | USA | Technical Report (Al-Manaseer and Fayyaz, 2011) | 2011 | 385 | linear | drying | 0.33 | 0.439741 | 7.010554 | 5.25 | 123.4 | 280.6197 | 374.7238 | 1967.3 | 1039.42 | 927.88 | R | ? | 52.5 R / 52.5 N | CEM II B-M | Type II | granite | granite | crushed | 0.5 granite, 0.5 limestone | 2.69 | 75 | 5 | 20 | 0 | 0 | 0 | 0 | 0 | 0 | 0 | 0 | 0 | 0.6 | 0 | 0 | 0 | 0 | 68.38511 | 42.3987682 | ? | ? | ? | C 100 x 200 | 50 | - | 200 | 20 | 100 | 7 | 23 | 23 | ? | 50 | moist cure for 6 days
1880 | uncomparable |  |  |  | 4 | Al-Manaseer & Fayyaz | USA | Technical Report (Al-Manaseer and Fayyaz, 2011) | 2011 | 385 | linear | drying | 0.33 | 0.439741 | 7.010554 | 5.25 | 123.4 | 280.6197 | 374.7238 | 1967.3 | 1039.42 | 927.88 | R | ? | 52.5 R / 52.5 N | CEM II B-M | Type II | granite | granite | crushed | 0.5 granite, 0.5 limestone | 2.69 | 75 | 0 | 20 | 0 | 0 | 0 | 0 | 0 | 5 | 0 | 0 | 0 | 0.6 | 0 | 0.5 | 0 | 0 | 68.38511 | 42.3987682 | ? | ? | ? | C 100 x 200 | 50 | - | 200 | 20 | 100 | 7 | 23 | 23 | ? | 50 | moist cure for 6 days
1881 | D1-HSC; S2-10 |  |  |  | 5 | Al-Manaseer & Fayyaz | USA | Technical Report (Al-Manaseer and Fayyaz, 2011) | 2011 | 385 | linear | drying | 0.33 | 0.4716496 | 7.519257 | 5.25 | 123.4 | 261.6349 | 374.7238 | 1967.3 | 1039.42 | 927.88 | R | ? | 52.5 R / 52.5 N | CEM II B-M | Type II | granite | granite | crushed | 0.5 granite, 0.5 limestone | 2.69 | 70 | 5 | 25 | 0 | 0 | 0 | 0 | 0 | 0 | 0 | 0 | 0 | 0.6 | 0 | 0 | 0 | 0 | 68.38511 | 42.3987682 | ? | ? | ? | C 100 x 200 | 50 | - | 200 | 20 | 100 | 7 | 23 | 23 | ? | 50 | moist cure for 6 days
1882 | D1-HSC; S2-08 |  |  |  | 6 | Al-Manaseer & Fayyaz | USA | Technical Report (Al-Manaseer and Fayyaz, 2011) | 2011 | 385 | linear | drying | 0.33 | 0.4716496 | 7.519257 | 5.25 | 123.4 | 261.6349 | 374.7238 | 1967.3 | 1039.42 | 927.88 | R | ? | 52.5 R / 52.5 N | CEM II B-M | Type II | granite | granite | crushed | 0.5 granite, 0.5 limestone | 2.69 | 70 | 0 | 25 | 0 | 0 | 0 | 0 | 0 | 5 | 0 | 0 | 0 | 0.6 | 0 | 0 | 0 | 0 | 68.38511 | 42.3987682 | ? | ? | ? | C 100 x 200 | 50 | - | 200 | 20 | 100 | 7 | 23 | 23 | ? | 50 | moist cure for 6 days
1883 | uncomparable |  |  |  | 8 | Al-Manaseer & Fayyaz | USA | Technical Report (Al-Manaseer and Fayyaz, 2011) | 2011 | 385 | linear | drying | 0.33 | 0.4716496 | 7.519257 | 5.25 | 123.4 | 261.6349 | 374.7238 | 1967.3 | 1039.42 | 927.88 | R | ? | 52.5 R / 52.5 N | CEM II B-M | Type II | granite | granite | crushed | 0.5 granite, 0.5 limestone | 2.69 | 70 | 0 | 25 | 0 | 0 | 0 | 0 | 0 | 5 | 0 | 0 | 0 | 0.6 | 0 | 0.5 | 0 | 0 | 68.38511 | 42.3987682 | ? | ? | ? | C 100 x 200 | 50 | - | 200 | 20 | 100 | 7 | 23 | 23 | ? | 50 | moist cure for 6 days
1884 | D1-HSC; S2-10 |  |  |  | 9 | Al-Manaseer & Fayyaz | USA | Technical Report (Al-Manaseer and Fayyaz, 2011) | 2011 | 385 | linear | drying | 0.33 | 0.5073109 | 8.087786 | 5.25 | 123.4 | 243.2433 | 374.7238 | 1967.3 | 1039.42 | 927.88 | R | ? | 52.5 R / 52.5 N | CEM II B-M | Type II | granite | granite | crushed | 0.5 granite, 0.5 limestone | 2.69 | 65 | 5 | 30 | 0 | 0 | 0 | 0 | 0 | 0 | 0 | 0 | 0 | 0.6 | 0 | 0 | 0 | 0 | 68.38511 | 42.3987682 | ? | ? | ? | C 100 x 200 | 50 | - | 200 | 20 | 100 | 7 | 23 | 23 | ? | 50 | moist cure for 6 days
1885 | D1-HSC; S2-08 |  |  |  | 10 | Al-Manaseer & Fayyaz | USA | Technical Report (Al-Manaseer and Fayyaz, 2011) | 2011 | 385 | linear | drying | 0.33 | 0.5073109 | 8.087786 | 5.25 | 123.4 | 243.2433 | 374.7238 | 1967.3 | 1039.42 | 927.88 | R | ? | 52.5 R / 52.5 N | CEM II B-M | Type II | granite | granite | crushed | 0.5 granite, 0.5 limestone | 2.69 | 65 | 0 | 30 | 0 | 0 | 0 | 0 | 0 | 5 | 0 | 0 | 0 | 0.6 | 0 | 0 | 0 | 0 | 68.38511 | 42.3987682 | ? | ? | ? | C 100 x 200 | 50 | - | 200 | 20 | 100 | 7 | 23 | 23 | ? | 50 | moist cure for 6 days
1886 | fcm28 not ≥ 60 MPa | ü |  |  | 11 | Al-Manaseer & Fayyaz | USA | Technical Report (Al-Manaseer and Fayyaz, 2011) | 2011 | 385 | linear | drying | 0.33 | 0.5073109 | 8.087786 | 5.25 | 123.4 | 243.2433 | 374.7238 | 1967.3 | 1039.42 | 927.88 | R | ? | 52.5 R / 52.5 N | CEM II B-M | Type II | granite | granite | crushed | 0.5 granite, 0.5 limestone | 2.69 | 65 | 0 | 30 | 0 | 0 | 0 | 0 | 0 | 5 | 0 | 0 | 0 | 0.6 | 0 | 0.5 | 0 | 0 | 58.34 |  | ? | ? | ? | C 100 x 200 | 50 | - | 200 | 20 | 100 | 7 | ? | 23 | ? | 50 | moist cure for 6 days
1887 | D1-HSC; S2-11 |  |  |  | 13 | Al-Manaseer & Fayyaz | USA | Technical Report (Al-Manaseer and Fayyaz, 2011) | 2011 | 385 | linear | drying | 0.33 | 0.4716496 | 7.519257 | 5.25 | 123.4 | 261.6349 | 374.7238 | 1967.3 | 1039.42 | 927.88 | R | ? | 52.5 R / 52.5 N | CEM II B-M | Type II | granite | granite | crushed | 0.5 granite, 0.5 limestone | 2.69 | 70 | 5 | 25 | 0 | 0 | 0 | 0 | 0 | 0 | 0 | 0 | 0 | 0.6 | 0 | 1 | 0 | 0 | 68.38511 | 42.3987682 | ? | ? | ? | C 100 x 200 | 50 | - | 200 | 20 | 100 | 7 | 23 | 23 | ? | 50 | moist cure for 6 days
1888 | D1-HSC; validation experiment |  |  |  | 14 | Al-Manaseer & Fayyaz | USA | Technical Report (Al-Manaseer and Fayyaz, 2011) | 2011 | 385 | linear | drying | 0.33 | 0.4716496 | 7.519257 | 5.25 | 123.4 | 261.6349 | 374.7238 | 1967.3 | 1039.42 | 927.88 | R | ? | 52.5 R / 52.5 N | CEM II B-M | Type II | granite | granite | crushed | 0.5 granite, 0.5 limestone | 2.69 | 70 | 5 | 25 | 0 | 0 | 0 | 0 | 0 | 0 | 0 | 0 | 0 | 0.6 | 0 | 1.5 | 0 | 0 | 68.38511 | 42.3987682 | ? | ? | ? | C 100 x 200 | 50 | - | 200 | 20 | 100 | 7 | 23 | 23 | ? | 50 | moist cure for 6 days
1889 | D1-HSC; S2-11 |  |  |  | 15 | Al-Manaseer & Fayyaz | USA | Technical Report (Al-Manaseer and Fayyaz, 2011) | 2011 | 385 | linear | drying | 0.33 | 0.4716496 | 7.519257 | 5.25 | 123.4 | 261.6349 | 374.7238 | 1967.3 | 1039.42 | 927.88 | R | ? | 52.5 R / 52.5 N | CEM II B-M | Type II | granite | granite | crushed | 0.5 granite, 0.5 limestone | 2.69 | 70 | 5 | 25 | 0 | 0 | 0 | 0 | 0 | 0 | 0 | 0 | 0 | 0.6 | 0 | 2 | 0 | 0 | 68.38511 | 42.3987682 | ? | ? | ? | C 100 x 200 | 50 | - | 200 | 20 | 100 | 7 | 23 | 23 | ? | 50 | moist cure for 6 days
1890 | D1-HSC; S2-11 |  |  |  | 16 | Al-Manaseer & Fayyaz | USA | Technical Report (Al-Manaseer and Fayyaz, 2011) | 2011 | 385 | linear | drying | 0.33 | 0.4716496 | 7.519257 | 5.25 | 123.4 | 261.6349 | 374.7238 | 1967.3 | 1039.42 | 927.88 | R | ? | 52.5 R / 52.5 N | CEM II B-M | Type II | granite | granite | crushed | 0.5 granite, 0.5 limestone | 2.69 | 70 | 5 | 25 | 0 | 0 | 0 | 0 | 0 | 0 | 0 | 0 | 0 | 0.6 | 0 | 2.5 | 0 | 0 | 68.38511 | 42.3987682 | ? | ? | ? | C 100 x 200 | 50 | - | 200 | 20 | 100 | 7 | 23 | 23 | ? | 50 | moist cure for 6 days
1891 | fcm28 not ≥ 60 MPa | ü | ü |  | 18 | Al-Manaseer & Fayyaz | USA | Technical Report (Al-Manaseer and Fayyaz, 2011) | 2011 | 385 | linear | drying | 0.33 | 0.4716496 | 7.519257 | 5.25 | 123.4 | 261.6349 | 374.7238 | 1967.3 | 1039.42 | 927.88 | R | ? | 52.5 R / 52.5 N | CEM II B-M | Type II | granite | granite | crushed | 0.5 granite, 0.5 limestone | 2.69 | 70 | 5 | 25 | 0 | 0 | 0 | 0 | 0 | 0 | 0 | 0 | 0 | 0.4 | 0.2 | 0.5 | 0 | 0 | 52.41 |  | ? | ? | ? | C 100 x 200 | 50 | - | 200 | 20 | 100 | 7 | ? | 23 | ? | 50 | moist cure for 6 days
1892 | D1-HSC; S2-13 |  |  |  | 19 | Al-Manaseer & Fayyaz | USA | Technical Report (Al-Manaseer and Fayyaz, 2011) | 2011 | 385 | linear | drying | 0.33 | 0.4716496 | 7.519257 | 5.25 | 123.4 | 261.6349 | 374.7238 | 1967.3 | 1039.42 | 927.88 | R | ? | 52.5 R / 52.5 N | CEM II B-M | Type II | granite | granite | crushed | 0.5 granite, 0.5 limestone | 2.69 | 70 | 5 | 25 | 0 | 0 | 0 | 0 | 0 | 0 | 0 | 0 | 0 | 0.4 | 0.2 | 1 | 0 | 0 | 68.38511 | 42.3987682 | ? | ? | ? | C 100 x 200 | 50 | - | 200 | 20 | 100 | 7 | 23 | 23 | ? | 50 | moist cure for 6 days
1893 | D1-HSC; validation experiment |  |  |  | 20 | Al-Manaseer & Fayyaz | USA | Technical Report (Al-Manaseer and Fayyaz, 2011) | 2011 | 385 | linear | drying | 0.33 | 0.4716496 | 7.519257 | 5.25 | 123.4 | 261.6349 | 374.7238 | 1967.3 | 1039.42 | 927.88 | R | ? | 52.5 R / 52.5 N | CEM II B-M | Type II | granite | granite | crushed | 0.5 granite, 0.5 limestone | 2.69 | 70 | 5 | 25 | 0 | 0 | 0 | 0 | 0 | 0 | 0 | 0 | 0 | 0.4 | 0.2 | 1.5 | 0 | 0 | 68.38511 | 42.3987682 | ? | ? | ? | C 100 x 200 | 50 | - | 200 | 20 | 100 | 7 | 23 | 23 | ? | 50 | moist cure for 6 days
1894 | D1-HSC; S2-13 |  |  |  | 22 | Al-Manaseer & Fayyaz | USA | Technical Report (Al-Manaseer and Fayyaz, 2011) | 2011 | 385 | linear | drying | 0.33 | 0.4716496 | 7.519257 | 5.25 | 123.4 | 261.6349 | 374.7238 | 1967.3 | 1039.42 | 927.88 | R | ? | 52.5 R / 52.5 N | CEM II B-M | Type II | granite | granite | crushed | 0.5 granite, 0.5 limestone | 2.69 | 70 | 5 | 25 | 0 | 0 | 0 | 0 | 0 | 0 | 0 | 0 | 0 | 0.4 | 0.2 | 2.5 | 0 | 0 | 68.38511 | 42.3987682 | ? | ? | ? | C 100 x 200 | 50 | - | 200 | 20 | 100 | 7 | 23 | 23 | ? | 50 | moist cure for 6 days
1895 | uncomparable |  |  |  | 23 | Al-Manaseer & Fayyaz | USA | Technical Report (Al-Manaseer and Fayyaz, 2011) | 2011 | 385 | linear | drying | 0.33 | 0.4716496 | 7.519257 | 5.25 | 123.4 | 261.6349 | 374.7238 | 1967.3 | 1039.42 | 927.88 | R | ? | 52.5 R / 52.5 N | CEM II B-M | Type II | granite | granite | crushed | 0.5 granite, 0.5 limestone | 2.69 | 70 | 5 | 25 | 0 | 0 | 0 | 0 | 0 | 0 | 0 | 0 | 0 | 0.6 | 0 | 0 | 0 | 0 | 68.38511 | 42.3987682 | ? | ? | ? | C 100 x 200 | 50 | - | 200 | 20 | 100 | 7 | 23 | 23 | ? | 50 | moist cure for 6 days
1896 | uncomparable |  |  |  | 24 | Al-Manaseer & Fayyaz | USA | Technical Report (Al-Manaseer and Fayyaz, 2011) | 2011 | 385 | linear | drying | 0.33 | 0.4716496 | 7.519257 | 5.25 | 123.4 | 261.6349 | 374.7238 | 1967.3 | 1039.42 | 927.88 | R | ? | 52.5 R / 52.5 N | CEM II B-M | Type II | granite | granite | crushed | 0.5 granite, 0.5 limestone | 2.69 | 70 | 5 | 25 | 0 | 0 | 0 | 0 | 0 | 0 | 0 | 0 | 0 | 0.6 | 0 | 0.5 | 0 | 0 | 68.38511 | 42.3987682 | ? | ? | ? | C 100 x 200 | 50 | - | 200 | 20 | 100 | 7 | 23 | 23 | ? | 50 | moist cure for 6 days
1897 | D1-HSC; S2-12 |  |  |  | 25 | Al-Manaseer & Fayyaz | USA | Technical Report (Al-Manaseer and Fayyaz, 2011) | 2011 | 385 | linear | drying | 0.33 | 0.4716496 | 7.519257 | 5.25 | 123.4 | 261.6349 | 374.7238 | 1967.3 | 1039.42 | 927.88 | R | ? | 52.5 R / 52.5 N | CEM II B-M | Type II | granite | granite | crushed | 0.5 granite, 0.5 limestone | 2.69 | 70 | 5 | 25 | 0 | 0 | 0 | 0 | 0 | 0 | 0 | 0 | 0 | 0.4 | 0.2 | 0 | 0 | 0 | 68.38511 | 42.3987682 | ? | ? | ? | C 100 x 200 | 50 | - | 200 | 20 | 100 | 7 | 23 | 23 | ? | 50 | moist cure for 6 days
1898 | D1-HSC; S2-14 |  |  |  | 27 | Al-Manaseer & Fayyaz | USA | Technical Report (Al-Manaseer and Fayyaz, 2011) | 2011 | 385 | linear | drying | 0.33 | 0.4716496 | 7.519257 | 5.25 | 123.4 | 261.6349 | 374.7238 | 1967.3 | 1039.42 | 927.88 | R | ? | 52.5 R / 52.5 N | CEM II B-M | Type II | granite | granite | crushed | 0.5 granite, 0.5 limestone | 2.69 | 70 | 5 | 25 | 0 | 0 | 0 | 0 | 0 | 0 | 0 | 0 | 0 | 0.4 | 0.2 | 1 | 0 | 0 | 68.38511 | 42.3987682 | ? | ? | ? | C 100 x 200 | 50 | - | 200 | 20 | 100 | 7 | 23 | 23 | ? | 50 | moist cure for 6 days
1899 | D1-HSC; S2-14 |  |  |  | 28 | Al-Manaseer & Fayyaz | USA | Technical Report (Al-Manaseer and Fayyaz, 2011) | 2011 | 385 | linear | drying | 0.33 | 0.4716496 | 7.519257 | 5.25 | 123.4 | 261.6349 | 374.7238 | 1967.3 | 1039.42 | 927.88 | R | ? | 52.5 R / 52.5 N | CEM II B-M | Type II | granite | granite | crushed | 0.5 granite, 0.5 limestone | 2.69 | 70 | 5 | 25 | 0 | 0 | 0 | 0 | 0 | 0 | 0 | 0 | 0 | 0.4 | 0.2 | 1.5 | 0 | 0 | 68.38511 | 42.3987682 | ? | ? | ? | C 100 x 200 | 50 | - | 200 | 20 | 100 | 7 | 23 | 23 | ? | 50 | moist cure for 6 days
1900 | D1-HSC; S2-14 |  |  |  | 29 | Al-Manaseer & Fayyaz | USA | Technical Report (Al-Manaseer and Fayyaz, 2011) | 2011 | 385 | linear | drying | 0.33 | 0.4716496 | 7.519257 | 5.25 | 123.4 | 261.6349 | 374.7238 | 1967.3 | 1039.42 | 927.88 | R | ? | 52.5 R / 52.5 N | CEM II B-M | Type II | granite | granite | crushed | 0.5 granite, 0.5 limestone | 2.69 | 70 | 5 | 25 | 0 | 0 | 0 | 0 | 0 | 0 | 0 | 0 | 0 | 0.4 | 0.2 | 2 | 0 | 0 | 68.38511 | 42.3987682 | ? | ? | ? | C 100 x 200 | 50 | - | 200 | 20 | 100 | 7 | 23 | 23 | ? | 50 | moist cure for 6 days
1901 | uncomparable |  |  |  | 34 | Al-Manaseer & Fayyaz | USA | Technical Report (Al-Manaseer and Fayyaz, 2011) | 2011 | 385 | linear | drying | 0.33 | 0.4858083 | 6.406883 | 5.25 | 142.38 | 293.0786 | 357.661 | 1877.72 | 1039.42 | 838.3 | R | ? | 52.5 R / 52.5 N | CEM II B-M | Type II | granite | granite | crushed | 0.5 granite, 0.5 limestone | 2.69 | 70 | 0 | 25 | 0 | 0 | 0 | 0 | 0 | 5 | 0 | 0 | 0 | 0.4 | 0.2 | 0 | 0 | 0 | 68.38511 | 42.3987682 | ? | ? | ? | C 150 x 300 | 75 | - | 300 | 30 | 100 | 7 | 23 | 23 | ? | 50 | moist cure for 6 days
1912 | D1-HSC; validation experiment |  |  | ü | # 0011 | Theodosiou | RSA | RSA | 2000 | 2 | linear | drying | 0.4198473 | 0.4198473 | 3.427481 | 3.427481 | 220 | 524 | 524 | 1796 | 1106 | 690 | R | ? | 52,5 N | CEM I | CEM I | dolomite | dolerite | ? | dolerite | 2.98 | 100 | 0 | 0 | 0 | 0 | 0 | 0 | 0 | 0 | 0 | 0 | 0 | 0 | 0 | 0 | 0 | 0 | 78.5 | 43.175 | 65 | ? | 45.01 | P 100 x 100 x 200 | 100 | - | 200 | 25 | ? | 31 | 23 | 23 | ? | 65 | ? | CEM I 52,5N Lichtenburg (Lafarge)
1914 | uncomparable | ü |  | ü | # 0013 | Theodosiou | RSA | RSA | 2000 | 2 | linear | drying | 0.42 | 0.4827586 | 4.195402 | 3.65 | 210 | 435 | 500 | 1825 | 1106 | 719 | R | ? | 32,5 N | CEM II A-L | CEM II | dolomite | dolerite | ? | dolerite | 2.98 | 87 | 0 | 0 | 0 | 0 | 0 | 0 | 13 | 0 | 0 | 0 | 0 | 0 | 0 | 0 | 0 | 0 | 63.5 | 39.37 | 70 | ? | 42.46 | P 100 x 100 x 200 | 100 | - | 200 | 25 | ? | 28 | 23 | 23 | ? | 65 | ? | CEM II/A-L 32,5N Port Elizabeth (PPC); limestone extender
1916 | D1-HSC; S1-05 |  |  | ü | # 0015 | Theodosiou | RSA | RSA | 2000 | 2 | linear | drying | 0.4197761 | 0.4197761 | 3.304104 | 3.304104 | 225 | 536 | 536 | 1771 | 1106 | 665 | R | ? | 42,5 R | CEM I | CEM I | dolomite | dolerite | ? | dolerite | 2.98 | 100 | 0 | 0 | 0 | 0 | 0 | 0 | 0 | 0 | 0 | 0 | 0 | 0 | 0 | 0 | 0 | 0 | 72 | 39.6 | 70 | ? | 43.14 | P 100 x 100 x 200 | 100 | - | 200 | 25 | ? | 30 | 23 | 23 | ? | 65 | ? | CEM I 42,5R Durban (NPC)
1917 | w/cm not ≤ 0.42 | ü |  | ü | # 0016 | Theodosiou | RSA | RSA | 2000 | 2 | linear | drying | 0.5823864 | 0.5823864 | 5.735795 | 5.735795 | 205 | 352 | 352 | 2019 | 1106 | 913 | R | ? | 42,5 R | CEM I | CEM I | dolomite | dolerite | ? | dolerite | 2.98 | 100 | 0 | 0 | 0 | 0 | 0 | 0 | 0 | 0 | 0 | 0 | 0 | 0 | 0 | 0 | 0 | 0 | 47 |  | 100 | ? | 38.94 | P 100 x 100 x 200 | 100 | - | 200 | 25 | ? | 30 | ? | 23 | ? | 65 | ? | CEM I 42,5R Durban (NPC)
1918 | uncomparable |  |  | ü | # 0017 | Theodosiou | RSA | RSA | 2000 | 2 | linear | drying | 0.420082 | 0.4828528 | 4.352742 | 3.786885 | 205 | 424.56 | 488 | 1848 | 1106 | 742 | R | ? | 32,5 N | CEM II A-V | CEM II | dolomite | dolerite | ? | dolerite | 2.98 | 87 | 0 | 13 | 0 | 0 | 0 | 0 | 0 | 0 | 0 | 0 | 0 | 0 | 0 | 0 | 0 | 0 | 72 | 44.64 | 65 | ? | 45.06 | P 100 x 100 x 200 | 100 | - | 200 | 25 | ? | 29 | 23 | 23 | ? | 65 | ? | CEM II/A-V 32,5N Dudfield/Brakpan (Alpha); FA extender
1920 | fcm28 not ≥ 60 MPa | ü |  | ü | # 0019 | Theodosiou | RSA | RSA | 2000 | 2 | linear | drying | 0.4202586 | 0.6 | 5.781538 | 4.049569 | 195 | 325 | 464 | 1879 | 1106 | 773 | R | ? | 42,5 N | CEM II B-V | CEM I | dolomite | dolerite | ? | dolerite | 2.98 | 70 | 0 | 30 | 0 | 0 | 0 | 0 | 0 | 0 | 0 | 0 | 0 | 0 | 0 | 0 | 0 | 0 | 55 |  | 70 | ? | 44.04 | P 100 x 100 x 200 | 100 | - | 200 | 25 | ? | 30 | ? | 23 | ? | 65 | ? | CEM I 42,5N Slurry / PFA Matla
1922 | fcm28 not ≥ 60 MPa | ü |  | ü | # 0021 | Theodosiou | RSA | RSA | 2000 | 2 | linear | drying | 0.420082 | 0.5834472 | 5.293716 | 3.811475 | 205 | 351.36 | 488 | 1860 | 1106 | 754 | R | ? | 32,5 N | CEM II B-V | CEM II | dolomite | dolerite | ? | dolerite | 2.98 | 72 | 0 | 28 | 0 | 0 | 0 | 0 | 0 | 0 | 0 | 0 | 0 | 0 | 0 | 0 | 0 | 0 | 56.5 |  | 75 | ? | 38.99 | P 100 x 100 x 200 | 100 | - | 200 | 25 | ? | 31 | ? | 23 | ? | 65 | ? | CEM II/B-V 32,5N Brakpan (Alpha); FA extender
1924 | fcm28 not ≥ 60 MPa | ü |  | ü | # 0023 | Theodosiou | RSA | RSA | 2000 | 2 | linear | drying | 0.419921875 | 0.83984375 | 7.03125 | 3.515625 | 215 | 256 | 512 | 1800 | 1106 | 694 | R | ? | 42,5 N | CEM III A | CEM I | dolomite | dolerite | ? | dolerite | 2.98 | 50 | 0 | 0 | 50 | 0 | 0 | 0 | 0 | 0 | 0 | 0 | 0 | 0 | 0 | 0 | 0 | 0 | 45.5 |  | 70 | ? | 34.5 | P 100 x 100 x 200 | 100 | - | 200 | 25 | ? | 30 | ? | 23 | ? | 65 | ? | CEM I 42,5N Lichtenburg (Lafarge) / GGBS Newcastle
1926 | fcm28 not ≥ 60 MPa | ü |  | ü | # 0025 | Theodosiou | RSA | RSA | 2000 | 2 | linear | drying | 0.4201681 | 0.6006006 | 5.564565 | 3.892857 | 200 | 333 | 476 | 1853 | 1106 | 747 | R | ? | 42,5 N | CEM II B-V | CEM I | dolomite | dolerite | ? | dolerite | 2.98 | 70 | 0 | 30 | 0 | 0 | 0 | 0 | 0 | 0 | 0 | 0 | 0 | 0 | 0 | 0 | 0 | 0 | 59.5 | 36.89 | 75 | ? | 40.2 | P 100 x 100 x 200 | 100 | - | 200 | 25 | ? | 28 | ? | 23 | ? | 65 | ? | CEM I 42,5N Lichtenburg (Lafarge) / PFA Lethabo
1928 | fcm28 not ≥ 60 MPa | ü |  | ü | # 0027 | Theodosiou | RSA | RSA | 2000 | 2 | linear | drying | 0.420082 | 0.5994152 | 5.342105 | 3.743852 | 205 | 342 | 488 | 1827 | 1106 | 721 | R | ? | 42,5 N | CEM II B-V | CEM I | dolomite | dolerite | ? | dolerite | 2.98 | 70 | 0 | 30 | 0 | 0 | 0 | 0 | 0 | 0 | 0 | 0 | 0 | 0 | 0 | 0 | 0 | 0 | 50 |  | 70 | ? | 39.41 | P 100 x 100 x 200 | 100 | - | 200 | 25 | ? | 29 | ? | 23 | ? | 65 | ? | CEM I 42,5N Dudfield (Alpha) / PFA Lethabo
1930 | fcm28 not ≥ 60 MPa | ü |  | ü | # 0029 | Theodosiou | RSA | RSA | 2000 | 2 | linear | drying | 0.419921875 | 0.83984375 | 7.03125 | 3.515625 | 215 | 256 | 512 | 1800 | 1106 | 694 | R | ? | 42,5 N | CEM III A | CEM I | dolomite | dolerite | ? | dolerite | 2.98 | 50 | 0 | 0 | 50 | 0 | 0 | 0 | 0 | 0 | 0 | 0 | 0 | 0 | 0 | 0 | 0 | 0 | 46.5 |  | 50 | ? | 36.87 | P 100 x 100 x 200 | 100 | - | 200 | 25 | ? | 30 | ? | 23 | ? | 65 | ? | CEM I 42,5N Dudfield (Alpha) / GGBS Newcastle
1932 | D1-HSC; S1-05 |  |  | ü | # 0031 | Theodosiou | RSA | RSA | 2001 | 3 | linear | drying | 0.4197761 | 0.4197761 | 3.304104 | 3.304104 | 225 | 536 | 536 | 1771 | 1106 | 665 | R | ? | 42,5 R | CEM I | CEM I | dolomite | dolerite | ? | dolerite | 2.98 | 100 | 0 | 0 | 0 | 0 | 0 | 0 | 0 | 0 | 0 | 0 | 0 | 0 | 0 | 0 | 0 | 0 | 71 | 32.66 | 75 | ? | 43 | P 100 x 100 x 200 | 100 | - | 200 | 25 | ? | 34 | 21 | 21 | ? | 65 | ? | CEM I 42,5R Slurry (PPC)
1933 | w/cm not ≤ 0.42 | ü |  | ü | # 0032 | Theodosiou | RSA | RSA | 2001 | 3 | linear | drying | 0.6309148 | 0.6309148 | 6.435331 | 6.435331 | 200 | 317 | 317 | 2040 | 1106 | 934 | R | ? | 42,5 R | CEM I | CEM I | dolomite | dolerite | ? | dolerite | 2.98 | 100 | 0 | 0 | 0 | 0 | 0 | 0 | 0 | 0 | 0 | 0 | 0 | 0 | 0 | 0 | 0 | 0 | 46 |  | 70 | ? | 39 | P 100 x 100 x 200 | 100 | - | 200 | 25 | ? | 34 | ? | 21 | ? | 65 | ? | CEM I 42,5R Slurry (PPC)
1934 | D1-HSC; S1-05 | ü |  | ü | # 0033 | Theodosiou | RSA | RSA | 2001 | 3 | linear | drying | 0.4198473 | 0.4198473 | 3.379771 | 3.379771 | 220 | 524 | 524 | 1771 | 1106 | 665 | R | ? | 52,5 N | CEM I | CEM I | dolomite | dolerite | ? | dolerite | 2.98 | 100 | 0 | 0 | 0 | 0 | 0 | 0 | 0 | 0 | 0 | 0 | 0 | 0 | 0 | 0 | 0 | 0 | 69.5 | 31.97 | 65 | ? | 46 | P 100 x 100 x 200 | 100 | - | 200 | 25 | ? | 33 | 21 | 21 | ? | 65 | ? | CEM I 52,5N Ulco (Alpha)
1936 | fcm28 not ≥ 60 MPa | ü |  | ü | # 0035 | Theodosiou | RSA | RSA | 2001 | 3 | linear | drying | 0.419921875 | 0.4826688 | 4.040948 | 3.515625 | 215 | 445.44 | 512 | 1800 | 1106 | 694 | R | ? | 32,5 N | CEM II A-V/W | CEM II | dolomite | dolerite | ? | dolerite | 2.98 | 87 | 0 | 13 | 0 | 0 | 0 | 0 | 0 | 0 | 0 | 0 | 0 | 0 | 0 | 0 | 0 | 0 | 57 |  | 70 | ? | 38 | P 100 x 100 x 200 | 100 | - | 200 | 25 | ? | 30 | ? | 22 | ? | 66 | ? | CEM II/A-V 32,5N Hercules (PPC); FA extender
1938 | fcm28 not ≥ 60 MPa | ü |  | ü | # 0037 | Theodosiou | RSA | RSA | 2001 | 3 | linear | drying | 0.420082 | 0.4828528 | 4.359808 | 3.793033 | 205 | 424.56 | 488 | 1851 | 1106 | 745 | R | ? | 32,5 N | CEM II A-L | CEM II | dolomite | dolerite | ? | dolerite | 2.98 | 87 | 0 | 0 | 0 | 0 | 0 | 0 | 13 | 0 | 0 | 0 | 0 | 0 | 0 | 0 | 0 | 0 | 52 |  | 85 | ? | 40 | P 100 x 100 x 200 | 100 | - | 200 | 25 | ? | 29 | ? | 21 | ? | 66 | ? | CEM II/A-L 32,5N Ulco (Alpha); limestone extender
1940 | fcm28 not ≥ 60 MPa | ü |  | ü | # 0039 | Theodosiou | RSA | RSA | 2001 | 3 | linear | drying | 0.419921875 | 0.83984375 | 7.03125 | 3.515625 | 215 | 256 | 512 | 1800 | 1106 | 694 | R | ? | 52,5 N | CEM III A | CEM I | dolomite | dolerite | ? | dolerite | 2.98 | 50 | 0 | 0 | 50 | 0 | 0 | 0 | 0 | 0 | 0 | 0 | 0 | 0 | 0 | 0 | 0 | 0 | 51.5 |  | 75 | ? | 40 | P 100 x 100 x 200 | 100 | - | 200 | 25 | ? | 29 | ? | 21 | ? | 64 | ? | 50/50 CEM I 42,5N Slurry (PPC) / GGBS Vanderbijl
1942 | fcm28 not ≥ 60 MPa | ü |  | ü | # 0041 | Theodosiou | RSA | RSA | 2001 | 3 | linear | drying | 0.42 | 0.84 | 7.304 | 3.652 | 210 | 250 | 500 | 1826 | 1106 | 720 | R | ? | 52,5 N | CEM III A | CEM I | dolomite | dolerite | ? | dolerite | 2.98 | 50 | 0 | 0 | 50 | 0 | 0 | 0 | 0 | 0 | 0 | 0 | 0 | 0 | 0 | 0 | 0 | 0 | 42 |  | 75 | ? | 37 | P 100 x 100 x 200 | 100 | - | 200 | 25 | ? | 28 | ? | 21 | ? | 64 | ? | CEM I 42,5N Lichtenburg (Lafarge) / GGBS Vanderbijl
1944 | fcm28 not ≥ 60 MPa | ü |  | ü | # 0043 | Theodosiou | RSA | RSA | 2001 | 3 | linear | drying | 0.4201681 | 0.5835668 | 5.479692 | 3.945378 | 200 | 342.72 | 476 | 1878 | 1106 | 772 | R | ? | 32,5 N | CEM II B-V | CEM II | dolomite | dolerite | ? | dolerite | 2.98 | 72 | 0 | 28 | 0 | 0 | 0 | 0 | 0 | 0 | 0 | 0 | 0 | 0 | 0 | 0 | 0 | 0 | 50.5 |  | 75 | ? | 39 | P 100 x 100 x 200 | 100 | - | 200 | 25 | ? | 33 | ? | 21 | ? | 65 | ? | CEM II/B-V 32,5N Lichtenburg (Lafarge); FA extender
1946 | fcm28 not ≥ 60 MPa | ü |  | ü | # 0045 | Theodosiou | RSA | RSA | 2001 | 3 | linear | drying | 0.419921875 | 0.848327 | 7.011521 | 3.470703125 | 215 | 253.44 | 512 | 1777 | 1106 | 671 | R | ? | 32,5 N | CEM III A | CEM III | dolomite | dolerite | ? | dolerite | 2.98 | 49 | 0 | 0 | 51 | 0 | 0 | 0 | 0 | 0 | 0 | 0 | 0 | 0 | 0 | 0 | 0 | 0 | 47.5 |  | 45 | ? | 37 | P 100 x 100 x 200 | 100 | - | 200 | 25 | ? | 32 | ? | 21 | ? | 65 | ? | CEM III/A 32,5N Durban (NPC); GGBS extender
1948 | uncomparable | ü |  | ü | # 0047 | Theodosiou | RSA | RSA | 2001 | 3 | linear | drying | 0.4198473 | 0.4825831 | 3.922085 | 3.412214 | 220 | 455.88 | 524 | 1788 | 1106 | 682 | R | ? | 42,5 N | CEM II A-S | CEM II | dolomite | dolerite | ? | dolerite | 2.98 | 87 | 0 | 0 | 13 | 0 | 0 | 0 | 0 | 0 | 0 | 0 | 0 | 0 | 0 | 0 | 0 | 0 | 65.5 | 32.75 | 70 | ? | 44 | P 100 x 100 x 200 | 100 | - | 200 | 25 | ? | 29 | 21 | 21 | ? | 61 | ? | CEM II/A-S 42,5N Durban (NPC); GGBS extender
1950 | uncomparable | ü |  | ü | # 0049 | Theodosiou | RSA | RSA | 2001 | 3 | linear | drying | 0.4198473 | 0.5831213 | 4.699427 | 3.383588 | 220 | 377.28 | 524 | 1773 | 1106 | 667 | R | ? | 42,5 N | CEM II B-S | CEM II | dolomite | dolerite | ? | dolerite | 2.98 | 72 | 0 | 0 | 28 | 0 | 0 | 0 | 0 | 0 | 0 | 0 | 0 | 0 | 0 | 0 | 0 | 0 | 60.5 | 30.25 | 45 | ? | 46 | P 100 x 100 x 200 | 100 | - | 200 | 25 | ? | 28 | 21 | 21 | ? | 61 | ? | CEM II/B-S 42,5N Durban (NPC); GGBS extender
1952 | fcm28 not ≥ 60 MPa | ü |  | ü | # 0051 | Theodosiou | RSA | RSA | 2001 | 3 | linear | drying | 0.42 | 0.6 | 5.068571 | 3.548 | 210 | 350 | 500 | 1774 | 1106 | 668 | R | ? | 52,5 N | CEM II B-V | CEM I | dolomite | dolerite | ? | dolerite | 2.98 | 70 | 0 | 30 | 0 | 0 | 0 | 0 | 0 | 0 | 0 | 0 | 0 | 0 | 0 | 0 | 0 | 0 | 52 |  | 75 | ? | 36 | P 100 x 100 x 200 | 100 | - | 200 | 25 | ? | 29 | ? | 21 | ? | 66 | ? | CEM I 42,5N Riebeeck
1954 | uncomparable | ü |  | ü | # 0053 | Theodosiou | RSA | RSA | 2001 | 3 | linear | drying | 0.42 | 0.42 | 3.692 | 3.692 | 210 | 500 | 500 | 1846 | 1106 | 740 | R | ? | 52,5 N | CEM I | CEM I | dolomite | dolerite | ? | dolerite | 2.98 | 100 | 0 | 0 | 0 | 0 | 0 | 0 | 0 | 0 | 0 | 0 | 0 | 0 | 0 | 0 | 0 | 0 | 63 | 28.98 | 70 | ? | 42 | P 100 x 100 x 200 | 100 | - | 200 | 25 | ? | 30 | 21 | 21 | ? | 66 | ? | CEM I 42,5N Lichtenburg
1956 | insufficient info on the extenders used |  |  |  | # 0055 | University of the Witwatersrand | RSA | RSA | 2002 | 4 | linear | drying | 0.420032 | 0.420032 | 3.541583 | 3.540584 | 210.1 | 500.2 | 500.3412 | 1771.5 | 1129.5 | 642 | R | ? | 52.5 R / 52.5 N | CEM II | CEM II | granite | andesite | ? | andesite | 2.89 | 100 | 0 | 0 | 0 | 0 | 0 | 0 | 0 | 0 | 0 | 0 | 0 | 0 | 0 | 0 | 0 | 0 | 64 | 39.68 | 65 | ? | 41.13317 | P 100 x 100 x 200 | 100 | - | 200 | 25 | ? | 35 | 22 | 22 | ? | 62 | ? | CEM II 42.5; Insufficient data to distinguish experiments
1958 | insufficient info on the extenders used |  |  |  | # 0057 | University of the Witwatersrand | RSA | RSA | 2002 | 4 | linear | drying | 0.420032 | 0.420032 | 3.541583 | 3.540584 | 210.1 | 500.2 | 500.3412 | 1771.5 | 1129.5 | 642 | R | ? | 52.5 R / 52.5 N | CEM II | CEM II | granite | andesite | ? | andesite | 2.89 | 100 | 0 | 0 | 0 | 0 | 0 | 0 | 0 | 0 | 0 | 0 | 0 | 0 | 0 | 0 | 0 | 0 | 64.5 | 39.99 | 60 | ? | 36.52871 | P 100 x 100 x 200 | 100 | - | 200 | 25 | ? | 31 | 22 | 22 | ? | 62 | ? | CEM II 42.5; Insufficient data to distinguish experiments
1960 | insufficient info on the extenders used |  |  |  | # 0059 | University of the Witwatersrand | RSA | RSA | 2002 | 4 | linear | drying | 0.420032 | 0.420032 | 3.541583 | 3.540584 | 210.1 | 500.2 | 500.3412 | 1771.5 | 1129.5 | 642 | R | ? | 52.5 R / 52.5 N | CEM II | CEM II | granite | andesite | ? | andesite | 2.89 | 100 | 0 | 0 | 0 | 0 | 0 | 0 | 0 | 0 | 0 | 0 | 0 | 0 | 0 | 0 | 0 | 0 | 64 | 32 | 75 | ? | 38.22919 | P 100 x 100 x 200 | 100 | - | 200 | 25 | ? | 28 | 21 | 21 | ? | 63 | ? | CEM II 42.5; Insufficient data to distinguish experiments
1962 | insufficient info on the extenders used |  |  |  | # 0061 | University of the Witwatersrand | RSA | RSA | 2002 | 4 | linear | drying | 0.4198718 | 0.4198718 | 3.566106 | 3.565505 | 209.6 | 499.2 | 499.2841 | 1780.2 | 1127.2 | 653 | R | ? | 52.5 R / 52.5 N | CEM II | CEM II | granite | andesite | ? | andesite | 2.89 | 100 | 0 | 0 | 0 | 0 | 0 | 0 | 0 | 0 | 0 | 0 | 0 | 0 | 0 | 0 | 0 | 0 | 76 | 38 | 70 | ? | 37.64611 | P 100 x 100 x 200 | 100 | - | 200 | 25 | ? | 28 | 21 | 21 | ? | 61 | ? | CEM II 42.5; Insufficient data to distinguish experiments
1964 | insufficient info on the extenders used |  |  |  | # 0063 | University of the Witwatersrand | RSA | RSA | 2002 | 4 | linear | drying | 0.4199559 | 0.4199559 | 3.552795 | 3.551994 | 209.6 | 499.1 | 499.2126 | 1773.2 | 1127.2 | 646 | R | ? | 52.5 R / 52.5 N | CEM II | CEM II | granite | andesite | ? | andesite | 2.89 | 100 | 0 | 0 | 0 | 0 | 0 | 0 | 0 | 0 | 0 | 0 | 0 | 0 | 0 | 0 | 0 | 0 | 67 | 33.5 | 60 | ? | 39.38362 | P 100 x 100 x 200 | 100 | - | 200 | 25 | ? | 28 | 21 | 21 | ? | 61 | ? | CEM II 42.5; Insufficient data to distinguish experiments
1966 | fcm28 not ≥ 60 MPa |  |  |  | # 0065 | University of the Witwatersrand | RSA | RSA | 2002 | 4 | linear | drying | 0.4200798 | 0.4200798 | 3.543793 | 3.542953 | 200 | 476.1 | 476.2129 | 1687.2 | 1075.2 | 612 | R | ? | 42.5 | CEM II | CEM II | granite | andesite | ? | andesite | 2.89 | 100 | 0 | 0 | 0 | 0 | 0 | 0 | 0 | 0 | 0 | 0 | 0 | 0 | 0 | 0 | 0 | 0 | 57.5 |  | 45 | ? | 36.4372 | P 100 x 100 x 200 | 100 | - | 200 | 25 | ? | 28 | ? | 21 | ? | 63 | ? | CEM II 42.5; Insufficient data to distinguish experiments
1978 | fcm28 not ≥ 60 MPa |  |  | ü | # 0077 | Goodman | RSA | RSA | 2004 | 5 | linear | drying | 0.4198473 | 0.4825831 | 3.770729 | 3.280534 | 220 | 455.88 | 524 | 1719 | 1050 | 669 | R | ? | 42,5 R | CEM II A-L | CEM II | granite | andesite | ? | andesite | 2.92 | 87 | 0 | 0 | 0 | 0 | 0 | 0 | 13 | 0 | 0 | 0 | 0 | 0 | 0 | 0 | 0 | 0 | 59 |  | 40 | ? | 36.63 | P 100 x 100 x 200 | 100 | - | 200 | 25 | ? | 29 | ? | 23 | ? | 65 | ? | CEM II A-L 42,5R; limestone extender
1979 | w/cm not ≤ 0.42 |  |  | ü | # 0078 | Goodman | RSA | RSA | 2004 | 5 | linear | drying | 0.6309148 | 0.7251895 | 7.066971 | 6.148265 | 200 | 275.79 | 317 | 1949 | 1050 | 899 | R | ? | 42,5 R | CEM II A-L | CEM II | granite | andesite | ? | andesite | 2.92 | 87 | 0 | 0 | 0 | 0 | 0 | 0 | 13 | 0 | 0 | 0 | 0 | 0 | 0 | 0 | 0 | 0 | 37 |  | 100 | ? | 32.43 | P 100 x 100 x 200 | 100 | - | 200 | 25 | ? | 30 | ? | 23 | ? | 65 | ? | CEM II A-L 42,5R; limestone extender
1980 | D1-HSC; S1-04 |  |  | ü | # 0079 | Goodman | RSA | RSA | 2004 | 5 | linear | drying | 0.4198473 | 0.4198473 | 3.290076 | 3.290076 | 220 | 524 | 524 | 1724 | 1050 | 674 | R | ? | 42,5 R | CEM I | CEM I | granite | andesite | ? | andesite | 2.92 | 100 | 0 | 0 | 0 | 0 | 0 | 0 | 0 | 0 | 0 | 0 | 0 | 0 | 0 | 0 | 0 | 0 | 62.5 | 34.375 | 35 | ? | 36.07 | P 100 x 100 x 200 | 100 | - | 200 | 25 | ? | 28 | 23 | 23 | ? | 65 | ? | CEM I 42,5R
1981 | w/cm not ≤ 0.42 |  |  | ü | # 0080 | Goodman | RSA | RSA | 2004 | 5 | linear | drying | 0.6306306 | 0.6306306 | 5.741742 | 5.741742 | 210 | 333 | 333 | 1912 | 1050 | 862 | R | ? | 42,5 R | CEM I | CEM I | granite | andesite | ? | andesite | 2.92 | 100 | 0 | 0 | 0 | 0 | 0 | 0 | 0 | 0 | 0 | 0 | 0 | 0 | 0 | 0 | 0 | 0 | 40 |  | 55 | ? | 32.43 | P 100 x 100 x 200 | 100 | - | 200 | 25 | ? | 31 | ? | 23 | ? | 65 | ? | CEM I 42,5R
1982 | D1-HSC; S1-04 |  |  | ü | # 0081 | Goodman | RSA | RSA | 2004 | 5 | linear | drying | 0.42 | 0.42 | 3.542 | 3.542 | 210 | 500 | 500 | 1771 | 1050 | 721 | R | ? | 52.5 R / 52.5 N / 42.5 R | CEM I | CEM I | granite | andesite | ? | andesite | 2.92 | 100 | 0 | 0 | 0 | 0 | 0 | 0 | 0 | 0 | 0 | 0 | 0 | 0 | 0 | 0 | 0 | 0 | 61 | 33.55 | 85 | ? | 33.29 | P 100 x 100 x 200 | 100 | - | 200 | 25 | ? | 29 | 23 | 23 | ? | 65 | ? | CEM I 42,5N
1984 | D1-HSC; S1-04 |  |  | ü | # 0083 | Goodman | RSA | RSA | 2004 | 5 | linear | drying | 0.4198473 | 0.4198473 | 3.290076 | 3.290076 | 220 | 524 | 524 | 1724 | 1050 | 674 | R | ? | 52.5 R / 52.5 N | CEM I | CEM I | granite | andesite | ? | andesite | 2.92 | 100 | 0 | 0 | 0 | 0 | 0 | 0 | 0 | 0 | 0 | 0 | 0 | 0 | 0 | 0 | 0 | 0 | 64.5 | 35.475 | 95 | ? | 36.57 | P 100 x 100 x 200 | 100 | - | 200 | 25 | ? | 29 | 23 | 23 | ? | 65 | ? | CEM I 42,5N
1986 | fcm28 not ≥ 60 MPa |  |  | ü | # 0085 | Goodman | RSA | RSA | 2004 | 5 | linear | drying | 0.4198473 | 0.4198473 | 3.290076 | 3.290076 | 220 | 524 | 524 | 1724 | 1050 | 674 | R | ? | 42,5 N | CEM I | CEM I | granite | andesite | ? | andesite | 2.92 | 100 | 0 | 0 | 0 | 0 | 0 | 0 | 0 | 0 | 0 | 0 | 0 | 0 | 0 | 0 | 0 | 0 | 54.5 |  | 95 | ? | 38.63 | P 100 x 100 x 200 | 100 | - | 200 | 25 | ? | 30 | ? | 23 | ? | 65 | ? | CEM I 42,5N
1988 | fcm28 not ≥ 60 MPa |  |  | ü | # 0087 | Goodman | RSA | RSA | 2004 | 5 | linear | drying | 0.4198473 | 0.4198473 | 3.280534 | 3.280534 | 220 | 524 | 524 | 1719 | 1050 | 669 | R | ? | 42,5 N | CEM II A-M(L) | CEM II | granite | andesite | ? | andesite | 2.92 | 100 | 0 | 0 | 0 | 0 | 0 | 0 | 0 | 0 | 0 | 0 | 0 | 0 | 0 | 0 | 0 | 0 | 56.5 |  | 65 | ? | 37.61 | P 100 x 100 x 200 | 100 | - | 200 | 25 | ? | 29 | ? | 23 | ? | 65 | ? | CEM II A-M(L) 42,5N
1990 | fcm28 not ≥ 60 MPa |  |  |  | # 0089 | Goodman | RSA | RSA | 2004 | 5 | linear | drying | 0.4201681 | 0.4829518 | 4.339322 | 3.77521 | 200 | 414.12 | 476 | 1797 | 1050 | 747 | R | ? | 42,5 N | CEM II A-V | CEM II | granite | andesite | ? | andesite | 2.92 | 87 | 0 | 13 | 0 | 0 | 0 | 0 | 0 | 0 | 0 | 0 | 0 | 0 | 0 | 0 | 0 | 0 | 53 |  | 90 | ? | 34.34 | P 100 x 100 x 200 | 100 | - | 200 | 25 | ? | 29 | ? | 23 | ? | 65 | ? | CEM II A-V 42,5N; FA extender
1992 | fcm28 not ≥ 60 MPa |  |  | ü | # 0091 | Goodman | RSA | RSA | 2004 | 5 | linear | drying | 0.4201681 | 0.4201681 | 3.737395 | 3.737395 | 200 | 476 | 476 | 1779 | 1050 | 729 | R | ? | 42,5 N | CEM II B-M(V/L) | CEM II | granite | andesite | ? | andesite | 2.92 | 100 | 0 | 0 | 0 | 0 | 0 | 0 | 0 | 0 | 0 | 0 | 0 | 0 | 0 | 0 | 0 | 0 | 54 |  | 95 | ? | 32.59 | P 100 x 100 x 200 | 100 | - | 200 | 25 | ? | 28 | ? | 23 | ? | 65 | ? | CEM II B-M(V/L) 42,5N
1994 | fcm28 not ≥ 60 MPa |  |  | ü | # 0093 | Goodman | RSA | RSA | 2004 | 5 | linear | drying | 0.42 | 0.8076923 | 6.638462 | 3.452 | 210 | 260 | 500 | 1726 | 1050 | 676 | R | ? | 32,5 N | CEM V A | CEM V | granite | andesite | ? | andesite | 2.92 | 52 | 0 | 24 | 24 | 0 | 0 | 0 | 0 | 0 | 0 | 0 | 0 | 0 | 0 | 0 | 0 | 0 | 44.5 |  | 90 | ? | 31.18 | P 100 x 100 x 200 | 100 | - | 200 | 25 | ? | 29 | ? | 23 | ? | 65 | ? | CEM V A 32,5N; GGBS pozzolana &/ FA extender
1996 | fcm28 not ≥ 60 MPa |  |  | ü | # 0095 | Goodman | RSA | RSA | 2004 | 5 | linear | drying | 0.4201681 | 0.6006006 | 5.27027 | 3.686975 | 200 | 333 | 476 | 1755 | 1100 | 655 | R | ? | 42,5 N | CEM II B-V | CEM I | granite | andesite | ? | andesite | 2.92 | 70 | 0 | 30 | 0 | 0 | 0 | 0 | 0 | 0 | 0 | 0 | 0 | 0 | 0 | 0 | 0 | 0 | 45.5 |  | 85 | ? | 39.98 | P 100 x 100 x 200 | 100 | - | 200 | 25 | ? | 29 | ? | 23 | ? | 65 | ? | 70/30 CEM I 42,5N / fly ash (Dura Pozz)
1998 | fcm28 not ≥ 60 MPa |  |  | ü | # 0097 | Goodman | RSA | RSA | 2004 | 5 | linear | drying | 0.4198473 | 0.8396947 | 6.503817 | 3.251908 | 220 | 262 | 524 | 1704 | 1050 | 654 | R | ? | 42,5 N | CEM III A | CEM I | granite | andesite | ? | andesite | 2.92 | 50 | 0 | 0 | 50 | 0 | 0 | 0 | 0 | 0 | 0 | 0 | 0 | 0 | 0 | 0 | 0 | 0 | 45.5 |  | 95 | ? | 29.52 | P 100 x 100 x 200 | 100 | - | 200 | 25 | ? | 28 | ? | 23 | ? | 65 | ? | 50/50 CEM I 42,5N / GGBS
2006 | D1-HSC; validation experiment |  |  | ü | # 0105 | Ballim | RSA | RSA | 1983 | 7 | linear | drying | 0.4166667 | 0.4166667 | 3.910417 | 3.910417 | 200 | 480 | 480 | 1877 | 1005 | 872 | R | ? | 52.5 R / 52.5 N | CEM I | CEM I | andesite | andesite | ? | andesite | 2.85 | 100 | 0 | 0 | 0 | 0 | 0 | 0 | 0 | 0 | 0 | 0 | 0 | 0 | 0 | 0 | 0 | 0 | 65.1 | 29.946 | ? | ? | 40 | P 102 x 102 x 230 | 102 | - | 230 | 25.5 | ? | 49 | 21 | 21 | ? | 43 | ? | OPC
2009 | D1-HSC; S1-02 | ü |  | ü | # 0108 | Ballim | RSA | RSA | 1983 | 7 | linear | drying | 0.4166667 | 0.4166667 | 3.373016 | 3.373016 | 210 | 504 | 504 | 1700 | 1036 | 664 | R | ? | 52.5 R / 52.5 N / 42.5 R | CEM I | CEM I | Wits quartzite | qaurtzite | ? | Wits quartzite | 2.74 | 100 | 0 | 0 | 0 | 0 | 0 | 0 | 0 | 0 | 0 | 0 | 0 | 0 | 0 | 0 | 0 | 0 | 61.6 | 28.336 | ? | ? | 31.1 | P 102 x 102 x 230 | 102 | - | 230 | 25.5 | ? | 49 | 21 | 21 | ? | 43 | ? | OPC
2010 | D1-HSC; S2-05 | ü | ü | ü | # 0109 | Jaufeerally | RSA | RSA | 2001 | 8 | linear | drying | 0.4 | 0.4 | 4.088889 | 4.088889 | 180 | 450 | 450 | 1840 | 1100 | 740 | R | ? | 52.5 R / 52.5 N / 42.5 R | CEM I | CEM I | pit sand Klipheuwel | sandstone | ? | greywacke | 2.72 | 100 | 0 | 0 | 0 | 0 | 0 | 0 | 0 | 0 | 0 | 0 | 0 | 0.3487793 | 0 | 0 | 0 | 0 | 60 | 37.2 | 30 | ? | 40.6 | P 100 x 100 x 200 | 100 | - | 200 | 25 | ? | 14 | 22 | 22 | ? | 65 | ? | CEM I 42.5; naphthalene based lignosulphate (water red admix to increase slump) - ABE/Fosroc admixture. GEOMETRY: ends sealed
2011 | uncomparable | ü | ü | ü | # 0110 | Jaufeerally | RSA | RSA | 2001 | 8 | linear | drying | 0.4 | 0.8 | 8.088889 | 4.044444 | 180 | 225 | 450 | 1820 | 1100 | 720 | R | ? | 52.5 R / 52.5 N | CEM III A | CEM I | pit sand Klipheuwel | sandstone | ? | greywacke | 2.72 | 50 | 0 | 0 | 0 | 50 | 0 | 0 | 0 | 0 | 0 | 0 | 0 | 0.3487793 | 0 | 0 | 0 | 0 | 66 | 40.92 | 35 | ? | 42.2 | P 100 x 100 x 200 | 100 | - | 200 | 25 | ? | 14 | 22 | 22 | ? | 65 | ? | CEM I 42.5; naphthalene based lignosulphate (water red admix to increase slump) - ABE/Fosroc admixture. GEOMETRY: ends sealed
2012 | fcm28 not ≥ 60 MPa | ü | ü | ü | # 0111 | Jaufeerally | RSA | RSA | 2001 | 8 | linear | drying | 0.4 | 0.8 | 8.088889 | 4.044444 | 180 | 225 | 450 | 1820 | 1100 | 720 | R | ? | 42.5 | CEM III A | CEM I | pit sand Klipheuwel | sandstone | ? | greywacke | 2.72 | 50 | 0 | 0 | 50 | 0 | 0 | 0 | 0 | 0 | 0 | 0 | 0 | 0.3487793 | 0 | 0 | 0 | 0 | 58.8 |  | 60 | ? | 38.4 | P 100 x 100 x 200 | 100 | - | 200 | 25 | ? | 14 | ? | 22 | ? | 65 | ? | CEM I 42.5; naphthalene based lignosulphate (water red admix to increase slump) - ABE/Fosroc admixture. GEOMETRY: ends sealed
2020 | w/cm not ≤ 0.42 |  |  | ü | # 0119 | Alexander | RSA | RSA | 1993 | 9 | linear | drying | 0.4257642 | 0.4257642 | 4.115721 | 4.115721 | 195 | 458 | 458 | 1885 | 1200 | 685 | R | ? | ? | CEM I | CEM I | andesite | andesite | ? | andesite | 2.89 | 100 | 0 | 0 | 0 | 0 | 0 | 0 | 0 | 0 | 0 | 0 | 0 | 0 | 0 | 0 | 0 | 0 | 61 |  | 60 | ? | 44 | P 100 x 100 x 200 | 100 | - | 200 | 25 | ? | 28 | ? | 23 | ? | 60 | ? | OPC (Anglo Alpha - Dudfield)
2022 | w/cm not ≤ 0.42 | ü |  |  | # 0121 | Alexander | RSA | RSA | 1993 | 9 | linear | drying | 0.4259681 | 0.4259681 | 4.526196 | 4.526196 | 187 | 439 | 439 | 1987 | 1320 | 667 | R | ? | ? | CEM I | CEM I | river sand Sundays/dolerite 50/50 | dolerite | ? | dolerite | 3.06 | 100 | 0 | 0 | 0 | 0 | 0 | 0 | 0 | 0 | 0 | 0 | 0 | 0 | 0 | 0 | 0 | 0 | 61.5 |  | 35 | ? | 44 | P 100 x 100 x 200 | 100 | - | 200 | 25 | ? | 28 | ? | 23 | ? | 60 | ? | OPC (Anglo Alpha - Dudfield)
2024 | w/cm not ≤ 0.42 |  |  | ü | # 0123 | Alexander | RSA | RSA | 1993 | 9 | linear | drying | 0.425 | 0.425 | 4.9775 | 4.9775 | 170 | 400 | 400 | 1991 | 1280 | 711 | R | ? | ? | CEM I | CEM I | dolomite | dolomite | ? | dolomite | 2.84 | 100 | 0 | 0 | 0 | 0 | 0 | 0 | 0 | 0 | 0 | 0 | 0 | 0 | 0 | 0 | 0 | 0 | 60.5 |  | 55 | ? | 51.5 | P 100 x 100 x 200 | 100 | - | 200 | 25 | ? | 28 | ? | 23 | ? | 60 | ? | OPC (Anglo Alpha - Dudfield)
2026 | w/cm not ≤ 0.42 |  |  |  | # 0125 | Alexander | RSA | RSA | 1993 | 9 | linear | drying | 0.43 | 0.3814433 | 3.645361 | 3.645361 | 185 | 485 | 485 | 1768 | 1180 | 588 | R | ? | ? | CEM I | CEM I | felsite | felsite | ? | felsite | 2.6 | 100 | 0 | 0 | 0 | 0 | 0 | 0 | 0 | 0 | 0 | 0 | 0 | 0 | 0 | 0 | 0 | 0 | 65 |  | 25 | ? | 41 | P 100 x 100 x 200 | 100 | - | 200 | 25 | ? | 28 | ? | 23 | ? | 60 | ? | OPC (Anglo Alpha - Dudfield)
2028 | w/cm not ≤ 0.42 | ü |  | ü | # 0127 | Alexander | RSA | RSA | 1993 | 9 | linear | drying | 0.4257206 | 0.4257206 | 3.898004 | 3.898004 | 192 | 451 | 451 | 1758 | 1163 | 595 | R | ? | ? | CEM I | CEM I | granite | granite | ? | granite | 2.67 | 100 | 0 | 0 | 0 | 0 | 0 | 0 | 0 | 0 | 0 | 0 | 0 | 0 | 0 | 0 | 0 | 0 | 60 |  | 85 | ? | 32 | P 100 x 100 x 200 | 100 | - | 200 | 25 | ? | 28 | ? | 23 | ? | 60 | ? | OPC (Anglo Alpha - Dudfield)
2032 | w/cm not ≤ 0.42 | ü |  |  | # 0131 | Alexander | RSA | RSA | 1993 | 9 | linear | drying | 0.4255319 | 0.4255319 | 3.651064 | 3.651064 | 200 | 470 | 470 | 1716 | 1090 | 626 | R | ? | ? | CEM I | CEM I | quartzite | quartzite | ? | Daspoort quartzite | 2.64 | 100 | 0 | 0 | 0 | 0 | 0 | 0 | 0 | 0 | 0 | 0 | 0 | 0 | 0 | 0 | 0 | 0 | 63 |  | 50 | ? | 32.5 | P 100 x 100 x 200 | 100 | - | 200 | 25 | ? | 28 | ? | 23 | ? | 60 | ? | OPC (Anglo Alpha - Dudfield)
2040 | experiment duration < 60 days | ü | ü |  | # 0139 | Booyse | RSA | RSA | 2000 | 10 | linear | drying | 0.3 | 0.3 | 2.184286 | 2.184286 | 210 | 700 | 700 | 1529 | 1175 | 354 | R | ? | 52.5 R / 52.5 N / 42.5 R | CEM I | CEM I | andesite | dolerite | ? | ? | ? | 100 | 0 | 0 | 0 | 0 | 0 | 0 | 0 | 0 | 0 | 0 | 0 | 0.05711022 | 0 | 0 | 0 | 0 | 60.9 | 37.758 | 35 | ? | ? | P 100 x 100 x 200 | 100 | - | 200 | 25 | ? | 14 | 22 | 22 | ? | 50 | ? | OPC; superplasticiser
2042 | experiment duration < 60 days | ü | ü |  | # 0141 | Booyse | RSA | RSA | 2000 | 10 | linear | drying | 0.2999985 | 0.3333333 | 2.596667 | 2.336988 | 200 | 600 | 666.67 | 1558 | 1175 | 383 | R | ? | 52.5 R / 52.5 N | CEM II A-D | CEM I | andesite | dolerite | ? | ? | ? | 90 | 10 | 0 | 0 | 0 | 0 | 0 | 0 | 0 | 0 | 0 | 0 | 0.05996372 | 0 | 0 | 0 | 0 | 63.4 | 39.308 | 40 | ? | ? | P 100 x 100 x 200 | 100 | - | 200 | 25 | ? | 14 | 22 | 22 | ? | 50 | ? | OPC; superplasticiser
2043 | experiment duration < 60 days | ü | ü |  | # 0142 | Booyse | RSA | RSA | 2000 | 10 | linear | drying | 0.3 | 0.6 | 4.28 | 2.14 | 210 | 350 | 700 | 1498 | 1175 | 323 | R | ? | 52.5 R / 52.5 N | CEM III A | CEM I | andesite | dolerite | ? | ? | ? | 50 | 0 | 0 | 0 | 50 | 0 | 0 | 0 | 0 | 0 | 0 | 0 | 0 | 0 | 0 | 0 | 0 | 65.7 | 40.734 | 40 | ? | ? | P 100 x 100 x 200 | 100 | - | 200 | 25 | ? | 14 | 22 | 22 | ? | 50 | ? | OPC
2049 | no shrinkage data; w/cm not ≤ 0.42 |  |  | ü | # 0148 | Alexander | RSA | RSA | 1990 | 12 | linear | drying | 0.4342984 | 0.4342984 | 4.291759 | 4.291759 | 195 | 449 | 449 | 1927 | 1240 | 687 | R | ? | ? | CEM I | CEM I | andesite | andesite | ? | andesite | 2.91 | 100 | 0 | 0 | 0 | 0 | 0 | 0 | 0 | 0 | 0 | 0 | 0 | 0 | 0 | 0 | 0 | 0 | 68 |  | 70 | ? | 45 | P 100 x 100 x 200 | 100 | - | 200 | 25 | ? | 28 | ? | 23 | ? | 60 | ? | OPC (Anglo Alpha - Dudfield)
2051 | no shrinkage data; w/cm not ≤ 0.42 | ü |  | ü | # 0150 | Alexander | RSA | RSA | 1990 | 12 | linear | drying | 0.4348739 | 0.4348739 | 3.89916 | 3.89916 | 207 | 476 | 476 | 1856 | 1285 | 571 | R | ? | ? | CEM I | CEM I | natural sand (decomp. granite) | dolerite | ? | dolerite | 3 | 100 | 0 | 0 | 0 | 0 | 0 | 0 | 0 | 0 | 0 | 0 | 0 | 0 | 0 | 0 | 0 | 0 | 63 |  | 30 | ? | 36.5 | P 100 x 100 x 200 | 100 | - | 200 | 25 | ? | 28 | ? | 23 | ? | 60 | ? | OPC (Anglo Alpha - Dudfield)
2053 | no shrinkage data; w/cm not ≤ 0.42 | ü |  |  | # 0152 | Alexander | RSA | RSA | 1990 | 12 | linear | drying | 0.4438776 | 0.4438776 | 5.204082 | 5.204082 | 174 | 392 | 392 | 2040 | 1250 | 790 | R | ? | ? | CEM I | CEM I | dolerite / river sand X 35/65 | dolerite | ? | dolerite | 2.97 | 100 | 0 | 0 | 0 | 0 | 0 | 0 | 0 | 0 | 0 | 0 | 0 | 0 | 0 | 0 | 0 | 0 | 68 |  | ? | ? | 45.5 | P 100 x 100 x 200 | 100 | - | 200 | 25 | ? | 28 | ? | 23 | ? | 60 | ? | OPC (Anglo Alpha - Dudfield)
2055 | no shrinkage data; w/cm not ≤ 0.42 |  |  | ü | # 0154 | Alexander | RSA | RSA | 1990 | 12 | linear | drying | 0.4255319 | 0.4255319 | 4.63357 | 4.63357 | 180 | 423 | 423 | 1960 | 1060 | 900 | R | ? | ? | CEM I | CEM I | dolomite | dolomite | ? | dolomite | 2.86 | 100 | 0 | 0 | 0 | 0 | 0 | 0 | 0 | 0 | 0 | 0 | 0 | 0 | 0 | 0 | 0 | 0 | 61.5 |  | 50 | ? | 51 | P 100 x 100 x 200 | 100 | - | 200 | 25 | ? | 28 | ? | 23 | ? | 60 | ? | OPC (Anglo Alpha - Dudfield)
2057 | no shrinkage data; w/cm not ≤ 0.42 |  |  |  | # 0156 | Alexander | RSA | RSA | 1990 | 12 | linear | drying | 0.4545455 | 0.4545455 | 4.454545 | 4.454545 | 185 | 407 | 407 | 1813 | 1140 | 673 | R | ? | ? | CEM I | CEM I | pit sand Ecca | felsite | ? | felsite | 2.64 | 100 | 0 | 0 | 0 | 0 | 0 | 0 | 0 | 0 | 0 | 0 | 0 | 0 | 0 | 0 | 0 | 0 | 63 |  | 60 | ? | 42 | P 100 x 100 x 200 | 100 | - | 200 | 25 | ? | 28 | ? | 23 | ? | 60 | ? | OPC (Anglo Alpha - Dudfield)
2059 | D1-HSC; S1-01 | ü |  | ü | # 0158 | Alexander | RSA | RSA | 1990 | 12 | linear | drying | 0.3847619 | 0.3847619 | 3.182857 | 3.182857 | 202 | 525 | 525 | 1671 | 1160 | 511 | R | ? | 52.5 R / 52.5 N | CEM I | CEM I | granite | granite | ? | granite | 2.65 | 100 | 0 | 0 | 0 | 0 | 0 | 0 | 0 | 0 | 0 | 0 | 0 | 0 | 0 | 0 | 0 | 0 | 65.5 | 36.025 | 85 | ? | 32.5 | P 100 x 100 x 200 | 100 | - | 200 | 25 | ? | 28 | 23 | 23 | ? | 60 | ? | OPC (Anglo Alpha - Dudfield)
2061 | no shrinkage data | ü |  |  | # 0160 | Alexander | RSA | RSA | 1990 | 12 | linear | drying | 0.3834951 | 0.3834951 | 4.550971 | 4.550971 | 158 | 412 | 412 | 1875 | 1260 | 615 | R | ? | 52.5 R / 52.5 N / 42.5 R | CEM I | CEM I | pit sand Klipheuwel | granite | ? | granite | 2.63 | 100 | 0 | 0 | 0 | 0 | 0 | 0 | 0 | 0 | 0 | 0 | 0 | 0 | 0 | 0 | 0 | 0 | 60.5 | 33.275 | 75 | ? | 36 | P 100 x 100 x 200 | 100 | - | 200 | 25 | ? | 28 | 23 | 23 | ? | 60 | ? | OPC (Anglo Alpha - Dudfield)
2063 | no shrinkage data | ü |  |  | # 0162 | Alexander | RSA | RSA | 1990 | 12 | linear | drying | 0.425 | 0.425 | 4.7325 | 4.7325 | 170 | 400 | 400 | 1893 | 1245 | 648 | R | ? | ? | CEM I | CEM I | pit sand Klipheuwel / dune sand Philippi 50/50 | sandstone | ? | greywacke | 2.71 | 100 | 0 | 0 | 0 | 0 | 0 | 0 | 0 | 0 | 0 | 0 | 0 | 0 | 0 | 0 | 0 | 0 | 65.5 |  | 70 | ? | 40.5 | P 100 x 100 x 200 | 100 | - | 200 | 25 | ? | 28 | 23 | 23 | ? | 60 | ? | OPC (Anglo Alpha - Dudfield)
2065 | no shrinkage data | ü |  |  | # 0164 | Alexander | RSA | RSA | 1990 | 12 | linear | drying | 0.3571429 | 0.3571429 | 3.041071 | 3.041071 | 200 | 560 | 560 | 1703 | 1180 | 523 | R | ? | 52.5 R / 52.5 N | CEM I | CEM I | Wits quartzite | qaurtzite | ? | Wits quartzite | 2.74 | 100 | 0 | 0 | 0 | 0 | 0 | 0 | 0 | 0 | 0 | 0 | 0 | 0 | 0 | 0 | 0 | 0 | 66 | 36.3 | 60 | ? | 37 | P 100 x 100 x 200 | 100 | - | 200 | 25 | ? | 28 | 23 | 23 | ? | 60 | ? | OPC (Anglo Alpha - Dudfield)
2067 | no shrinkage data | ü |  |  | # 0166 | Alexander | RSA | RSA | 1990 | 12 | linear | drying | 0.4168618 | 0.4168618 | 4.299766 | 4.299766 | 178 | 427 | 427 | 1836 | 1200 | 636 | R | ? | 52.5 R / 52.5 N | CEM I | CEM I | river sand Umgeni | quartzite | ? | quartzite | 2.69 | 100 | 0 | 0 | 0 | 0 | 0 | 0 | 0 | 0 | 0 | 0 | 0 | 0 | 0 | 0 | 0 | 0 | 68.5 | 37.675 | 65 | ? | 40 | P 100 x 100 x 200 | 100 | - | 200 | 25 | ? | 28 | 23 | 23 | ? | 60 | ? | OPC (Anglo Alpha - Dudfield)
2069 | no shrinkage data | ü |  |  | # 0168 | Alexander | RSA | RSA | 1990 | 12 | linear | drying | 0.4441624 | 0.4441624 | 4.705584 | 4.705584 | 175 | 394 | 394 | 1854 | 1160 | 694 | R | ? | ? | CEM I | CEM I | quartzite / pit sand alluvial 50/50 | quartzite | ? | quartzite | 2.65 | 100 | 0 | 0 | 0 | 0 | 0 | 0 | 0 | 0 | 0 | 0 | 0 | 0 | 0 | 0 | 0 | 0 | 69.5 |  | ? | ? | 40 | P 100 x 100 x 200 | 100 | - | 200 | 25 | ? | 28 | 23 | 23 | ? | 60 | ? | OPC (Anglo Alpha - Dudfield)
2071 | no shrinkage data | ü |  | ü | # 0170 | Alexander | RSA | RSA | 1990 | 12 | linear | drying | 0.4149184 | 0.4149184 | 4.214452 | 4.214452 | 178 | 429 | 429 | 1808 | 1230 | 578 | R | ? | ? | CEM I | CEM I | Pretoria quartzite | quartzite | ? | Pretoria quartzite | 2.64 | 100 | 0 | 0 | 0 | 0 | 0 | 0 | 0 | 0 | 0 | 0 | 0 | 0 | 0 | 0 | 0 | 0 | 57 |  | 85 | ? | 39 | P 100 x 100 x 200 | 100 | - | 200 | 25 | ? | 28 | 23 | 23 | ? | 60 | ? | OPC (Anglo Alpha - Dudfield)
2073 | no shrinkage data |  |  |  | # 0172 | Alexander | RSA | RSA | 1990 | 12 | linear | drying | 0.4227468 | 0.4227468 | 3.695279 | 3.695279 | 197 | 466 | 466 | 1722 | 1111 | 611 | R | ? | 52.5 R / 52.5 N | CEM I | CEM I | dolerite / river sand Y 50/50 | siltstone | ? | siltstone | 2.55 | 100 | 0 | 0 | 0 | 0 | 0 | 0 | 0 | 0 | 0 | 0 | 0 | 0 | 0 | 0 | 0 | 0 | 66.5 | 36.575 | 65 | ? | 29.5 | P 100 x 100 x 200 | 100 | - | 200 | 25 | ? | 28 | 23 | 23 | ? | 60 | ? | OPC (Anglo Alpha - Dudfield)
2118 | D1-HSC; S1-02 | ü |  | ü | # 0217 | Fanourakis | RSA | RSA | 1998 | 17 | linear | drying | 0.3995902 | 0.3995902 | 3.504098 | 3.504098 | 195 | 488 | 488 | 1710 | 1015 | 695 | R | ? | 52.5 R / 52.5 N | CEM I | CEM I | Pretoria quartzite | quartzite | ? | Pretoria quartzite | 2.65 | 100 | 0 | 0 | 0 | 0 | 0 | 0 | 0 | 0 | 0 | 0 | 0 | 0 | 0 | 0 | 0 | 0 | 65.3 | 35.915 | 50 | ? | 35.101 | P 101.6 x 101.6 x 200 | 101.6 | - | 200 | 25.4 | ? | 28 | 23 | 23 | ? | 67 | ? | CEM I 42,5
2120 | D1-HSC; S1-01 | ü |  | ü | # 0219 | Fanourakis | RSA | RSA | 1998 | 17 | linear | drying | 0.3995902 | 0.3995902 | 3.545082 | 3.545082 | 195 | 488 | 488 | 1730 | 965 | 765 | R | ? | 52.5 R / 52.5 N | CEM I | CEM I | granite | granite | ? | granite | 2.65 | 100 | 0 | 0 | 0 | 0 | 0 | 0 | 0 | 0 | 0 | 0 | 0 | 0 | 0 | 0 | 0 | 0 | 65.2 | 35.86 | 70 | ? | 35.101 | P 101.6 x 101.6 x 200 | 101.6 | - | 200 | 25.4 | ? | 28 | 22 | 22 | ? | 72 | ? | CEM I 42,5
2122 | D1-HSC; S1-04 |  |  | ü | # 0221 | Fanourakis | RSA | RSA | 1998 | 17 | linear | drying | 0.3995902 | 0.3995902 | 3.82582 | 3.82582 | 195 | 488 | 488 | 1867 | 1135 | 732 | R | ? | 52.5 R / 52.5 N | CEM I | CEM I | andesite | andesite | ? | andesite | 2.89 | 100 | 0 | 0 | 0 | 0 | 0 | 0 | 0 | 0 | 0 | 0 | 0 | 0 | 0 | 0 | 0 | 0 | 73.9 | 40.645 | 55 | ? | 37.477 | P 101.6 x 101.6 x 200 | 101.6 | - | 200 | 25.4 | ? | 28 | 22 | 22 | ? | 71 | ? | CEM I 42,5
2126 | D1-HSC; S1-04 |  |  | ü | # 0225 | Confidential data source | RSA | RSA | 2007 | 19 | linear | drying | 0.3995902 | 0.3995902 | 3.52459 | 3.52459 | 195 | 488 | 488 | 1720 | 1104 | 616 | R | ? | 52.5 R / 52.5 N | CEM I | CEM I | natural sand (decomp. granite) | andesite | ? | andesite | 2.91 | 100 | 0 | 0 | 0 | 0 | 0 | 0 | 0 | 0 | 0 | 0 | 0 | 0 | 0 | 0 | 0 | 0 | 68 | 37.4 | 70 | ? | 41.2 | C 100 x 200 | 50 | - | 200 | 20 | ? | 28 | 24 | 24 | ? | 50 | ? | CEM I 42,5 N ex silo PPC GLS
2129 | D1-HSC; S2-01 |  |  | ü | # 0228 | Confidential data source | RSA | RSA | 2007 | 19 | linear | drying | 0.3995902 | 0.4994877 | 4.405738 | 3.52459 | 195 | 390.4 | 488 | 1720 | 1104 | 616 | R | ? | 52.5 R / 52.5 N | CEM II A-S | CEM I | natural sand (decomp. granite) | andesite | ? | andesite | 2.91 | 80 | 0 | 0 | 0 | 20 | 0 | 0 | 0 | 0 | 0 | 0 | 0 | 0 | 0 | 0 | 0 | 0 | 71 | 44.02 | 70 | ? | 39.3 | C 100 x 200 | 50 | - | 200 | 20 | ? | 28 | 24 | 24 | ? | 50 | ? | CEM I 42,5 N ex silo PPC GLS
2132 | D1-HSC; validation experiment |  |  | ü | # 0231 | Confidential data source | RSA | RSA | 2007 | 19 | linear | drying | 0.3995902 | 0.6147541 | 5.422446 | 3.52459 | 195 | 317.2 | 488 | 1720 | 1104 | 616 | R | ? | 52.5 R / 52.5 N | CEM II B-S | CEM I | natural sand (decomp. granite) | andesite | ? | andesite | 2.91 | 65 | 0 | 0 | 0 | 35 | 0 | 0 | 0 | 0 | 0 | 0 | 0 | 0 | 0 | 0 | 0 | 0 | 75 | 46.5 | 80 | ? | 42.9 | C 100 x 200 | 50 | - | 200 | 20 | ? | 28 | 24 | 24 | ? | 50 | ? | CEM I 42,5 N ex silo PPC GLS
2135 | D1-HSC; S2-03 |  |  | ü | # 0234 | Confidential data source | RSA | RSA | 2007 | 19 | linear | drying | 0.3995902 | 0.7991803 | 7.04918 | 3.52459 | 195 | 244 | 488 | 1720 | 1104 | 616 | R | ? | 52.5 R / 52.5 N | CEM III A | CEM I | natural sand (decomp. granite) | andesite | ? | andesite | 2.91 | 50 | 0 | 0 | 0 | 50 | 0 | 0 | 0 | 0 | 0 | 0 | 0 | 0 | 0 | 0 | 0 | 0 | 72 | 44.64 | 70 | ? | 40.8 | C 100 x 200 | 50 | - | 200 | 20 | ? | 28 | 24 | 24 | ? | 50 | ? | CEM I 42,5 N ex silo PPC GLS
2138 | D1-HSC; S2-01 |  |  | ü | # 0237 | Confidential data source | RSA | RSA | 2007 | 19 | linear | drying | 0.3995902 | 0.4994877 | 4.405738 | 3.52459 | 195 | 390.4 | 488 | 1720 | 1104 | 616 | R | ? | 52.5 R / 52.5 N | CEM II A-S | CEM I | natural sand (decomp. granite) | andesite | ? | andesite | 2.91 | 80 | 0 | 0 | 20 | 0 | 0 | 0 | 0 | 0 | 0 | 0 | 0 | 0 | 0 | 0 | 0 | 0 | 63 | 39.06 | 80 | ? | 40 | C 100 x 200 | 50 | - | 200 | 20 | ? | 28 | 24 | 24 | ? | 50 | ? | CEM I 42,5 N ex silo PPC GLS
2141 | D1-HSC; S2-02 |  |  | ü | # 0240 | Confidential data source | RSA | RSA | 2007 | 19 | linear | drying | 0.3995902 | 0.6147541 | 5.422446 | 3.52459 | 195 | 317.2 | 488 | 1720 | 1104 | 616 | R | ? | 52.5 R / 52.5 N / 42.5 R | CEM II B-S | CEM I | natural sand (decomp. granite) | andesite | ? | andesite | 2.91 | 65 | 0 | 0 | 35 | 0 | 0 | 0 | 0 | 0 | 0 | 0 | 0 | 0 | 0 | 0 | 0 | 0 | 60.5 | 37.51 | 70 | ? | 39.1 | C 100 x 200 | 50 | - | 200 | 20 | ? | 28 | 24 | 24 | ? | 50 | ? | CEM I 42,5 N ex silo PPC GLS
2144 | fcm28 not ≥ 60 MPa |  |  | ü | # 0243 | Confidential data source | RSA | RSA | 2007 | 19 | linear | drying | 0.3995902 | 0.7991803 | 7.04918 | 3.52459 | 195 | 244 | 488 | 1720 | 1104 | 616 | R | ? | 42,5 N | CEM III A | CEM I | natural sand (decomp. granite) | andesite | ? | andesite | 2.91 | 50 | 0 | 0 | 50 | 0 | 0 | 0 | 0 | 0 | 0 | 0 | 0 | 0 | 0 | 0 | 0 | 0 | 55.5 |  | 80 | ? | 37.7 | C 100 x 200 | 50 | - | 200 | 20 | ? | 28 | ? | 24 | ? | 50 | ? | CEM I 42,5 N ex silo PPC GLS
2147 | D1-HSC; S2-01 |  |  | ü | # 0246 | Confidential data source | RSA | RSA | 2007 | 19 | linear | drying | 0.3995902 | 0.4994877 | 4.405738 | 3.52459 | 195 | 390.4 | 488 | 1720 | 1104 | 616 | R | ? | 52.5 R / 52.5 N | CEM II A-S | CEM I | natural sand (decomp. granite) | andesite | ? | andesite | 2.91 | 80 | 0 | 0 | 0 | 0 | 20 | 0 | 0 | 0 | 0 | 0 | 0 | 0 | 0 | 0 | 0 | 0 | 68 | 42.16 | 85 | ? | 47.6 | C 100 x 200 | 50 | - | 200 | 20 | ? | 28 | 24 | 24 | ? | 50 | ? | CEM I 42,5 N ex silo PPC GLS
2150 | D1-HSC; S2-02 |  |  | ü | # 0249 | Confidential data source | RSA | RSA | 2007 | 19 | linear | drying | 0.3995902 | 0.6147541 | 5.422446 | 3.52459 | 195 | 317.2 | 488 | 1720 | 1104 | 616 | R | ? | 52.5 R / 52.5 N | CEM II B-S | CEM I | natural sand (decomp. granite) | andesite | ? | andesite | 2.91 | 65 | 0 | 0 | 0 | 0 | 35 | 0 | 0 | 0 | 0 | 0 | 0 | 0 | 0 | 0 | 0 | 0 | 65 | 40.3 | 80 | ? | 37.3 | C 100 x 200 | 50 | - | 200 | 20 | ? | 28 | 24 | 24 | ? | 50 | ? | CEM I 42,5 N ex silo PPC GLS
2153 | D1-HSC; S2-03 |  |  | ü | # 0252 | Confidential data source | RSA | RSA | 2007 | 19 | linear | drying | 0.3995902 | 0.7991803 | 7.04918 | 3.52459 | 195 | 244 | 488 | 1720 | 1104 | 616 | R | ? | 52.5 R / 52.5 N / 42.5 R | CEM III A | CEM I | natural sand (decomp. granite) | andesite | ? | andesite | 2.91 | 50 | 0 | 0 | 0 | 0 | 50 | 0 | 0 | 0 | 0 | 0 | 0 | 0 | 0 | 0 | 0 | 0 | 62.5 | 38.75 | 80 | ? | 36.9 | C 100 x 200 | 50 | - | 200 | 20 | ? | 28 | 24 | 24 | ? | 50 | ? | CEM I 42,5 N ex silo PPC GLS
2156 | D1-HSC; S2-05 | ü | ü | ü | # 0255 | Burmeister | RSA | RSA | 2007 | 20 | linear | drying | 0.4 | 0.4 | 4.81 | 4.810127 | 160 | 400 | 399.9894 | 1924 | 900 | 1024 | R | ? | 52.5 R / 52.5 N | CEM I | CEM I | pit sand Klipheuwel | sandstone | ? | greywacke | 2.71 | 100 | 0 | 0 | 0 | 0 | 0 | 0 | 0 | 0 | 0 | 0 | 0 | 0.8264463 | 0 | 0 | 0 | 0 | 67.3 | 41.726 | 20 | ? | ? | P 75 x 75 x 285 | 75 | - | 285 | 16.56977 | ? | 7 | 25 | 25 | ? | 50 | ? | CEM I 42 N; Sikament 163 superplasticiser ; Geometry: Ends not sealed
2159 | D1-HSC; validation experiment | ü | ü | ü | # 0258 | Burmeister | RSA | RSA | 2007 | 20 | linear | drying | 0.4 | 0.4 | 4.414118 | 4.413069 | 170 | 425 | 425.101 | 1876 | 1200 | 676 | R | ? | 52.5 R / 52.5 N | CEM I | CEM I | pit sand Klipheuwel | sandstone | ? | greywacke | 2.71 | 100 | 0 | 0 | 0 | 0 | 0 | 0 | 0 | 0 | 0 | 0 | 0 | 0.1566171 | 0 | 0 | 0 | 0 | 62.9 | 38.998 | 45 | ? | ? | P 75 x 75 x 285 | 75 | - | 285 | 16.56977 | ? | 7 | 25 | 25 | ? | 50 | ? | CEM I 42 N; Sikament 163 superplasticiser ; Geometry: Ends not sealed
2162 | D1-HSC; S1-03 | ü | ü | ü | # 0261 | Burmeister | RSA | RSA | 2007 | 20 | linear | drying | 0.4 | 0.4 | 4.06 | 4.060127 | 180 | 450 | 449.9859 | 1827 | 1000 | 827 | R | ? | 52.5 R / 52.5 N | CEM I | CEM I | pit sand Klipheuwel | sandstone | ? | greywacke | 2.71 | 100 | 0 | 0 | 0 | 0 | 0 | 0 | 0 | 0 | 0 | 0 | 0 | 0 | 0 | 0 | 0 | 0 | 65.5 | 36.025 | 40 | ? | ? | P 75 x 75 x 285 | 75 | - | 285 | 16.56977 | ? | 7 | 25 | 25 | ? | 50 | ? | CEM I 42 N; Geometry: ends not sealed
2165 | D1-HSC; S1-03 | ü | ü | ü | # 0264 | Burmeister | RSA | RSA | 2007 | 20 | linear | drying | 0.4 | 0.4 | 4.103158 | 4.102233 | 190 | 475 | 475.1071 | 1949 | 1300 | 649 | R | ? | 52.5 R / 52.5 N / 42.5 R | CEM I | CEM I | pit sand Klipheuwel | sandstone | ? | greywacke | 2.71 | 100 | 0 | 0 | 0 | 0 | 0 | 0 | 0 | 0 | 0 | 0 | 0 | 0 | 0 | 0 | 0 | 0 | 62.5 | 34.375 | 55 | ? | ? | P 75 x 75 x 285 | 75 | - | 285 | 16.56977 | ? | 7 | 25 | 25 | ? | 50 | ? | CEM I 42 N; Geometry: ends not sealed
2168 | fcm28 not ≥ 60 MPa | ü | ü | ü | # 0267 | Burmeister | RSA | RSA | 2007 | 20 | linear | drying | 0.4 | 0.4 | 3.46 | 3.460127 | 200 | 500 | 499.9816 | 1730 | 1100 | 630 | R | ? | 42,5 N | CEM I | CEM I | pit sand Klipheuwel | sandstone | ? | greywacke | 2.71 | 100 | 0 | 0 | 0 | 0 | 0 | 0 | 0 | 0 | 0 | 0 | 0 | 0 | 0 | 0 | 0 | 0 | 57.3 |  | 60 | ? | ? | P 75 x 75 x 285 | 75 | - | 285 | 16.56977 | ? | 7 | ? | 25 | ? | 50 | ? | CEM I 42 N; Geometry: ends not sealed
2171 | fcm28 not ≥ 60 MPa | ü | ü | ü | # 0270 | Burmeister | RSA | RSA | 2007 | 20 | linear | drying | 0.4 | 0.4 | 4.142857 | 4.142857 | 210 | 525 | 525 | 2175 | 1400 | 775 | R | ? | 42,5 N | CEM I | CEM I | pit sand Klipheuwel | sandstone | ? | greywacke | 2.71 | 100 | 0 | 0 | 0 | 0 | 0 | 0 | 0 | 0 | 0 | 0 | 0 | 0 | 0 | 0 | 0 | 0 | 59.3 |  | 65 | ? | ? | P 75 x 75 x 285 | 75 | - | 285 | 16.56977 | ? | 7 | ? | 25 | ? | 50 | ? | CEM I 42 N; Geometry: ends not sealed
2177 | w/cm not ≤ 0.42 | ü |  | ü | # 0276 | Alexander | RSA | RSA | 1994 | 22 | linear | drying | 0.5757576 | 0.5757576 | 5.848485 | 5.848485 | 190 | 330 | 330 | 1930 | 1150 | 780 | R | ? | R | CEM I | CEM I | Wits quartzite / river sand 75/25 | qaurtzite | ? | Wits quartzite | 2.74 | 100 | 0 | 0 | 0 | 0 | 0 | 0 | 0 | 0 | 0 | 0 | 0 | 0 | 0 | 0 | 0 | 0 | 46 |  | 30 | ? | 34.5 | P 100 x 100 x 200 | 100 | - | 200 | 25 | ? | 28 | ? | 23 | ? | 60 | ? | RHC (ASTM Type 3) source D
2179 | w/cm not ≤ 0.42 |  |  | ü | # 0278 | Alexander | RSA | RSA | 1994 | 22 | linear | drying | 0.5485714 | 1.097143 | 10.82857 | 5.414286 | 192 | 175 | 350 | 1895 | 1250 | 645 | R | ? | R | CEM III A | CEM I | Wits quartzite / river sand 75/25 | qaurtzite | ? | Wits quartzite | 2.74 | 50 | 0 | 0 | 50 | 0 | 0 | 0 | 0 | 0 | 0 | 0 | 0 | 0 | 0 | 0 | 0 | 0 | 42.5 |  | 32 | ? | 29.5 | P 100 x 100 x 200 | 100 | - | 200 | 25 | ? | 28 | ? | 23 | ? | 60 | ? | RHC (ASTM Type 3) source D
2181 | w/cm not ≤ 0.42 | ü |  | ü | # 0280 | Alexander | RSA | RSA | 1994 | 22 | linear | drying | 0.5757576 | 0.5757576 | 5.842424 | 5.842424 | 190 | 330 | 330 | 1928 | 1150 | 778 | R | ? | R | CEM I | CEM I | Wits quartzite / river sand 75/25 | qaurtzite | ? | Wits quartzite | 2.74 | 100 | 0 | 0 | 0 | 0 | 0 | 0 | 0 | 0 | 0 | 0 | 0 | 0 | 0 | 0 | 0 | 0 | 42.5 |  | 40 | ? | 32.8 | P 100 x 100 x 200 | 100 | - | 200 | 25 | ? | 28 | ? | 23 | ? | 60 | ? | RHC (ASTM Type 3) source S
2183 | w/cm not ≤ 0.42 |  |  | ü | # 0282 | Alexander | RSA | RSA | 1994 | 22 | linear | drying | 0.5581395 | 1.116279 | 11.0407 | 5.520349 | 192 | 172 | 344 | 1899 | 1250 | 649 | R | ? | R | CEM III A | CEM I | Wits quartzite / river sand 75/25 | qaurtzite | ? | Wits quartzite | 2.74 | 50 | 0 | 0 | 50 | 0 | 0 | 0 | 0 | 0 | 0 | 0 | 0 | 0 | 0 | 0 | 0 | 0 | 38.5 |  | 35 | ? | ? | P 100 x 100 x 200 | 100 | - | 200 | 25 | ? | 28 | ? | 23 | ? | 60 | ? | RHC (ASTM Type 3) source S
2184 | w/cm not ≤ 0.42 | ü |  | ü | # 0283 | Alexander | RSA | RSA | 1994 | 22 | linear | drying | 0.5757576 | 0.5757576 | 5.842424 | 5.842424 | 190 | 330 | 330 | 1928 | 1150 | 778 | R | ? | R | CEM I | CEM I | Wits quartzite / river sand 75/25 | qaurtzite | ? | Wits quartzite | 2.74 | 100 | 0 | 0 | 0 | 0 | 0 | 0 | 0 | 0 | 0 | 0 | 0 | 0 | 0 | 0 | 0 | 0 | 51 |  | ? | ? | ? | P 100 x 100 x 200 | 100 | - | 200 | 25 | ? | 28 | ? | 23 | ? | 60 | ? | RHC (ASTM Type 3) source D
2185 | w/cm not ≤ 0.42 |  |  | ü | # 0284 | Alexander | RSA | RSA | 1994 | 22 | linear | drying | 0.5581395 | 1.116279 | 11.0407 | 5.520349 | 192 | 172 | 344 | 1899 | 1250 | 649 | R | ? | R | CEM III A | CEM I | Wits quartzite / river sand 75/25 | qaurtzite | ? | Wits quartzite | 2.74 | 50 | 0 | 0 | 50 | 0 | 0 | 0 | 0 | 0 | 0 | 0 | 0 | 0 | 0 | 0 | 0 | 0 | 41 |  | ? | ? | 25.5 | P 100 x 100 x 200 | 100 | - | 200 | 25 | ? | 28 | ? | 23 | ? | 60 | ? | RHC (ASTM Type 3) source D
2187 | w/cm not ≤ 0.42 |  |  | ü | # 0286 | Alexander | RSA | RSA | 1994 | 22 | linear | drying | 0.6760563 | 1.422222 | 14.40741 | 6.848592 | 192 | 135 | 284 | 1945 | 1250 | 695 | R | ? | R | CEM III A | CEM I | Wits quartzite / river sand 75/25 | qaurtzite | ? | Wits quartzite | 2.74 | 47 | 5 | 0 | 48 | 0 | 0 | 0 | 0 | 0 | 0 | 0 | 0 | 0 | 0 | 0 | 0 | 0 | 34 |  | ? | ? | 28.5 | P 100 x 100 x 200 | 100 | - | 200 | 25 | ? | 28 | ? | 23 | ? | 60 | ? | RHC (ASTM Type 3) source D
2190 | fcm28 not ≥ 60 MPa | ü | ü |  | # 0289 | Confidential data source | RSA | RSA | 2006 | 23 | linear | drying | 0.3501144 | 0.5 | 5.96732 | 4.17849 | 153 | 306 | 437 | 1826 | 1050 | 776 | R | ? | ? | CEM II B-S | CEM I | dolomite | sandstone | ? | greywacke | 2.71 | 70 | 0 | 0 | 0 | 30 | 0 | 0 | 0 | 0 | 0 | 0 | 0 | 0 | 0.3988604 | 0 | 0 | 0 | 58.5 |  | ? | ? | 38.7 | C 100 x 200 | 50 | - | 200 | 20 | ? | 7 | ? | 25 | ? | 65 | ? | OPC CEM I; Omega 101
Note on T1: Cement content + mineral admixtures / additives
Note on U1: Stone + sand
Note on X1: According to B4 model cement classification R = Normal (ASTM Type I general purpose PC) RS = Rapid hardening (ASTM Type III - high early heat cement) SL = Slow hardening (ASTM Type II - low heat cement and CEM II-S, except for concretes made for HSC incl superplasticisers, etc)
Note on Y1: According to NU Database (CEB Model Code - used by B3 model) N = Normal R = Rapid hardening RS = Rapid hardening, early strength SL = Slow hardening
Note on AA1: According SANS 50197-1 Including the seperately added mineral admixtures / additives / extenders
Note on AB1: As stated in data source
Note on AK1: GGBS
Note on AL1: GGCS
Note on AM1: GGFS (Ferro-manganese Slag)
Note on AP1: Natural Pozzolan , natural calcined
Note on AQ1: Viscosity Agent
Note on AA68: SF greater than 10%
Note on AA73: SF greater than 10%
Note on D89: 100% humidity
Note on AB90: assumed Normal Portland cement
Note on D91: 100% humidity
Note on AB91: Assumed Normal Portland cement
Note on D93: 100% humidity
Note on D95: 100% humidity
Note on D97: 100% humidity
Note on AB97: Assumed Normal Portland cement
Note on AA102: Unspecified filler
Note on AA103: Unspecified filler
Note on AA104: Unspecified filler
Note on AA105: Unspecified filler
Note on AA106: Unspecified filler
Note on AA107: Unspecified filler
Note on AA108: Unspecified filler
Note on AA109: Unspecified filler
Note on AA110: Unspecified filler
Note on AA111: Unspecified filler
Note on AA112: Unspecified filler
Note on AA113: Unspecified filler
Note on AA114: Unspecified filler
Note on AA115: Unspecified filler
Note on AA116: Unspecified filler
Note on AA117: Unspecified filler
Note on AA118: Unspecified filler
Note on Q143: steel fibre
Note on Q144: steel fibre
Note on Q145: steel fibre
Note on Q146: steel fibre
Note on BJ153: Mija Hubler: At end of setting. Time assumed.
Note on BJ154: Mija Hubler: At end of setting. Time assumed.
Note on AA191: SF greater than 10%
Note on AA192: Unspecified filler
Note on AA194: Unspecified filler
Note on BP224: Natural calcined
Note on BP227: Natural calcined
Note on BJ235: Mija Hubler: At setting, assumed about 6 hours.
Note on BJ236: Mija Hubler: At setting, assumed about 6 hours.
Note on BJ237: Mija Hubler: At setting, assumed about 6 hours.
Note on S239: Mija Hubler: Estimate
Note on S241: Mija Hubler: Estimate
Note on AA271: SF greater than 10%
Note on AA272: SF greater than 10%
Note on AA279: SF greater than 10%
Note on AA280: SF greater than 10%
Note on T302: No mineral admixtures, therefore would be same as c
Note on BC302: Mija Hubler: from 3pt flexure test
Note on BK302: Mija Hubler: room temperature
Note on BC303: Mija Hubler: from 3pt flexure test
Note on BK303: Mija Hubler: room temperature
Note on BC304: Mija Hubler: from 3pt flexure test
Note on BK304: Mija Hubler: room temperature
Note on BC305: Mija Hubler: from 3pt flexure test
Note on BK305: Mija Hubler: room temperature
Note on AA314: SF greater than 10%
Note on AA315: SF greater than 10%
Note on AA317: SF greater than 10%
Note on AA322: SF greater than 10%
Note on AA327: SF greater than 10%
Note on X456: Not SL, but R due to LOW W/C RATIO
Note on AA491: Insuffiecient information on the extenders used
Note on AA492: Insuffiecient information on the extenders used
Note on AA493: Insuffiecient information on the extenders used
Note on AA494: Insuffiecient information on the extenders used
Note on AA495: Insuffiecient information on the extenders used
Note on AA496: Insuffiecient information on the extenders used

## Measured shrinkage
File data reference | dt | shrinkage
2 | 0 | 0
2 | 7 | 130
2 | 15 | 186.7
2 | 22 | 226.7
2 | 28 | 226.7
2 | 35 | 293.3
2 | 69 | 356.7
2 | 82 | 366.7
2 | 96 | 346.7
2 | 117 | 356.7
2 | 124 | 343.3
2 | 132 | 366.7
2 | 145 | 323.3
2 | 152 | 320
2 | 159 | 330
2 | 166 | 343.3
2 | 173 | 350
2 | 180 | 343.3
2 | 187 | 336.7
2 | 245 | 310
2 | 306 | 276.7
2 | 368 | 316.7
2 | 427 | 320
2 | 488 | 323.3
2 | 549 | 313.3
2 | 610 | 316.7
2 | 671 | 320
2 | 733 | 323.3
2 | 793 | 313.3
2 | 1167 | 325.6
2 | 1195 | 330
2 | 1256 | 326.7
2 | 1321 | 326.7
2 | 1395 | 323.3
2 | 1454 | 315.6
2 | 1553 | 308.9
2 | 1644 | 300
2 | 1736 | 292.2
2 | 1828 | 281.1
2 | 1959 | 273.3
2 | 2050 | 275.6
2 | 2153 | 297.8
2 | 2251 | 320
2 | 2357 | 310
2 | 2520 | 316.7
2 | 2630 | 318.9
2 | 2784 | 298.9
2 | 2898 | 294.4
2 | 3003 | 292.2
2 | 3085 | 292.2
2 | 3248 | 293.3
2 | 3334 | 290
3 | 0 | 0
3 | 14 | 223.3
3 | 35 | 290
3 | 50 | 286.7
3 | 66 | 300
3 | 78 | 326.7
3 | 99 | 343.3
3 | 106 | 333.3
3 | 127 | 313.3
3 | 134 | 313.3
3 | 141 | 313.3
3 | 148 | 316.7
3 | 155 | 336.7
3 | 162 | 330
3 | 169 | 333.3
3 | 176 | 316.7
3 | 183 | 330
3 | 246 | 300
3 | 307 | 306.7
3 | 369 | 340
3 | 428 | 346.7
3 | 489 | 346.7
3 | 550 | 340
3 | 611 | 340
3 | 672 | 346.7
3 | 734 | 346.7
3 | 794 | 346.7
3 | 1148 | 334.4
3 | 1176 | 338.9
3 | 1237 | 343.3
3 | 1302 | 350
3 | 1376 | 356.7
3 | 1435 | 347.8
3 | 1534 | 344.4
3 | 1625 | 345.6
3 | 1717 | 344.4
3 | 1809 | 331.1
3 | 1940 | 312.2
3 | 2031 | 324.4
3 | 2134 | 342.2
3 | 2232 | 335.6
3 | 2338 | 330
3 | 2501 | 332.2
3 | 2611 | 330
3 | 2765 | 327.8
3 | 2879 | 327.8
3 | 2984 | 332.2
3 | 3066 | 332.2
3 | 3229 | 330
3 | 3315 | 321.1
4 | 0 | 0
4 | 7 | 86.7
4 | 14 | 123.3
4 | 29 | 140
4 | 36 | 150
4 | 42 | 220
4 | 56 | 210
4 | 67 | 206.7
4 | 76 | 226.7
4 | 83 | 280
4 | 97 | 266.7
4 | 118 | 276.7
4 | 125 | 266.7
4 | 134 | 253.3
4 | 146 | 250
4 | 153 | 246.7
4 | 160 | 250
4 | 167 | 253.3
4 | 174 | 260
4 | 181 | 263.3
4 | 188 | 250
4 | 243 | 243.3
4 | 304 | 263.3
4 | 366 | 266.7
4 | 425 | 286.7
4 | 486 | 296.7
4 | 547 | 293.3
4 | 608 | 283.3
4 | 669 | 286.7
4 | 731 | 283.3
4 | 791 | 286.7
4 | 1165 | 258.9
4 | 1193 | 260
4 | 1254 | 260
4 | 1319 | 256.7
4 | 1393 | 267.8
4 | 1452 | 266.7
4 | 1551 | 271.1
4 | 1642 | 278.9
4 | 1734 | 271.1
4 | 1826 | 247.8
4 | 1957 | 236.7
4 | 2048 | 258.9
4 | 2151 | 263.3
4 | 2249 | 261.1
4 | 2355 | 255.6
4 | 2518 | 248.9
4 | 2628 | 257.8
4 | 2782 | 255.6
4 | 2896 | 260
4 | 3001 | 257.8
4 | 3083 | 257.8
4 | 3246 | 258.9
4 | 3332 | 260
5 | 0 | 0
5 | 6 | 120
5 | 14 | 180
5 | 21 | 270
5 | 28 | 320
5 | 35 | 353.3
5 | 66 | 366.7
5 | 82 | 390
5 | 96 | 393.3
5 | 117 | 403.3
5 | 124 | 396.7
5 | 132 | 370
5 | 145 | 366.7
5 | 152 | 363.3
5 | 159 | 370
5 | 166 | 370
5 | 173 | 386.7
5 | 180 | 380
5 | 187 | 383.3
5 | 241 | 353.3
5 | 302 | 346.7
5 | 364 | 353.3
5 | 423 | 350
5 | 484 | 356.7
5 | 545 | 356.7
5 | 606 | 350
5 | 667 | 350
5 | 729 | 350
5 | 789 | 353.3
5 | 1163 | 366.7
5 | 1191 | 360
5 | 1252 | 367.8
5 | 1317 | 370
5 | 1391 | 356.7
5 | 1450 | 363.3
5 | 1549 | 354.4
5 | 1640 | 346.7
5 | 1732 | 338.9
5 | 1824 | 344.4
5 | 1955 | 342.2
5 | 2046 | 344.4
5 | 2149 | 342.2
5 | 2247 | 347.8
5 | 2353 | 353.3
5 | 2516 | 353.3
5 | 2626 | 353.3
5 | 2780 | 353.3
5 | 2894 | 368.9
5 | 2999 | 372.2
5 | 3081 | 373.3
5 | 3244 | 368.9
5 | 3330 | 370
6 | 0 | 0
6 | 6 | 86.7
6 | 14 | 133.3
6 | 20 | 166.7
6 | 27 | 243.3
6 | 34 | 243.3
6 | 65 | 250
6 | 78 | 276.7
6 | 92 | 263.3
6 | 113 | 280
6 | 120 | 260
6 | 129 | 246.7
6 | 141 | 236.7
6 | 148 | 230
6 | 155 | 236.7
6 | 161 | 246.7
6 | 168 | 250
6 | 175 | 253.3
6 | 182 | 253.3
6 | 247 | 220
6 | 308 | 233.3
6 | 370 | 236.7
6 | 429 | 240
6 | 490 | 236.7
6 | 551 | 236.7
6 | 612 | 236.7
6 | 673 | 240
6 | 735 | 240
6 | 795 | 240
6 | 1163 | 236.7
6 | 1191 | 228.9
6 | 1252 | 225.6
6 | 1317 | 236.7
6 | 1391 | 227.5
6 | 1450 | 226.7
6 | 1549 | 217.8
6 | 1640 | 222.2
6 | 1732 | 213.3
6 | 1824 | 211.1
6 | 1955 | 220
6 | 2046 | 214.4
6 | 2149 | 205.6
6 | 2247 | 206.7
6 | 2353 | 212.2
6 | 2516 | 206.7
6 | 2626 | 213.3
6 | 2780 | 203.3
6 | 2894 | 205.6
6 | 2999 | 206.7
6 | 3081 | 206.7
6 | 3244 | 206.7
6 | 3330 | 202.2
7 | 0 | 0
7 | 7 | 45
7 | 14 | 90
7 | 17 | 230
7 | 28 | 150
7 | 49 | 210
7 | 58 | 220
7 | 82 | 230
7 | 94 | 250
7 | 115 | 260
7 | 122 | 250
7 | 130 | 235
7 | 143 | 225
7 | 150 | 225
7 | 164 | 240
7 | 172 | 270
7 | 174 | 260
7 | 178 | 260
7 | 185 | 245
7 | 246 | 225
7 | 307 | 245
7 | 369 | 240
7 | 428 | 235
7 | 489 | 245
7 | 550 | 240
7 | 611 | 245
7 | 672 | 240
7 | 734 | 245
7 | 794 | 235
7 | 1162 | 250
7 | 1190 | 230
7 | 1251 | 236.7
7 | 1316 | 255
7 | 1390 | 238.3
7 | 1449 | 226.7
7 | 1458 | 216.73
7 | 1548 | 210
7 | 1639 | 218.3
7 | 1731 | 218.3
7 | 1954 | 211.7
7 | 2045 | 220
7 | 2148 | 225
7 | 2246 | 223.3
7 | 2352 | 226.7
7 | 2515 | 220
7 | 2625 | 225
7 | 2779 | 230
7 | 2893 | 220
7 | 2998 | 208.3
7 | 3080 | 208.3
7 | 3243 | 213.3
7 | 3329 | 208.3
8 | 0 | 0
8 | 7 | 73.3
8 | 13 | 96.7
8 | 28 | 120
8 | 49 | 183.3
8 | 58 | 186.7
8 | 64 | 180
8 | 82 | 203.3
8 | 94 | 233.3
8 | 115 | 216.7
8 | 122 | 200
8 | 130 | 206.7
8 | 143 | 173.3
8 | 150 | 170
8 | 157 | 173.3
8 | 164 | 183.3
8 | 171 | 200
8 | 178 | 203.3
8 | 185 | 196.7
8 | 192 | 203.3
8 | 246 | 173.3
8 | 307 | 183.3
8 | 369 | 183.3
8 | 428 | 183.3
8 | 489 | 183.3
8 | 550 | 180
8 | 611 | 180
8 | 672 | 176.7
8 | 734 | 183.3
8 | 794 | 186.7
8 | 1162 | 186.7
8 | 1190 | 180
8 | 1251 | 184.4
8 | 1316 | 190
8 | 1390 | 184.4
8 | 1449 | 175.6
8 | 1548 | 171.9
8 | 1639 | 170
8 | 1731 | 175.6
8 | 1823 | 162.2
8 | 1954 | 164.4
8 | 2045 | 171.1
8 | 2148 | 173.3
8 | 2246 | 175.6
8 | 2352 | 175.6
8 | 2515 | 166.7
8 | 2625 | 166.7
8 | 2779 | 180
8 | 2893 | 191.1
8 | 2998 | 193.3
8 | 3080 | 193.3
8 | 3243 | 192.2
8 | 3329 | 191.1
9 | 0 | 0
9 | 7 | 166.7
9 | 14 | 223.3
9 | 28 | 296.7
9 | 36 | 350
9 | 50 | 363.3
9 | 61 | 406.7
9 | 79 | 400
9 | 91 | 396.7
9 | 112 | 413.3
9 | 119 | 396.7
9 | 127 | 390
9 | 140 | 370
9 | 147 | 366.7
9 | 154 | 363.3
9 | 161 | 370
9 | 168 | 380
9 | 175 | 386.7
9 | 182 | 380
9 | 189 | 376.7
9 | 243 | 346.7
9 | 304 | 360
9 | 366 | 370
9 | 425 | 370
9 | 486 | 376.7
9 | 547 | 376.7
9 | 608 | 370
9 | 669 | 370
9 | 731 | 360
9 | 791 | 360
9 | 1159 | 353.3
9 | 1187 | 354.4
9 | 1248 | 360
9 | 1313 | 360
9 | 1387 | 373.3
9 | 1446 | 372.2
9 | 1545 | 356.7
9 | 1636 | 358.9
9 | 1728 | 360
9 | 1820 | 351.1
9 | 1951 | 364.4
9 | 2042 | 357.8
9 | 2145 | 353.3
9 | 2243 | 355.6
9 | 2349 | 350
9 | 2512 | 356.7
9 | 2622 | 356.7
9 | 2776 | 360
9 | 2890 | 368.9
9 | 2995 | 368.9
9 | 3077 | 368.9
9 | 3240 | 368.9
10 | 0 | 0
10 | 7 | 65
10 | 14 | 125
10 | 28 | 185
10 | 36 | 205
10 | 50 | 220
10 | 61 | 265
10 | 79 | 265
10 | 91 | 275
10 | 112 | 270
10 | 119 | 275
10 | 140 | 245
10 | 147 | 240
10 | 154 | 245
10 | 161 | 240
10 | 168 | 275
10 | 175 | 255
10 | 182 | 255
10 | 189 | 240
10 | 243 | 225
10 | 304 | 260
10 | 366 | 245
10 | 425 | 240
10 | 486 | 230
10 | 547 | 230
10 | 608 | 240
10 | 669 | 230
10 | 731 | 230
10 | 791 | 240
10 | 1159 | 246.7
10 | 1187 | 233.3
10 | 1248 | 243.3
10 | 1313 | 245
10 | 1387 | 258.3
10 | 1446 | 245
10 | 1545 | 230
10 | 1636 | 226.7
10 | 1728 | 223.3
10 | 1820 | 215
10 | 1951 | 220
10 | 2042 | 213.3
10 | 2145 | 216.7
10 | 2243 | 215
10 | 2349 | 216.7
10 | 2512 | 220
10 | 2622 | 210
10 | 2776 | 215
10 | 2890 | 215
10 | 2995 | 221.7
10 | 3077 | 221.7
10 | 3240 | 218.3
10 | 3326 | 215
11 | 0 | 0
11 | 7 | 30
11 | 21 | 150
11 | 29 | 160
11 | 43 | 170
11 | 49 | 200
11 | 54 | 243.3
11 | 72 | 266.7
11 | 84 | 286.7
11 | 105 | 263.3
11 | 112 | 253.3
11 | 121 | 226.7
11 | 133 | 220
11 | 140 | 220
11 | 147 | 220
11 | 154 | 236.7
11 | 161 | 246.7
11 | 168 | 246.7
11 | 175 | 246.7
11 | 182 | 240
11 | 243 | 216.74
11 | 304 | 246.7
11 | 366 | 243.3
11 | 425 | 253.3
11 | 486 | 266.7
11 | 547 | 250
11 | 608 | 243.3
11 | 669 | 256.7
11 | 731 | 253.3
11 | 791 | 263.3
11 | 1152 | 253.3
11 | 1180 | 243.3
11 | 1241 | 253.3
11 | 1306 | 246.7
11 | 1380 | 245.6
11 | 1439 | 237.8
11 | 1538 | 245.6
11 | 1629 | 236.7
11 | 1721 | 236.7
11 | 1813 | 240
11 | 1944 | 252.2
11 | 2035 | 243.3
11 | 2138 | 246.7
11 | 2236 | 246.7
11 | 2342 | 253.3
11 | 2505 | 243.3
11 | 2615 | 250
11 | 2769 | 256.7
11 | 2883 | 247.8
11 | 2988 | 246.7
11 | 3070 | 246.7
11 | 3233 | 242.2
11 | 3319 | 243.3
12 | 0 | 0
12 | 7 | 33.3
12 | 21 | 130
12 | 29 | 163.3
12 | 43 | 206.7
12 | 49 | 223.3
12 | 54 | 256.7
12 | 72 | 263.3
12 | 84 | 266.7
12 | 105 | 263.3
12 | 112 | 256.7
12 | 120 | 260
12 | 133 | 230
12 | 140 | 220
12 | 147 | 220
12 | 154 | 236.7
12 | 161 | 250
12 | 168 | 243.3
12 | 175 | 250
12 | 182 | 243.3
12 | 243 | 223.3
12 | 304 | 260
12 | 366 | 256.7
12 | 425 | 253.3
12 | 486 | 243.3
12 | 547 | 246.7
12 | 608 | 243.3
12 | 669 | 246.7
12 | 731 | 246.7
12 | 791 | 243.3
12 | 1152 | 260
12 | 1180 | 256.7
12 | 1241 | 267.8
12 | 1306 | 270
12 | 1380 | 268.3
12 | 1439 | 261.1
12 | 1538 | 260
12 | 1629 | 264.4
12 | 1721 | 258.9
12 | 1813 | 255.6
12 | 1944 | 256.7
12 | 2035 | 264.4
12 | 2138 | 265.6
12 | 2236 | 258.9
12 | 2342 | 254.4
12 | 2505 | 256.7
12 | 2615 | 260
12 | 2769 | 260
12 | 2884 | 253.3
12 | 2988 | 260
12 | 3070 | 260
12 | 3233 | 261.1
12 | 3319 | 263.3
13 | 0 | 0
13 | 8 | 93.3
13 | 15 | 116.7
13 | 22 | 140
13 | 29 | 186.7
13 | 44 | 203.3
13 | 62 | 240
13 | 74 | 236.7
13 | 95 | 266.7
13 | 102 | 250
13 | 110 | 266.7
13 | 123 | 203.3
13 | 130 | 220
13 | 137 | 213.3
13 | 144 | 230
13 | 151 | 236.7
13 | 158 | 233.3
13 | 165 | 233.3
13 | 172 | 226.7
13 | 179 | 233.3
13 | 240 | 243.3
13 | 301 | 273.3
13 | 363 | 263.3
13 | 422 | 270
13 | 483 | 276.7
13 | 544 | 263.3
13 | 605 | 270
13 | 666 | 266.7
13 | 728 | 266.7
13 | 788 | 263.3
13 | 1142 | 273.3
13 | 1170 | 266.7
13 | 1231 | 272.2
13 | 1296 | 270
13 | 1370 | 272.8
13 | 1429 | 261.1
13 | 1528 | 261.1
13 | 1619 | 248.9
13 | 1711 | 246.7
13 | 1803 | 247.8
13 | 1934 | 257.8
13 | 2025 | 252.2
13 | 2128 | 253.3
13 | 2226 | 255.6
13 | 2332 | 260
13 | 2495 | 260
13 | 2605 | 250
13 | 2759 | 260
13 | 2874 | 258.9
13 | 2978 | 258.9
13 | 3060 | 258.9
13 | 3223 | 260
13 | 3309 | 264.4
14 | 0 | 0
14 | 8 | 56.7
14 | 15 | 83.3
14 | 22 | 106.7
14 | 29 | 140
14 | 44 | 140
14 | 62 | 183.3
14 | 74 | 190
14 | 95 | 196.7
14 | 102 | 196.7
14 | 110 | 183.3
14 | 123 | 163.3
14 | 130 | 160
14 | 137 | 163.3
14 | 144 | 176.7
14 | 151 | 190
14 | 158 | 180
14 | 165 | 183.3
14 | 172 | 173.3
14 | 179 | 170
14 | 240 | 176.7
14 | 301 | 213.3
14 | 363 | 206.7
14 | 422 | 206.7
14 | 483 | 200
14 | 544 | 176.7
14 | 605 | 203.3
14 | 666 | 196.7
14 | 728 | 193.3
14 | 788 | 203.3
14 | 1142 | 207.8
14 | 1170 | 203.3
14 | 1231 | 210
14 | 1296 | 206.7
14 | 1370 | 201.7
14 | 1429 | 201.1
14 | 1528 | 194.4
14 | 1619 | 193.3
14 | 1711 | 191.1
14 | 1803 | 182.2
14 | 1934 | 174.4
14 | 2025 | 181.1
14 | 2128 | 175.6
14 | 2226 | 174.4
14 | 2332 | 166.7
14 | 2495 | 170
14 | 2605 | 170
14 | 2759 | 173.3
14 | 2874 | 167.8
14 | 2978 | 168.9
14 | 3060 | 168.9
14 | 3223 | 170
14 | 3309 | 170
15 | 0 | 0
15 | 7 | 13.3
15 | 14 | 60
15 | 22 | 60
15 | 28 | 80
15 | 36 | 86.7
15 | 42 | 86.7
15 | 60 | 150
15 | 72 | 160
15 | 93 | 150
15 | 100 | 146.7
15 | 121 | 133.3
15 | 128 | 120
15 | 135 | 126.7
15 | 142 | 150
15 | 149 | 143.3
15 | 156 | 150
15 | 163 | 140
15 | 170 | 130
15 | 177 | 130
15 | 184 | 140
15 | 245 | 146.7
15 | 306 | 163.3
15 | 368 | 163.3
15 | 427 | 153.3
15 | 488 | 136.7
15 | 549 | 136.7
15 | 610 | 140
15 | 671 | 146.7
15 | 733 | 146.7
15 | 793 | 156.7
15 | 1140 | 171.1
15 | 1168 | 173.3
15 | 1229 | 176.7
15 | 1294 | 168.3
15 | 1368 | 175
15 | 1427 | 174.4
15 | 1526 | 182.2
15 | 1617 | 175.6
15 | 1709 | 181.1
15 | 1801 | 180
15 | 1932 | 184.4
15 | 2023 | 177.8
15 | 2126 | 174.4
15 | 2224 | 170
15 | 2330 | 168.9
15 | 2493 | 173.3
15 | 2603 | 176.7
15 | 2757 | 176.7
15 | 2872 | 174.4
15 | 2976 | 175.6
15 | 3058 | 170
15 | 3221 | 170
15 | 3305 | 163.3
16 | 0 | 0
16 | 7 | 26.7
16 | 14 | 63.3
16 | 22 | 66.7
16 | 28 | 90
16 | 36 | 86.7
16 | 42 | 90
16 | 58 | 140
16 | 70 | 146.7
16 | 91 | 153.3
16 | 98 | 140
16 | 119 | 126.7
16 | 126 | 120
16 | 133 | 136.7
16 | 140 | 150
16 | 147 | 170
16 | 154 | 160
16 | 161 | 160
16 | 168 | 140
16 | 175 | 146.7
16 | 182 | 163.3
16 | 245 | 160
16 | 306 | 163.3
16 | 368 | 173.3
16 | 427 | 170
16 | 488 | 170
16 | 549 | 176.7
16 | 610 | 156.7
16 | 671 | 170
16 | 733 | 163.3
16 | 793 | 166.7
16 | 1140 | 183.3
16 | 1168 | 176.7
16 | 1229 | 183.3
16 | 1294 | 190
16 | 1368 | 193.3
16 | 1427 | 176.7
16 | 1526 | 184.4
16 | 1617 | 180
16 | 1709 | 182.2
16 | 1801 | 185.6
16 | 1932 | 192.2
16 | 2023 | 184.4
16 | 2126 | 183.3
16 | 2224 | 178.9
16 | 2330 | 182.2
16 | 2493 | 183.3
16 | 2603 | 173.3
16 | 2757 | 186.7
16 | 2872 | 186.7
16 | 2976 | 183.3
16 | 3058 | 183.3
16 | 3221 | 181.1
17 | 0 | 0
17 | 6 | 210
17 | 13 | 253.3
17 | 22 | 316.7
17 | 44 | 386.7
17 | 62 | 413.3
17 | 74 | 430
17 | 95 | 436.7
17 | 102 | 440
17 | 111 | 413.3
17 | 124 | 410
17 | 131 | 400
17 | 138 | 410
17 | 145 | 413.3
17 | 152 | 436.7
17 | 159 | 423.3
17 | 166 | 436.7
17 | 173 | 420
17 | 180 | 423.3
17 | 240 | 383.3
17 | 301 | 406.7
17 | 363 | 416.7
17 | 422 | 420
17 | 483 | 420
17 | 544 | 386.7
17 | 605 | 410
17 | 666 | 410
17 | 728 | 413.3
17 | 788 | 410
17 | 1142 | 416.7
17 | 1170 | 403.3
17 | 1231 | 416.7
17 | 1296 | 403.3
17 | 1370 | 405.6
17 | 1429 | 401.1
17 | 1528 | 398.9
17 | 1619 | 390
17 | 1711 | 393.3
17 | 1803 | 387.8
17 | 1934 | 398.9
17 | 2025 | 391.1
17 | 2128 | 390
17 | 2226 | 387.8
17 | 2332 | 387.8
17 | 2495 | 380
17 | 2605 | 383.3
17 | 2759 | 390
17 | 2874 | 387.8
17 | 2978 | 388.9
17 | 3060 | 388.9
17 | 3223 | 390
17 | 3309 | 386.7
18 | 0 | 0
18 | 7 | 93.3
18 | 15 | 173.3
18 | 21 | 230
18 | 29 | 253.3
18 | 35 | 270
18 | 53 | 320
18 | 65 | 336.7
18 | 86 | 350
18 | 93 | 350
18 | 102 | 330
18 | 114 | 330
18 | 121 | 330
18 | 128 | 350
18 | 135 | 363.3
18 | 142 | 383.3
18 | 149 | 376.7
18 | 156 | 376.7
18 | 163 | 356.7
18 | 170 | 363.3
18 | 177 | 373.3
18 | 184 | 353.3
18 | 191 | 360
18 | 245 | 376.7
18 | 306 | 370
18 | 365 | 363.3
18 | 426 | 363.3
18 | 487 | 366.7
18 | 549 | 363.3
18 | 610 | 370
18 | 671 | 356.7
18 | 731 | 363.3
18 | 1133 | 372.2
18 | 1161 | 352.2
18 | 1222 | 366.7
18 | 1287 | 371.1
18 | 1361 | 377.2
18 | 1420 | 364.4
18 | 1519 | 361.1
18 | 1610 | 367.8
18 | 1702 | 375.6
18 | 1794 | 361.1
18 | 1925 | 365.6
18 | 2016 | 370
18 | 2119 | 385.6
18 | 2217 | 385.6
18 | 2323 | 384.4
18 | 2486 | 380
18 | 2596 | 383.3
18 | 2750 | 376.7
18 | 2865 | 373.3
18 | 2969 | 373.3
18 | 3051 | 373.3
18 | 3214 | 374.4
18 | 3298 | 374.4
19 | 0 | 0
19 | 6 | 103.3
19 | 13 | 136.7
19 | 22 | 213.3
19 | 44 | 246.7
19 | 62 | 266.7
19 | 74 | 290
19 | 95 | 303.3
19 | 102 | 300
19 | 110 | 300
19 | 123 | 276.7
19 | 130 | 263.3
19 | 137 | 266.7
19 | 144 | 280
19 | 151 | 300
19 | 158 | 293.3
19 | 165 | 290
19 | 172 | 286.7
19 | 179 | 296.7
19 | 240 | 276.7
19 | 301 | 313.3
19 | 363 | 320
19 | 422 | 320
19 | 483 | 316.7
19 | 544 | 320
19 | 605 | 310
19 | 666 | 316.7
19 | 728 | 320
19 | 788 | 313.3
19 | 1142 | 340
19 | 1170 | 318.9
19 | 1231 | 335.6
19 | 1296 | 330
19 | 1370 | 333.9
19 | 1429 | 326.7
19 | 1528 | 322.2
19 | 1619 | 307.8
19 | 1711 | 302.2
19 | 1803 | 300
19 | 1934 | 308.9
19 | 2025 | 312.2
19 | 2128 | 308.9
19 | 2226 | 304.4
19 | 2332 | 308.9
19 | 2495 | 320
19 | 2605 | 306.7
19 | 2759 | 303.3
19 | 2874 | 310
19 | 2978 | 310
19 | 3060 | 310
19 | 3223 | 314.4
20 | 0 | 0
20 | 7 | 43.3
20 | 15 | 70
20 | 21 | 126.7
20 | 29 | 133.3
20 | 35 | 156.7
20 | 53 | 206.7
20 | 65 | 206.7
20 | 86 | 223.3
20 | 93 | 203.3
20 | 102 | 210
20 | 114 | 196.7
20 | 121 | 200
20 | 128 | 206.7
20 | 135 | 230
20 | 142 | 243.3
20 | 149 | 236.7
20 | 156 | 236.7
20 | 163 | 226.7
20 | 170 | 226.7
20 | 177 | 243.3
20 | 184 | 226.7
20 | 191 | 223.3
20 | 245 | 236.7
20 | 306 | 243.3
20 | 365 | 243.3
20 | 426 | 240
20 | 487 | 240
20 | 549 | 240
20 | 610 | 216.7
20 | 671 | 236.7
20 | 731 | 233.3
20 | 1133 | 268.9
20 | 1161 | 244.4
20 | 1222 | 258.9
20 | 1287 | 253.3
20 | 1361 | 271.1
20 | 1420 | 265.6
20 | 1519 | 262.2
20 | 1610 | 256.7
20 | 1702 | 271.1
20 | 1794 | 267.8
20 | 1925 | 273.3
20 | 2016 | 271.1
20 | 2119 | 270
20 | 2217 | 267.8
20 | 2323 | 266.7
20 | 2486 | 256.7
20 | 2596 | 253.3
20 | 2750 | 263.3
20 | 2865 | 267.8
20 | 2969 | 267.8
20 | 3051 | 267.8
20 | 3214 | 267.8
21 | 0 | 0
21 | 7 | 30
21 | 15 | 66.7
21 | 21 | 100
21 | 29 | 110
21 | 35 | 133.3
21 | 53 | 176.7
21 | 65 | 173.3
21 | 86 | 186.7
21 | 93 | 170
21 | 102 | 173.3
21 | 114 | 156.7
21 | 121 | 176.7
21 | 128 | 176.7
21 | 135 | 196.7
21 | 142 | 206.7
21 | 149 | 206.7
21 | 156 | 206.7
21 | 163 | 196.7
21 | 170 | 200
21 | 177 | 210
21 | 184 | 196.7
21 | 191 | 200
21 | 245 | 203.3
21 | 306 | 203.3
21 | 365 | 213.3
21 | 426 | 223.3
21 | 487 | 210
21 | 549 | 216.7
21 | 610 | 220
21 | 671 | 203.3
21 | 731 | 223.3
21 | 1133 | 215.6
21 | 1161 | 213.3
21 | 1222 | 218.9
21 | 1287 | 213.3
21 | 1361 | 214.4
21 | 1420 | 214.4
21 | 1519 | 225.6
21 | 1610 | 231.1
21 | 1702 | 237.8
21 | 1794 | 232.2
21 | 1925 | 231.1
21 | 2016 | 234.4
21 | 2119 | 237.8
21 | 2217 | 240
21 | 2323 | 241.1
21 | 2486 | 240
21 | 2596 | 233.3
21 | 2750 | 226.7
21 | 2865 | 228.9
21 | 2969 | 228.9
21 | 3051 | 228.9
21 | 3214 | 226.7
21 | 3300 | 231.1
22 | 0 | 0
22 | 8 | 53.3
22 | 15 | 76.7
22 | 22 | 93.3
22 | 28 | 116.7
22 | 33 | 113.3
22 | 49 | 176.7
22 | 61 | 156.7
22 | 82 | 196.7
22 | 89 | 183.3
22 | 97 | 186.7
22 | 110 | 170
22 | 117 | 176.7
22 | 124 | 176.7
22 | 131 | 196.7
22 | 138 | 196.7
22 | 145 | 200
22 | 152 | 196.7
22 | 159 | 180
22 | 166 | 186.7
22 | 173 | 203.3
22 | 180 | 186.7
22 | 187 | 190
22 | 243 | 200
22 | 304 | 210
22 | 363 | 210
22 | 424 | 216.7
22 | 485 | 213.3
22 | 547 | 193.3
22 | 608 | 206.7
22 | 669 | 200
22 | 729 | 210
22 | 1131 | 205.6
22 | 1159 | 217.44
22 | 1220 | 222.2
22 | 1285 | 223.3
22 | 1359 | 215.6
22 | 1418 | 221.1
22 | 1517 | 216.7
22 | 1608 | 213.3
22 | 1700 | 218.9
22 | 1792 | 221.1
22 | 1923 | 213.3
22 | 2014 | 226.7
22 | 2117 | 230
22 | 2215 | 228.9
22 | 2321 | 225.6
22 | 2484 | 226.7
22 | 2594 | 226.7
22 | 2748 | 226.7
22 | 2863 | 212.2
22 | 2967 | 212.2
22 | 3049 | 212.2
22 | 3212 | 211.1
22 | 3298 | 206.7
23 | 0 | 0
23 | 8 | 203.3
23 | 14 | 273.3
23 | 22 | 296.7
23 | 28 | 360
23 | 46 | 400
23 | 58 | 426.7
23 | 79 | 416.7
23 | 86 | 396.7
23 | 94 | 383.3
23 | 107 | 390
23 | 114 | 396.7
23 | 121 | 403.3
23 | 128 | 416.7
23 | 135 | 433.3
23 | 142 | 420
23 | 149 | 430
23 | 156 | 423.3
23 | 163 | 416.7
23 | 170 | 426.7
23 | 177 | 400
23 | 184 | 416.7
23 | 245 | 420
23 | 306 | 420
23 | 365 | 423.3
23 | 426 | 426.7
23 | 487 | 426.7
23 | 549 | 423.3
23 | 610 | 420
23 | 671 | 420
23 | 731 | 423.3
23 | 1126 | 393.3
23 | 1154 | 390
23 | 1215 | 393.3
23 | 1280 | 393.3
23 | 1354 | 383.3
23 | 1413 | 391.1
23 | 1512 | 390
23 | 1603 | 395.6
23 | 1695 | 394.4
23 | 1787 | 395.6
23 | 1918 | 395.6
23 | 2009 | 394.4
23 | 2112 | 398.9
23 | 2210 | 404.4
23 | 2316 | 402.2
23 | 2479 | 400
23 | 2589 | 396.7
23 | 2743 | 396.7
23 | 2858 | 394.4
23 | 2962 | 394.4
23 | 3044 | 394.4
23 | 3207 | 395.6
23 | 3293 | 392.2
24 | 0 | 0
24 | 7 | 93.3
24 | 16 | 120
24 | 22 | 140
24 | 38 | 180
24 | 46 | 243.3
24 | 71 | 240
24 | 78 | 233.3
24 | 86 | 216.7
24 | 99 | 210
24 | 106 | 223.3
24 | 113 | 216.7
24 | 120 | 236.7
24 | 127 | 243.3
24 | 134 | 240
24 | 141 | 240
24 | 148 | 236.7
24 | 155 | 236.7
24 | 162 | 253.3
24 | 169 | 233.3
24 | 176 | 240
24 | 183 | 236.7
24 | 239 | 243.3
24 | 300 | 246.7
24 | 359 | 253.3
24 | 420 | 256.7
24 | 481 | 256.7
24 | 543 | 236.7
24 | 604 | 240
24 | 665 | 256.7
24 | 725 | 240
24 | 1120 | 251.1
24 | 1148 | 243.3
24 | 1209 | 253.3
24 | 1274 | 243.3
24 | 1348 | 256.7
24 | 1407 | 254.4
24 | 1506 | 248.9
24 | 1597 | 254.4
24 | 1689 | 250.9
24 | 1781 | 248.9
24 | 1912 | 246.7
24 | 2003 | 253.3
24 | 2106 | 253.3
24 | 2204 | 250
24 | 2310 | 246.7
24 | 2473 | 256.7
24 | 2583 | 253.3
24 | 2737 | 253.3
24 | 2852 | 248.9
24 | 2956 | 248.9
24 | 3038 | 248.9
24 | 3201 | 248.9
24 | 3287 | 245.6
25 | 0 | 0
25 | 6 | 180
25 | 14 | 266.7
25 | 20 | 343.3
25 | 38 | 386.7
25 | 46 | 396.7
25 | 77 | 403.3
25 | 78 | 406.7
25 | 86 | 433.3
25 | 99 | 393.3
25 | 106 | 393.3
25 | 113 | 406.7
25 | 120 | 426.7
25 | 127 | 423.3
25 | 134 | 416.7
25 | 141 | 416.7
25 | 148 | 413.3
25 | 155 | 416.7
25 | 162 | 410
25 | 169 | 393.3
25 | 176 | 403.3
25 | 183 | 393.3
25 | 237 | 400
25 | 298 | 400
25 | 357 | 403.3
25 | 418 | 410
25 | 479 | 410
25 | 541 | 393.3
25 | 602 | 416.7
25 | 663 | 410
25 | 723 | 400
25 | 1118 | 403.3
25 | 1146 | 380
25 | 1207 | 402.2
25 | 1272 | 397.8
25 | 1346 | 392.2
25 | 1405 | 393.3
25 | 1504 | 405.6
25 | 1595 | 400
25 | 1687 | 401.1
25 | 1779 | 403.3
25 | 1910 | 407.8
25 | 2001 | 406.7
25 | 2104 | 410
25 | 2202 | 400
25 | 2308 | 398.9
25 | 2471 | 396.7
25 | 2581 | 396.7
25 | 2735 | 393.3
25 | 2850 | 407.8
25 | 2954 | 407.8
25 | 3036 | 407.8
25 | 3199 | 403.3
27 | 0 | 0
27 | 6 | 136.7
27 | 15 | 126.7
27 | 24 | 160
27 | 32 | 190
27 | 57 | 240
27 | 64 | 236.7
27 | 72 | 250
27 | 85 | 236.7
27 | 92 | 236.7
27 | 99 | 243.3
27 | 106 | 276.7
27 | 113 | 293.3
27 | 120 | 280
27 | 127 | 270
27 | 134 | 266.7
27 | 141 | 266.7
27 | 148 | 283.3
27 | 155 | 263.3
27 | 162 | 266.7
27 | 169 | 266.7
27 | 176 | 280
27 | 192 | 283.3
27 | 244 | 276.7
27 | 306 | 276.7
27 | 365 | 283.3
27 | 426 | 293.3
27 | 487 | 276.7
27 | 548 | 293.3
27 | 609 | 290
27 | 671 | 263.3
27 | 731 | 283.3
27 | 1104 | 290
27 | 1132 | 272.2
27 | 1193 | 291.1
27 | 1258 | 288.3
27 | 1332 | 272.8
27 | 1391 | 285.7
27 | 1490 | 286.6
27 | 1581 | 288.9
27 | 1673 | 294.4
27 | 1765 | 291.1
27 | 1896 | 290
27 | 1987 | 290
27 | 2090 | 294.4
27 | 2188 | 300
27 | 2294 | 293.3
27 | 2457 | 303.3
27 | 2567 | 293.3
27 | 2721 | 293.3
27 | 2836 | 292.2
27 | 2940 | 292.2
27 | 3022 | 292.2
27 | 3185 | 292
27 | 3271 | 292.2
28 | 0 | 0
28 | 7 | 50
28 | 13 | 73.3
28 | 18 | 100
28 | 27 | 83.3
28 | 36 | 116.7
28 | 48 | 160
28 | 69 | 170
28 | 76 | 170
28 | 84 | 170
28 | 97 | 173.3
28 | 104 | 173.3
28 | 111 | 183.3
28 | 118 | 203.3
28 | 125 | 203.3
28 | 132 | 193.3
28 | 139 | 193.3
28 | 146 | 196.7
28 | 153 | 193.3
28 | 160 | 206.7
28 | 167 | 196.7
28 | 174 | 196.7
28 | 181 | 190
28 | 242 | 200
28 | 303 | 206.7
28 | 362 | 213.3
28 | 423 | 223.3
28 | 484 | 193.3
28 | 546 | 223.3
28 | 607 | 206.7
28 | 668 | 190
28 | 728 | 200
28 | 1116 | 213.3
28 | 1144 | 200
28 | 1205 | 208.9
28 | 1270 | 206.7
28 | 1344 | 210
28 | 1403 | 206.7
28 | 1502 | 212.2
28 | 1593 | 213.3
28 | 1685 | 213.3
28 | 1777 | 214.4
28 | 1908 | 217.8
28 | 1999 | 212.2
28 | 2102 | 212.2
28 | 2200 | 210
28 | 2306 | 217.8
28 | 2469 | 213.3
28 | 2579 | 216.7
28 | 2733 | 216.7
28 | 2848 | 205.6
28 | 2952 | 205.6
28 | 3041 | 205.6
28 | 3204 | 207.8
28 | 3290 | 204.4
29 | 0 | 0
29 | 6 | 43.3
29 | 14 | 80
29 | 20 | 130
29 | 29 | 110
29 | 38 | 140
29 | 46 | 133.3
29 | 71 | 183.3
29 | 77 | 170
29 | 85 | 203.3
29 | 98 | 176.7
29 | 105 | 176.7
29 | 112 | 186.7
29 | 119 | 210
29 | 126 | 213.3
29 | 133 | 203.3
29 | 140 | 203.3
29 | 147 | 190
29 | 154 | 206.7
29 | 163 | 213.3
29 | 170 | 190
29 | 177 | 196.7
29 | 184 | 193.3
29 | 244 | 200
29 | 305 | 220
29 | 364 | 223.3
29 | 425 | 233.3
29 | 486 | 193.3
29 | 548 | 220
29 | 609 | 196.7
29 | 670 | 233.3
29 | 730 | 193.3
29 | 1118 | 213.3
29 | 1146 | 196.7
29 | 1207 | 208.9
29 | 1272 | 203.3
29 | 1346 | 192.8
29 | 1405 | 198.9
29 | 1504 | 207.8
29 | 1595 | 207.8
29 | 1687 | 222
29 | 1779 | 227.8
29 | 1910 | 234.4
29 | 2001 | 226.7
29 | 2104 | 225.6
29 | 2202 | 231.1
29 | 2308 | 228.9
29 | 2471 | 223.3
29 | 2581 | 220
29 | 2735 | 216.7
29 | 2850 | 215.6
29 | 3036 | 215.6
29 | 3199 | 217.8
29 | 3285 | 221.1
30 | 0 | 0
30 | 8 | 40
30 | 14 | 83.3
30 | 22 | 93.3
30 | 28 | 126.7
30 | 46 | 180
30 | 58 | 186.7
30 | 79 | 213.3
30 | 86 | 203.3
30 | 107 | 190
30 | 114 | 203.3
30 | 121 | 203.3
30 | 128 | 223.3
30 | 135 | 240
30 | 142 | 230
30 | 149 | 226.7
30 | 156 | 216.7
30 | 163 | 220
30 | 170 | 233.3
30 | 177 | 213.3
30 | 184 | 216.7
30 | 245 | 226.7
30 | 306 | 226.7
30 | 365 | 243.3
30 | 426 | 250
30 | 487 | 216.7
30 | 549 | 226.7
30 | 610 | 226.7
30 | 671 | 250
30 | 731 | 226.7
30 | 1126 | 231.1
30 | 1154 | 220
30 | 1215 | 236.7
30 | 1280 | 244.4
30 | 1354 | 248.9
30 | 1413 | 246.7
30 | 1512 | 247.8
30 | 1603 | 244.4
30 | 1695 | 243.3
30 | 1787 | 251.1
30 | 1918 | 256.7
30 | 2009 | 245.6
30 | 2112 | 246.7
30 | 2210 | 245.6
30 | 2316 | 248.9
30 | 2479 | 246.7
30 | 2589 | 243.3
30 | 2743 | 250
30 | 2858 | 238.9
30 | 2962 | 238.9
30 | 3050 | 238.9
30 | 3213 | 234.4
30 | 3214 | 234.4
31 | 0 | 0
31 | 10 | 176.7
31 | 22 | 260
31 | 43 | 336.7
31 | 50 | 350
31 | 59 | 343.3
31 | 71 | 340
31 | 78 | 333.3
31 | 85 | 350
31 | 92 | 380
31 | 99 | 386.7
31 | 106 | 386.7
31 | 113 | 380
31 | 120 | 380
31 | 127 | 380
31 | 134 | 380
31 | 141 | 360
31 | 148 | 370
31 | 155 | 356.7
31 | 162 | 363.3
31 | 178 | 370
31 | 184 | 353.3
31 | 244 | 373.3
31 | 306 | 366.7
31 | 365 | 363.3
31 | 426 | 356.7
31 | 487 | 353.3
31 | 548 | 373.3
31 | 609 | 363.3
31 | 671 | 370
31 | 731 | 356.7
31 | 1090 | 375.6
31 | 1118 | 353.3
31 | 1179 | 360
31 | 1244 | 361.1
31 | 1318 | 347.8
31 | 1377 | 350
31 | 1476 | 348.9
31 | 1567 | 354.4
31 | 1659 | 356.7
31 | 1751 | 357.8
31 | 1882 | 361.1
31 | 1973 | 356.7
31 | 2076 | 363.3
31 | 2174 | 363.3
31 | 2280 | 358.9
31 | 2443 | 353.3
31 | 2553 | 350
31 | 2707 | 360
31 | 2823 | 343.3
31 | 2926 | 343.3
31 | 3014 | 343.3
31 | 3177 | 343.3
31 | 3263 | 338.9
32 | 0 | 0
32 | 10 | 226.7
32 | 22 | 330
32 | 43 | 433.3
32 | 50 | 430
32 | 59 | 426.7
32 | 71 | 420
32 | 78 | 430
32 | 85 | 440
32 | 92 | 466.7
32 | 99 | 490
32 | 106 | 476.7
32 | 113 | 480
32 | 120 | 480
32 | 127 | 480
32 | 134 | 480
32 | 141 | 460
32 | 148 | 466.7
32 | 155 | 456.7
32 | 162 | 466.7
32 | 178 | 466.33
32 | 184 | 446.7
32 | 244 | 466.7
32 | 306 | 456.7
32 | 365 | 470
32 | 426 | 463.3
32 | 487 | 446.7
32 | 548 | 466.7
32 | 609 | 456.7
32 | 671 | 446.7
32 | 731 | 466.7
32 | 1090 | 464.4
32 | 1118 | 464.4
32 | 1179 | 463.3
32 | 1244 | 465.6
32 | 1318 | 472.2
32 | 1377 | 458.9
32 | 1476 | 462.2
32 | 1567 | 460
32 | 1659 | 467.8
32 | 1751 | 463.3
32 | 1882 | 475.6
32 | 1973 | 468.9
32 | 2076 | 480
32 | 2174 | 475.6
32 | 2280 | 468.9
32 | 2443 | 466.7
32 | 2553 | 476.7
32 | 2707 | 463.3
32 | 2823 | 470
32 | 2926 | 470
32 | 3014 | 470
32 | 3177 | 462.2
32 | 3263 | 472.2
33 | 0 | 0
33 | 10 | 190
33 | 22 | 276.7
33 | 43 | 346.7
33 | 50 | 350
33 | 59 | 346.7
33 | 71 | 333.3
33 | 78 | 343.3
33 | 85 | 356.7
33 | 92 | 380
33 | 99 | 396.7
33 | 106 | 383.3
33 | 113 | 390
33 | 120 | 386.7
33 | 127 | 383.3
33 | 134 | 386.7
33 | 141 | 370
33 | 148 | 366.7
33 | 155 | 363.3
33 | 162 | 373.3
33 | 178 | 373.3
33 | 184 | 356.7
33 | 244 | 376.7
33 | 306 | 370
33 | 365 | 370
33 | 426 | 373.3
33 | 487 | 373.3
33 | 548 | 356.7
33 | 609 | 370
33 | 671 | 370
33 | 731 | 376.7
33 | 1090 | 363.3
33 | 1118 | 361.1
33 | 1179 | 361.1
33 | 1244 | 365.6
33 | 1318 | 363.3
33 | 1377 | 366.7
33 | 1476 | 370
33 | 1567 | 362.2
33 | 1659 | 362.2
33 | 1751 | 365.6
33 | 1882 | 367.8
33 | 1973 | 363.3
33 | 2076 | 364.4
33 | 2174 | 371.1
33 | 2280 | 366.7
33 | 2443 | 363.3
33 | 2553 | 366.7
33 | 2707 | 360
33 | 2823 | 358.9
33 | 2926 | 358.9
33 | 3013 | 358.9
33 | 3176 | 360
33 | 3262 | 361.1
34 | 0 | 0
34 | 8 | 150
34 | 15 | 203.3
34 | 24 | 243.3
34 | 36 | 280
34 | 43 | 300
34 | 50 | 310
34 | 57 | 363.3
34 | 64 | 366.7
34 | 71 | 366.7
34 | 78 | 366.7
34 | 85 | 373.3
34 | 92 | 380
34 | 99 | 386.7
34 | 106 | 366.7
34 | 113 | 373.3
34 | 120 | 366.7
34 | 127 | 376.7
34 | 143 | 390
34 | 149 | 373.3
34 | 156 | 413.3
34 | 176 | 396.7
34 | 184 | 393.3
34 | 236 | 403.3
34 | 295 | 406.7
34 | 356 | 406.7
34 | 417 | 406.7
34 | 479 | 393.3
34 | 540 | 376.7
34 | 601 | 406.7
34 | 661 | 406.7
34 | 873 | 470
34 | 1055 | 464.4
34 | 1083 | 458.9
34 | 1144 | 455.6
34 | 1209 | 461.1
34 | 1283 | 451.1
34 | 1342 | 456.7
34 | 1441 | 442.2
34 | 1532 | 432.2
34 | 1624 | 426.7
34 | 1716 | 423.3
34 | 1847 | 430
34 | 1938 | 427.8
34 | 2041 | 430
34 | 2139 | 427.8
34 | 2245 | 426.7
34 | 2408 | 420
34 | 2518 | 430
34 | 2672 | 416.7
34 | 2788 | 417.8
34 | 2891 | 417.8
34 | 2980 | 387.8
34 | 3143 | 387.8
34 | 3229 | 388.9
#0011 | 1 | 61
#0011 | 2 | 86
#0011 | 3 | 103
#0011 | 7 | 122
#0011 | 14 | 153
#0011 | 21 | 200
#0011 | 28 | 239
#0011 | 56 | 284
#0011 | 84 | 337
#0011 | 112 | 345
#0011 | 140 | 370
#0011 | 168 | 409
#0013 | 1 | 92
#0013 | 2 | 100
#0013 | 3 | 120
#0013 | 7 | 145
#0013 | 14 | 170
#0013 | 21 | 195
#0013 | 28 | 237
#0013 | 56 | 259
#0013 | 84 | 306
#0013 | 112 | 340
#0013 | 140 | 362
#0013 | 168 | 392
#0015 | 2 | 103
#0015 | 3 | 156
#0015 | 7 | 186
#0015 | 14 | 181
#0015 | 21 | 214
#0015 | 28 | 231
#0015 | 56 | 289
#0015 | 84 | 328
#0015 | 112 | 365
#0015 | 140 | 406
#0015 | 168 | 459
#0016 | 1 | 95
#0016 | 2 | 128
#0016 | 3 | 150
#0016 | 7 | 178
#0016 | 14 | 192
#0016 | 21 | 223
#0016 | 28 | 262
#0016 | 56 | 317
#0016 | 84 | 370
#0016 | 112 | 398
#0016 | 140 | 470
#0016 | 168 | 518
#0017 | 1 | 86
#0017 | 2 | 89
#0017 | 3 | 106
#0017 | 7 | 139
#0017 | 14 | 156
#0017 | 21 | 184
#0017 | 28 | 228
#0017 | 56 | 242
#0017 | 84 | 289
#0017 | 112 | 317
#0017 | 140 | 331
#0017 | 168 | 362
#0019 | 1 | 39
#0019 | 2 | 72
#0019 | 3 | 78
#0019 | 7 | 106
#0019 | 14 | 148
#0019 | 21 | 175
#0019 | 28 | 237
#0019 | 56 | 239
#0019 | 84 | 242
#0019 | 112 | 270
#0019 | 140 | 287
#0019 | 168 | 309
#0021 | 1 | 45
#0021 | 2 | 64
#0021 | 3 | 70
#0021 | 7 | 81
#0021 | 14 | 117
#0021 | 21 | 148
#0021 | 28 | 206
#0021 | 56 | 220
#0021 | 84 | 228
#0021 | 112 | 245
#0021 | 140 | 262
#0021 | 168 | 281
#0023 | 1 | 42
#0023 | 2 | 64
#0023 | 3 | 81
#0023 | 7 | 109
#0023 | 14 | 134
#0023 | 21 | 209
#0023 | 28 | 217
#0023 | 56 | 242
#0023 | 84 | 267
#0023 | 112 | 281
#0023 | 140 | 317
#0023 | 168 | 345
#0025 | 1 | 67
#0025 | 2 | 92
#0025 | 3 | 95
#0025 | 7 | 100
#0025 | 14 | 184
#0025 | 21 | 186
#0025 | 28 | 198
#0025 | 56 | 253
#0025 | 84 | 262
#0025 | 112 | 292
#0025 | 140 | 320
#0025 | 168 | 334
#0027 | 1 | 28
#0027 | 2 | 67
#0027 | 3 | 72
#0027 | 7 | 78
#0027 | 14 | 139
#0027 | 21 | 134
#0027 | 28 | 139
#0027 | 56 | 198
#0027 | 84 | 231
#0027 | 112 | 248
#0027 | 140 | 267
#0027 | 168 | 276
#0029 | 1 | 36
#0029 | 2 | 39
#0029 | 3 | 45
#0029 | 7 | 58
#0029 | 14 | 70
#0029 | 21 | 103
#0029 | 28 | 111
#0029 | 56 | 150
#0029 | 84 | 181
#0029 | 112 | 195
#0029 | 140 | 214
#0029 | 168 | 237
#0031 | 1 | 17
#0031 | 2 | 28
#0031 | 3 | 39
#0031 | 7 | 86
#0031 | 14 | 125
#0031 | 21 | 159
#0031 | 28 | 206
#0031 | 56 | 287
#0031 | 84 | 342
#0031 | 112 | 354
#0031 | 140 | 351
#0031 | 168 | 353
#0032 | 1 | 39
#0032 | 2 | 53
#0032 | 3 | 70
#0032 | 7 | 109
#0032 | 14 | 136
#0032 | 21 | 161
#0032 | 28 | 198
#0032 | 56 | 284
#0032 | 84 | 356
#0032 | 112 | 370
#0032 | 140 | 379
#0032 | 168 | 384
#0033 | 1 | 14
#0033 | 2 | 25
#0033 | 3 | 39
#0033 | 7 | 81
#0033 | 14 | 120
#0033 | 21 | 148
#0033 | 28 | 184
#0033 | 56 | 248
#0033 | 84 | 312
#0033 | 112 | 315
#0033 | 140 | 337
#0033 | 168 | 340
#0035 | 1 | 19
#0035 | 2 | 33
#0035 | 3 | 31
#0035 | 7 | 64
#0035 | 14 | 89
#0035 | 21 | 128
#0035 | 28 | 156
#0035 | 56 | 192
#0035 | 84 | 209
#0035 | 112 | 212
#0035 | 140 | 209
#0035 | 168 | 200
#0037 | 1 | 28
#0037 | 2 | 42
#0037 | 3 | 45
#0037 | 7 | 72
#0037 | 14 | 106
#0037 | 21 | 131
#0037 | 28 | 161
#0037 | 56 | 220
#0037 | 84 | 239
#0037 | 112 | 242
#0037 | 140 | 245
#0037 | 168 | 251
#0039 | 1 | 28
#0039 | 2 | 36
#0039 | 3 | 33
#0039 | 4 | 31
#0039 | 7 | 56
#0039 | 14 | 75
#0039 | 21 | 111
#0039 | 28 | 134
#0039 | 56 | 209
#0039 | 84 | 239
#0039 | 112 | 242
#0039 | 140 | 248
#0039 | 168 | 242
#0041 | 1 | 31
#0041 | 2 | 39
#0041 | 3 | 42
#0041 | 4 | 47
#0041 | 7 | 67
#0041 | 14 | 89
#0041 | 21 | 111
#0041 | 28 | 134
#0041 | 56 | 206
#0041 | 84 | 239
#0041 | 112 | 251
#0041 | 140 | 245
#0041 | 168 | 248
#0043 | 1 | 17
#0043 | 2 | 33
#0043 | 3 | 53
#0043 | 7 | 92
#0043 | 14 | 150
#0043 | 21 | 184
#0043 | 28 | 206
#0043 | 56 | 278
#0043 | 84 | 301
#0043 | 112 | 289
#0043 | 140 | 292
#0043 | 168 | 298
#0045 | 1 | 3
#0045 | 2 | 6
#0045 | 3 | 14
#0045 | 7 | 25
#0045 | 14 | 56
#0045 | 21 | 78
#0045 | 28 | 97
#0045 | 56 | 170
#0045 | 84 | 184
#0045 | 112 | 181
#0045 | 140 | 206
#0045 | 168 | 214
#0047 | 1 | 11
#0047 | 2 | 19
#0047 | 3 | 28
#0047 | 7 | 75
#0047 | 14 | 120
#0047 | 21 | 136
#0047 | 28 | 170
#0047 | 56 | 225
#0047 | 84 | 245
#0047 | 112 | 278
#0047 | 140 | 262
#0047 | 168 | 276
#0049 | 1 | 5
#0049 | 2 | 11
#0049 | 3 | 17
#0049 | 7 | 50
#0049 | 14 | 72
#0049 | 21 | 89
#0049 | 28 | 120
#0049 | 56 | 161
#0049 | 84 | 175
#0049 | 112 | 200
#0049 | 140 | 189
#0049 | 168 | 192
#0051 | 1 | 42
#0051 | 2 | 47
#0051 | 3 | 58
#0051 | 7 | 97
#0051 | 14 | 153
#0051 | 21 | 200
#0051 | 28 | 231
#0051 | 56 | 287
#0051 | 84 | 303
#0051 | 112 | 301
#0051 | 140 | 298
#0051 | 168 | 303
#0053 | 1 | 47
#0053 | 2 | 67
#0053 | 3 | 86
#0053 | 7 | 148
#0053 | 14 | 220
#0053 | 21 | 273
#0053 | 28 | 309
#0053 | 56 | 384
#0053 | 84 | 398
#0053 | 112 | 390
#0053 | 140 | 392
#0053 | 168 | 401
#0055 | 1 | 53
#0055 | 2 | 106
#0055 | 3 | 139
#0055 | 7 | 189
#0055 | 14 | 237
#0055 | 21 | 289
#0055 | 28 | 317
#0055 | 56 | 392
#0055 | 84 | 431
#0055 | 112 | 479
#0055 | 140 | 493
#0055 | 168 | 507
#0057 | 1 | 39
#0057 | 2 | 86
#0057 | 3 | 125
#0057 | 7 | 214
#0057 | 14 | 273
#0057 | 21 | 356
#0057 | 28 | 353
#0057 | 56 | 420
#0057 | 84 | 459
#0057 | 112 | 509
#0057 | 140 | 523
#0057 | 168 | 546
#0059 | 1 | 31
#0059 | 2 | 70
#0059 | 3 | 86
#0059 | 7 | 122
#0059 | 14 | 203
#0059 | 21 | 242
#0059 | 28 | 273
#0059 | 56 | 359
#0059 | 84 | 456
#0059 | 112 | 465
#0059 | 140 | 476
#0059 | 168 | 518
#0061 | 1 | 39
#0061 | 2 | 81
#0061 | 3 | 100
#0061 | 7 | 136
#0061 | 14 | 212
#0061 | 21 | 256
#0061 | 28 | 284
#0061 | 56 | 370
#0061 | 84 | 406
#0061 | 112 | 445
#0061 | 140 | 459
#0061 | 168 | 462
#0063 | 1 | 36
#0063 | 2 | 81
#0063 | 3 | 114
#0063 | 7 | 139
#0063 | 14 | 186
#0063 | 21 | 234
#0063 | 28 | 251
#0063 | 56 | 359
#0063 | 84 | 392
#0063 | 112 | 434
#0063 | 140 | 445
#0063 | 168 | 459
#0065 | 1 | 6
#0065 | 2 | 19
#0065 | 3 | 22
#0065 | 7 | 45
#0065 | 14 | 95
#0065 | 21 | 111
#0065 | 28 | 122
#0065 | 56 | 175
#0065 | 84 | 281
#0065 | 112 | 278
#0065 | 140 | 287
#0065 | 168 | 337
#0077 | 1 | 67
#0077 | 2 | 111
#0077 | 3 | 145
#0077 | 7 | 234
#0077 | 14 | 309
#0077 | 21 | 356
#0077 | 28 | 390
#0077 | 56 | 426
#0077 | 84 | 470
#0077 | 112 | 551
#0077 | 140 | 565
#0077 | 168 | 576
#0078 | 1 | 72
#0078 | 2 | 111
#0078 | 3 | 148
#0078 | 7 | 181
#0078 | 14 | 237
#0078 | 21 | 289
#0078 | 28 | 328
#0078 | 56 | 409
#0078 | 84 | 512
#0078 | 112 | 546
#0078 | 140 | 607
#0078 | 168 | 623
#0079 | 1 | 42
#0079 | 2 | 56
#0079 | 3 | 70
#0079 | 7 | 134
#0079 | 14 | 150
#0079 | 21 | 189
#0079 | 28 | 212
#0079 | 56 | 239
#0079 | 84 | 278
#0079 | 112 | 376
#0079 | 140 | 395
#0079 | 168 | 412
#0080 | 1 | 70
#0080 | 2 | 131
#0080 | 3 | 161
#0080 | 7 | 189
#0080 | 14 | 245
#0080 | 21 | 278
#0080 | 28 | 312
#0080 | 56 | 387
#0080 | 84 | 454
#0080 | 112 | 484
#0080 | 140 | 546
#0080 | 168 | 559
#0081 | 1 | 39
#0081 | 2 | 86
#0081 | 3 | 136
#0081 | 7 | 192
#0081 | 14 | 253
#0081 | 21 | 292
#0081 | 28 | 353
#0081 | 56 | 406
#0081 | 84 | 462
#0081 | 112 | 493
#0081 | 140 | 518
#0081 | 168 | 585
#0083 | 1 | 14
#0083 | 2 | 61
#0083 | 3 | 89
#0083 | 7 | 159
#0083 | 14 | 206
#0083 | 21 | 251
#0083 | 28 | 315
#0083 | 56 | 381
#0083 | 84 | 437
#0083 | 112 | 473
#0083 | 140 | 493
#0083 | 168 | 534
#0085 | 1 | 75
#0085 | 2 | 103
#0085 | 3 | 125
#0085 | 7 | 203
#0085 | 14 | 270
#0085 | 21 | 331
#0085 | 28 | 348
#0085 | 56 | 420
#0085 | 84 | 507
#0085 | 112 | 548
#0085 | 140 | 562
#0085 | 168 | 579
#0087 | 2 | 92
#0087 | 3 | 125
#0087 | 7 | 192
#0087 | 14 | 253
#0087 | 21 | 312
#0087 | 28 | 331
#0087 | 56 | 426
#0087 | 84 | 504
#0087 | 112 | 554
#0087 | 140 | 576
#0087 | 168 | 587
#0089 | 1 | 67
#0089 | 2 | 103
#0089 | 3 | 111
#0089 | 7 | 145
#0089 | 14 | 220
#0089 | 21 | 239
#0089 | 28 | 273
#0089 | 56 | 334
#0089 | 84 | 356
#0089 | 112 | 415
#0089 | 140 | 431
#0089 | 168 | 462
#0091 | 1 | 72
#0091 | 2 | 109
#0091 | 3 | 125
#0091 | 7 | 153
#0091 | 14 | 220
#0091 | 21 | 256
#0091 | 28 | 295
#0091 | 56 | 353
#0091 | 84 | 390
#0091 | 112 | 445
#0091 | 140 | 459
#0091 | 168 | 476
#0093 | 1 | 61
#0093 | 2 | 117
#0093 | 3 | 139
#0093 | 7 | 198
#0093 | 14 | 276
#0093 | 21 | 334
#0093 | 28 | 373
#0093 | 56 | 429
#0093 | 84 | 484
#0093 | 112 | 504
#0093 | 140 | 507
#0093 | 168 | 520
#0095 | 1 | 84
#0095 | 2 | 109
#0095 | 3 | 122
#0095 | 7 | 175
#0095 | 14 | 248
#0095 | 21 | 301
#0095 | 28 | 315
#0095 | 56 | 376
#0095 | 84 | 384
#0095 | 112 | 426
#0095 | 140 | 479
#0095 | 168 | 495
#0097 | 1 | 81
#0097 | 2 | 95
#0097 | 3 | 111
#0097 | 7 | 167
#0097 | 14 | 245
#0097 | 21 | 320
#0097 | 28 | 331
#0097 | 56 | 409
#0097 | 84 | 412
#0097 | 112 | 443
#0097 | 140 | 507
#0097 | 168 | 515
#0105 | 1 | 57
#0105 | 2 | 81
#0105 | 3 | 90
#0105 | 5 | 107
#0105 | 7 | 122
#0105 | 11 | 148
#0105 | 15 | 171
#0105 | 19 | 187
#0105 | 25 | 218
#0105 | 32 | 246
#0105 | 39 | 269
#0105 | 46 | 281
#0105 | 56 | 337
#0105 | 92 | 356
#0105 | 123 | 401
#0108 | 1 | 75
#0108 | 2 | 117
#0108 | 3 | 141
#0108 | 5 | 164
#0108 | 7 | 178
#0108 | 11 | 219
#0108 | 15 | 251
#0108 | 19 | 269
#0108 | 25 | 309
#0108 | 32 | 346
#0108 | 39 | 373
#0108 | 46 | 390
#0108 | 56 | 460
#0108 | 92 | 463
#0108 | 123 | 515
#0109 | 1 | 35
#0109 | 2 | 60
#0109 | 3 | 77
#0109 | 4 | 93
#0109 | 5 | 112
#0109 | 6 | 122
#0109 | 7 | 133
#0109 | 10 | 165
#0109 | 14 | 197
#0109 | 21 | 242
#0109 | 28 | 282
#0109 | 42 | 332
#0109 | 56 | 353
#0109 | 84 | 398
#0109 | 112 | 423
#0110 | 1 | 47
#0110 | 2 | 62
#0110 | 3 | 77
#0110 | 4 | 88
#0110 | 5 | 107
#0110 | 6 | 108
#0110 | 7 | 128
#0110 | 10 | 143
#0110 | 14 | 173
#0110 | 21 | 202
#0110 | 28 | 237
#0110 | 42 | 265
#0110 | 56 | 278
#0110 | 84 | 310
#0110 | 112 | 330
#0111 | 1 | 52
#0111 | 2 | 78
#0111 | 3 | 100
#0111 | 4 | 123
#0111 | 5 | 140
#0111 | 6 | 145
#0111 | 7 | 163
#0111 | 10 | 192
#0111 | 14 | 228
#0111 | 21 | 252
#0111 | 28 | 283
#0111 | 42 | 312
#0111 | 56 | 322
#0111 | 84 | 347
#0111 | 112 | 365
#0115 | 1 | 5
#0115 | 2 | 18
#0115 | 3 | 43
#0115 | 4 | 53
#0115 | 5 | 57
#0115 | 6 | 75
#0115 | 7 | 85
#0115 | 10 | 108
#0115 | 14 | 128
#0115 | 21 | 163
#0115 | 28 | 198
#0115 | 42 | 253
#0115 | 56 | 282
#0115 | 84 | 353
#0115 | 112 | 355
#0116 | 1 | 17
#0116 | 2 | 33
#0116 | 3 | 57
#0116 | 4 | 62
#0116 | 5 | 73
#0116 | 6 | 92
#0116 | 7 | 95
#0116 | 10 | 133
#0116 | 14 | 165
#0116 | 21 | 213
#0116 | 28 | 256
#0116 | 42 | 313
#0116 | 56 | 345
#0116 | 84 | 406
#0116 | 112 | 420
#0117 | 1 | 5
#0117 | 2 | 45
#0117 | 3 | 71
#0117 | 4 | 78
#0117 | 5 | 87
#0117 | 6 | 93
#0117 | 7 | 107
#0117 | 10 | 125
#0117 | 14 | 155
#0117 | 21 | 195
#0117 | 28 | 222
#0117 | 42 | 260
#0117 | 56 | 298
#0117 | 84 | 350
#0117 | 112 | 365
#0119 | 178 | 434
#0121 | 178 | 310
#0123 | 3 | 53
#0123 | 7 | 89
#0123 | 14 | 132
#0123 | 28 | 174
#0123 | 56 | 216
#0123 | 85 | 242
#0123 | 112 | 253
#0123 | 140 | 263
#0123 | 184 | 274
#0123 | 338 | 311
#0123 | 371 | 321
#0125 | 178 | 473
#0127 | 178 | 460
#0131 | 178 | 380
#0139 | 1 | 46
#0139 | 1 | 160
#0139 | 2 | 62
#0139 | 3 | 80
#0139 | 4 | 95
#0139 | 7 | 132
#0139 | 14 | 180
#0139 | 21 | 212
#0139 | 28 | 227
#0140 | 1 | 33
#0140 | 1 | 110
#0140 | 2 | 45
#0140 | 3 | 58
#0140 | 4 | 68
#0140 | 7 | 88
#0140 | 14 | 130
#0140 | 21 | 151
#0140 | 28 | 170
#0141 | 1 | -36
#0141 | 2 | -48
#0141 | 3 | -66
#0141 | 4 | -73
#0141 | 7 | -92
#0141 | 11 | -108
#0141 | 14 | -125
#0141 | 21 | -137
#0141 | 28 | -158
#0142 | 1 | -41
#0142 | 2 | -56
#0142 | 3 | -75
#0142 | 4 | -93
#0142 | 7 | -109
#0142 | 11 | -130
#0142 | 14 | -148
#0142 | 21 | -153
#0142 | 28 | -173
#0143 | 1 | 109
#0143 | 2 | 158
#0143 | 3 | 169
#0143 | 4 | 172
#0143 | 6 | 191
#0143 | 10 | 200
#0143 | 15 | 225
#0143 | 21 | 240
#0143 | 28 | 308
#0144 | 1 | 44
#0144 | 2 | 71
#0144 | 3 | 75
#0144 | 4 | 80
#0144 | 6 | 100
#0144 | 10 | 120
#0144 | 15 | 133
#0144 | 21 | 144
#0144 | 28 | 178
#0145 | 1 | 100
#0145 | 2 | 119
#0145 | 3 | 125
#0145 | 4 | 123
#0145 | 6 | 158
#0145 | 10 | 172
#0145 | 15 | 206
#0145 | 21 | 238
#0145 | 28 | 306
#0146 | 1 | 139
#0146 | 2 | 158
#0146 | 3 | 261
#0146 | 4 | 291
#0146 | 6 | 309
#0146 | 10 | 331
#0146 | 15 | 359
#0146 | 21 | 398
#0146 | 28 | 456
#0150 | 8 | 189
#0150 | 13 | 242
#0150 | 27 | 342
#0150 | 55 | 421
#0150 | 84 | 474
#0150 | 114 | 500
#0150 | 140 | 521
#0150 | 184 | 550
#0150 | 700 | 632
#0158 | 3 | 38
#0158 | 7 | 100
#0158 | 13 | 154
#0158 | 28 | 269
#0158 | 55 | 312
#0158 | 85 | 327
#0158 | 170 | 381
#0217 | 1 | 33
#0217 | 2 | 22
#0217 | 3 | 30
#0217 | 5 | 33
#0217 | 6 | 75
#0217 | 7 | 64
#0217 | 14 | 97
#0217 | 21 | 167
#0217 | 28 | 217
#0217 | 56 | 284
#0217 | 112 | 331
#0217 | 140 | 370
#0217 | 168 | 325
#0219 | 1 | 11
#0219 | 2 | 14
#0219 | 3 | 42
#0219 | 4 | 89
#0219 | 5 | 78
#0219 | 6 | 89
#0219 | 7 | 89
#0219 | 14 | 133
#0219 | 21 | 195
#0219 | 28 | 234
#0219 | 56 | 309
#0219 | 112 | 376
#0219 | 140 | 392
#0219 | 168 | 387
#0221 | 1 | 8
#0221 | 2 | 61
#0221 | 3 | 66
#0221 | 4 | 80
#0221 | 5 | 83
#0221 | 6 | 94
#0221 | 7 | 103
#0221 | 14 | 142
#0221 | 21 | 183
#0221 | 28 | 225
#0221 | 56 | 289
#0221 | 112 | 345
#0221 | 140 | 370
#0221 | 168 | 348
#0225 | 1 | 3
#0225 | 2 | 23
#0225 | 3 | 57
#0225 | 4 | 68
#0225 | 5 | 100
#0225 | 6 | 108
#0225 | 7 | 120
#0225 | 9 | 132
#0225 | 15 | 173
#0225 | 19 | 180
#0225 | 22 | 185
#0225 | 26 | 217
#0225 | 28 | 218
#0225 | 39 | 263
#0225 | 46 | 280
#0225 | 53 | 310
#0225 | 56 | 315
#0225 | 239 | 472
#0225 | 259 | 482
#0225 | 324 | 502
#0225 | 428 | 495
#0228 | 1 | 20
#0228 | 2 | 40
#0228 | 3 | 78
#0228 | 4 | 95
#0228 | 5 | 115
#0228 | 7 | 128
#0228 | 9 | 147
#0228 | 13 | 187
#0228 | 16 | 190
#0228 | 20 | 230
#0228 | 23 | 235
#0228 | 28 | 260
#0228 | 34 | 270
#0228 | 41 | 287
#0228 | 44 | 322
#0228 | 52 | 332
#0228 | 56 | 337
#0228 | 233 | 473
#0228 | 253 | 487
#0228 | 318 | 502
#0228 | 421 | 473
#0231 | 1 | 8
#0231 | 2 | 17
#0231 | 3 | 25
#0231 | 4 | 55
#0231 | 7 | 112
#0231 | 9 | 140
#0231 | 13 | 167
#0231 | 16 | 182
#0231 | 20 | 197
#0231 | 23 | 208
#0231 | 27 | 218
#0231 | 28 | 223
#0231 | 34 | 227
#0231 | 40 | 255
#0231 | 48 | 263
#0231 | 54 | 278
#0231 | 56 | 295
#0231 | 226 | 408
#0231 | 246 | 428
#0231 | 311 | 445
#0231 | 415 | 447
#0234 | 1 | 20
#0234 | 3 | 92
#0234 | 4 | 103
#0234 | 6 | 137
#0234 | 8 | 152
#0234 | 9 | 172
#0234 | 13 | 212
#0234 | 16 | 228
#0234 | 20 | 230
#0234 | 23 | 237
#0234 | 27 | 252
#0234 | 28 | 268
#0234 | 34 | 287
#0234 | 42 | 298
#0234 | 48 | 305
#0234 | 51 | 310
#0234 | 56 | 322
#0234 | 219 | 445
#0234 | 239 | 467
#0234 | 304 | 482
#0234 | 408 | 497
#0237 | 1 | 32
#0237 | 2 | 42
#0237 | 5 | 62
#0237 | 6 | 110
#0237 | 8 | 125
#0237 | 13 | 135
#0237 | 15 | 145
#0237 | 19 | 172
#0237 | 22 | 172
#0237 | 28 | 188
#0237 | 33 | 200
#0237 | 40 | 235
#0237 | 47 | 252
#0237 | 50 | 258
#0237 | 56 | 263
#0237 | 147 | 310
#0237 | 201 | 388
#0237 | 274 | 408
#0237 | 379 | 393
#0240 | 1 | 48
#0240 | 2 | 52
#0240 | 6 | 72
#0240 | 8 | 100
#0240 | 9 | 107
#0240 | 13 | 130
#0240 | 16 | 143
#0240 | 20 | 172
#0240 | 23 | 178
#0240 | 28 | 182
#0240 | 30 | 190
#0240 | 34 | 228
#0240 | 41 | 240
#0240 | 44 | 242
#0240 | 48 | 245
#0240 | 51 | 250
#0240 | 56 | 255
#0240 | 141 | 337
#0240 | 195 | 400
#0240 | 268 | 418
#0240 | 373 | 407
#0243 | 1 | 5
#0243 | 2 | 58
#0243 | 5 | 78
#0243 | 7 | 87
#0243 | 8 | 97
#0243 | 12 | 123
#0243 | 15 | 143
#0243 | 19 | 147
#0243 | 22 | 185
#0243 | 28 | 217
#0243 | 33 | 220
#0243 | 36 | 222
#0243 | 40 | 222
#0243 | 43 | 223
#0243 | 47 | 230
#0243 | 50 | 235
#0243 | 56 | 252
#0243 | 134 | 347
#0243 | 188 | 413
#0243 | 261 | 462
#0243 | 366 | 420
#0246 | 1 | 27
#0246 | 5 | 97
#0246 | 7 | 112
#0246 | 8 | 117
#0246 | 12 | 125
#0246 | 15 | 143
#0246 | 19 | 162
#0246 | 22 | 175
#0246 | 26 | 198
#0246 | 28 | 197
#0246 | 36 | 203
#0246 | 43 | 210
#0246 | 47 | 225
#0246 | 50 | 240
#0246 | 56 | 267
#0246 | 211 | 395
#0246 | 231 | 412
#0246 | 296 | 415
#0246 | 401 | 418
#0249 | 2 | 18
#0249 | 5 | 65
#0249 | 7 | 72
#0249 | 8 | 100
#0249 | 12 | 125
#0249 | 15 | 148
#0249 | 19 | 162
#0249 | 22 | 170
#0249 | 28 | 178
#0249 | 36 | 192
#0249 | 40 | 202
#0249 | 43 | 210
#0249 | 47 | 213
#0249 | 54 | 223
#0249 | 56 | 228
#0249 | 204 | 392
#0249 | 224 | 405
#0249 | 289 | 438
#0249 | 394 | 467
#0252 | 1 | 8
#0252 | 2 | 20
#0252 | 5 | 70
#0252 | 8 | 122
#0252 | 12 | 152
#0252 | 15 | 183
#0252 | 20 | 188
#0252 | 22 | 190
#0252 | 28 | 207
#0252 | 36 | 243
#0252 | 40 | 257
#0252 | 47 | 267
#0252 | 54 | 278
#0252 | 56 | 288
#0252 | 155 | 323
#0252 | 209 | 352
#0252 | 282 | 349
#0252 | 386 | 356
#0255 | 1 | 28
#0255 | 2 | 65
#0255 | 3 | 97
#0255 | 7 | 145
#0255 | 14 | 197
#0255 | 21 | 252
#0255 | 28 | 328
#0255 | 35 | 378
#0255 | 42 | 417
#0255 | 321 | 425
#0258 | 1 | 20
#0258 | 2 | 42
#0258 | 3 | 108
#0258 | 7 | 157
#0258 | 14 | 193
#0258 | 21 | 205
#0258 | 28 | 265
#0258 | 35 | 313
#0258 | 42 | 342
#0258 | 321 | 417
#0261 | 1 | 55
#0261 | 2 | 93
#0261 | 3 | 95
#0261 | 7 | 172
#0261 | 14 | 213
#0261 | 21 | 250
#0261 | 28 | 303
#0261 | 35 | 408
#0261 | 42 | 435
#0261 | 320 | 560
#0264 | 1 | 67
#0264 | 2 | 108
#0264 | 3 | 120
#0264 | 7 | 187
#0264 | 14 | 240
#0264 | 21 | 260
#0264 | 28 | 330
#0264 | 35 | 450
#0264 | 42 | 425
#0264 | 320 | 538
#0267 | 1 | 60
#0267 | 2 | 77
#0267 | 3 | 93
#0267 | 7 | 158
#0267 | 14 | 187
#0267 | 21 | 238
#0267 | 28 | 297
#0267 | 35 | 397
#0267 | 42 | 422
#0267 | 319 | 492
#0270 | 1 | 32
#0270 | 2 | 60
#0270 | 3 | 83
#0270 | 7 | 162
#0270 | 14 | 170
#0270 | 21 | 265
#0270 | 28 | 275
#0270 | 35 | 310
#0270 | 42 | 348
#0270 | 319 | 472
#0276 | 10 | 133
#0276 | 50 | 267
#0276 | 100 | 367
#0276 | 200 | 438
#0276 | 302 | 448
#0276 | 401 | 471
#0278 | 10 | 267
#0278 | 50 | 416
#0278 | 100 | 462
#0278 | 200 | 525
#0278 | 302 | 542
#0278 | 401 | 562
#0280 | 10 | 200
#0280 | 30 | 342
#0280 | 100 | 425
#0280 | 200 | 458
#0280 | 361 | 504
#0282 | 10 | 150
#0282 | 30 | 262
#0282 | 100 | 367
#0282 | 200 | 437
#0282 | 361 | 458
#0283 | 10 | 193
#0283 | 30 | 350
#0283 | 100 | 714
#0283 | 200 | 779
#0283 | 361 | 829
#0284 | 10 | 231
#0284 | 30 | 363
#0284 | 100 | 425
#0284 | 200 | 437
#0284 | 361 | 463
#0286 | 10 | 200
#0286 | 30 | 331
#0286 | 100 | 412
#0286 | 200 | 418
#0286 | 361 | 463
#0289 | 3 | 121
#0289 | 4 | 141
#0289 | 5 | 153
#0289 | 6 | 164
#0289 | 7 | 178
#0289 | 14 | 262
#0289 | 26 | 329
#0289 | 33 | 348
A_001_01 | -0.005801 | 145.748
A_001_01 | 0.2919 | 166.066
A_001_01 | 0.60942 | 188.413
A_001_01 | 0.98672 | 208.752
A_001_01 | 1.28466 | 222.997
A_001_01 | 1.60258 | 235.223
A_001_01 | 1.92042 | 249.474
A_001_01 | 2.29804 | 261.715
A_001_01 | 2.71538 | 275.991
A_001_01 | 3.07311 | 288.227
A_001_01 | 3.51043 | 300.483
A_001_01 | 3.86815 | 312.72
A_001_01 | 4.26591 | 318.893
A_001_01 | 4.68358 | 325.072
A_001_01 | 5.12131 | 327.207
A_001_01 | 5.55887 | 333.39
A_001_01 | 5.97653 | 339.569
A_001_01 | 6.43416 | 341.709
A_001_01 | 6.89155 | 349.922
A_001_01 | 7.30937 | 352.052
A_001_01 | 7.54809 | 354.137
A_001_01 | 7.76684 | 358.241
A_001_02 | 0.01998 | 2.01924
A_001_02 | 0.3379 | 10.207
A_001_02 | 0.6559 | 20.4089
A_001_02 | 1.01363 | 32.6451
A_001_02 | 1.33163 | 42.8471
A_001_02 | 1.66953 | 53.054
A_001_02 | 2.04715 | 65.2953
A_001_02 | 2.32543 | 73.4629
A_001_02 | 2.68332 | 81.6506
A_001_02 | 2.9616 | 89.8182
A_001_02 | 3.33938 | 98.011
A_001_02 | 3.69719 | 108.223
A_001_02 | 4.01535 | 114.376
A_001_02 | 4.35349 | 118.51
A_001_02 | 4.69164 | 122.645
A_001_02 | 5.0098 | 128.798
A_001_02 | 5.368 | 128.889
A_001_02 | 5.66635 | 133.013
A_001_02 | 6.00449 | 137.147
A_001_02 | 6.36254 | 141.286
A_001_02 | 6.72058 | 145.425
A_001_02 | 7.09844 | 151.594
A_001_02 | 7.43659 | 155.728
A_001_02 | 7.69513 | 159.842
A_001_02 | 7.87415 | 161.911
A_001_03 | -0.00572 | 143.723
A_001_03 | 0.37085 | 182.28
A_001_03 | 0.68797 | 214.749
A_001_03 | 1.02507 | 245.199
A_001_03 | 1.36232 | 271.6
A_001_03 | 1.75912 | 302.065
A_001_03 | 2.2157 | 330.52
A_001_03 | 2.69218 | 358.981
A_001_03 | 3.14884 | 385.412
A_001_03 | 3.54588 | 409.804
A_001_03 | 3.88362 | 424.06
A_001_03 | 4.22144 | 436.291
A_001_03 | 4.4998 | 442.434
A_001_03 | 4.85777 | 448.598
A_001_03 | 5.21557 | 458.81
A_001_03 | 5.63315 | 467.012
A_001_03 | 6.07056 | 477.245
A_001_03 | 6.44834 | 485.437
A_001_03 | 6.80622 | 493.625
A_001_03 | 7.18393 | 503.842
A_001_03 | 7.50209 | 509.995
A_001_03 | 7.76055 | 516.134
A_001_03 | 7.91967 | 518.198
A_001_04 | 0.00484 | 121.212
A_001_04 | 0.44443 | 138.528
A_001_04 | 0.98395 | 160.173
A_001_04 | 1.60344 | 186.147
A_001_04 | 2.16273 | 203.463
A_001_04 | 2.8419 | 225.108
A_001_04 | 3.40111 | 240.26
A_001_04 | 4.0003 | 257.576
A_001_04 | 4.71885 | 266.234
A_001_04 | 5.29775 | 274.892
A_001_04 | 5.91664 | 285.714
A_001_04 | 6.63519 | 294.372
A_001_04 | 7.25399 | 303.03
A_001_04 | 7.71318 | 311.688
A_001_04 | 7.97262 | 313.853
A_001_05 | -8.6e-05 | 2.1645
A_001_05 | 0.97911 | 38.961
A_001_05 | 1.81823 | 69.2641
A_001_05 | 2.8368 | 97.4026
A_001_05 | 3.71565 | 123.377
A_001_05 | 4.69381 | 138.528
A_001_05 | 5.51228 | 151.515
A_001_05 | 6.37048 | 160.173
A_001_05 | 7.36868 | 177.489
A_001_05 | 7.92771 | 188.312
A_001_06 | -0.015114 | 121.212
A_001_06 | 0.42517 | 155.844
A_001_06 | 0.80543 | 186.147
A_001_06 | 1.14571 | 214.286
A_001_06 | 1.52588 | 242.424
A_001_06 | 1.92592 | 268.398
A_001_06 | 2.30601 | 294.372
A_001_06 | 2.64585 | 311.688
A_001_06 | 3.02577 | 333.333
A_001_06 | 3.42572 | 357.143
A_001_06 | 3.82559 | 378.788
A_001_06 | 4.18521 | 391.775
A_001_06 | 4.70452 | 406.926
A_001_06 | 5.3836 | 426.407
A_001_06 | 5.92286 | 441.558
A_001_06 | 6.44225 | 458.874
A_001_06 | 6.94152 | 471.861
A_001_06 | 7.42084 | 484.848
A_001_06 | 7.76043 | 495.671
A_001_06 | 7.98005 | 500
A_001_07 | -0.014613 | 107.287
A_001_07 | 0.60024 | 131.579
A_001_07 | 1.14038 | 147.773
A_001_07 | 1.68044 | 161.943
A_001_07 | 2.25764 | 174.089
A_001_07 | 2.81623 | 186.235
A_001_07 | 3.35614 | 196.356
A_001_07 | 3.85885 | 206.478
A_001_07 | 4.38008 | 214.575
A_001_07 | 4.97573 | 222.672
A_001_07 | 5.53409 | 228.745
A_001_07 | 6.11114 | 236.842
A_001_07 | 6.744 | 244.939
A_001_07 | 7.28376 | 251.012
A_001_07 | 7.67468 | 257.085
A_001_07 | 7.99111 | 261.134
A_001_08 | -7.5e-05 | 2.02429
A_001_08 | 0.54029 | 20.2429
A_001_08 | 1.04329 | 38.4615
A_001_08 | 1.63969 | 66.8016
A_001_08 | 2.18013 | 91.0931
A_001_08 | 2.72035 | 109.312
A_001_08 | 3.20475 | 127.53
A_001_08 | 3.70775 | 145.749
A_001_08 | 4.0244 | 155.87
A_001_08 | 4.3968 | 163.968
A_001_08 | 4.9178 | 165.992
A_001_08 | 5.55066 | 174.089
A_001_08 | 6.22066 | 180.162
A_001_08 | 7.03964 | 190.283
A_001_08 | 7.50491 | 194.332
A_001_08 | 7.89568 | 196.356
A_001_09 | 0.00414 | 111.336
A_001_09 | 0.6196 | 151.822
A_001_09 | 1.10468 | 188.259
A_001_09 | 1.68301 | 230.769
A_001_09 | 2.18661 | 265.182
A_001_09 | 2.7086 | 293.522
A_001_09 | 3.26802 | 327.935
A_001_09 | 3.75264 | 352.227
A_001_09 | 4.18123 | 370.445
A_001_09 | 4.5909 | 380.567
A_001_09 | 5.16818 | 394.737
A_001_09 | 5.72684 | 408.907
A_001_09 | 6.34125 | 421.053
A_001_09 | 6.91852 | 435.223
A_001_09 | 7.4399 | 447.368
A_001_09 | 7.94268 | 459.514
A_001_10 | 0.00444 | 119.433
A_001_10 | 0.33963 | 127.53
A_001_10 | 0.76799 | 139.676
A_001_10 | 1.17767 | 149.798
A_001_10 | 1.60603 | 161.943
A_001_10 | 2.12726 | 170.04
A_001_10 | 2.63003 | 182.186
A_001_10 | 3.18848 | 190.283
A_001_10 | 3.6725 | 198.381
A_001_10 | 4.26822 | 208.502
A_001_10 | 4.84512 | 212.551
A_001_10 | 5.40348 | 218.623
A_001_10 | 5.81301 | 224.696
A_001_10 | 6.3527 | 228.745
A_001_10 | 6.81804 | 234.818
A_001_10 | 7.28338 | 240.891
A_001_10 | 7.69283 | 244.939
A_001_10 | 7.97206 | 248.988
A_001_11 | 0.0186 | 0
A_001_11 | 0.44719 | 18.2186
A_001_11 | 0.83857 | 36.4372
A_001_11 | 1.22987 | 52.6316
A_001_11 | 1.60256 | 68.8259
A_001_11 | 2.03107 | 85.0202
A_001_11 | 2.47811 | 99.1903
A_001_11 | 2.90654 | 113.36
A_001_11 | 3.37219 | 127.53
A_001_11 | 3.89372 | 143.725
A_001_11 | 4.37789 | 155.87
A_001_11 | 4.86192 | 163.968
A_001_11 | 5.34586 | 170.04
A_001_11 | 5.84864 | 182.186
A_001_11 | 6.35127 | 190.283
A_001_11 | 6.85397 | 200.405
A_001_11 | 7.35652 | 206.478
A_001_11 | 7.71031 | 214.575
A_001_11 | 7.87783 | 216.599
A_001_12 | 0.00429 | 115.385
A_001_12 | 0.4148 | 147.773
A_001_12 | 0.99313 | 190.283
A_001_12 | 1.55262 | 226.721
A_001_12 | 2.13057 | 259.109
A_001_12 | 2.67124 | 289.474
A_001_12 | 3.36081 | 321.862
A_001_12 | 4.03171 | 352.227
A_001_12 | 4.72091 | 374.494
A_001_12 | 5.46585 | 394.737
A_001_12 | 6.1363 | 412.955
A_001_12 | 6.78821 | 433.198
A_001_12 | 7.32835 | 449.393
A_001_12 | 7.79392 | 461.538
A_001_12 | 7.98019 | 467.611
A_001_13 | -0.014264 | 116.663
A_001_13 | 0.50708 | 127.895
A_001_13 | 1.1588 | 142.861
A_001_13 | 1.77311 | 152.262
A_001_13 | 2.3316 | 161.651
A_001_13 | 3.00165 | 169.213
A_001_13 | 3.57874 | 178.606
A_001_13 | 4.13702 | 182.439
A_001_13 | 4.82567 | 190.006
A_001_13 | 5.4027 | 197.547
A_001_13 | 5.90524 | 203.219
A_001_13 | 6.38924 | 210.738
A_001_13 | 6.83596 | 216.397
A_001_13 | 7.31982 | 220.213
A_001_13 | 7.80382 | 227.732
A_001_13 | 7.95266 | 227.767
A_001_14 | 0 | 0
A_001_14 | 0.46608 | 26.0338
A_001_14 | 0.91357 | 52.0633
A_001_14 | 1.34237 | 76.2367
A_001_14 | 1.86455 | 109.691
A_001_14 | 2.40484 | 130.186
A_001_14 | 3.00116 | 156.25
A_001_14 | 3.50432 | 178.589
A_001_14 | 4.00734 | 197.224
A_001_14 | 4.54715 | 204.756
A_001_14 | 5.2172 | 212.319
A_001_14 | 5.81269 | 216.16
A_001_14 | 6.40832 | 223.706
A_001_14 | 6.91093 | 231.229
A_001_14 | 7.432 | 235.054
A_001_14 | 7.89719 | 237.013
A_001_15 | 0.00441 | 118.52
A_001_15 | 0.50826 | 159.377
A_001_15 | 0.9188 | 192.805
A_001_15 | 1.34795 | 226.238
A_001_15 | 1.79557 | 255.971
A_001_15 | 2.26179 | 285.709
A_001_15 | 2.78383 | 315.459
A_001_15 | 3.23138 | 343.341
A_001_15 | 3.75321 | 367.535
A_001_15 | 4.21902 | 386.162
A_001_15 | 4.79618 | 397.407
A_001_15 | 5.31753 | 408.638
A_001_15 | 5.95051 | 419.896
A_001_15 | 6.52774 | 432.993
A_001_15 | 7.17939 | 446.106
A_001_15 | 7.6822 | 459.186
A_001_15 | 7.96141 | 462.954
A_002_01 | -8.88e-16 | 5.68e-14
A_002_01 | 2.06118 | 31.215
A_002_01 | 2.97887 | 42.2966
A_002_01 | 10.9798 | 189.26
A_002_01 | 18.9285 | 226.674
A_002_01 | 29.9861 | 281.263
A_002_02 | -8.88e-16 | 5.68e-14
A_002_02 | 2.0664 | 22.1699
A_002_02 | 3.10367 | 26.2198
A_002_02 | 11.0448 | 76.6991
A_002_02 | 18.8432 | 174.41
A_002_02 | 29.9269 | 183.774
A_003_01 | 7.5 | 143
A_003_01 | 15 | 179
A_003_01 | 22.5 | 196
A_003_01 | 30 | 208
A_003_01 | 60 | 249
A_003_01 | 90 | 260
A_003_01 | 150 | 313
A_003_01 | 270 | 351
A_003_01 | 360 | 413
A_003_01 | 450 | 436
A_003_01 | 600 | 453
A_003_02 | 7.5 | 158
A_003_02 | 15 | 209
A_003_02 | 22.5 | 233
A_003_02 | 30 | 249
A_003_02 | 60 | 313
A_003_02 | 90 | 325
A_003_02 | 150 | 374
A_003_02 | 270 | 412
A_003_02 | 360 | 483
A_003_02 | 450 | 494
A_003_02 | 600 | 514
A_003_03 | 15 | 190
A_003_03 | 22.5 | 261
A_003_03 | 30 | 313
A_003_03 | 60 | 412
A_003_03 | 120 | 470
A_003_03 | 240 | 560
A_003_04 | 15 | 246
A_003_04 | 22.5 | 318
A_003_04 | 30 | 370
A_003_04 | 60 | 464
A_003_04 | 120 | 503
A_003_04 | 240 | 584
A_004_01 | -0.650888 | 2.61483
A_004_01 | 0.976331 | 125.332
A_004_01 | 1.30178 | 133.167
A_004_01 | 2.27811 | 144.922
A_004_01 | 3.25444 | 152.761
A_004_01 | 3.90533 | 163.209
A_004_01 | 6.18343 | 171.055
A_004_01 | 7.15976 | 178.894
A_004_01 | 7.81065 | 188.036
A_004_01 | 8.46154 | 214.149
A_004_01 | 10.4142 | 219.383
A_004_01 | 12.0414 | 224.615
A_004_01 | 13.6686 | 220.708
A_004_01 | 15.6213 | 236.385
A_004_01 | 18.5503 | 249.457
A_004_01 | 21.4793 | 254.697
A_004_01 | 23.1065 | 262.539
A_004_01 | 25.3846 | 278.219
A_004_01 | 27.0118 | 279.534
A_004_01 | 27.9882 | 296.511
A_004_01 | 30.5917 | 301.748
A_004_01 | 32.5444 | 293.927
A_004_01 | 33.8462 | 301.767
A_004_01 | 36.4497 | 299.172
A_004_01 | 39.7041 | 305.719
A_004_01 | 43.6095 | 324.019
A_004_01 | 47.5148 | 331.875
A_004_01 | 61.8343 | 339.793
A_004_01 | 76.4793 | 346.407
A_004_01 | 82.9882 | 350.362
A_004_01 | 91.1243 | 354.327
A_004_01 | 97.6331 | 364.809
A_004_01 | 104.793 | 370.074
A_004_01 | 112.278 | 371.423
A_004_01 | 131.479 | 380.676
A_004_01 | 144.822 | 385.977
A_004_01 | 162.722 | 392.611
A_004_01 | 165.325 | 405.681
A_004_01 | 169.882 | 386.126
A_004_01 | 176.716 | 392.694
A_004_01 | 183.225 | 391.427
A_004_01 | 186.805 | 382.31
A_004_01 | 190.385 | 382.331
A_004_01 | 202.101 | 387.622
A_004_01 | 215.444 | 399.451
A_004_02 | 0.323746 | 2.60904
A_004_02 | 1.67226 | 69.2005
A_004_02 | 2.00705 | 83.5628
A_004_02 | 2.66559 | 95.3161
A_004_02 | 4.29282 | 95.3257
A_004_02 | 4.9488 | 103.163
A_004_02 | 7.23032 | 108.398
A_004_02 | 8.21685 | 124.07
A_004_02 | 9.52288 | 130.605
A_004_02 | 10.8408 | 155.417
A_004_02 | 14.1021 | 165.88
A_004_02 | 16.3793 | 164.588
A_004_02 | 17.6862 | 172.429
A_004_02 | 20.9508 | 188.114
A_004_02 | 23.8841 | 194.659
A_004_02 | 25.1901 | 201.194
A_004_02 | 27.1513 | 214.26
A_004_02 | 29.1065 | 218.188
A_004_02 | 30.0896 | 228.638
A_004_02 | 31.3965 | 236.479
A_004_02 | 34.6493 | 233.887
A_004_02 | 35.9553 | 240.422
A_004_02 | 37.58 | 236.515
A_004_02 | 39.8623 | 243.056
A_004_02 | 42.4685 | 246.988
A_004_02 | 45.7382 | 270.506
A_004_02 | 49.6469 | 275.752
A_004_02 | 64.2988 | 286.282
A_004_02 | 79.2735 | 292.899
A_004_02 | 85.7883 | 302.076
A_004_02 | 93.6033 | 308.649
A_004_02 | 100.119 | 319.132
A_004_02 | 114.769 | 327.052
A_004_02 | 133.971 | 328.471
A_004_02 | 147.646 | 337.691
A_004_02 | 164.895 | 339.099
A_004_02 | 168.483 | 350.869
A_004_02 | 172.047 | 327.392
A_004_02 | 179.211 | 332.656
A_004_02 | 186.373 | 336.615
A_004_02 | 188.646 | 328.796
A_004_02 | 193.206 | 335.35
A_004_02 | 204.278 | 345.86
A_004_02 | 216.972 | 347.241
A_004_03 | 1.62482 | 3.91587
A_004_03 | 2.27474 | 29.9614
A_004_03 | 3.89956 | 37.7835
A_004_03 | 5.52437 | 40.3973
A_004_03 | 6.82422 | 50.8216
A_004_03 | 7.79911 | 76.8691
A_004_03 | 11.3737 | 86.0048
A_004_03 | 12.6736 | 76.8979
A_004_03 | 14.2984 | 92.5325
A_004_03 | 17.873 | 102.97
A_004_03 | 21.1226 | 106.896
A_004_03 | 23.0724 | 109.512
A_004_03 | 24.0473 | 127.746
A_004_03 | 25.6721 | 138.173
A_004_03 | 27.9468 | 147.301
A_004_03 | 31.8464 | 139.511
A_004_03 | 34.4461 | 146.037
A_004_03 | 35.7459 | 148.649
A_004_03 | 38.6706 | 147.364
A_004_03 | 43.2201 | 164.318
A_004_03 | 47.1196 | 166.946
A_004_03 | 60.7681 | 173.537
A_004_03 | 76.0414 | 178.835
A_004_03 | 82.2157 | 184.08
A_004_03 | 90.0148 | 188.033
A_004_03 | 96.839 | 195.886
A_004_03 | 103.988 | 195.928
A_004_03 | 112.112 | 202.486
A_004_03 | 129.985 | 206.498
A_004_03 | 143.959 | 209.185
A_004_03 | 161.182 | 222.308
A_004_03 | 165.081 | 226.237
A_004_03 | 168.331 | 202.819
A_004_03 | 176.13 | 206.772
A_004_03 | 182.629 | 210.716
A_004_03 | 185.554 | 201.619
A_004_03 | 189.778 | 204.248
A_004_03 | 202.452 | 205.625
A_004_03 | 214.801 | 216.115
A_004_04 | 0 | 2.27e-13
A_004_04 | 0.976036 | 387.861
A_004_04 | 1.7811 | 427.515
A_004_04 | 2.96815 | 445.125
A_004_04 | 3.37393 | 471.563
A_004_04 | 19.181 | 665.212
A_004_04 | 20.381 | 709.268
A_004_04 | 21.9651 | 735.685
A_004_04 | 23.545 | 753.287
A_004_04 | 25.9104 | 770.874
A_004_04 | 27.1104 | 814.929
A_004_04 | 29.4737 | 828.109
A_004_04 | 29.8773 | 850.14
A_004_04 | 33.4363 | 898.559
A_004_04 | 35.014 | 911.754
A_004_04 | 37.77 | 924.926
A_004_04 | 40.1506 | 973.367
A_004_04 | 42.9088 | 990.947
A_004_04 | 46.4548 | 1012.92
A_004_04 | 48.0303 | 1021.71
A_004_04 | 49.2217 | 1048.13
A_004_04 | 51.9842 | 1074.53
A_004_04 | 55.1396 | 1100.92
A_004_04 | 57.1122 | 1118.51
A_004_04 | 61.0531 | 1144.88
A_004_04 | 65.7862 | 1184.47
A_004_04 | 69.3321 | 1206.44
A_004_04 | 78.3729 | 1219.5
A_004_04 | 83.4792 | 1219.4
A_004_04 | 90.9467 | 1228.08
A_004_04 | 98.4141 | 1236.76
A_004_04 | 105.087 | 1227.82
A_004_04 | 112.164 | 1240.92
A_004_04 | 119.632 | 1249.59
A_004_04 | 126.32 | 1271.51
A_004_04 | 134.961 | 1271.35
A_004_04 | 154.215 | 1284.22
A_004_04 | 166.791 | 1297.21
A_004_04 | 184.482 | 1327.74
A_004_04 | 188.809 | 1340.89
A_004_04 | 191.554 | 1332.02
A_004_04 | 199.024 | 1345.11
A_004_04 | 205.706 | 1353.8
A_004_04 | 208.863 | 1384.59
A_004_04 | 212.787 | 1375.71
A_004_04 | 224.186 | 1393.13
A_004_04 | 237.934 | 1392.88
A_004_05 | 0.391517 | 4.42209
A_004_05 | 0.783034 | 312.919
A_004_05 | 24.6656 | 730.774
A_004_05 | 29.3638 | 774.679
A_004_05 | 30.9299 | 814.291
A_004_05 | 34.845 | 853.817
A_004_05 | 37.5856 | 884.57
A_004_05 | 40.3263 | 915.323
A_004_05 | 44.2414 | 923.995
A_004_05 | 46.199 | 945.961
A_004_05 | 48.9396 | 981.123
A_004_05 | 52.0718 | 998.638
A_004_05 | 61.8597 | 1046.76
A_004_05 | 66.1664 | 1068.64
A_004_05 | 69.2985 | 1103.79
A_004_05 | 78.6949 | 1116.67
A_004_05 | 83.0016 | 1116.51
A_004_05 | 90.4405 | 1133.87
A_004_05 | 98.2708 | 1142.4
A_004_05 | 106.101 | 1155.33
A_004_05 | 112.365 | 1168.32
A_004_05 | 119.804 | 1181.27
A_004_05 | 125.677 | 1194.28
A_004_05 | 134.29 | 1207.19
A_004_05 | 154.649 | 1215.26
A_004_05 | 166.395 | 1223.64
A_004_05 | 183.622 | 1231.82
A_004_05 | 188.711 | 1249.27
A_004_05 | 192.235 | 1240.32
A_004_05 | 197.716 | 1253.34
A_004_05 | 205.155 | 1266.29
A_004_05 | 207.504 | 1279.43
A_004_05 | 211.419 | 1279.29
A_004_05 | 224.339 | 1296.44
A_004_05 | 237.651 | 1282.73
A_004_06 | 0.215195 | 291.709
A_004_06 | 3.03447 | 380.055
A_004_06 | 8.20458 | 455.098
A_004_06 | 12.9878 | 538.987
A_004_06 | 18.5578 | 622.863
A_004_06 | 23.3247 | 684.653
A_004_06 | 29.2687 | 742.002
A_004_06 | 36.3962 | 803.75
A_004_06 | 43.9041 | 847.81
A_004_06 | 51.8218 | 913.963
A_004_06 | 60.1198 | 962.429
A_004_06 | 70.7752 | 1006.43
A_004_06 | 78.2603 | 1019.55
A_004_06 | 88.0995 | 1023.79
A_004_06 | 96.7714 | 1045.73
A_004_06 | 106.224 | 1058.82
A_004_06 | 116.873 | 1093.98
A_004_06 | 129.082 | 1111.43
A_004_06 | 139.315 | 1115.67
A_004_06 | 146.8 | 1128.79
A_004_06 | 157.036 | 1137.44
A_004_06 | 167.655 | 1132.82
A_004_06 | 179.072 | 1141.45
A_004_06 | 190.884 | 1154.5
A_004_06 | 203.088 | 1163.11
A_004_06 | 214.904 | 1180.57
A_004_06 | 225.149 | 1202.48
A_004_06 | 237.739 | 1202.25
A_004_07 | 0.0705298 | 287.292
A_004_07 | 3.62415 | 362.364
A_004_07 | 9.13958 | 428.561
A_004_07 | 13.469 | 463.84
A_004_07 | 19.7722 | 538.862
A_004_07 | 24.8959 | 609.486
A_004_07 | 31.9804 | 666.814
A_004_07 | 39.0648 | 724.142
A_004_07 | 46.9316 | 768.196
A_004_07 | 55.9757 | 807.809
A_004_07 | 63.0569 | 851.877
A_004_07 | 70.1425 | 913.625
A_004_07 | 78.4053 | 970.932
A_004_07 | 86.6638 | 1010.56
A_004_07 | 94.5252 | 1032.51
A_004_07 | 103.174 | 1063.29
A_004_07 | 112.607 | 1085.22
A_004_07 | 123.608 | 1098.28
A_004_07 | 133.427 | 1093.68
A_004_07 | 146.388 | 1089.02
A_004_07 | 154.648 | 1133.06
A_004_07 | 166.826 | 1137.26
A_004_07 | 178.999 | 1123.78
A_004_07 | 187.646 | 1145.72
A_004_07 | 197.855 | 1127.85
A_004_07 | 204.531 | 1123.31
A_004_07 | 212.002 | 1154.11
A_004_07 | 223.002 | 1162.74
A_004_07 | 235.967 | 1171.34
A_004_08 | -0.0163199 | 0.263265
A_004_08 | 1.00504 | 39.2039
A_004_08 | 2.04577 | 48.1444
A_004_08 | 2.97057 | 56.5594
A_004_08 | 5.05714 | 66.5457
A_004_08 | 5.98636 | 68.1185
A_004_08 | 7.96175 | 70.2108
A_004_08 | 9.00691 | 72.3092
A_004_08 | 12.0285 | 74.9209
A_004_08 | 15.0463 | 83.3221
A_004_08 | 18.9967 | 88.0329
A_004_08 | 19.9256 | 90.1321
A_004_08 | 23.0638 | 92.2167
A_004_08 | 26.8983 | 96.402
A_004_08 | 30.0355 | 100.066
A_004_08 | 37.0014 | 116.862
A_004_08 | 40.0246 | 116.842
A_004_08 | 43.9782 | 116.816
A_004_08 | 55.9454 | 131.474
A_004_08 | 69.0718 | 151.914
A_004_09 | 0.0996196 | 0.788818
A_004_09 | 1.02612 | 6.5722
A_004_09 | 1.94547 | 23.4083
A_004_09 | 3.91951 | 27.6058
A_004_09 | 4.95956 | 37.599
A_004_09 | 7.04545 | 48.6379
A_004_09 | 8.09061 | 50.7362
A_004_09 | 9.94972 | 52.8293
A_004_09 | 10.9952 | 54.4013
A_004_09 | 13.8995 | 58.5928
A_004_09 | 17.0363 | 62.7827
A_004_09 | 20.9898 | 62.7566
A_004_09 | 22.0353 | 64.3287
A_004_09 | 25.0576 | 65.8878
A_004_09 | 29.1246 | 70.0715
A_004_09 | 31.9089 | 80.0532
A_004_09 | 38.9982 | 85.7961
A_004_09 | 41.9069 | 83.1453
A_004_09 | 46.0926 | 83.6441
A_004_09 | 58.0629 | 93.5654
A_004_09 | 70.9496 | 125.06
A_004_10 | 0.0999596 | 0.2625
A_004_10 | 1.15362 | 10.7971
A_004_10 | 2.09065 | 21.3295
A_004_10 | 3.02157 | 22.3883
A_004_10 | 4.99866 | 22.9276
A_004_10 | 6.16248 | 24.5142
A_004_10 | 8.01513 | 12.4212
A_004_10 | 9.06199 | 12.9544
A_004_10 | 12.0808 | 6.13211
A_004_10 | 14.9837 | 0.164581
A_004_10 | 19.0494 | 6.45362
A_004_10 | 19.9797 | 6.4475
A_004_10 | 23.0009 | 9.58552
A_004_10 | 27.0693 | 11.664
A_004_10 | 30.0926 | 11.6441
A_004_10 | 37.0687 | 12.6509
A_004_10 | 39.976 | 12.1054
A_004_10 | 44.0455 | 12.605
A_004_10 | 56.0144 | 24.6315
A_004_10 | 68.9082 | 45.073
A_004_11 | 0 | 1.14e-13
A_004_11 | 0.97561 | 74.4746
A_004_11 | 1.30081 | 102.402
A_004_11 | 2.92683 | 105.073
A_004_11 | 3.90244 | 114.388
A_004_11 | 5.85366 | 117.06
A_004_11 | 6.50407 | 125.043
A_004_11 | 7.47967 | 130.369
A_004_11 | 8.78049 | 142.346
A_004_11 | 9.7561 | 162.299
A_004_11 | 12.6829 | 176.946
A_004_11 | 13.6585 | 184.931
A_004_11 | 16.9106 | 191.602
A_004_11 | 19.8374 | 208.908
A_004_11 | 22.7642 | 214.247
A_004_11 | 23.7398 | 224.892
A_004_11 | 26.6667 | 236.879
A_004_11 | 27.6423 | 242.205
A_004_11 | 29.2683 | 252.854
A_004_11 | 30.5691 | 256.852
A_004_11 | 33.4959 | 256.872
A_004_11 | 34.7967 | 263.529
A_004_11 | 35.7724 | 258.217
A_004_11 | 37.7236 | 259.559
A_004_11 | 40.6504 | 267.558
A_004_11 | 44.878 | 283.543
A_004_11 | 48.7805 | 295.537
A_004_11 | 62.7642 | 298.29
A_004_11 | 77.3984 | 307.695
A_004_11 | 84.878 | 310.405
A_004_11 | 91.7073 | 313.11
A_004_11 | 98.8618 | 311.828
A_004_11 | 113.821 | 314.587
A_004_11 | 132.683 | 320.031
A_004_11 | 145.366 | 320.115
A_004_11 | 163.577 | 320.237
A_004_11 | 166.504 | 333.554
A_004_11 | 170.732 | 309.646
A_004_11 | 177.236 | 317.668
A_004_11 | 184.39 | 317.715
A_004_11 | 187.642 | 313.748
A_004_11 | 191.545 | 315.103
A_004_11 | 203.902 | 333.803
A_004_11 | 216.911 | 324.581
A_004_12 | 0 | 1.14e-13
A_004_12 | 0.97561 | 70.4852
A_004_12 | 1.62602 | 82.4576
A_004_12 | 2.92683 | 90.445
A_004_12 | 3.25203 | 95.7663
A_004_12 | 4.55285 | 103.754
A_004_12 | 6.50407 | 93.1284
A_004_12 | 6.82927 | 106.428
A_004_12 | 7.47967 | 114.411
A_004_12 | 8.45528 | 126.386
A_004_12 | 9.43089 | 134.371
A_004_12 | 10.7317 | 155.656
A_004_12 | 14.3089 | 171.638
A_004_12 | 15.935 | 165
A_004_12 | 17.561 | 175.649
A_004_12 | 20.813 | 190.298
A_004_12 | 23.7398 | 195.637
A_004_12 | 25.0407 | 203.624
A_004_12 | 27.6423 | 218.269
A_004_12 | 28.6179 | 222.265
A_004_12 | 30.2439 | 234.244
A_004_12 | 31.8699 | 240.903
A_004_12 | 34.7967 | 239.593
A_004_12 | 35.7724 | 244.919
A_004_12 | 36.4228 | 239.604
A_004_12 | 38.6992 | 246.268
A_004_12 | 41.9512 | 251.609
A_004_12 | 45.2033 | 272.907
A_004_12 | 49.7561 | 279.586
A_004_12 | 63.4146 | 287.656
A_004_12 | 78.6992 | 295.736
A_004_12 | 85.8537 | 305.092
A_004_12 | 92.6829 | 314.446
A_004_12 | 99.5122 | 322.47
A_004_12 | 115.122 | 327.893
A_004_12 | 133.984 | 332.008
A_004_12 | 146.667 | 338.741
A_004_12 | 164.553 | 344.179
A_004_12 | 167.48 | 354.837
A_004_12 | 172.033 | 330.931
A_004_12 | 178.537 | 336.293
A_004_12 | 185.691 | 341.66
A_004_12 | 188.618 | 333.701
A_004_12 | 192.52 | 335.057
A_004_12 | 204.553 | 352.424
A_004_12 | 217.561 | 349.851
A_004_13 | 0 | 1.14e-13
A_004_13 | 0.97561 | 67.8256
A_004_13 | 2.27642 | 83.7917
A_004_13 | 3.90244 | 89.1217
A_004_13 | 5.85366 | 107.752
A_004_13 | 8.78049 | 111.761
A_004_13 | 9.7561 | 133.044
A_004_13 | 12.6829 | 145.031
A_004_13 | 13.9837 | 147.699
A_004_13 | 14.6341 | 137.065
A_004_13 | 16.9106 | 151.708
A_004_13 | 19.5122 | 165.023
A_004_13 | 22.439 | 166.373
A_004_13 | 24.065 | 170.373
A_004_13 | 26.9919 | 192.999
A_004_13 | 27.6423 | 193.003
A_004_13 | 29.9187 | 200.997
A_004_13 | 30.8943 | 208.982
A_004_13 | 33.4959 | 202.35
A_004_13 | 34.7967 | 207.678
A_004_13 | 35.7724 | 202.366
A_004_13 | 37.7236 | 206.368
A_004_13 | 40.9756 | 210.379
A_004_13 | 44.878 | 226.362
A_004_13 | 48.4553 | 229.046
A_004_13 | 62.7642 | 229.141
A_004_13 | 78.0488 | 234.561
A_004_13 | 84.878 | 237.266
A_004_13 | 92.0325 | 235.984
A_004_13 | 98.5366 | 238.687
A_004_13 | 105.691 | 242.724
A_004_13 | 113.821 | 244.108
A_004_13 | 133.008 | 250.884
A_004_13 | 146.016 | 253.63
A_004_13 | 163.577 | 260.396
A_004_13 | 166.504 | 268.394
A_004_13 | 171.057 | 247.148
A_004_13 | 177.561 | 251.181
A_004_13 | 184.715 | 255.218
A_004_13 | 187.642 | 240.609
A_004_13 | 192.195 | 241.969
A_004_13 | 203.902 | 263.324
A_004_13 | 216.911 | 264.74
A_004_14 | 0 | 1.14e-13
A_004_14 | 0.650407 | 47.8767
A_004_14 | 1.95122 | 55.864
A_004_14 | 2.92683 | 67.8386
A_004_14 | 5.85366 | 67.8581
A_004_14 | 6.82927 | 78.5029
A_004_14 | 7.47967 | 86.4859
A_004_14 | 8.13008 | 105.107
A_004_14 | 12.3577 | 115.774
A_004_14 | 13.6585 | 109.133
A_004_14 | 15.935 | 122.446
A_004_14 | 18.8618 | 133.104
A_004_14 | 22.1138 | 137.115
A_004_14 | 22.7642 | 145.098
A_004_14 | 26.9919 | 162.414
A_004_14 | 28.6179 | 174.392
A_004_14 | 29.9187 | 174.401
A_004_14 | 32.5203 | 167.769
A_004_14 | 33.8211 | 177.087
A_004_14 | 34.7967 | 173.104
A_004_14 | 37.0732 | 174.449
A_004_14 | 39.6748 | 177.125
A_004_14 | 43.9024 | 195.771
A_004_14 | 47.8049 | 195.797
A_004_14 | 61.7886 | 195.89
A_004_14 | 77.0732 | 193.332
A_004_14 | 83.5772 | 198.694
A_004_14 | 90.7317 | 202.731
A_004_14 | 98.2114 | 205.44
A_004_14 | 104.715 | 210.803
A_004_14 | 112.846 | 209.527
A_004_14 | 132.033 | 212.314
A_004_14 | 144.39 | 213.726
A_004_14 | 162.927 | 213.849
A_004_14 | 165.854 | 227.167
A_004_14 | 169.756 | 204.586
A_004_14 | 176.585 | 209.951
A_004_14 | 183.74 | 213.988
A_004_14 | 186.667 | 204.699
A_004_14 | 190.894 | 203.397
A_004_14 | 202.602 | 219.432
A_004_14 | 215.935 | 219.521
A_005_01 | 6.45857 | 103.493
A_005_01 | 6.6742 | 140.334
A_005_01 | 42.8175 | 315.682
A_005_01 | 112.989 | 504.98
A_005_01 | 143.649 | 543.5
A_005_01 | 173.016 | 560.97
A_005_01 | 204.734 | 580.189
A_005_01 | 231.749 | 595.91
A_005_01 | 261.064 | 604.609
A_005_01 | 312.63 | 615.006
A_005_01 | 372.4 | 627.137
A_005_01 | 605.493 | 652.868
A_005_02 | 12.241 | 196.923
A_005_02 | 28.8154 | 279.56
A_005_02 | 42.9897 | 339.341
A_005_02 | 54.7538 | 372.747
A_005_02 | 84.2436 | 483.516
A_005_02 | 108.913 | 541.538
A_005_02 | 138.162 | 569.67
A_005_02 | 165.036 | 583.736
A_005_02 | 300.621 | 669.89
A_005_02 | 359 | 685.714
A_005_02 | 601.728 | 706.813
A_005_03 | 21.8667 | 297.143
A_005_03 | 30.1923 | 351.648
A_005_03 | 45.5128 | 404.396
A_005_03 | 60.8179 | 451.868
A_005_03 | 91.2846 | 497.582
A_005_03 | 148.61 | 552.088
A_005_03 | 170.823 | 567.912
A_005_03 | 342.621 | 669.89
A_005_03 | 602.921 | 715.604
A_005_04 | 0 | 0
A_005_04 | 3.68621 | 29.8153
A_005_04 | 14.0466 | 199.965
A_005_04 | 18.5953 | 177.146
A_005_04 | 41.5443 | 298.141
A_005_04 | 56.9566 | 331.436
A_005_04 | 84.3002 | 403.297
A_005_04 | 114.016 | 480.416
A_005_04 | 141.093 | 506.664
A_005_04 | 188.12 | 541.634
A_005_04 | 231.543 | 560.823
A_005_04 | 260.858 | 569.522
A_005_04 | 387.473 | 602.538
A_005_04 | 604.128 | 619.539
A_005_05 | 0.451792 | 77.1919
A_005_05 | 57.049 | 347.225
A_005_05 | 83.4583 | 459.44
A_005_05 | 137.992 | 576.847
A_005_05 | 163.877 | 599.589
A_005_05 | 203.892 | 636.331
A_005_05 | 300.185 | 688.721
A_005_05 | 358.795 | 702.61
A_005_05 | 605.884 | 719.534
A_005_06 | 1.22308 | 19.3407
A_005_06 | 2.48718 | 52.7473
A_005_06 | 5 | 114.286
A_005_06 | 7.41026 | 140.659
A_005_06 | 17.0205 | 235.604
A_005_06 | 25.259 | 260.22
A_005_06 | 37.0436 | 300.659
A_005_06 | 47.6205 | 327.033
A_005_06 | 54.6667 | 342.857
A_005_06 | 74.5103 | 346.374
A_005_06 | 122.405 | 367.473
A_005_06 | 178.518 | 406.154
A_005_06 | 359.674 | 516.923
A_005_07 | 1.14834 | 5.62587
A_005_07 | 2.07355 | 87.8837
A_005_07 | 27.6854 | 92.0323
A_005_07 | 54.4293 | 107.414
A_005_07 | 83.5352 | 111.619
A_005_07 | 113.762 | 130.795
A_005_07 | 148.73 | 122.009
A_005_07 | 173.122 | 144.83
A_005_07 | 203.415 | 141.577
A_005_07 | 232.504 | 151.389
A_005_07 | 262.748 | 164.957
A_005_07 | 310.445 | 184.413
A_005_07 | 371.008 | 185.383
A_005_08 | 2.09884 | 80.3962
A_005_08 | 26.5163 | 108.694
A_005_08 | 43.9231 | 140.656
A_005_08 | 87.0284 | 161.677
A_005_08 | 115.028 | 161.976
A_005_08 | 143.038 | 158.537
A_005_08 | 166.348 | 166.263
A_005_08 | 205.981 | 177.901
A_005_08 | 302.724 | 208.841
A_005_08 | 364.479 | 235.669
A_005_08 | 605.885 | 268.154
A_005_09 | 29.9235 | 140.507
A_005_09 | 62.5565 | 152.07
A_005_09 | 110.328 | 173.141
A_005_09 | 159.343 | 168.057
A_005_09 | 347.018 | 222.398
A_005_10 | 7.95133 | 69.2863
A_005_10 | 17.2034 | 91.8644
A_005_10 | 38.1348 | 103.415
A_005_10 | 81.1787 | 120.927
A_005_10 | 111.466 | 119.543
A_005_10 | 141.736 | 123.766
A_005_10 | 187.169 | 120.756
A_005_10 | 230.24 | 128.922
A_005_10 | 260.527 | 127.538
A_005_10 | 383.955 | 138.862
A_005_10 | 598.298 | 127.343
A_005_11 | 3.21645 | 95.3786
A_005_11 | 12.5012 | 106.742
A_005_11 | 28.7195 | 136.909
A_005_11 | 56.6553 | 142.964
A_005_11 | 83.4536 | 139.655
A_005_11 | 113.762 | 130.795
A_005_11 | 138.193 | 140.532
A_005_11 | 159.125 | 152.082
A_005_11 | 205.755 | 137.876
A_005_11 | 296.463 | 186.058
A_005_11 | 354.664 | 198.206
A_005_11 | 599.234 | 205.862
A_005_12 | 1.02489 | 48.6091
A_005_12 | 13.6289 | 127.248
A_005_12 | 18.2354 | 147.858
A_005_12 | 26.331 | 172.244
A_005_12 | 40.2978 | 183.608
A_005_12 | 57.8027 | 181.926
A_005_12 | 75.3022 | 182.113
A_005_12 | 121.967 | 182.611
A_005_12 | 182.605 | 192.605
A_005_12 | 359.878 | 213.19
A_006_01 | 0.27714 | 1.47758
A_006_01 | 1.42656 | 28.9982
A_006_01 | 1.68199 | 77.5915
A_006_01 | 3.21456 | 116.374
A_006_01 | 6.27969 | 177.272
A_006_01 | 9.2171 | 225.679
A_006_01 | 13.0485 | 286.524
A_006_01 | 19.0511 | 345.83
A_006_01 | 29.2682 | 385.398
A_006_01 | 39.3576 | 420.809
A_006_01 | 49.1916 | 442.348
A_006_01 | 59.0255 | 462.498
A_006_01 | 68.8595 | 479.871
A_006_01 | 78.6935 | 486.132
A_006_01 | 98.6169 | 491.693
A_006_02 | 0.14943 | 1.46871
A_006_02 | 0.91571 | 44.3114
A_006_02 | 3.46999 | 91.3563
A_006_02 | 6.02427 | 152.29
A_006_02 | 9.2171 | 211.79
A_006_02 | 13.0485 | 239.302
A_006_02 | 19.3065 | 279.145
A_006_02 | 29.1405 | 338.185
A_006_02 | 39.2299 | 380.54
A_006_02 | 49.0639 | 417.357
A_006_02 | 59.0255 | 438.887
A_006_02 | 69.1149 | 445.131
A_006_02 | 78.6935 | 451.41
A_006_02 | 98.6169 | 458.36
A_006_03 | 1.17114 | 4.01589
A_006_03 | 2.44828 | 46.9828
A_006_03 | 3.34227 | 70.5318
A_006_03 | 3.5977 | 101.07
A_006_03 | 6.02427 | 160.623
A_006_03 | 9.0894 | 189.577
A_006_03 | 12.9208 | 224.033
A_006_03 | 19.1788 | 243.043
A_006_03 | 29.0128 | 286.805
A_006_03 | 39.3576 | 301.364
A_006_03 | 49.3193 | 318.728
A_006_03 | 59.1533 | 331.934
A_006_03 | 68.8595 | 345.149
A_006_03 | 78.6935 | 363.91
A_006_03 | 98.6169 | 373.638
A_006_04 | -0.106003 | 2.71569
A_006_04 | 0.78799 | 74.8758
A_006_04 | 2.19285 | 102.556
A_006_04 | 3.34227 | 162.198
A_006_04 | 5.89655 | 205.077
A_006_04 | 9.0894 | 260.41
A_006_04 | 12.9208 | 282.367
A_006_04 | 18.9234 | 308.339
A_006_04 | 29.2682 | 336.787
A_006_04 | 39.2299 | 354.151
A_006_04 | 49.0639 | 370.134
A_006_04 | 59.0255 | 374.998
A_006_04 | 68.8595 | 389.593
A_006_04 | 78.6935 | 394.466
A_006_04 | 98.6169 | 402.804
A_006_05 | 0.14943 | 0.0798212
A_006_05 | 0.78799 | 113.765
A_006_05 | 2.19285 | 141.445
A_006_05 | 2.95913 | 170.558
A_006_05 | 6.15198 | 220.337
A_006_05 | 9.0894 | 279.855
A_006_05 | 13.0485 | 310.136
A_006_05 | 18.9234 | 351.394
A_006_05 | 29.1405 | 365.962
A_006_05 | 39.3576 | 386.086
A_006_05 | 49.3193 | 397.894
A_006_05 | 59.1533 | 408.323
A_006_05 | 69.1149 | 413.186
A_006_05 | 78.8212 | 416.679
A_006_05 | 98.7446 | 422.24
A_006_06 | 0.03625 | 0.0626135
A_006_06 | 1.2083 | 24.0358
A_006_06 | 3.03544 | 76.7954
A_006_06 | 6.15476 | 117.392
A_006_06 | 9.0162 | 162.537
A_006_06 | 13.054 | 248.396
A_006_06 | 19.025 | 296.373
A_006_06 | 29.0095 | 336.555
A_006_06 | 39.2546 | 382.764
A_006_06 | 49.3604 | 391.217
A_006_06 | 59.3367 | 399.678
A_006_06 | 69.1862 | 418.72
A_006_06 | 78.9054 | 434.749
A_006_06 | 98.9843 | 439.578
A_006_07 | -0.222419 | 1.46359
A_006_07 | 2.25003 | 45.1208
A_006_07 | 3.03387 | 70.7532
A_006_07 | 6.15594 | 121.924
A_006_07 | 8.88902 | 171.608
A_006_07 | 12.9131 | 204.597
A_006_07 | 18.8825 | 246.533
A_006_07 | 29.13 | 301.805
A_006_07 | 39.3712 | 332.908
A_006_07 | 49.0908 | 350.448
A_006_07 | 59.3304 | 375.509
A_006_07 | 69.3059 | 380.948
A_006_07 | 78.8929 | 386.411
A_006_07 | 98.9726 | 394.261
A_006_08 | -0.224375 | 6.08916
A_006_08 | 1.07799 | 21.0225
A_006_08 | 3.03309 | 67.7321
A_006_08 | 5.63312 | 103.829
A_006_08 | 9.1453 | 161.018
A_006_08 | 13.0399 | 194.016
A_006_08 | 19.0066 | 225.377
A_006_08 | 29.2517 | 271.586
A_006_08 | 39.4918 | 298.158
A_006_08 | 49.3405 | 314.179
A_006_08 | 59.3179 | 327.171
A_006_08 | 69.0363 | 340.179
A_006_08 | 78.7539 | 350.166
A_006_08 | 98.7034 | 355.003
A_006_09 | -0.22281 | 0.0469601
A_006_09 | 0.9645 | 82.9629
A_006_09 | 2.00545 | 101.027
A_006_09 | 3.04914 | 129.665
A_006_09 | 6.03697 | 162.717
A_006_09 | 8.8988 | 209.372
A_006_09 | 13.0571 | 260.48
A_006_09 | 18.7655 | 294.878
A_006_09 | 29.0059 | 322.96
A_006_09 | 39.3736 | 341.971
A_006_09 | 49.092 | 354.979
A_006_09 | 59.3293 | 370.977
A_006_09 | 69.1748 | 374.914
A_006_09 | 78.8909 | 378.859
A_006_09 | 99.099 | 383.68
A_006_10 | -0.095235 | 7.60754
A_006_10 | 0.96567 | 87.4945
A_006_10 | 1.61685 | 101.05
A_006_10 | 3.04874 | 128.154
A_006_10 | 5.65151 | 174.825
A_006_10 | 8.7767 | 238.08
A_006_10 | 12.9315 | 275.593
A_006_10 | 18.8997 | 312.997
A_006_10 | 28.7547 | 353.187
A_006_10 | 39.2503 | 366.148
A_006_10 | 49.3549 | 370.069
A_006_10 | 59.5915 | 383.046
A_006_10 | 69.05 | 393.048
A_006_10 | 79.0259 | 399.998
A_006_10 | 98.7163 | 404.851
A_006_11 | 0.95545 | 14.9591
A_006_11 | 3.30628 | 46.1272
A_006_11 | 6.30994 | 85.3733
A_006_11 | 9.0539 | 125.794
A_006_11 | 13.2241 | 153.378
A_006_11 | 19.2216 | 201.726
A_006_11 | 29.7727 | 256.767
A_006_11 | 39.2838 | 313.027
A_006_11 | 49.0456 | 340.287
A_006_11 | 59.0637 | 355.938
A_006_11 | 69.0784 | 361.155
A_006_11 | 78.706 | 375.669
A_006_11 | 98.994 | 381.45
A_006_12 | -0.089367 | 1.10663
A_006_12 | 1.08548 | 14.9516
A_006_12 | 2.91957 | 56.5844
A_006_12 | 6.17802 | 79.5839
A_006_12 | 9.0479 | 107.244
A_006_12 | 12.9622 | 147.596
A_006_12 | 19.092 | 202.893
A_006_12 | 29.5145 | 262.579
A_006_12 | 39.1474 | 293.325
A_006_12 | 49.0452 | 339.128
A_006_12 | 59.0607 | 346.663
A_006_12 | 68.9465 | 355.365
A_006_12 | 78.7019 | 362.916
A_006_12 | 98.859 | 366.385
A_006_13 | 1.21477 | 12.6252
A_006_13 | 1.48238 | 35.7981
A_006_13 | 3.05752 | 80.9242
A_006_13 | 6.32464 | 130.59
A_006_13 | 9.1964 | 164.047
A_006_13 | 12.8453 | 188.183
A_006_13 | 19.484 | 208.668
A_006_13 | 29.3747 | 232.442
A_006_13 | 39.6562 | 258.513
A_006_13 | 49.412 | 267.222
A_006_13 | 59.3004 | 284.041
A_006_13 | 69.0558 | 291.591
A_006_13 | 78.8119 | 301.46
A_006_13 | 98.8387 | 303.777
A_006_14 | 1.08398 | 10.314
A_006_14 | 1.0983 | 54.3711
A_006_14 | 1.89284 | 98.383
A_006_14 | 3.33041 | 120.329
A_006_14 | 6.1995 | 145.67
A_006_14 | 9.3253 | 160.561
A_006_14 | 12.972 | 177.741
A_006_14 | 18.8364 | 216.821
A_006_14 | 29.1157 | 235.935
A_006_14 | 39.268 | 264.332
A_006_14 | 49.4161 | 279.976
A_006_14 | 59.043 | 292.171
A_006_14 | 69.1877 | 297.38
A_006_14 | 78.6838 | 307.265
A_006_14 | 98.7105 | 309.582
A_006_15 | 1.21175 | 3.35004
A_006_15 | 2.01119 | 62.4341
A_006_15 | 3.32362 | 99.4595
A_006_15 | 9.2032 | 184.916
A_006_15 | 13.2418 | 207.87
A_006_15 | 19.1055 | 244.632
A_006_15 | 29.1289 | 276.514
A_006_15 | 39.2778 | 294.477
A_006_15 | 49.1658 | 310.135
A_006_15 | 59.0516 | 318.838
A_006_15 | 69.0675 | 327.532
A_006_15 | 78.6913 | 330.453
A_006_15 | 98.5899 | 338.574
A_007_01 | 0.002351392 | 1.20003
A_007_01 | 0.009405583 | 33.6878
A_007_01 | 0.021162542 | 49.3371
A_007_01 | 0.030568083 | 69.7947
A_007_01 | 0.039973667 | 74.6166
A_007_01 | 0.049379167 | 86.655
A_007_01 | 0.06113625 | 90.2768
A_007_01 | 0.070541667 | 96.3014
A_007_01 | 0.08229875 | 92.7067
A_007_01 | 0.091704167 | 98.7313
A_007_01 | 0.10346125 | 105.961
A_007_01 | 0.112866667 | 111.986
A_007_01 | 0.12462375 | 108.391
A_007_01 | 0.134029167 | 115.619
A_007_01 | 0.14578625 | 116.835
A_007_01 | 0.155191667 | 110.832
A_007_01 | 0.16694875 | 113.251
A_007_01 | 0.176354583 | 115.668
A_007_01 | 0.18576 | 119.287
A_007_01 | 0.197517083 | 127.719
A_007_01 | 0.2069225 | 131.339
A_007_01 | 0.218679583 | 139.771
A_007_01 | 0.228085 | 146.999
A_007_01 | 0.239842083 | 156.634
A_007_01 | 0.2492475 | 154.24
A_007_01 | 0.263355833 | 157.864
A_007_01 | 0.272761667 | 160.281
A_007_01 | 0.279815833 | 166.302
A_007_01 | 0.2915725 | 172.33
A_007_01 | 0.303329583 | 175.952
A_007_01 | 0.312735 | 175.962
A_007_01 | 0.324492083 | 175.976
A_007_01 | 0.3338975 | 178.392
A_007_01 | 0.348005833 | 180.814
A_007_01 | 0.35270875 | 182.022
A_007_01 | 0.362114167 | 184.439
A_007_01 | 0.37387125 | 182.047
A_007_01 | 0.385628333 | 183.263
A_007_01 | 0.397385417 | 185.682
A_007_01 | 0.404439583 | 186.893
A_007_01 | 0.418545833 | 180.896
A_007_01 | 0.4256 | 184.512
A_007_01 | 0.439708333 | 183.326
A_007_01 | 0.4467625 | 188.145
A_007_01 | 0.458520833 | 195.375
A_007_01 | 0.467925 | 188.169
A_007_01 | 0.479683333 | 188.183
A_007_01 | 0.4890875 | 184.585
A_007_01 | 0.503195833 | 194.224
A_007_01 | 0.512604167 | 187.018
A_007_01 | 0.522008333 | 196.651
A_007_01 | 0.531416667 | 190.648
A_007_01 | 0.540820833 | 191.862
A_007_01 | 0.554929167 | 189.472
A_007_01 | 0.561983333 | 188.278
A_007_01 | 0.573741667 | 194.305
A_007_01 | 0.583145833 | 196.721
A_007_01 | 0.59255 | 197.935
A_007_01 | 0.601958333 | 197.946
A_007_01 | 0.6137125 | 203.973
A_007_01 | 0.625470833 | 194.365
A_007_01 | 0.634875 | 202.795
A_007_01 | 0.646633333 | 202.808
A_007_01 | 0.6560375 | 206.428
A_007_01 | 0.665445833 | 208.844
A_007_01 | 0.6772 | 204.047
A_007_01 | 0.688958333 | 202.857
A_007_01 | 0.6983625 | 208.882
A_007_01 | 0.707770833 | 211.298
A_007_01 | 0.717175 | 212.512
A_007_01 | 0.726579167 | 212.523
A_007_02 | -3.7e-17 | 1.20275
A_007_02 | 0.023513917 | 22.8794
A_007_02 | 0.0329195 | 36.1205
A_007_02 | 0.039973667 | 40.9396
A_007_02 | 0.047027917 | 45.7588
A_007_02 | 0.051730417 | 55.3862
A_007_02 | 0.06113625 | 57.8025
A_007_02 | 0.070541667 | 61.4217
A_007_02 | 0.08465 | 66.2489
A_007_02 | 0.094055833 | 69.8681
A_007_02 | 0.110515417 | 72.2926
A_007_02 | 0.115218333 | 71.0952
A_007_02 | 0.131677917 | 79.5335
A_007_02 | 0.1481375 | 74.7415
A_007_02 | 0.155191667 | 80.7634
A_007_02 | 0.16694875 | 81.9797
A_007_02 | 0.174002917 | 79.5824
A_007_02 | 0.18340875 | 81.9987
A_007_02 | 0.197517083 | 85.6232
A_007_02 | 0.2069225 | 90.4451
A_007_02 | 0.228085 | 94.0778
A_007_02 | 0.2492475 | 103.724
A_007_02 | 0.258652917 | 104.938
A_007_02 | 0.272761667 | 115.779
A_007_02 | 0.282167083 | 115.79
A_007_02 | 0.28922125 | 124.217
A_007_02 | 0.303329583 | 124.233
A_007_02 | 0.31038375 | 126.647
A_007_02 | 0.324492083 | 133.88
A_007_02 | 0.33154625 | 130.28
A_007_02 | 0.345654583 | 136.31
A_007_02 | 0.357411667 | 139.932
A_007_02 | 0.376222917 | 137.548
A_007_02 | 0.385628333 | 144.775
A_007_02 | 0.402087917 | 143.591
A_007_02 | 0.41619625 | 152.027
A_007_02 | 0.427954167 | 143.621
A_007_02 | 0.439708333 | 148.446
A_007_02 | 0.449116667 | 148.457
A_007_02 | 0.458520833 | 144.859
A_007_02 | 0.465575 | 148.476
A_007_02 | 0.482033333 | 152.103
A_007_02 | 0.4890875 | 150.908
A_007_02 | 0.500845833 | 149.719
A_007_02 | 0.51025 | 152.136
A_007_02 | 0.519658333 | 150.944
A_007_02 | 0.5290625 | 154.563
A_007_02 | 0.540820833 | 150.968
A_007_02 | 0.552579167 | 155.793
A_007_02 | 0.561983333 | 155.804
A_007_02 | 0.573741667 | 155.817
A_007_02 | 0.583145833 | 155.828
A_007_02 | 0.594904167 | 155.842
A_007_02 | 0.601958333 | 159.458
A_007_02 | 0.6137125 | 154.661
A_007_02 | 0.623120833 | 163.091
A_007_02 | 0.634875 | 161.901
A_007_02 | 0.646633333 | 160.712
A_007_02 | 0.658391667 | 160.726
A_007_02 | 0.679554167 | 159.548
A_007_02 | 0.688958333 | 161.964
A_007_02 | 0.6960125 | 161.972
A_007_02 | 0.705416667 | 160.78
A_007_03 | -3.7e-17 | 0
A_007_03 | 0.009405583 | 14.4438
A_007_03 | 0.021162542 | 14.4574
A_007_03 | 0.030568083 | 30.104
A_007_03 | 0.042325 | 31.3203
A_007_03 | 0.051730417 | 39.7505
A_007_03 | 0.0634875 | 38.5613
A_007_03 | 0.072893333 | 45.7886
A_007_03 | 0.08229875 | 39.7857
A_007_03 | 0.096407083 | 44.613
A_007_03 | 0.1058125 | 45.8266
A_007_03 | 0.115218333 | 44.6348
A_007_03 | 0.126975 | 45.8511
A_007_03 | 0.136380833 | 53.0784
A_007_03 | 0.1481375 | 54.2948
A_007_03 | 0.155191667 | 59.1139
A_007_03 | 0.171651667 | 61.5384
A_007_03 | 0.178705833 | 55.5328
A_007_03 | 0.18576 | 63.9602
A_007_03 | 0.197517083 | 69.9875
A_007_03 | 0.20927375 | 72.4066
A_007_03 | 0.218679583 | 79.6339
A_007_03 | 0.228085 | 89.2668
A_007_03 | 0.242193333 | 94.0941
A_007_03 | 0.25159875 | 94.1049
A_007_03 | 0.261004583 | 95.3185
A_007_03 | 0.272761667 | 89.3184
A_007_03 | 0.282167083 | 92.9375
A_007_03 | 0.293924167 | 94.1538
A_007_03 | 0.303329583 | 90.5564
A_007_03 | 0.31038375 | 97.7811
A_007_03 | 0.329195 | 96.6
A_007_03 | 0.33154625 | 95.4
A_007_03 | 0.348005833 | 91.8108
A_007_03 | 0.35270875 | 99.0327
A_007_03 | 0.362114167 | 100.246
A_007_03 | 0.37387125 | 102.665
A_007_03 | 0.385628333 | 100.273
A_007_03 | 0.3926825 | 97.8761
A_007_03 | 0.404439583 | 99.0924
A_007_03 | 0.413845 | 97.9005
A_007_03 | 0.427954167 | 97.9168
A_007_03 | 0.437358333 | 101.536
A_007_03 | 0.4467625 | 105.155
A_007_03 | 0.456170833 | 103.963
A_007_03 | 0.465575 | 107.582
A_007_03 | 0.477333333 | 100.379
A_007_03 | 0.4867375 | 103.998
A_007_03 | 0.498495833 | 101.607
A_007_03 | 0.5079 | 101.617
A_007_03 | 0.522008333 | 104.039
A_007_03 | 0.531416667 | 107.658
A_007_03 | 0.543170833 | 101.658
A_007_03 | 0.552579167 | 101.669
A_007_03 | 0.561983333 | 107.694
A_007_03 | 0.576091667 | 107.71
A_007_03 | 0.5902 | 107.726
A_007_03 | 0.601958333 | 107.74
A_007_03 | 0.616066667 | 107.756
A_007_03 | 0.627820833 | 107.77
A_007_03 | 0.644283333 | 108.991
A_007_03 | 0.660741667 | 106.605
A_007_03 | 0.681904167 | 104.224
A_007_03 | 0.691308333 | 106.64
A_007_03 | 0.703066667 | 106.654
A_007_03 | 0.714825 | 109.073
A_007_03 | 0.731283333 | 105.484
A_007_04 | 0.002351392 | 1.20003
A_007_04 | 0.009405583 | 37.2961
A_007_04 | 0.021162542 | 64.9729
A_007_04 | 0.028216708 | 86.6305
A_007_04 | 0.042325 | 107.094
A_007_04 | 0.051730417 | 127.551
A_007_04 | 0.06113625 | 143.198
A_007_04 | 0.070541667 | 150.425
A_007_04 | 0.08465 | 160.063
A_007_04 | 0.091704167 | 167.288
A_007_04 | 0.117569583 | 176.94
A_007_04 | 0.126975 | 181.762
A_007_04 | 0.152840417 | 186.603
A_007_04 | 0.171651667 | 193.841
A_007_04 | 0.181057083 | 195.054
A_007_04 | 0.20457125 | 199.893
A_007_04 | 0.213976667 | 208.323
A_007_04 | 0.228085 | 211.947
A_007_04 | 0.244544583 | 219.183
A_007_04 | 0.25159875 | 226.407
A_007_04 | 0.263355833 | 228.826
A_007_04 | 0.272761667 | 230.04
A_007_04 | 0.284518333 | 242.081
A_007_04 | 0.28922125 | 245.695
A_007_04 | 0.305680833 | 249.322
A_007_04 | 0.324492083 | 251.749
A_007_04 | 0.338600417 | 251.766
A_007_04 | 0.359762917 | 256.601
A_007_04 | 0.37152 | 259.02
A_007_04 | 0.387979583 | 262.647
A_007_04 | 0.406790833 | 265.075
A_007_04 | 0.42325 | 266.296
A_007_04 | 0.439708333 | 266.315
A_007_04 | 0.449116667 | 261.515
A_007_04 | 0.467925 | 265.145
A_007_04 | 0.482033333 | 268.77
A_007_04 | 0.503195833 | 268.794
A_007_04 | 0.51025 | 263.991
A_007_04 | 0.519658333 | 271.219
A_007_04 | 0.533766667 | 273.64
A_007_04 | 0.552579167 | 273.662
A_007_04 | 0.5666875 | 270.07
A_007_04 | 0.580795833 | 277.303
A_007_04 | 0.59255 | 277.316
A_007_04 | 0.606658333 | 274.927
A_007_04 | 0.618416667 | 276.144
A_007_04 | 0.644283333 | 283.39
A_007_04 | 0.660741667 | 283.409
A_007_04 | 0.679554167 | 282.228
A_007_04 | 0.6960125 | 282.247
A_007_04 | 0.714825 | 287.08
A_007_04 | 0.733633333 | 287.101
A_007_04 | 0.7595 | 295.55
A_007_04 | 0.768904167 | 293.156
A_007_04 | 0.794770833 | 297.997
A_007_04 | 0.811229167 | 294.407
A_007_04 | 0.8229875 | 299.232
A_007_04 | 0.837095833 | 301.654
A_007_05 | 0.0252744 | 13.2842
A_007_05 | 0.663454 | 48.7114
A_007_05 | 4.21451 | 115.148
A_007_05 | 5.41084 | 143.935
A_007_05 | 5.95424 | 129.547
A_007_05 | 7.14214 | 153.906
A_007_05 | 10.0087 | 160.561
A_007_05 | 13.4565 | 172.753
A_007_05 | 18.027 | 174.988
A_007_05 | 19.7478 | 179.423
A_007_05 | 24.8953 | 184.981
A_007_05 | 28.8971 | 188.32
A_007_05 | 34.6386 | 206.057
A_007_05 | 39.7862 | 211.615
A_007_05 | 45.4982 | 213.855
A_007_05 | 50.0623 | 212.768
A_007_05 | 60.3448 | 217.241
A_007_05 | 70.0523 | 219.498
A_007_05 | 80.3453 | 229.507
A_007_05 | 89.4694 | 225.119
A_007_05 | 100.35 | 243.987
A_007_05 | 119.788 | 260.678
A_007_05 | 139.77 | 262.981
A_007_05 | 159.758 | 268.604
A_007_05 | 180.304 | 267.588
A_007_05 | 200.856 | 269.893
A_007_06 | 0.695047 | 8.86122
A_007_06 | 1.15841 | 65.3167
A_007_06 | 1.92718 | 112.924
A_007_06 | 3.11086 | 135.069
A_007_06 | 4.28191 | 150.572
A_007_06 | 4.88429 | 167.18
A_007_06 | 4.89903 | 174.929
A_007_06 | 7.20532 | 187.117
A_007_06 | 10.0698 | 192.665
A_007_06 | 14.0673 | 193.789
A_007_06 | 17.5004 | 198.232
A_007_06 | 20.3543 | 198.245
A_007_06 | 24.354 | 200.477
A_007_06 | 28.9224 | 201.604
A_007_06 | 34.6197 | 196.094
A_007_06 | 39.7651 | 200.545
A_007_06 | 45.4666 | 197.249
A_007_06 | 50.61 | 200.593
A_007_06 | 60.3132 | 200.636
A_007_06 | 70.0313 | 208.428
A_007_06 | 79.7577 | 220.648
A_007_06 | 89.4799 | 230.655
A_007_06 | 100.333 | 235.131
A_007_06 | 119.752 | 241.859
A_007_06 | 140.313 | 248.592
A_007_06 | 159.72 | 248.678
A_007_06 | 179.703 | 252.087
A_007_06 | 200.258 | 255.499
A_007_07 | 0.570781 | 0.00252744
A_007_07 | 0.661348 | 47.6044
A_007_07 | 1.8661 | 80.8201
A_007_07 | 1.89137 | 94.1043
A_007_07 | 2.46847 | 97.4279
A_007_07 | 2.53376 | 131.746
A_007_07 | 4.29665 | 158.322
A_007_07 | 4.8885 | 169.394
A_007_07 | 5.46981 | 174.932
A_007_07 | 7.76346 | 180.477
A_007_07 | 10.0655 | 190.45
A_007_07 | 14.0631 | 191.575
A_007_07 | 18.0586 | 191.593
A_007_07 | 20.3396 | 190.496
A_007_07 | 23.7643 | 190.511
A_007_07 | 30.045 | 191.646
A_007_07 | 35.7486 | 189.457
A_007_07 | 40.3043 | 183.942
A_007_07 | 45.4477 | 187.286
A_007_07 | 48.8702 | 186.194
A_007_07 | 59.7151 | 186.242
A_007_07 | 69.9933 | 188.502
A_007_07 | 80.8761 | 208.476
A_007_07 | 89.9896 | 198.553
A_007_07 | 100.297 | 216.311
A_007_07 | 119.698 | 213.076
A_007_07 | 140.829 | 219.812
A_007_07 | 160.234 | 218.791
A_007_07 | 180.221 | 224.414
A_007_07 | 199.622 | 221.179
A_007_08 | 0.570781 | 0.00252744
A_007_08 | 0.606587 | 18.8219
A_007_08 | 0.68241 | 58.6746
A_007_08 | 1.29531 | 80.8175
A_007_08 | 1.30795 | 87.4597
A_007_08 | 4.74106 | 91.9029
A_007_08 | 8.74074 | 94.1346
A_007_08 | 12.1654 | 94.1498
A_007_08 | 15.0193 | 94.1624
A_007_08 | 17.8901 | 103.031
A_007_08 | 24.2003 | 119.664
A_007_08 | 27.6271 | 120.787
A_007_08 | 32.7641 | 120.809
A_007_08 | 34.4764 | 120.817
A_007_08 | 39.6008 | 114.197
A_007_08 | 44.7484 | 119.755
A_007_08 | 48.1731 | 119.771
A_007_08 | 59.5971 | 124.249
A_007_08 | 69.3004 | 124.292
A_007_08 | 80.7287 | 130.985
A_007_08 | 90.4193 | 124.386
A_007_08 | 100.717 | 136.608
A_007_08 | 119.554 | 137.799
A_007_08 | 140.103 | 137.89
A_007_08 | 160.653 | 139.088
A_007_08 | 179.489 | 139.171
A_007_08 | 199.474 | 143.688
A_007_09 | 0.564036 | 1.99203
A_007_09 | 0.881866 | 215.139
A_007_09 | 1.38771 | 264.94
A_007_09 | 1.89579 | 312.749
A_007_09 | 5.233 | 342.629
A_007_09 | 5.77689 | 358.566
A_007_09 | 8.01065 | 370.518
A_007_09 | 10.8129 | 376.494
A_007_09 | 14.7366 | 384.462
A_007_09 | 18.6647 | 388.446
A_007_09 | 20.9051 | 394.422
A_007_09 | 23.7074 | 400.398
A_007_09 | 28.1951 | 406.375
A_007_09 | 30.4356 | 412.351
A_007_09 | 34.9188 | 422.311
A_007_09 | 41.0963 | 424.303
A_007_09 | 45.0266 | 426.295
A_007_09 | 50.6446 | 426.295
A_007_09 | 60.748 | 434.263
A_007_09 | 70.2986 | 434.263
A_007_09 | 80.3975 | 446.215
A_007_09 | 89.9548 | 440.239
A_007_09 | 100.047 | 458.167
A_007_09 | 120.254 | 474.104
A_007_09 | 139.912 | 478.088
A_007_09 | 159.571 | 482.072
A_007_09 | 180.355 | 484.064
A_007_09 | 198.892 | 486.056
A_007_10 | 0.564036 | 1.99203
A_007_10 | 0.928869 | 173.307
A_007_10 | 1.91146 | 298.805
A_007_10 | 1.9316 | 280.876
A_007_10 | 4.70254 | 314.741
A_007_10 | 5.80823 | 330.677
A_007_10 | 7.48467 | 338.645
A_007_10 | 9.15439 | 352.59
A_007_10 | 10.2735 | 356.574
A_007_10 | 13.0825 | 356.574
A_007_10 | 18.1387 | 356.574
A_007_10 | 20.941 | 362.55
A_007_10 | 23.7477 | 364.542
A_007_10 | 28.7994 | 368.526
A_007_10 | 31.0466 | 368.526
A_007_10 | 35.5499 | 360.558
A_007_10 | 40.6039 | 362.55
A_007_10 | 45.6668 | 356.574
A_007_10 | 50.7162 | 362.55
A_007_10 | 61.3882 | 364.542
A_007_10 | 69.8062 | 372.51
A_007_10 | 79.9096 | 380.478
A_007_10 | 89.4445 | 394.422
A_007_10 | 100.116 | 396.414
A_007_10 | 120.896 | 402.39
A_007_10 | 141.105 | 416.335
A_007_10 | 159.649 | 412.351
A_007_10 | 179.869 | 416.335
A_007_10 | 199.532 | 416.335
A_007_11 | 0.481221 | 15.9363
A_007_11 | 0.543892 | 71.7131
A_007_11 | 1.00049 | 109.562
A_007_11 | 2.07708 | 151.394
A_007_11 | 3.66623 | 237.052
A_007_11 | 3.70876 | 199.203
A_007_11 | 4.75849 | 264.94
A_007_11 | 5.87537 | 270.916
A_007_11 | 6.99002 | 278.884
A_007_11 | 7.54286 | 286.853
A_007_11 | 10.9002 | 298.805
A_007_11 | 15.3968 | 296.813
A_007_11 | 18.2036 | 298.805
A_007_11 | 21.0126 | 298.805
A_007_11 | 24.3811 | 300.797
A_007_11 | 28.8822 | 294.821
A_007_11 | 30.5631 | 298.805
A_007_11 | 35.6238 | 294.821
A_007_11 | 40.6867 | 288.845
A_007_11 | 44.6148 | 292.829
A_007_11 | 50.7946 | 292.829
A_007_11 | 60.9047 | 294.821
A_007_11 | 70.4553 | 294.821
A_007_11 | 79.9834 | 314.741
A_007_11 | 90.107 | 304.781
A_007_11 | 99.6374 | 322.709
A_007_11 | 120.428 | 318.725
A_007_11 | 140.644 | 326.693
A_007_11 | 160.309 | 324.701
A_007_11 | 180.527 | 330.677
A_007_11 | 199.633 | 326.693
A_007_12 | -0.27978 | 0
A_007_12 | 1.1236 | 249.004
A_007_12 | 1.32504 | 300.797
A_007_12 | 1.34742 | 320.717
A_007_12 | 1.84207 | 360.558
A_007_12 | 2.92762 | 394.422
A_007_12 | 2.94328 | 380.478
A_007_12 | 6.29393 | 398.406
A_007_12 | 10.2265 | 398.406
A_007_12 | 14.1569 | 400.398
A_007_12 | 18.0827 | 406.375
A_007_12 | 25.3682 | 422.311
A_007_12 | 29.8581 | 426.295
A_007_12 | 34.9165 | 424.303
A_007_12 | 39.4109 | 424.303
A_007_12 | 41.103 | 418.327
A_007_12 | 46.1547 | 422.311
A_007_12 | 50.6491 | 422.311
A_007_12 | 60.7592 | 424.303
A_007_12 | 70.8693 | 426.295
A_007_12 | 80.4154 | 430.279
A_007_12 | 91.0873 | 432.271
A_007_12 | 99.5053 | 440.239
A_007_12 | 119.168 | 440.239
A_007_12 | 140.517 | 440.239
A_007_12 | 160.18 | 440.239
A_007_12 | 179.838 | 444.223
A_007_12 | 201.184 | 446.215
A_007_13 | 0.570776 | 34.657
A_007_13 | 2.28311 | 190.614
A_007_13 | 2.85388 | 210.108
A_007_13 | 5.70776 | 266.426
A_007_13 | 9.7032 | 283.755
A_007_13 | 19.4064 | 331.408
A_007_13 | 27.3973 | 357.401
A_007_13 | 29.6804 | 366.065
A_007_13 | 34.8174 | 376.895
A_007_13 | 39.3836 | 387.726
A_007_13 | 45.0913 | 387.726
A_007_13 | 50.7991 | 392.058
A_007_13 | 59.9315 | 398.556
A_007_13 | 70.2055 | 411.552
A_007_13 | 79.9087 | 426.715
A_007_13 | 89.6119 | 428.881
A_007_13 | 99.8858 | 454.874
A_007_13 | 119.863 | 474.368
A_007_13 | 139.84 | 476.534
A_007_13 | 160.388 | 487.365
A_007_13 | 179.795 | 493.863
A_007_13 | 199.772 | 498.195
A_007_14 | 0.570776 | 0.570776
A_007_14 | 0.570776 | 0.570776
A_007_14 | 2.28311 | 207.942
A_007_14 | 5.13699 | 253.43
A_007_14 | 13.6986 | 316.245
A_007_14 | 20.5479 | 329.242
A_007_14 | 23.4018 | 340.072
A_007_14 | 29.1096 | 346.57
A_007_14 | 35.3881 | 344.404
A_007_14 | 39.9543 | 348.736
A_007_14 | 45.6621 | 355.235
A_007_14 | 49.6575 | 361.733
A_007_14 | 59.9315 | 368.231
A_007_14 | 70.7763 | 385.56
A_007_14 | 79.9087 | 400.722
A_007_14 | 89.6119 | 413.718
A_007_14 | 99.8858 | 422.383
A_007_14 | 120.434 | 433.213
A_007_14 | 139.269 | 439.711
A_007_14 | 160.959 | 439.711
A_007_14 | 179.795 | 448.375
A_007_14 | 199.201 | 457.04
A_007_15 | 0.570776 | 0.570776
A_007_15 | 1.14155 | 97.4729
A_007_15 | 2.28311 | 155.957
A_007_15 | 2.85388 | 225.271
A_007_15 | 4.56621 | 251.264
A_007_15 | 5.13699 | 268.592
A_007_15 | 5.70776 | 277.256
A_007_15 | 7.42009 | 292.419
A_007_15 | 9.7032 | 307.581
A_007_15 | 14.2694 | 311.913
A_007_15 | 19.9772 | 311.913
A_007_15 | 23.9726 | 316.245
A_007_15 | 28.5388 | 318.412
A_007_15 | 29.6804 | 331.408
A_007_15 | 34.8174 | 333.574
A_007_15 | 39.3836 | 329.242
A_007_15 | 44.5205 | 340.072
A_007_15 | 49.6575 | 348.736
A_007_15 | 59.9315 | 357.401
A_007_15 | 70.7763 | 366.065
A_007_15 | 79.9087 | 392.058
A_007_15 | 89.6119 | 385.56
A_007_15 | 100.457 | 400.722
A_007_15 | 120.434 | 398.556
A_007_15 | 139.84 | 413.718
A_007_15 | 159.817 | 415.884
A_007_15 | 179.795 | 420.217
A_007_15 | 200.342 | 407.22
A_007_16 | -7.11e-15 | 2.16606
A_007_16 | 0.570776 | 56.3177
A_007_16 | 1.71233 | 162.455
A_007_16 | 2.28311 | 188.448
A_007_16 | 5.70776 | 229.603
A_007_16 | 6.84932 | 255.596
A_007_16 | 10.274 | 285.921
A_007_16 | 13.6986 | 316.245
A_007_16 | 17.6941 | 350.903
A_007_16 | 23.9726 | 381.227
A_007_16 | 28.5388 | 400.722
A_007_16 | 30.2511 | 402.888
A_007_16 | 34.2466 | 415.884
A_007_16 | 39.3836 | 420.217
A_007_16 | 44.5205 | 433.213
A_007_16 | 49.6575 | 439.711
A_007_16 | 60.5023 | 452.708
A_007_16 | 70.7763 | 465.704
A_007_16 | 79.3379 | 480.866
A_007_16 | 90.1826 | 480.866
A_007_16 | 99.8858 | 491.697
A_007_16 | 119.863 | 506.859
A_007_16 | 139.269 | 509.025
A_007_16 | 159.817 | 539.35
A_007_16 | 179.224 | 552.347
A_007_16 | 199.772 | 558.845
A_007_17 | -7.11e-15 | 7.11e-15
A_007_17 | 7.33634 | 115.834
A_007_17 | 10.158 | 117.354
A_007_17 | 13.544 | 135.42
A_007_17 | 17.4944 | 147.474
A_007_17 | 19.1874 | 147.484
A_007_17 | 25.395 | 158.047
A_007_17 | 27.088 | 159.561
A_007_17 | 29.3454 | 164.086
A_007_17 | 34.4244 | 168.628
A_007_17 | 40.0677 | 171.67
A_007_17 | 44.0181 | 173.197
A_007_17 | 49.6614 | 176.239
A_007_17 | 59.8194 | 177.803
A_007_17 | 69.9774 | 188.391
A_007_17 | 80.1354 | 197.474
A_007_17 | 89.7291 | 200.54
A_007_17 | 99.8871 | 212.631
A_007_17 | 120.203 | 214.257
A_007_17 | 139.955 | 212.872
A_007_17 | 159.142 | 217.499
A_007_17 | 179.458 | 225.14
A_007_17 | 199.21 | 231.273
A_007_18 | -7.11e-15 | 22.5564
A_007_18 | 1.693 | 70.6869
A_007_18 | 3.386 | 81.2234
A_007_18 | 5.07901 | 94.7674
A_007_18 | 7.33634 | 100.796
A_007_18 | 14.1084 | 117.378
A_007_18 | 16.93 | 120.403
A_007_18 | 19.7517 | 121.923
A_007_18 | 24.2664 | 133.981
A_007_18 | 29.3454 | 138.522
A_007_18 | 34.9887 | 143.068
A_007_18 | 40.6321 | 146.109
A_007_18 | 45.1467 | 155.159
A_007_18 | 50.2257 | 159.701
A_007_18 | 59.8194 | 167.277
A_007_18 | 68.8488 | 173.346
A_007_18 | 79.5711 | 182.434
A_007_18 | 89.7291 | 180.991
A_007_18 | 99.8871 | 187.067
A_007_18 | 120.203 | 185.685
A_007_18 | 138.826 | 187.301
A_007_18 | 159.707 | 190.434
A_007_18 | 178.894 | 196.565
A_007_18 | 199.774 | 199.698
A_007_19 | -0.564334 | 1.50376
A_007_19 | -7.11e-15 | 24.0568
A_007_19 | 0.564334 | 49.6275
A_007_19 | 1.12867 | 70.6835
A_007_19 | 3.95034 | 85.738
A_007_19 | 5.07901 | 96.2745
A_007_19 | 5.64334 | 103.79
A_007_19 | 7.33634 | 108.315
A_007_19 | 9.59368 | 112.84
A_007_19 | 12.9797 | 117.371
A_007_19 | 17.4944 | 115.895
A_007_19 | 20.316 | 115.912
A_007_19 | 23.702 | 120.443
A_007_19 | 27.6524 | 124.978
A_007_19 | 29.9097 | 140.03
A_007_19 | 34.9887 | 143.068
A_007_19 | 39.5034 | 141.591
A_007_19 | 44.5824 | 153.652
A_007_19 | 50.2257 | 158.197
A_007_19 | 59.2551 | 167.274
A_007_19 | 69.9774 | 174.857
A_007_19 | 79.5711 | 180.93
A_007_19 | 89.7291 | 182.495
A_007_19 | 99.3228 | 185.56
A_007_19 | 119.639 | 185.682
A_007_19 | 139.955 | 196.331
A_007_19 | 159.707 | 196.449
A_007_19 | 179.458 | 198.072
A_007_19 | 199.774 | 190.675
A_007_20 | -7.11e-15 | 7.11e-15
A_007_20 | -7.11e-15 | 7.11e-15
A_007_20 | 1.693 | 75.1982
A_007_20 | 2.82167 | 102.273
A_007_20 | 4.51467 | 138.373
A_007_20 | 5.07901 | 151.91
A_007_20 | 6.77201 | 165.454
A_007_20 | 9.59368 | 192.539
A_007_20 | 14.1084 | 221.137
A_007_20 | 17.4944 | 243.714
A_007_20 | 24.2664 | 261.8
A_007_20 | 27.6524 | 276.858
A_007_20 | 29.9097 | 281.383
A_007_20 | 34.4244 | 296.448
A_007_20 | 40.0677 | 299.489
A_007_20 | 44.5824 | 310.043
A_007_20 | 49.6614 | 317.592
A_007_20 | 59.8194 | 329.683
A_007_20 | 69.4131 | 341.771
A_007_20 | 80.1354 | 352.362
A_007_20 | 89.7291 | 355.427
A_007_20 | 99.8871 | 356.992
A_007_20 | 119.074 | 375.152
A_007_20 | 138.826 | 373.767
A_007_20 | 159.707 | 400.961
A_007_20 | 178.894 | 414.61
A_007_20 | 199.21 | 417.74
A_008_01 | 7 | 139
A_008_01 | 14 | 241
A_008_01 | 28 | 341
A_008_01 | 56 | 387
A_008_01 | 112 | 380
A_008_01 | 224 | 418
A_008_01 | 448 | 433
A_008_02 | 7 | 124
A_008_02 | 14 | 163
A_008_02 | 28 | 224
A_008_02 | 56 | 302
A_008_02 | 112 | 355
A_008_02 | 224 | 397
A_008_03 | 7 | 245
A_008_03 | 14 | 330
A_008_03 | 28 | 422
A_008_03 | 56 | 493
A_008_03 | 112 | 536
A_008_03 | 224 | 582
A_008_03 | 448 | 589
A_008_04 | 7 | 125
A_008_04 | 14 | 177
A_008_04 | 28 | 217
A_008_04 | 56 | 270
A_008_04 | 112 | 319
A_008_04 | 224 | 362
A_008_05 | 7 | 210
A_008_05 | 14 | 291
A_008_05 | 28 | 366
A_008_05 | 56 | 419
A_008_05 | 112 | 411
A_008_05 | 224 | 437
A_008_05 | 448 | 450
A_008_06 | 7 | 106
A_008_06 | 14 | 156
A_008_06 | 28 | 203
A_008_06 | 56 | 281
A_008_06 | 112 | 326
A_008_06 | 224 | 373
A_008_07 | 7 | 231
A_008_07 | 14 | 344
A_008_07 | 28 | 440
A_008_07 | 56 | 515
A_008_07 | 112 | 557
A_008_07 | 224 | 582
A_008_07 | 448 | 606
A_008_08 | 7 | 110
A_008_08 | 14 | 160
A_008_08 | 28 | 238
A_008_08 | 56 | 284
A_008_08 | 112 | 351
A_008_08 | 224 | 380
A_008_09 | 7 | 181
A_008_09 | 14 | 263
A_008_09 | 28 | 352
A_008_09 | 56 | 422
A_008_09 | 112 | 419
A_008_09 | 224 | 458
A_008_09 | 448 | 497
A_008_10 | 7 | 71
A_008_10 | 14 | 167
A_008_10 | 28 | 210
A_008_10 | 56 | 284
A_008_10 | 112 | 352
A_008_10 | 224 | 415
A_008_11 | 7 | 121
A_008_11 | 14 | 231
A_008_11 | 28 | 352
A_008_11 | 56 | 394
A_008_11 | 112 | 437
A_008_11 | 224 | 472
A_008_11 | 448 | 507
A_008_12 | 7 | 82
A_008_12 | 14 | 153
A_008_12 | 28 | 210
A_008_12 | 56 | 259
A_008_12 | 112 | 337
A_008_12 | 224 | 401
A_008_13 | 7 | 160
A_008_13 | 14 | 274
A_008_13 | 28 | 344
A_008_13 | 56 | 404
A_008_13 | 112 | 433
A_008_13 | 224 | 472
A_008_13 | 448 | 511
A_008_14 | 7 | 139
A_008_14 | 14 | 170
A_008_14 | 28 | 210
A_008_14 | 56 | 255
A_008_14 | 112 | 309
A_008_14 | 224 | 365
A_008_15 | 7 | 241
A_008_15 | 14 | 287
A_008_15 | 28 | 387
A_008_15 | 56 | 433
A_008_15 | 112 | 479
A_008_15 | 224 | 518
A_008_15 | 448 | 539
A_008_16 | 7 | 71
A_008_16 | 14 | 135
A_008_16 | 28 | 199
A_008_16 | 56 | 252
A_008_16 | 112 | 316
A_008_16 | 224 | 373
A_008_17 | 7 | 170
A_008_17 | 14 | 233
A_008_17 | 28 | 305
A_008_17 | 56 | 376
A_008_17 | 112 | 419
A_008_17 | 224 | 433
A_008_17 | 448 | 457
A_008_18 | 7 | 60
A_008_18 | 14 | 145
A_008_18 | 28 | 206
A_008_18 | 56 | 241
A_008_18 | 112 | 298
A_008_18 | 224 | 365
A_008_19 | 7 | 181
A_008_19 | 14 | 288
A_008_19 | 28 | 362
A_008_19 | 56 | 430
A_008_19 | 112 | 475
A_008_19 | 224 | 515
A_008_19 | 448 | 536
A_008_20 | 7 | 132
A_008_20 | 14 | 188
A_008_20 | 28 | 266
A_008_20 | 56 | 316
A_008_20 | 112 | 362
A_008_20 | 224 | 430
A_008_21 | 7 | 192
A_008_21 | 14 | 245
A_008_21 | 28 | 326
A_008_21 | 56 | 369
A_008_21 | 112 | 426
A_008_21 | 224 | 461
A_008_22 | 7 | 110
A_008_22 | 14 | 196
A_008_22 | 28 | 245
A_008_22 | 56 | 305
A_008_22 | 112 | 383
A_008_22 | 224 | 464
A_008_23 | 7 | 220
A_008_23 | 14 | 362
A_008_23 | 28 | 411
A_008_23 | 56 | 475
A_008_23 | 112 | 564
A_008_23 | 224 | 606
A_008_24 | 7 | 132
A_008_24 | 14 | 210
A_008_24 | 28 | 284
A_008_24 | 56 | 351
A_008_24 | 112 | 411
A_008_24 | 224 | 500
A_008_25 | 7 | 184
A_008_25 | 14 | 217
A_008_25 | 28 | 323
A_008_25 | 56 | 411
A_008_25 | 112 | 444
A_008_25 | 224 | 468
A_008_26 | 7 | 135
A_008_26 | 14 | 181
A_008_26 | 28 | 241
A_008_26 | 56 | 266
A_008_26 | 112 | 333
A_008_26 | 224 | 369
A_008_27 | 7 | 223
A_008_27 | 14 | 316
A_008_27 | 28 | 429
A_008_27 | 56 | 507
A_008_27 | 112 | 539
A_008_27 | 224 | 603
A_008_28 | 7 | 85
A_008_28 | 14 | 128
A_008_28 | 28 | 177
A_008_28 | 56 | 263
A_008_28 | 112 | 319
A_008_28 | 224 | 366
A_008_29 | 7 | 181
A_008_29 | 14 | 262
A_008_29 | 28 | 352
A_008_29 | 56 | 437
A_008_29 | 112 | 504
A_008_29 | 224 | 578
A_008_30 | 7 | 132
A_008_30 | 14 | 188
A_008_30 | 28 | 274
A_008_30 | 56 | 291
A_008_30 | 112 | 341
A_008_31 | 7 | 224
A_008_31 | 14 | 305
A_008_31 | 28 | 401
A_008_31 | 56 | 482
A_008_31 | 112 | 546
A_008_31 | 224 | 567
A_008_32 | 7 | 103
A_008_32 | 14 | 156
A_008_32 | 28 | 245
A_008_32 | 56 | 274
A_008_32 | 112 | 319
A_009_01 | 1 | 30
A_009_01 | 3 | 79
A_009_01 | 7 | 114
A_009_01 | 29 | 277
A_009_01 | 56 | 389
A_009_01 | 90 | 431
A_009_02 | 1 | 9
A_009_02 | 3 | 26
A_009_02 | 7 | 48
A_009_02 | 29 | 175
A_009_02 | 56 | 262
A_009_02 | 90 | 291
A_009_03 | 1 | 12
A_009_03 | 3 | 37
A_009_03 | 7 | 55
A_009_03 | 29 | 170
A_009_03 | 56 | 262
A_009_03 | 90 | 280
A_009_04 | 1 | 16
A_009_04 | 3 | 28
A_009_04 | 7 | 60
A_009_04 | 29 | 178
A_009_04 | 56 | 267
A_009_04 | 90 | 295
A_009_05 | 1 | 16
A_009_05 | 3 | 29
A_009_05 | 7 | 57
A_009_05 | 29 | 169
A_009_05 | 56 | 266
A_009_05 | 90 | 289
A_009_06 | 1 | 17
A_009_06 | 3 | 30
A_009_06 | 7 | 56
A_009_06 | 29 | 161
A_009_06 | 56 | 241
A_009_06 | 90 | 273
A_009_07 | 1 | 15
A_009_07 | 3 | 21
A_009_07 | 7 | 50
A_009_07 | 29 | 156
A_009_07 | 56 | 230
A_009_07 | 90 | 258
A_009_08 | 1 | 12
A_009_08 | 3 | 25
A_009_08 | 7 | 46
A_009_08 | 29 | 169
A_009_08 | 56 | 253
A_009_08 | 90 | 304
A_009_09 | 1 | 10
A_009_09 | 3 | 24
A_009_09 | 7 | 48
A_009_09 | 29 | 182
A_009_09 | 56 | 262
A_009_09 | 90 | 318
A_009_10 | 1 | 12
A_009_10 | 3 | 24
A_009_10 | 7 | 59
A_009_10 | 29 | 214
A_009_10 | 56 | 306
A_009_10 | 90 | 383
A_009_11 | 1 | 19
A_009_11 | 3 | 23
A_009_11 | 7 | 61
A_009_11 | 29 | 182
A_009_11 | 56 | 269
A_009_11 | 90 | 344
A_010_01 | 0.0823529 | 0.0823529
A_010_01 | 0.164223 | 0.164223
A_010_01 | 0.246334 | 298.295
A_010_01 | 0.246334 | 298.295
A_010_01 | 0.903226 | 401.705
A_010_01 | 1.56012 | 397.727
A_010_01 | 2.1349 | 417.614
A_010_01 | 2.62757 | 429.545
A_010_01 | 3.36657 | 437.5
A_010_01 | 4.02346 | 449.432
A_010_01 | 4.84457 | 457.386
A_010_01 | 5.66569 | 469.318
A_010_01 | 6.40469 | 477.273
A_010_01 | 7.22581 | 489.205
A_010_01 | 8.37537 | 501.136
A_010_01 | 9.19648 | 509.091
A_010_01 | 10.1818 | 521.023
A_010_01 | 11.085 | 532.955
A_010_01 | 12.1525 | 544.886
A_010_01 | 13.3842 | 556.818
A_010_01 | 14.4516 | 568.75
A_010_01 | 15.5191 | 576.705
A_010_01 | 16.5865 | 588.636
A_010_01 | 17.5718 | 600.568
A_010_01 | 18.8035 | 608.523
A_010_01 | 19.9531 | 620.455
A_010_01 | 21.2669 | 628.409
A_010_01 | 22.827 | 640.341
A_010_01 | 23.8944 | 648.295
A_010_01 | 25.044 | 656.25
A_010_01 | 26.1114 | 664.205
A_010_01 | 27.261 | 668.182
A_010_01 | 28 | 676.136
A_010_02 | 0.494118 | 257.711
A_010_02 | 0.988235 | 253.731
A_010_02 | 2.55294 | 289.552
A_010_02 | 3.95294 | 309.453
A_010_02 | 5.02353 | 325.373
A_010_02 | 6.25882 | 337.313
A_010_02 | 7.65882 | 365.174
A_010_02 | 9.30588 | 393.035
A_010_02 | 10.9529 | 408.955
A_010_02 | 12.6 | 428.856
A_010_02 | 14 | 444.776
A_010_02 | 15.5647 | 468.657
A_010_02 | 17.1294 | 488.557
A_010_02 | 18.8588 | 512.438
A_010_02 | 20.4235 | 524.378
A_010_02 | 22.0706 | 544.279
A_010_02 | 23.8824 | 556.219
A_010_02 | 25.6941 | 568.159
A_010_02 | 26.8471 | 572.139
A_010_02 | 28 | 584.08
A_010_03 | 0.0818713 | 0.0818713
A_010_03 | 0.573099 | 78.5255
A_010_03 | 0.900585 | 58.5785
A_010_03 | 1.39181 | 54.5285
A_010_03 | 2.78363 | 54.3307
A_010_03 | 3.84795 | 54.1794
A_010_03 | 4.33918 | 66.0499
A_010_03 | 5.15789 | 69.9136
A_010_03 | 6.87719 | 73.6493
A_010_03 | 7.77778 | 69.5412
A_010_03 | 9.08772 | 81.2953
A_010_03 | 10.9708 | 88.9878
A_010_03 | 14.7368 | 104.373
A_010_03 | 17.6023 | 103.966
A_010_03 | 20.7135 | 103.523
A_010_03 | 22.8421 | 111.181
A_010_03 | 24.8889 | 110.89
A_010_03 | 26.5263 | 114.637
A_010_03 | 27.9181 | 118.42
A_010_04 | 0.15193 | 30.8458
A_010_04 | 0.23258 | 54.7264
A_010_04 | 0.479619 | 26.8657
A_010_04 | 0.64438 | 6.96517
A_010_04 | 1.21809 | 4.97512
A_010_04 | 1.95493 | 4.97512
A_010_04 | 2.85491 | 6.96517
A_010_04 | 4.16403 | 22.8856
A_010_04 | 5.06462 | 22.8856
A_010_04 | 6.37354 | 42.7861
A_010_04 | 7.35559 | 50.7463
A_010_04 | 8.58325 | 58.7065
A_010_04 | 10.0561 | 74.6269
A_010_04 | 11.5294 | 82.5871
A_010_04 | 12.8387 | 94.5274
A_010_04 | 13.9845 | 102.488
A_010_04 | 15.4578 | 110.448
A_010_04 | 16.8492 | 118.408
A_010_04 | 18.5679 | 130.348
A_010_04 | 19.8772 | 142.289
A_010_04 | 21.678 | 150.249
A_010_04 | 23.4787 | 158.209
A_010_04 | 25.0339 | 166.169
A_010_04 | 26.1793 | 182.09
A_010_04 | 27.7344 | 190.05
A_010_05 | 0.0470378 | 391.59
A_010_05 | 0.109894 | 214.865
A_010_05 | 0.176912 | 772.794
A_010_05 | 0.288055 | 998.055
A_010_05 | 0.636468 | 1098.59
A_010_05 | 1.986 | 1133.41
A_010_05 | 3.41753 | 1150.92
A_010_05 | 5.10173 | 1171.92
A_010_05 | 6.78385 | 1175.59
A_010_05 | 8.88724 | 1186.25
A_010_05 | 10.6547 | 1200.33
A_010_05 | 12.4213 | 1207.48
A_010_05 | 14.3561 | 1214.65
A_010_05 | 16.0387 | 1221.79
A_010_05 | 17.8057 | 1232.4
A_010_05 | 19.6564 | 1239.56
A_010_05 | 21.6749 | 1243.28
A_010_05 | 23.5256 | 1250.44
A_010_05 | 25.2089 | 1264.51
A_010_05 | 26.6396 | 1275.08
A_010_05 | 28.2389 | 1289.14
A_010_06 | 0.0167663 | 279.998
A_010_06 | 0.104531 | 345.666
A_010_06 | 0.4411 | 366.365
A_010_06 | 0.859016 | 345.573
A_010_06 | 2.20198 | 373.061
A_010_06 | 3.54515 | 404.007
A_010_06 | 4.636 | 421.156
A_010_06 | 5.97855 | 441.731
A_010_06 | 7.32089 | 458.849
A_010_06 | 8.74706 | 475.957
A_010_06 | 10.1732 | 493.065
A_010_06 | 11.5152 | 503.27
A_010_06 | 13.025 | 516.91
A_010_06 | 14.702 | 523.617
A_010_06 | 16.2956 | 537.247
A_010_06 | 17.7216 | 550.899
A_010_06 | 19.1472 | 557.636
A_010_06 | 20.4887 | 560.927
A_010_06 | 22.1661 | 574.547
A_010_06 | 23.927 | 581.244
A_010_06 | 25.4366 | 591.428
A_010_06 | 27.1135 | 594.677
A_010_06 | 28.0352 | 587.65
A_010_07 | 0.0174828 | 145.545
A_010_07 | 0.196057 | 232.178
A_010_07 | 0.543633 | 325.743
A_010_07 | 1.04481 | 298.02
A_010_07 | 1.71706 | 294.554
A_010_07 | 2.98124 | 318.812
A_010_07 | 4.66583 | 343.069
A_010_07 | 6.2651 | 356.931
A_010_07 | 7.94886 | 374.257
A_010_07 | 9.38079 | 395.05
A_010_07 | 10.896 | 408.911
A_010_07 | 12.4116 | 426.238
A_010_07 | 14.0953 | 443.564
A_010_07 | 15.6105 | 457.426
A_010_07 | 17.293 | 464.356
A_010_07 | 18.8923 | 478.218
A_010_07 | 20.7421 | 478.218
A_010_07 | 22.3418 | 495.545
A_010_07 | 23.9411 | 509.406
A_010_07 | 25.2868 | 512.871
A_010_07 | 26.7167 | 516.337
A_010_07 | 28.0633 | 526.733
A_010_08 | 0.0835821 | 0
A_010_08 | 0.167164 | 79.703
A_010_08 | 0.41791 | 131.683
A_010_08 | 1.00299 | 152.475
A_010_08 | 2.17313 | 145.545
A_010_08 | 3.42687 | 145.545
A_010_08 | 4.6806 | 152.475
A_010_08 | 6.18507 | 159.406
A_010_08 | 7.77313 | 159.406
A_010_08 | 9.36119 | 159.406
A_010_08 | 11.2836 | 159.406
A_010_08 | 12.8716 | 159.406
A_010_08 | 14.5433 | 166.337
A_010_08 | 16.7164 | 166.337
A_010_08 | 19.1403 | 169.802
A_010_08 | 21.3134 | 169.802
A_010_08 | 24.1552 | 173.267
A_010_08 | 26.4119 | 180.198
A_010_08 | 27.9164 | 180.198
A_010_09 | 1.10303 | 3.60825
A_010_09 | 1.18788 | 72.1649
A_010_09 | 1.35758 | 216.495
A_010_09 | 1.78182 | 313.918
A_010_09 | 2.46061 | 386.082
A_010_09 | 3.81818 | 458.247
A_010_09 | 5.34545 | 523.196
A_010_09 | 6.61818 | 591.753
A_010_09 | 8.2303 | 638.66
A_010_09 | 10.0121 | 696.392
A_010_09 | 11.8788 | 739.691
A_010_09 | 13.8303 | 775.773
A_010_09 | 16.1212 | 804.639
A_010_09 | 18.6667 | 826.289
A_010_09 | 21.0424 | 840.722
A_010_09 | 23.3333 | 855.155
A_010_09 | 25.5394 | 869.588
A_010_09 | 27.7455 | 880.412
A_010_10 | 1.0997 | 1.0997
A_010_10 | 1.26888 | 176.804
A_010_10 | 1.60725 | 274.227
A_010_10 | 2.1148 | 368.041
A_010_10 | 2.28399 | 436.598
A_010_10 | 3.04532 | 505.155
A_010_10 | 4.14502 | 577.32
A_010_10 | 5.16012 | 642.268
A_010_10 | 6.17523 | 710.825
A_010_10 | 7.5287 | 754.124
A_010_10 | 8.6284 | 804.639
A_010_10 | 9.98187 | 833.505
A_010_10 | 11.4199 | 869.588
A_010_10 | 13.281 | 905.67
A_010_10 | 14.5498 | 941.753
A_010_10 | 16.2417 | 974.227
A_010_10 | 17.8489 | 988.66
A_010_10 | 19.5408 | 1006.7
A_010_10 | 21.4864 | 1017.53
A_010_10 | 23.1782 | 1031.96
A_010_10 | 25.3776 | 1042.78
A_010_10 | 26.9849 | 1053.61
A_010_10 | 28 | 1053.61
A_010_11 | 0.941664 | 3.78818
A_010_11 | 1.11561 | 40.1681
A_010_11 | 2.05974 | 76.6938
A_010_11 | 3.17512 | 113.197
A_010_11 | 4.20443 | 142.382
A_010_11 | 5.48972 | 156.873
A_010_11 | 6.60375 | 171.387
A_010_11 | 7.71824 | 193.231
A_010_11 | 9.17523 | 215.029
A_010_11 | 10.9745 | 233.119
A_010_11 | 12.7736 | 247.543
A_010_11 | 14.1445 | 262.023
A_010_11 | 16.0289 | 272.771
A_010_11 | 17.9138 | 290.849
A_010_11 | 19.7983 | 301.597
A_010_11 | 21.6825 | 308.68
A_010_11 | 23.5667 | 315.764
A_010_11 | 25.2795 | 319.204
A_010_11 | 26.5639 | 319.036
A_010_11 | 28.0202 | 329.84
A_010_12 | 1.02439 | 3.54011
A_010_12 | 1.19512 | 80.9967
A_010_12 | 1.62195 | 136.171
A_010_12 | 2.73171 | 184.086
A_010_12 | 4.52439 | 228.415
A_010_12 | 6.31707 | 269.07
A_010_12 | 8.45122 | 306.096
A_010_12 | 10.0732 | 332.031
A_010_12 | 11.7805 | 354.302
A_010_12 | 13.6585 | 376.596
A_010_12 | 15.622 | 387.877
A_010_12 | 17.5854 | 410.182
A_010_12 | 19.8902 | 428.857
A_010_12 | 21.5976 | 429.081
A_010_12 | 23.4756 | 447.7
A_010_12 | 25.5244 | 455.318
A_010_12 | 27.3171 | 466.577
A_010_12 | 28.0854 | 466.678
A_011_01 | 0.486631 | 1.78e-13
A_011_01 | 6.81283 | 413.253
A_011_01 | 28.2246 | 798.394
A_011_01 | 56.4492 | 969.88
A_011_01 | 90.5134 | 1104.82
A_011_01 | 181.513 | 1259.44
A_011_02 | 0.487936 | 1.78e-13
A_011_02 | 6.34316 | 236.145
A_011_02 | 27.3244 | 531.325
A_011_02 | 56.1126 | 742.169
A_011_02 | 90.756 | 908.032
A_011_02 | 181.024 | 1124.5
A_011_03 | 0.487936 | 0.00755
A_011_03 | 6.8311 | 273.345
A_011_03 | 27.8123 | 558.177
A_011_03 | 56.6005 | 665.665
A_011_03 | 90.756 | 745.067
A_011_03 | 182 | 811.268
A_011_04 | 0.487936 | 2.81878
A_011_04 | 5.85523 | 75.9941
A_011_04 | 26.8365 | 371.499
A_011_04 | 56.1126 | 512.513
A_011_04 | 89.7802 | 628.294
A_011_04 | 181.512 | 742.161
A_011_05 | 0.486631 | 0.00752
A_011_05 | 7.29947 | 236.257
A_011_05 | 27.738 | 450.228
A_011_05 | 55.9626 | 504.077
A_011_05 | 91.4866 | 569.285
A_011_05 | 181.513 | 621.278
A_011_06 | 0.973262 | 2.81124
A_011_06 | 6.81283 | 168.675
A_011_06 | 27.2513 | 337.349
A_011_06 | 55.4759 | 424.498
A_011_06 | 90.5134 | 531.325
A_011_06 | 181.513 | 612.851
A_012_01 | 0.870434 | 29.6443
A_012_01 | 1.00421 | 73.1225
A_012_01 | 4.19291 | 191.7
A_012_01 | 6.08898 | 221.344
A_012_01 | 7.25593 | 239.13
A_012_01 | 8.12173 | 284.585
A_012_01 | 11.194 | 300.395
A_012_01 | 12.0714 | 306.324
A_012_01 | 13.0918 | 324.111
A_012_01 | 14.1157 | 330.04
A_012_01 | 14.9885 | 351.779
A_012_01 | 17.9125 | 373.518
A_012_01 | 19.0835 | 377.47
A_012_01 | 20.0993 | 411.067
A_012_01 | 22.139 | 450.593
A_012_01 | 25.0654 | 464.427
A_012_01 | 27.1167 | 464.427
A_012_01 | 28.1348 | 490.119
A_012_01 | 29.1569 | 501.976
A_012_01 | 32.235 | 498.024
A_012_01 | 41.1635 | 529.644
A_012_01 | 42.6258 | 539.526
A_012_01 | 49.9437 | 567.194
A_012_01 | 60.0513 | 575.099
A_012_01 | 81.1322 | 636.364
A_012_01 | 119.942 | 697.628
A_012_02 | 0.146341 | 0.00242
A_012_02 | 0.869914 | 27.7922
A_012_02 | 3.91694 | 117.128
A_012_02 | 5.07024 | 176.671
A_012_02 | 5.79614 | 196.524
A_012_02 | 7.1103 | 206.467
A_012_02 | 7.98544 | 216.402
A_012_02 | 11.0586 | 216.453
A_012_02 | 11.9337 | 226.388
A_012_02 | 13.1021 | 234.344
A_012_02 | 14.1225 | 248.249
A_012_02 | 15.1405 | 270.092
A_012_02 | 18.0708 | 258.235
A_012_02 | 19.0917 | 270.157
A_012_02 | 20.1091 | 293.983
A_012_02 | 22.1532 | 309.89
A_012_02 | 25.2252 | 313.909
A_012_02 | 26.9819 | 311.954
A_012_02 | 28.1503 | 319.91
A_012_02 | 29.1729 | 325.879
A_012_02 | 32.2449 | 329.898
A_012_02 | 41.0166 | 359.805
A_012_02 | 42.6217 | 375.705
A_012_02 | 49.9347 | 389.715
A_012_02 | 59.7384 | 393.845
A_012_02 | 80.941 | 451.735
A_012_02 | 119.707 | 499.995
A_012_03 | 0.286643 | 21.8
A_012_03 | 1.00645 | 65.5
A_012_03 | 3.91125 | 152.842
A_012_03 | 5.07236 | 190.56
A_012_03 | 6.23347 | 228.278
A_012_03 | 7.10561 | 252.102
A_012_03 | 8.10799 | 331.483
A_012_03 | 11.0297 | 361.293
A_012_03 | 12.1989 | 371.233
A_012_03 | 13.0774 | 373.232
A_012_03 | 14.0984 | 389.122
A_012_03 | 15.1171 | 412.948
A_012_03 | 18.1882 | 432.84
A_012_03 | 19.069 | 426.903
A_012_03 | 20.0871 | 452.713
A_012_03 | 22.2803 | 468.622
A_012_03 | 25.3496 | 494.467
A_012_03 | 27.548 | 492.519
A_012_03 | 28.13 | 506.417
A_012_03 | 29.2998 | 514.373
A_012_03 | 32.375 | 520.377
A_012_03 | 41.0068 | 564.17
A_012_03 | 42.9075 | 578.09
A_012_03 | 49.7875 | 600.03
A_012_03 | 59.7433 | 625.988
A_012_03 | 81.116 | 691.817
A_012_03 | 120.067 | 771.827
A_012_04 | 1.02158 | 13.8614
A_012_04 | 3.93225 | 81.1881
A_012_04 | 4.95151 | 102.97
A_012_04 | 5.82889 | 108.911
A_012_04 | 7.00279 | 102.97
A_012_04 | 8.02669 | 108.911
A_012_04 | 11.2414 | 138.614
A_012_04 | 12.2601 | 162.376
A_012_04 | 12.9869 | 182.178
A_012_04 | 14.0131 | 180.198
A_012_04 | 14.8905 | 186.139
A_012_04 | 18.1093 | 201.98
A_012_04 | 19.1396 | 186.139
A_012_04 | 20.0106 | 213.861
A_012_04 | 22.2067 | 219.802
A_012_04 | 25.4237 | 241.584
A_012_04 | 27.1831 | 237.624
A_012_04 | 28.0617 | 239.604
A_012_04 | 28.7919 | 247.525
A_012_04 | 29.3798 | 241.584
A_012_04 | 32.1636 | 241.584
A_012_04 | 40.9415 | 287.129
A_012_04 | 42.8434 | 297.03
A_012_04 | 50.0188 | 310.891
A_012_04 | 59.8281 | 336.634
A_012_04 | 80.916 | 374.257
A_012_04 | 119.871 | 441.584
A_013_01 | 0.002342558 | 28.1985
A_013_01 | 0.028240833 | 39.9492
A_013_01 | 0.278309167 | 50.1442
A_013_01 | 0.503908333 | 65.821
A_013_01 | 1.027666667 | 70.5464
A_013_01 | 2.050779167 | 86.2623
A_013_01 | 3.148920833 | 105.115
A_013_01 | 4.020870833 | 101.241
A_013_01 | 5.267041667 | 102.086
A_013_01 | 6.214333333 | 105.265
A_013_01 | 7.211416667 | 107.664
A_013_01 | 8.332625 | 103.802
A_013_01 | 9.304708333 | 105.416
A_013_01 | 10.17645833 | 99.1927
A_013_01 | 11.24870833 | 106.295
A_013_01 | 11.971375 | 105.547
A_013_01 | 13.34191667 | 103.264
A_013_01 | 14.33875 | 102.53
A_013_02 | 0.174727083 | 6.27487
A_013_02 | 0.24961 | 24.2942
A_013_02 | 0.549141667 | 10.9929
A_013_02 | 0.998441667 | 5.53191
A_013_02 | 1.996879167 | 15.7636
A_013_02 | 3.020279167 | 26.7797
A_013_02 | 3.494541667 | 26.8029
A_013_02 | 4.068641667 | 30.7475
A_013_02 | 5.191875 | 37.8521
A_013_02 | 6.065541667 | 42.5946
A_013_02 | 7.163791667 | 41.8651
A_013_02 | 8.262083333 | 44.2687
A_013_02 | 9.260541667 | 45.1009
A_013_02 | 10.28391667 | 42.8011
A_013_02 | 11.08266667 | 45.1901
A_013_02 | 12.45554167 | 43.6907
A_013_02 | 13.17941667 | 44.5094
A_013_02 | 14.05304167 | 43.7689
A_013_03 | 0.024961 | 0
A_013_03 | 0.048032083 | 22.7154
A_013_03 | 0.14520375 | 54.8303
A_013_03 | 0.269292083 | 63.4465
A_013_03 | 0.492704167 | 78.329
A_013_03 | 1.0392375 | 109.661
A_013_03 | 1.935095833 | 142.559
A_013_03 | 2.059379167 | 148.825
A_013_03 | 3.180408333 | 175.457
A_013_03 | 4.003925 | 177.807
A_013_03 | 5.326 | 187.99
A_013_03 | 6.173041667 | 207.572
A_013_03 | 7.22075 | 215.405
A_013_03 | 8.318541667 | 221.671
A_013_03 | 9.391458333 | 226.371
A_013_03 | 10.14008333 | 228.721
A_013_03 | 11.28779167 | 234.987
A_013_03 | 12.0615 | 235.77
A_013_03 | 13.38370833 | 244.386
A_013_03 | 14.38204167 | 245.953
A_015_01 | 0 | 4.94436
A_015_01 | 0.024875833 | 21.6893
A_015_01 | 0.04975125 | 48.3229
A_015_01 | 0.074627083 | 85.5572
A_015_01 | 0.09204 | 133.353
A_015_01 | 0.109452916 | 207.65
A_015_01 | 0.121890416 | 250.119
A_015_01 | 0.131840833 | 340.277
A_015_01 | 0.15422875 | 393.4
A_015_01 | 0.174129166 | 451.809
A_015_01 | 0.184079583 | 531.367
A_015_01 | 0.1915425 | 642.714
A_015_01 | 0.199005 | 743.46
A_015_01 | 0.216417916 | 817.758
A_015_01 | 0.231343333 | 860.239
A_015_01 | 0.261194166 | 881.599
A_015_01 | 0.2935325 | 902.972
A_015_01 | 0.323382916 | 919.031
A_015_01 | 0.355723333 | 935.104
A_015_01 | 0.395523333 | 914.113
A_015_01 | 0.445273333 | 919.677
A_015_01 | 0.492535833 | 919.928
A_015_01 | 0.52239 | 935.987
A_015_01 | 0.5646775 | 925.61
A_015_01 | 0.6144275 | 931.175
A_015_01 | 0.656715 | 952.6
A_015_01 | 0.696519166 | 952.811
A_015_01 | 0.726369166 | 968.87
A_015_01 | 0.763681666 | 984.969
A_015_01 | 0.788556666 | 958.599
A_015_01 | 0.813431666 | 979.932
A_015_01 | 0.850748333 | 969.53
A_015_01 | 0.875623333 | 974.962
A_015_01 | 0.912935833 | 969.859
A_015_01 | 0.930348333 | 969.951
A_015_02 | 0 | 0
A_015_02 | 0.025 | 26.5018
A_015_02 | 0.0475 | 26.5018
A_015_02 | 0.07 | 58.3039
A_015_02 | 0.1025 | 100.707
A_015_02 | 0.1225 | 121.908
A_015_02 | 0.1375 | 121.908
A_015_02 | 0.155 | 159.011
A_015_02 | 0.1775 | 164.311
A_015_02 | 0.2025 | 206.714
A_015_02 | 0.22 | 254.417
A_015_02 | 0.2425 | 302.12
A_015_02 | 0.27 | 344.523
A_015_02 | 0.2875 | 355.124
A_015_02 | 0.305 | 376.325
A_015_02 | 0.3375 | 355.124
A_015_02 | 0.3475 | 376.325
A_015_02 | 0.3675 | 371.025
A_015_02 | 0.4 | 386.926
A_015_02 | 0.4275 | 397.527
A_015_02 | 0.455 | 381.625
A_015_02 | 0.485 | 397.527
A_015_02 | 0.515 | 386.926
A_015_02 | 0.5525 | 392.226
A_015_02 | 0.5875 | 386.926
A_015_02 | 0.6125 | 386.926
A_015_02 | 0.65 | 381.625
A_015_02 | 0.69 | 381.625
A_015_02 | 0.7325 | 381.625
A_015_03 | 0 | 42.5532
A_015_03 | 0.014927083 | 63.8298
A_015_03 | 0.03477125 | 127.66
A_015_03 | 0.057144166 | 170.213
A_015_03 | 0.076988333 | 234.043
A_015_03 | 0.09684125 | 292.553
A_015_03 | 0.11917 | 361.702
A_015_03 | 0.143992916 | 430.851
A_015_03 | 0.161369583 | 478.723
A_015_03 | 0.17874625 | 526.596
A_015_03 | 0.198599166 | 585.106
A_015_03 | 0.233494166 | 595.745
A_015_03 | 0.265850833 | 632.979
A_015_03 | 0.305725833 | 648.936
A_015_03 | 0.34063 | 654.255
A_015_03 | 0.378009166 | 670.213
A_015_03 | 0.4179175 | 664.894
A_015_03 | 0.457809166 | 670.213
A_015_03 | 0.502705 | 664.894
A_015_03 | 0.535159166 | 643.617
A_015_03 | 0.5625925 | 643.617
A_015_03 | 0.589988333 | 664.894
A_015_03 | 0.634909166 | 643.617
A_015_03 | 0.672300833 | 654.255
A_015_03 | 0.712171666 | 670.213
A_015_03 | 0.754559166 | 675.532
A_015_03 | 0.801950833 | 670.213
A_015_03 | 0.831855 | 680.851
A_015_04 | 0 | 2.22e-13
A_015_04 | 0.022388333 | 5.31915
A_015_04 | 0.04228875 | 10.6383
A_015_04 | 0.057214167 | 42.5532
A_015_04 | 0.08706625 | 47.8723
A_015_04 | 0.12189125 | 63.8298
A_015_04 | 0.14925375 | 106.383
A_015_04 | 0.18407875 | 132.979
A_015_04 | 0.21890375 | 148.936
A_015_04 | 0.258707917 | 159.574
A_015_04 | 0.308457917 | 159.574
A_015_04 | 0.350745417 | 164.894
A_015_04 | 0.383082917 | 164.894
A_015_04 | 0.422887083 | 154.255
A_015_04 | 0.452737083 | 170.213
A_015_05 | 0 | 3.49974
A_015_05 | 0.0237075 | 22.1143
A_015_05 | 0.052495833 | 44.4505
A_015_05 | 0.071115 | 66.8247
A_015_05 | 0.09137375 | 137.821
A_015_05 | 0.108272083 | 182.646
A_015_05 | 0.12009 | 223.749
A_015_05 | 0.126789583 | 294.796
A_015_05 | 0.136916666 | 332.165
A_015_05 | 0.150425416 | 377.002
A_015_05 | 0.1706925 | 440.517
A_015_05 | 0.180785833 | 507.811
A_015_05 | 0.190875416 | 578.846
A_015_05 | 0.195854166 | 672.343
A_015_05 | 0.20256625 | 732.168
A_015_05 | 0.210960833 | 803.209
A_015_05 | 0.22277 | 851.794
A_015_05 | 0.239698333 | 870.434
A_015_05 | 0.263414583 | 881.567
A_015_05 | 0.293902083 | 900.156
A_015_05 | 0.319304583 | 918.764
A_015_05 | 0.33964375 | 918.688
A_015_05 | 0.356567916 | 941.069
A_015_05 | 0.37692625 | 922.289
A_015_05 | 0.397284583 | 907.251
A_015_05 | 0.412522083 | 922.156
A_015_05 | 0.45320125 | 922.004
A_015_05 | 0.490492916 | 918.124
A_015_05 | 0.519292916 | 929.238
A_015_05 | 0.543022083 | 929.149
A_015_05 | 0.56846375 | 914.092
A_015_05 | 0.597267916 | 921.465
A_015_05 | 0.63115125 | 936.301
A_015_05 | 0.66503875 | 943.655
A_015_05 | 0.704022083 | 943.51
A_015_05 | 0.741297083 | 954.592
A_015_05 | 0.770092916 | 969.447
A_015_05 | 0.79722625 | 958.124
A_015_05 | 0.82432625 | 972.985
A_015_05 | 0.853147083 | 969.136
A_015_05 | 0.873472083 | 980.282
A_015_05 | 0.89891375 | 965.225
A_015_05 | 0.931109583 | 972.585
A_015_06 | 0 | 0
A_015_06 | 0.02198 | 15
A_015_06 | 0.035477916 | 48.75
A_015_06 | 0.050685416 | 67.5
A_015_06 | 0.0692725 | 90
A_015_06 | 0.082770833 | 123.75
A_015_06 | 0.092876666 | 165
A_015_06 | 0.10467 | 210
A_015_06 | 0.111404583 | 240
A_015_06 | 0.11978875 | 307.5
A_015_06 | 0.126467916 | 386.25
A_015_06 | 0.138206666 | 480
A_015_06 | 0.14489 | 555
A_015_06 | 0.1549325 | 652.5
A_015_06 | 0.164995833 | 731.25
A_015_06 | 0.1767725 | 791.25
A_015_06 | 0.185148333 | 866.25
A_015_06 | 0.193472916 | 986.25
A_015_06 | 0.195055 | 1083.75
A_015_06 | 0.205101666 | 1177.5
A_015_06 | 0.216844583 | 1267.5
A_015_06 | 0.228608333 | 1338.75
A_015_06 | 0.24717 | 1383.75
A_015_06 | 0.264044166 | 1425
A_015_06 | 0.291108333 | 1432.5
A_015_06 | 0.321535833 | 1458.75
A_015_06 | 0.355379583 | 1455
A_015_06 | 0.397692083 | 1447.5
A_015_06 | 0.43152125 | 1455
A_015_06 | 0.46875875 | 1443.75
A_015_06 | 0.516142083 | 1440
A_015_06 | 0.55337125 | 1436.25
A_015_06 | 0.592275416 | 1447.5
A_015_06 | 0.629487916 | 1458.75
A_015_06 | 0.663317083 | 1470
A_015_06 | 0.703925416 | 1470
A_015_06 | 0.74452125 | 1481.25
A_015_06 | 0.781737916 | 1488.75
A_015_06 | 0.817275416 | 1485
A_015_06 | 0.851117083 | 1485
A_015_06 | 0.888342083 | 1485
A_015_06 | 0.923879583 | 1481.25
A_016_01 | 0.26953 | 2.74042
A_016_01 | 0.926 | 73.7986
A_016_01 | 2.77874 | 218.664
A_016_01 | 6.79067 | 374.523
A_016_01 | 14.0406 | 549.607
A_016_01 | 28.1921 | 689.38
A_016_01 | 45.0668 | 752.734
A_016_01 | 60.6058 | 758.67
A_016_01 | 89.9143 | 816.937
A_016_02 | -0.000735315 | 2.72475
A_016_02 | 0.932747 | 43.6532
A_016_02 | 3.07472 | 106.453
A_016_02 | 6.81968 | 229.296
A_016_02 | 13.9379 | 352.343
A_016_02 | 28.2023 | 494.896
A_016_02 | 45.3289 | 531.355
A_016_02 | 60.1646 | 556.777
A_016_02 | 89.5706 | 591.255
A_016_03 | 0.134394 | 2.7404
A_016_03 | 0.935592 | 38.3082
A_016_03 | 2.94043 | 120.397
A_016_03 | 6.97079 | 208.074
A_016_03 | 13.8308 | 325.976
A_016_03 | 28.2502 | 474.393
A_016_03 | 60.1105 | 591.081
A_016_03 | 89.6987 | 614.736
A_016_04 | 0 | 2.27e-13
A_016_04 | 0.930423 | 57.4335
A_016_04 | 2.65909 | 161.364
A_016_04 | 6.79874 | 344.675
A_016_04 | 14.0597 | 478.996
A_016_04 | 27.9548 | 567.271
A_016_04 | 45.2422 | 603.84
A_016_04 | 60.6459 | 610.24
A_016_04 | 89.9564 | 661.2
A_017_01 | 0.89182 | 6.92912
A_017_01 | 1.72008 | 16.2864
A_017_01 | 2.54834 | 25.6436
A_017_01 | 3.5139 | 33.8218
A_017_01 | 4.34216 | 43.1791
A_017_01 | 5.30804 | 52.531
A_017_01 | 6.13598 | 60.7146
A_017_01 | 7.10185 | 70.0664
A_017_01 | 7.92979 | 78.25
A_017_01 | 8.8953 | 86.4282
A_017_01 | 9.8612 | 95.7801
A_017_01 | 10.8268 | 103.958
A_017_01 | 11.7923 | 112.136
A_017_01 | 12.6203 | 120.32
A_017_01 | 13.7238 | 129.667
A_017_01 | 14.6893 | 137.845
A_017_01 | 15.6545 | 144.849
A_017_01 | 16.6201 | 153.027
A_017_01 | 17.5857 | 161.206
A_017_01 | 18.5512 | 169.384
A_017_01 | 19.6541 | 176.383
A_017_01 | 20.6196 | 184.561
A_017_01 | 21.5848 | 191.566
A_017_01 | 22.5504 | 199.744
A_017_01 | 23.6532 | 206.743
A_017_01 | 24.6188 | 214.921
A_017_01 | 25.7216 | 221.92
A_017_01 | 26.6872 | 230.098
A_017_01 | 27.79 | 237.097
A_017_01 | 28.8932 | 245.27
A_017_01 | 29.8581 | 251.101
A_017_01 | 30.9613 | 259.274
A_017_01 | 32.0641 | 266.273
A_017_01 | 33.167 | 273.272
A_017_01 | 34.2695 | 279.097
A_017_01 | 35.3723 | 286.097
A_017_01 | 36.4752 | 293.096
A_017_01 | 37.578 | 300.095
A_017_01 | 38.6805 | 305.92
A_017_01 | 39.9207 | 311.74
A_017_01 | 41.0235 | 318.739
A_017_01 | 42.126 | 324.565
A_017_01 | 43.3662 | 330.385
A_017_01 | 44.6063 | 336.205
A_017_01 | 45.7088 | 342.03
A_017_01 | 46.9489 | 347.85
A_017_01 | 48.1888 | 352.497
A_017_01 | 49.4289 | 358.317
A_017_01 | 50.6687 | 362.963
A_017_01 | 51.9088 | 368.783
A_017_01 | 53.1487 | 373.429
A_017_01 | 54.3885 | 378.076
A_017_01 | 55.6283 | 382.722
A_017_01 | 56.8681 | 387.368
A_017_01 | 58.2452 | 390.835
A_017_01 | 59.4847 | 394.308
A_017_01 | 60.7245 | 398.954
A_017_01 | 62.1013 | 401.248
A_017_01 | 63.3407 | 404.721
A_017_01 | 64.7178 | 408.188
A_017_01 | 65.9573 | 411.661
A_017_01 | 67.3341 | 413.954
A_017_01 | 68.7109 | 416.248
A_017_01 | 69.9504 | 419.72
A_017_01 | 71.3268 | 420.84
A_017_01 | 72.566 | 423.139
A_017_01 | 73.9425 | 424.259
A_017_01 | 75.3189 | 425.379
A_017_01 | 76.6954 | 426.499
A_017_01 | 77.9342 | 427.624
A_017_01 | 79.3107 | 428.744
A_017_01 | 80.6868 | 428.69
A_017_01 | 82.0633 | 429.81
A_017_01 | 83.4394 | 429.756
A_017_01 | 84.8155 | 429.702
A_017_01 | 86.1916 | 429.648
A_017_01 | 87.2926 | 429.605
A_018_01 | 0.0190778 | 40.7061
A_018_01 | 0.331742 | 107.524
A_018_01 | 0.517221 | 231.055
A_018_01 | 1.70535 | 300.217
A_018_01 | 4.87227 | 343.005
A_018_01 | 9.38735 | 375.897
A_018_01 | 15.2495 | 395.597
A_018_01 | 23.1393 | 416.922
A_018_01 | 30.8022 | 433.309
A_018_01 | 38.6904 | 449.693
A_018_01 | 47.7031 | 461.123
A_018_01 | 59.6484 | 487.345
A_018_01 | 71.1402 | 503.689
A_018_01 | 80.1513 | 510.179
A_018_01 | 92.7665 | 518.276
A_018_01 | 105.383 | 529.666
A_018_01 | 117.097 | 537.773
A_018_01 | 126.784 | 544.255
A_018_01 | 134.893 | 547.46
A_018_01 | 142.553 | 553.964
A_018_01 | 149.536 | 557.182
A_018_02 | -0.651064 | 17.4313
A_018_02 | -0.400122 | 60.1547
A_018_02 | -0.147049 | 144.344
A_018_02 | 3.25799 | 195.411
A_018_02 | 9.59654 | 236.476
A_018_02 | 16.8328 | 259.35
A_018_02 | 24.9722 | 280.543
A_018_02 | 36.2758 | 306.585
A_018_02 | 46.2202 | 321.115
A_018_02 | 55.7118 | 332.359
A_018_02 | 64.9764 | 340.307
A_018_02 | 74.9203 | 353.187
A_018_02 | 86.8936 | 354.442
A_018_02 | 98.4173 | 362.316
A_018_02 | 109.037 | 368.57
A_018_02 | 118.752 | 373.202
A_018_02 | 128.919 | 377.819
A_018_02 | 139.537 | 377.468
A_018_02 | 149.93 | 383.729
A_020_01 | 0.542561 | 5.1834
A_020_01 | 0.577436 | 95.0162
A_020_01 | 0.684013 | 229.785
A_020_01 | 1.04447 | 319.734
A_020_01 | 1.47706 | 424.678
A_020_01 | 2.12735 | 484.79
A_020_01 | 2.99463 | 549.97
A_020_01 | 3.75352 | 605.13
A_020_01 | 4.69343 | 650.375
A_020_01 | 5.74194 | 690.669
A_020_01 | 6.89877 | 745.972
A_020_01 | 8.09184 | 796.297
A_020_01 | 9.39336 | 851.651
A_020_01 | 10.4057 | 891.932
A_020_01 | 11.6711 | 942.284
A_020_01 | 12.7557 | 992.57
A_020_01 | 13.9489 | 1032.92
A_020_01 | 15.0697 | 1078.23
A_020_01 | 16.2629 | 1118.57
A_020_01 | 17.5284 | 1163.93
A_020_01 | 18.6132 | 1194.26
A_020_01 | 19.6258 | 1219.57
A_020_01 | 20.7467 | 1254.9
A_020_01 | 21.7229 | 1290.18
A_020_01 | 22.844 | 1315.53
A_020_01 | 23.9289 | 1340.86
A_020_01 | 25.05 | 1366.21
A_020_01 | 26.2073 | 1391.58
A_020_01 | 27.256 | 1416.9
A_020_01 | 28.4132 | 1447.25
A_020_01 | 29.5705 | 1467.63
A_020_01 | 29.9321 | 1477.73
A_020_02 | 0.652081 | 5.23289
A_020_02 | 0.726193 | 120.259
A_020_02 | 0.764082 | 235.273
A_020_02 | 1.09161 | 340.39
A_020_02 | 1.49129 | 425.533
A_020_02 | 2.07208 | 510.74
A_020_02 | 2.76147 | 590.986
A_020_02 | 3.63198 | 671.297
A_020_02 | 4.50255 | 756.608
A_020_02 | 5.26446 | 841.88
A_020_02 | 6.13497 | 922.191
A_020_02 | 6.89673 | 997.463
A_020_02 | 7.76709 | 1067.77
A_020_02 | 8.63737 | 1133.08
A_020_02 | 9.43522 | 1198.37
A_020_02 | 10.3416 | 1253.69
A_020_02 | 11.3205 | 1314.04
A_020_02 | 12.2993 | 1369.39
A_020_02 | 13.3505 | 1424.77
A_020_02 | 14.474 | 1465.17
A_020_02 | 15.7788 | 1520.64
A_020_02 | 16.8298 | 1556.01
A_020_02 | 18.0257 | 1596.44
A_020_02 | 19.2215 | 1626.86
A_020_02 | 20.3448 | 1657.27
A_020_02 | 21.3595 | 1687.63
A_020_02 | 22.4103 | 1708
A_020_02 | 23.3886 | 1728.35
A_020_02 | 24.4393 | 1748.73
A_020_02 | 25.4538 | 1764.09
A_020_02 | 26.4321 | 1784.44
A_020_02 | 27.5552 | 1799.84
A_020_02 | 28.6059 | 1815.22
A_020_02 | 29.5478 | 1825.55
A_020_02 | 29.9825 | 1830.71
A_020_03 | 0.144891 | 0.0517467
A_020_03 | 0.2921 | 160.104
A_020_03 | 0.511899 | 330.183
A_020_03 | 0.840367 | 500.3
A_020_03 | 1.16876 | 665.417
A_020_03 | 1.46072 | 815.522
A_020_03 | 1.86148 | 975.665
A_020_03 | 2.33484 | 1145.83
A_020_03 | 2.77191 | 1310.99
A_020_03 | 3.39008 | 1476.21
A_020_03 | 4.00739 | 1581.43
A_020_03 | 4.58833 | 1676.64
A_020_03 | 5.35045 | 1776.91
A_020_03 | 6.22118 | 1872.22
A_020_03 | 7.01909 | 1942.51
A_020_03 | 7.9256 | 2007.83
A_020_03 | 8.90441 | 2063.18
A_020_03 | 9.8107 | 2113.5
A_020_03 | 10.862 | 2173.88
A_020_03 | 11.7681 | 2209.2
A_020_03 | 12.819 | 2239.58
A_020_03 | 13.5438 | 2264.84
A_020_03 | 13.9062 | 2274.97
A_020_04 | 0.325929 | 5.0582
A_020_04 | 0.360413 | 125.064
A_020_04 | 0.50284 | 295.09
A_020_04 | 0.608754 | 485.109
A_020_04 | 0.751398 | 640.134
A_020_04 | 0.857674 | 805.153
A_020_04 | 1.07262 | 970.192
A_020_04 | 1.17904 | 1125.21
A_020_04 | 1.53887 | 1290.27
A_020_04 | 1.899 | 1435.34
A_020_04 | 2.43994 | 1600.44
A_020_04 | 2.98176 | 1705.53
A_020_04 | 3.66839 | 1815.66
A_020_04 | 4.42768 | 1910.79
A_020_04 | 5.33208 | 1990.95
A_020_04 | 6.16419 | 2061.1
A_020_04 | 7.1774 | 2131.28
A_020_04 | 8.11853 | 2176.45
A_020_04 | 9.09588 | 2221.62
A_020_04 | 10.182 | 2261.82
A_021_01 | 1.13972 | 8.15217
A_021_01 | 4.32156 | 16.9837
A_021_01 | 7.8169 | 19.7011
A_021_01 | 14.7695 | 36.0054
A_021_01 | 27.9691 | 103.261
A_021_01 | 45.118 | 127.038
A_021_01 | 59.9732 | 138.587
A_021_01 | 89.7003 | 156.929
A_021_01 | 119.715 | 176.63
A_021_01 | 149.202 | 180.027
A_021_01 | 179.143 | 220.788
A_021_02 | 7.32218 | 9.53678
A_021_02 | 14.3515 | 19.0736
A_021_02 | 27.8243 | 47.6839
A_021_02 | 45.9833 | 45.6403
A_021_02 | 60.6276 | 53.1335
A_021_02 | 90.2092 | 64.0327
A_021_02 | 120.084 | 73.5695
A_021_02 | 150.251 | 83.1063
A_021_02 | 180.418 | 96.049
A_021_03 | 1.17318 | 2.03804
A_021_03 | 3.51955 | 7.47283
A_021_03 | 6.74581 | 14.9457
A_021_03 | 14.0782 | 21.0598
A_021_03 | 27.8631 | 61.1413
A_021_03 | 45.1676 | 65.2174
A_021_03 | 60.1257 | 67.2554
A_021_03 | 90.3352 | 78.125
A_021_03 | 119.372 | 88.9946
A_021_03 | 149.874 | 93.75
A_021_03 | 179.497 | 125
A_022_01 | 2.78467 | 4.0404
A_022_01 | 23.2694 | 67.8788
A_022_01 | 28.3585 | 67.8788
A_022_01 | 30.2845 | 65.6566
A_022_01 | 33.4154 | 71.9192
A_022_01 | 34.0371 | 73.7374
A_022_01 | 37.8539 | 73.7374
A_022_01 | 40.4787 | 63.6364
A_022_01 | 50.6231 | 67.8788
A_022_01 | 69.0886 | 65.6566
A_022_01 | 88.187 | 63.8384
A_022_01 | 117.467 | 61.6162
A_022_01 | 122.506 | 67.8788
A_022_01 | 130.776 | 67.8788
A_022_01 | 137.155 | 65.6566
A_022_01 | 137.805 | 63.8384
A_022_01 | 151.768 | 67.8788
A_022_01 | 184.847 | 67.8788
A_022_01 | 190.574 | 67.6768
A_022_01 | 197.557 | 69.4949
A_022_01 | 207.749 | 67.6768
A_022_02 | 5.2649 | 18.9774
A_022_02 | 5.85454 | 29.587
A_022_02 | 8.93732 | 50.8178
A_022_02 | 22.6816 | 101.659
A_022_02 | 27.1007 | 106.988
A_022_02 | 28.3537 | 110.784
A_022_02 | 30.238 | 115.341
A_022_02 | 33.3592 | 127.481
A_022_02 | 37.163 | 128.262
A_022_02 | 40.3355 | 128.281
A_022_02 | 51.0451 | 146.528
A_022_02 | 69.9873 | 168.612
A_022_02 | 88.9101 | 195.242
A_022_02 | 119.273 | 217.396
A_022_02 | 132.547 | 229.597
A_022_02 | 140.145 | 233.431
A_022_02 | 153.431 | 242.603
A_022_02 | 186.367 | 256.439
A_022_02 | 190.77 | 265.556
A_022_02 | 198.365 | 270.148
A_022_02 | 208.51 | 271.724
A_022_03 | 2.84615 | 0
A_022_03 | 3.76923 | 16
A_022_03 | 5.93931 | 28.3544
A_022_03 | 5.97631 | 32.2025
A_022_03 | 7.03895 | 36.0506
A_022_03 | 8.08406 | 38.0759
A_022_03 | 9.1311 | 40.3038
A_022_03 | 9.9159 | 41.9241
A_022_03 | 10.963 | 44.1519
A_022_03 | 14.1178 | 52.2532
A_022_03 | 18.8092 | 60.1519
A_022_03 | 22.6923 | 64
A_022_03 | 24.4677 | 61.9747
A_022_03 | 27.0318 | 61.9747
A_022_03 | 31.1558 | 64.2025
A_022_03 | 32.1795 | 64
A_022_03 | 33.9763 | 64.2025
A_022_03 | 37.5855 | 66.2278
A_022_03 | 38.8656 | 66.0253
A_022_03 | 41.6861 | 66.0253
A_022_03 | 46.0451 | 66.0253
A_022_03 | 50.6624 | 66.2278
A_022_03 | 57.5836 | 66.0253
A_022_03 | 72.2184 | 68.0506
A_022_03 | 77.1097 | 70.0759
A_022_03 | 84.5651 | 72.1013
A_022_03 | 94.0698 | 73.9241
A_022_04 | 3.05063 | 5.68e-14
A_022_04 | 4.28211 | 20.3518
A_022_04 | 6.025 | 37.6884
A_022_04 | 6.03899 | 29.397
A_022_04 | 7.02366 | 45.9799
A_022_04 | 8.53629 | 49.7487
A_022_04 | 9.2843 | 56.5327
A_022_04 | 11.2944 | 65.5779
A_022_04 | 12.307 | 65.5779
A_022_04 | 14.3145 | 76.1307
A_022_04 | 15.3208 | 79.8995
A_022_04 | 18.8372 | 96.4824
A_022_04 | 22.87 | 107.035
A_022_04 | 24.8953 | 107.035
A_022_04 | 27.1687 | 110.05
A_022_04 | 28.4345 | 110.05
A_022_04 | 31.4547 | 120.603
A_022_04 | 32.4635 | 122.864
A_022_04 | 33.9838 | 122.111
A_022_04 | 37.509 | 133.417
A_022_04 | 38.7774 | 131.91
A_022_04 | 42.0621 | 135.678
A_022_04 | 46.3532 | 143.216
A_022_04 | 50.643 | 151.508
A_022_04 | 57.4683 | 157.538
A_022_04 | 71.8694 | 174.874
A_022_04 | 76.6617 | 185.427
A_022_04 | 83.7427 | 189.95
A_022_04 | 93.5945 | 202.764
A_022_05 | 2.04569 | 2.84e-14
A_022_05 | 2.29949 | 5.82278
A_022_05 | 2.5533 | 8.10127
A_022_05 | 3.06091 | 24.0506
A_022_05 | 4.07614 | 32.1519
A_022_05 | 5.09137 | 42.2785
A_022_05 | 6.1066 | 44.0506
A_022_05 | 7.12183 | 48.1013
A_022_05 | 8.89848 | 50.1266
A_022_05 | 10.4213 | 57.9747
A_022_05 | 12.7056 | 66.3291
A_022_05 | 13.7208 | 68.1013
A_022_05 | 17.5279 | 70.1266
A_022_05 | 19.5584 | 68.1013
A_022_05 | 22.0964 | 68.1013
A_022_05 | 26.1574 | 70.1266
A_022_05 | 32.2487 | 66.3291
A_022_05 | 36.3096 | 74.4304
A_022_05 | 40.6244 | 76.2025
A_022_05 | 51.7919 | 80.2532
A_022_05 | 63.9746 | 80.2532
A_022_05 | 71.335 | 82.2785
A_022_05 | 78.4416 | 84.3038
A_022_05 | 88.3401 | 86.3291
A_022_06 | 2.04569 | 0.730811
A_022_06 | 2.29949 | 12.0354
A_022_06 | 3.06091 | 30.1201
A_022_06 | 4.32995 | 44.4322
A_022_06 | 4.83756 | 57.9962
A_022_06 | 5.85279 | 62.5112
A_022_06 | 7.12183 | 70.7931
A_022_06 | 9.1523 | 84.3456
A_022_06 | 10.4213 | 90.3662
A_022_06 | 12.4518 | 104.672
A_022_06 | 13.467 | 108.434
A_022_06 | 18.0355 | 109.907
A_022_06 | 19.5584 | 120.448
A_022_06 | 22.6041 | 126.455
A_022_06 | 26.9188 | 137.729
A_022_06 | 33.0102 | 155.02
A_022_06 | 37.0711 | 156.497
A_022_06 | 41.3858 | 167.017
A_022_06 | 52.5533 | 182.762
A_022_06 | 64.736 | 202.268
A_022_06 | 71.8426 | 208.999
A_022_06 | 78.6954 | 216.485
A_022_06 | 88.8477 | 226.207
A_022_07 | 0.19224 | 8.0447
A_022_07 | 0.25356 | 39.3156
A_022_07 | 0.54333 | 67.0994
A_022_07 | 0.5774 | 84.4721
A_022_07 | 1.07973 | 100.662
A_022_07 | 1.59342 | 122.642
A_022_07 | 2.61852 | 165.445
A_022_07 | 5.76332 | 209.293
A_022_07 | 9.3401 | 233.427
A_022_07 | 14.3239 | 255.17
A_022_07 | 18.8212 | 268.83
A_022_07 | 22.1173 | 269.813
A_022_07 | 25.8952 | 276.562
A_022_07 | 29.1913 | 277.545
A_022_07 | 34.8536 | 285.352
A_022_07 | 41.6787 | 286.147
A_022_07 | 48.0355 | 288.126
A_022_07 | 54.6299 | 291.25
A_022_07 | 61.9301 | 294.336
A_022_07 | 68.2801 | 292.84
A_022_07 | 71.1079 | 295.006
A_022_07 | 81.695 | 294.443
A_022_07 | 96.2885 | 297.142
A_022_07 | 101.227 | 295.721
A_022_07 | 105.466 | 297.812
A_022_07 | 110.176 | 299.878
A_022_07 | 116.296 | 300.711
A_022_07 | 172.063 | 302.378
A_022_08 | -0.034476 | 10.3477
A_022_08 | 0.03352 | 39.2454
A_022_08 | 0.08247 | 60.0518
A_022_08 | 0.38029 | 86.6238
A_022_08 | 0.68355 | 115.508
A_022_08 | 0.97048 | 137.456
A_022_08 | 1.7361 | 162.844
A_022_08 | 2.48541 | 181.297
A_022_08 | 3.97313 | 213.58
A_022_08 | 6.16936 | 246.976
A_022_08 | 7.61628 | 261.92
A_022_08 | 11.7 | 297.517
A_022_08 | 15.2643 | 312.335
A_022_08 | 19.0557 | 323.673
A_022_08 | 22.1331 | 331.584
A_022_08 | 25.4486 | 340.637
A_022_08 | 28.9992 | 349.676
A_022_08 | 35.1432 | 360.874
A_022_08 | 41.0384 | 366.307
A_022_08 | 43.1666 | 370.805
A_022_08 | 48.1288 | 379.761
A_022_08 | 54.7243 | 382.84
A_022_08 | 62.5016 | 388.162
A_022_08 | 68.1614 | 393.609
A_022_08 | 70.99 | 395.754
A_022_08 | 81.8447 | 408.986
A_022_08 | 96.9096 | 411.566
A_022_08 | 101.385 | 413.614
A_022_08 | 110.328 | 414.243
A_022_08 | 116.212 | 415.052
A_022_08 | 129.892 | 429.274
A_022_08 | 143.786 | 434.235
A_022_08 | 152.499 | 437.189
A_022_08 | 170.412 | 450.005
A_022_09 | 1.09149 | 9.06764
A_022_09 | 1.5495 | 28.5464
A_022_09 | 2.00483 | 54.9086
A_022_09 | 3.38951 | 85.8108
A_022_09 | 3.39441 | 73.1911
A_022_09 | 4.55031 | 93.7803
A_022_09 | 5.24511 | 102.921
A_022_09 | 6.40235 | 120.069
A_022_09 | 8.49295 | 131.431
A_022_09 | 13.6062 | 151.812
A_022_09 | 15.4649 | 160.892
A_022_09 | 17.7914 | 164.211
A_022_09 | 19.8851 | 167.542
A_022_09 | 23.141 | 175.401
A_022_09 | 26.8642 | 178.647
A_022_09 | 29.8904 | 178.487
A_022_09 | 33.3808 | 181.745
A_022_09 | 35.9414 | 181.61
A_022_09 | 40.3625 | 185.966
A_022_09 | 43.8538 | 186.93
A_022_09 | 47.1115 | 190.2
A_022_09 | 50.1381 | 188.893
A_022_09 | 54.3278 | 189.82
A_022_09 | 57.8191 | 190.783
A_022_09 | 63.6365 | 196.213
A_022_09 | 69.9216 | 195.882
A_022_09 | 83.4218 | 198.612
A_022_09 | 90.6367 | 201.674
A_022_09 | 95.9916 | 199.097
A_022_09 | 98.7842 | 201.244
A_022_09 | 109.026 | 202.999
A_022_09 | 125.553 | 203.276
A_022_09 | 130.209 | 203.031
A_022_09 | 138.822 | 202.577
A_022_09 | 144.408 | 203.43
A_022_09 | 157.443 | 205.038
A_022_09 | 171.177 | 204.314
A_022_09 | 180.022 | 207.29
A_022_09 | 198.645 | 205.162
A_022_10 | 0.63139 | 1.63139
A_022_10 | 1.0975 | 84.7966
A_022_10 | 1.33056 | 116.908
A_022_10 | 2.49584 | 150.123
A_022_10 | 3.42806 | 168.435
A_022_10 | 4.8264 | 195.903
A_022_10 | 5.29251 | 207.354
A_022_10 | 6.69084 | 221.055
A_022_10 | 7.15696 | 235.947
A_022_10 | 8.32224 | 248.512
A_022_10 | 12.7503 | 282.721
A_022_10 | 15.3139 | 296.368
A_022_10 | 17.6445 | 303.142
A_022_10 | 21.1403 | 308.715
A_022_10 | 23.4709 | 314.342
A_022_10 | 27.1998 | 325.639
A_022_10 | 29.9964 | 330.097
A_022_10 | 33.0262 | 333.397
A_022_10 | 35.5898 | 334.424
A_022_10 | 36.2889 | 341.275
A_022_10 | 40.2509 | 349.12
A_022_10 | 43.2806 | 350.125
A_022_10 | 47.0095 | 355.687
A_022_10 | 50.0392 | 356.692
A_022_10 | 54.0012 | 359.948
A_022_10 | 56.3317 | 363.281
A_022_10 | 57.7301 | 364.363
A_022_10 | 63.5565 | 368.679
A_022_10 | 69.3829 | 370.7
A_022_10 | 71.0143 | 375.213
A_022_10 | 75.6754 | 378.436
A_022_10 | 82.9001 | 382.687
A_022_10 | 89.6587 | 384.665
A_022_10 | 95.4851 | 388.981
A_022_10 | 98.2818 | 391.145
A_022_10 | 109.468 | 395.21
A_022_10 | 124.617 | 404.825
A_022_10 | 129.744 | 406.88
A_022_10 | 138.134 | 407.634
A_022_10 | 144.194 | 410.792
A_022_10 | 157.012 | 415.928
A_022_10 | 171.228 | 419.851
A_022_10 | 179.851 | 426.331
A_022_10 | 198.263 | 436.941
A_022_11 | 0.16325 | 12.5891
A_022_11 | 0.39981 | 25.2217
A_022_11 | 1.10105 | 41.2807
A_022_11 | 2.03662 | 64.2254
A_022_11 | 4.5948 | 89.3927
A_022_11 | 6.21963 | 97.3624
A_022_11 | 8.31002 | 111.057
A_022_11 | 11.7882 | 118.94
A_022_11 | 15.7285 | 123.353
A_022_11 | 19.437 | 127.777
A_022_11 | 23.376 | 128.741
A_022_11 | 28.2424 | 131.961
A_022_11 | 32.4144 | 136.363
A_022_11 | 35.1958 | 139.681
A_022_11 | 38.6704 | 138.369
A_022_11 | 41.9143 | 139.366
A_022_11 | 46.7799 | 140.287
A_022_11 | 49.0962 | 139.029
A_022_11 | 55.1207 | 141.045
A_022_11 | 61.1455 | 144.211
A_022_11 | 67.8636 | 142.746
A_022_11 | 74.8147 | 144.719
A_022_11 | 87.5568 | 144.121
A_022_11 | 116.055 | 147.382
A_022_11 | 149.184 | 146.977
A_022_11 | 172.353 | 148.189
A_022_11 | 190.886 | 146.17
A_022_12 | 0.40024 | 26.3289
A_022_12 | 0.6266 | 12.5529
A_022_12 | 1.10058 | 40.0669
A_022_12 | 2.49949 | 62.9541
A_022_12 | 3.90061 | 91.5774
A_022_12 | 7.6207 | 125.842
A_022_12 | 11.5702 | 154.361
A_022_12 | 13.658 | 161.159
A_022_12 | 15.2841 | 172.564
A_022_12 | 18.0704 | 188.511
A_022_12 | 21.0875 | 202.154
A_022_12 | 24.801 | 219.211
A_022_12 | 28.0466 | 224.814
A_022_12 | 32.2221 | 238.409
A_022_12 | 34.5415 | 245.198
A_022_12 | 38.7156 | 255.352
A_022_12 | 41.9613 | 260.955
A_022_12 | 46.1336 | 266.52
A_022_12 | 47.5264 | 273.346
A_022_12 | 49.3824 | 280.154
A_022_12 | 55.4082 | 285.643
A_022_12 | 60.047 | 299.22
A_022_12 | 62.3642 | 300.272
A_022_12 | 67.4641 | 308.094
A_022_12 | 74.6491 | 315.83
A_022_12 | 81.6025 | 323.575
A_022_12 | 87.1649 | 329.084
A_022_12 | 90.6436 | 338.119
A_022_12 | 101.073 | 349.164
A_022_12 | 115.673 | 360.038
A_022_12 | 120.772 | 364.418
A_022_12 | 129.347 | 373.244
A_022_12 | 135.836 | 377.567
A_022_12 | 148.813 | 386.214
A_022_12 | 162.951 | 399.401
A_022_12 | 171.988 | 403.62
A_022_12 | 190.293 | 410.9
A_022_13 | 0.15939 | 10.2696
A_022_13 | 0.6273 | 25.1612
A_022_13 | 1.09742 | 45.7888
A_022_13 | 2.72339 | 67.5084
A_022_13 | 3.88498 | 83.5141
A_022_13 | 6.19758 | 87.9925
A_022_13 | 8.28439 | 106.248
A_022_13 | 10.1353 | 111.896
A_022_13 | 13.1398 | 112.9
A_022_13 | 15.9154 | 119.65
A_022_13 | 19.1537 | 127.526
A_022_13 | 21.9266 | 127.394
A_022_13 | 26.0888 | 134.078
A_022_13 | 28.6294 | 130.515
A_022_13 | 32.0978 | 136.085
A_022_13 | 35.564 | 135.92
A_022_13 | 39.2622 | 138.037
A_022_13 | 42.4983 | 140.177
A_022_13 | 47.1213 | 143.398
A_022_13 | 50.1253 | 143.254
A_022_13 | 55.6713 | 142.989
A_022_13 | 62.374 | 146.11
A_022_13 | 67.9204 | 146.992
A_022_13 | 82.0173 | 148.613
A_022_13 | 88.0273 | 152.915
A_022_13 | 116.221 | 156.156
A_022_13 | 149.266 | 154.576
A_022_13 | 171.912 | 154.641
A_022_13 | 190.168 | 154.915
A_022_14 | 0.39091 | 11.4058
A_022_14 | 0.6326 | 38.9277
A_022_14 | 0.64409 | 68.7551
A_022_14 | 1.11465 | 90.5299
A_022_14 | 2.05046 | 120.313
A_022_14 | 3.9168 | 166.113
A_022_14 | 4.61225 | 171.816
A_022_14 | 6.00361 | 184.369
A_022_14 | 6.70658 | 209.574
A_022_14 | 8.09793 | 222.127
A_022_14 | 9.2586 | 235.838
A_022_14 | 11.1126 | 249.517
A_022_14 | 13.1946 | 255.153
A_022_14 | 14.1215 | 261.992
A_022_14 | 15.049 | 269.979
A_022_14 | 18.5201 | 282.432
A_022_14 | 20.3731 | 293.816
A_022_14 | 22.4569 | 304.041
A_022_14 | 25.6969 | 316.506
A_022_14 | 28.4721 | 322.109
A_022_14 | 32.636 | 333.383
A_022_14 | 36.3386 | 346.972
A_022_14 | 39.1147 | 354.87
A_022_14 | 42.3503 | 355.863
A_022_14 | 45.8187 | 361.433
A_022_14 | 48.3646 | 371.636
A_022_14 | 49.5213 | 375.023
A_022_14 | 55.5317 | 380.472
A_022_14 | 61.3105 | 384.784
A_022_14 | 63.1614 | 390.432
A_022_14 | 68.4789 | 397.061
A_022_14 | 74.9514 | 402.488
A_022_14 | 82.1185 | 411.323
A_022_14 | 88.1276 | 413.33
A_022_14 | 91.3658 | 421.206
A_022_14 | 101.535 | 425.309
A_022_14 | 116.792 | 439.494
A_022_14 | 121.414 | 440.42
A_022_14 | 130.428 | 442.284
A_022_14 | 136.437 | 444.291
A_022_14 | 149.149 | 450.567
A_022_14 | 163.25 | 463.659
A_022_14 | 171.802 | 467.839
A_022_14 | 190.524 | 478.417
A_022_15 | -0.299359 | 4.57771
A_022_15 | -0.054514 | 20.6905
A_022_15 | -0.042026 | 36.8128
A_022_15 | 0.66486 | 49.4517
A_022_15 | 1.14206 | 65.5549
A_022_15 | 3.71316 | 85.0269
A_022_15 | 5.12782 | 111.456
A_022_15 | 7.91879 | 114.796
A_022_15 | 9.5498 | 120.487
A_022_15 | 11.8778 | 126.15
A_022_15 | 15.5928 | 122.542
A_022_15 | 18.8494 | 127.015
A_022_15 | 22.1024 | 126.881
A_022_15 | 23.7271 | 124.511
A_022_15 | 26.9793 | 123.225
A_022_15 | 29.3055 | 126.585
A_022_15 | 32.3253 | 125.309
A_022_15 | 35.5765 | 122.872
A_022_15 | 39.5248 | 120.406
A_022_15 | 42.3167 | 124.898
A_022_15 | 46.9638 | 124.707
A_022_15 | 49.2865 | 123.46
A_022_15 | 55.5602 | 123.202
A_022_15 | 61.1376 | 124.124
A_022_15 | 88.3244 | 124.157
A_022_15 | 90.8785 | 121.749
A_022_15 | 116.903 | 120.679
A_022_15 | 150.593 | 116.99
A_022_15 | 173.366 | 118.356
A_022_15 | 191.252 | 110.711
A_022_16 | -0.290439 | 16.0937
A_022_16 | -0.26814 | 44.8835
A_022_16 | -0.04827 | 28.7516
A_022_16 | 0.43874 | 57.5224
A_022_16 | 1.38691 | 81.6677
A_022_16 | 2.80157 | 108.097
A_022_16 | 4.45751 | 146.033
A_022_16 | 5.63178 | 162.107
A_022_16 | 6.80874 | 181.637
A_022_16 | 7.98212 | 196.56
A_022_16 | 8.68722 | 206.895
A_022_16 | 10.5568 | 220.638
A_022_16 | 12.4299 | 238.987
A_022_16 | 14.2897 | 240.062
A_022_16 | 15.4559 | 245.772
A_022_16 | 18.9573 | 266.358
A_022_16 | 21.9941 | 286.962
A_022_16 | 25.9584 | 305.225
A_022_16 | 28.5242 | 317.788
A_022_16 | 29.6895 | 322.346
A_022_16 | 33.8818 | 334.842
A_022_16 | 36.9104 | 345.082
A_022_16 | 40.638 | 357.596
A_022_16 | 43.6649 | 365.533
A_022_16 | 47.3897 | 374.593
A_022_16 | 50.8831 | 384.814
A_022_16 | 56.936 | 399.536
A_022_16 | 63.4492 | 408.482
A_022_16 | 64.6154 | 414.192
A_022_16 | 69.7309 | 418.588
A_022_16 | 76.2449 | 428.685
A_022_16 | 83.6884 | 438.743
A_022_16 | 89.971 | 450.001
A_022_16 | 93.2275 | 454.474
A_022_16 | 104.161 | 470.147
A_022_16 | 118.111 | 481.089
A_022_16 | 123.228 | 486.637
A_022_16 | 132.528 | 494.316
A_022_16 | 138.805 | 498.664
A_022_16 | 151.829 | 513.1
A_022_16 | 165.784 | 529.801
A_022_16 | 175.079 | 530.57
A_022_16 | 193.672 | 535.563
A_023_01 | 0 | 1.17096
A_023_01 | 1.17188 | 5.8548
A_023_01 | 2.73438 | 9.36768
A_023_01 | 3.51562 | 19.9063
A_023_01 | 4.29688 | 24.5902
A_023_01 | 5.46875 | 29.274
A_023_01 | 7.8125 | 32.7869
A_023_01 | 10.1562 | 35.1288
A_023_01 | 13.2812 | 37.4707
A_023_01 | 16.4062 | 39.8126
A_023_01 | 18.75 | 40.9836
A_023_01 | 22.2656 | 43.3255
A_023_01 | 25 | 46.8384
A_023_01 | 28.125 | 49.1803
A_023_01 | 42.1875 | 51.5222
A_023_01 | 56.6406 | 51.5222
A_023_01 | 70.7031 | 52.6932
A_023_01 | 91.4062 | 55.0351
A_023_01 | 119.141 | 56.2061
A_023_01 | 147.266 | 58.548
A_023_01 | 175 | 57.377
A_023_02 | 0.326588 | 81.9672
A_023_02 | 1.07125 | 128.806
A_023_02 | 1.07948 | 118.267
A_023_02 | 1.09595 | 97.1897
A_023_02 | 1.10143 | 90.1639
A_023_02 | 1.45364 | 139.344
A_023_02 | 3.00973 | 147.541
A_023_02 | 4.56949 | 151.054
A_023_02 | 6.12833 | 155.738
A_023_02 | 8.08054 | 156.909
A_023_02 | 10.0291 | 162.763
A_023_02 | 11.5888 | 166.276
A_023_02 | 13.1468 | 172.131
A_023_02 | 15.0972 | 175.644
A_023_02 | 17.44 | 176.815
A_023_02 | 20.1725 | 179.157
A_023_02 | 22.9032 | 183.841
A_023_02 | 25.247 | 183.841
A_023_02 | 26.8077 | 186.183
A_023_02 | 28.759 | 188.525
A_023_02 | 42.0366 | 193.208
A_023_02 | 56.0936 | 200.234
A_023_02 | 70.1506 | 207.26
A_023_02 | 91.2379 | 215.457
A_023_02 | 118.97 | 218.97
A_023_02 | 147.093 | 221.311
A_023_02 | 174.824 | 224.824
A_023_03 | 1.17188 | 1.17188
A_023_03 | 1.95312 | 197.904
A_023_03 | 3.125 | 203.765
A_023_03 | 4.6875 | 210.8
A_023_03 | 7.03125 | 219.011
A_023_03 | 10.1562 | 228.397
A_023_03 | 13.2812 | 236.612
A_023_03 | 16.0156 | 242.483
A_023_03 | 19.5312 | 242.503
A_023_03 | 22.6562 | 247.205
A_023_03 | 25 | 254.245
A_023_03 | 29.2969 | 254.27
A_023_03 | 42.1875 | 259.029
A_023_03 | 56.6406 | 268.482
A_023_03 | 70.3125 | 277.929
A_023_03 | 91.0156 | 285.076
A_023_03 | 119.531 | 288.756
A_023_03 | 147.266 | 291.26
A_023_03 | 175.781 | 296.111
A_023_04 | 0.540304 | 308.411
A_023_04 | 0.574985 | 264.019
A_023_04 | 0.616968 | 210.28
A_023_04 | 0.921802 | 320.093
A_023_04 | 0.940968 | 295.561
A_023_04 | 2.05991 | 363.318
A_023_04 | 2.06903 | 351.636
A_023_04 | 3.22631 | 370.327
A_023_04 | 4.78151 | 379.673
A_023_04 | 6.73189 | 383.178
A_023_04 | 9.45897 | 392.523
A_023_04 | 12.5794 | 398.364
A_023_04 | 15.7008 | 403.037
A_023_04 | 18.8221 | 407.71
A_023_04 | 21.5528 | 412.383
A_023_04 | 24.6742 | 417.056
A_023_04 | 27.7973 | 419.393
A_023_04 | 41.8571 | 422.897
A_023_04 | 55.9169 | 426.402
A_023_04 | 70.3691 | 427.57
A_023_04 | 90.6761 | 434.579
A_023_04 | 119.187 | 440.421
A_023_04 | 146.919 | 443.925
A_023_04 | 175.039 | 449.766
A_023_05 | 0 | 1.17371
A_023_05 | 1.56556 | 3.53031
A_023_05 | 4.30528 | 8.24123
A_023_05 | 5.87084 | 14.119
A_023_05 | 9.39335 | 14.1396
A_023_05 | 12.9159 | 18.8551
A_023_05 | 16.047 | 27.0895
A_023_05 | 19.1781 | 29.4553
A_023_05 | 21.9178 | 30.6451
A_023_05 | 24.6575 | 31.8348
A_023_05 | 28.18 | 34.2029
A_023_05 | 42.2701 | 34.2856
A_023_05 | 55.9687 | 34.366
A_023_05 | 70.0587 | 34.4487
A_023_05 | 84.1487 | 35.7051
A_023_05 | 118.982 | 35.9095
A_023_05 | 147.554 | 39.5983
A_023_05 | 174.951 | 42.1065
A_023_06 | 0.44835 | 72.7673
A_023_06 | 0.476831 | 109.152
A_023_06 | 0.876488 | 119.713
A_023_06 | 2.83802 | 125.57
A_023_06 | 5.57957 | 127.902
A_023_06 | 9.49896 | 134.921
A_023_06 | 13.0233 | 137.248
A_023_06 | 16.1553 | 138.403
A_023_06 | 18.895 | 138.387
A_023_06 | 21.6366 | 140.718
A_023_06 | 25.1618 | 144.219
A_023_06 | 27.9043 | 147.724
A_023_06 | 41.9979 | 152.336
A_023_06 | 56.0925 | 158.122
A_023_06 | 70.1861 | 162.734
A_023_06 | 84.2806 | 168.519
A_023_06 | 119.12 | 175.357
A_023_06 | 147.301 | 177.539
A_023_06 | 175.092 | 179.724
A_023_07 | 0.391389 | 0.391389
A_023_07 | 0.391389 | 0.391389
A_023_07 | 1.17417 | 128.806
A_023_07 | 1.17417 | 128.806
A_023_07 | 1.56556 | 155.738
A_023_07 | 3.5225 | 161.593
A_023_07 | 5.47945 | 162.763
A_023_07 | 9.78474 | 168.618
A_023_07 | 12.9159 | 174.473
A_023_07 | 15.6556 | 176.815
A_023_07 | 18.7867 | 181.499
A_023_07 | 22.3092 | 183.841
A_023_07 | 24.6575 | 186.183
A_023_07 | 28.18 | 189.696
A_023_07 | 41.8787 | 188.525
A_023_07 | 55.9687 | 196.721
A_023_07 | 70.4501 | 204.918
A_023_07 | 84.1487 | 210.773
A_023_07 | 119.374 | 223.653
A_023_07 | 146.38 | 224.824
A_023_07 | 174.951 | 229.508
A_023_08 | 0.391389 | 44.4965
A_023_08 | 0.782779 | 217.799
A_023_08 | 1.17417 | 231.85
A_023_08 | 2.34834 | 265.808
A_023_08 | 2.73973 | 278.689
A_023_08 | 3.91389 | 285.714
A_023_08 | 5.47945 | 291.569
A_023_08 | 7.04501 | 293.911
A_023_08 | 9.39335 | 299.766
A_023_08 | 13.3072 | 305.621
A_023_08 | 16.047 | 310.304
A_023_08 | 19.5695 | 311.475
A_023_08 | 22.3092 | 314.988
A_023_08 | 25.0489 | 318.501
A_023_08 | 27.7886 | 319.672
A_023_08 | 41.8787 | 324.356
A_023_08 | 56.3601 | 327.869
A_023_08 | 69.6673 | 331.382
A_023_08 | 84.1487 | 336.066
A_023_08 | 118.982 | 341.92
A_023_08 | 147.162 | 343.091
A_023_08 | 174.56 | 343.091
A_023_09 | 0.524776 | 83.1354
A_023_09 | 0.989582 | 171.021
A_023_09 | 1.22523 | 187.648
A_023_09 | 1.58025 | 199.525
A_023_09 | 2.53033 | 203.088
A_023_09 | 3.53952 | 209.026
A_023_09 | 4.60841 | 212.589
A_023_09 | 6.98351 | 222.09
A_023_09 | 9.95296 | 229.216
A_023_09 | 12.9818 | 236.342
A_023_09 | 15.9516 | 241.093
A_023_09 | 19.0402 | 244.656
A_023_09 | 21.951 | 245.843
A_023_09 | 24.98 | 251.781
A_023_09 | 27.8903 | 256.532
A_023_10 | 0.475248 | 82.1429
A_023_10 | 0.831683 | 138.095
A_023_10 | 0.950495 | 145.238
A_023_10 | 1.54455 | 173.81
A_023_10 | 2.55446 | 185.714
A_023_10 | 3.50495 | 191.667
A_023_10 | 5.10891 | 195.238
A_023_10 | 7.06931 | 197.619
A_023_10 | 10.1584 | 203.571
A_023_10 | 13.0099 | 208.333
A_023_10 | 16.0396 | 214.286
A_023_10 | 19.0099 | 221.429
A_023_10 | 22.0396 | 227.381
A_023_10 | 24.9505 | 230.952
A_023_10 | 27.9802 | 234.524
A_023_11 | 0.238569 | 1.18765
A_023_11 | 0.357853 | 59.3824
A_023_11 | 0.417495 | 92.6366
A_023_11 | 0.477137 | 103.325
A_023_11 | 0.656064 | 117.577
A_023_11 | 1.07356 | 128.266
A_023_11 | 1.43141 | 148.456
A_023_11 | 2.44533 | 159.145
A_023_11 | 4.05567 | 162.708
A_023_11 | 4.9503 | 166.271
A_023_11 | 5.96421 | 167.458
A_023_11 | 7.03777 | 166.271
A_023_11 | 9.96024 | 171.021
A_023_11 | 13.002 | 175.772
A_023_11 | 15.9841 | 176.96
A_023_11 | 18.9662 | 179.335
A_023_11 | 22.0676 | 182.898
A_023_11 | 25.0497 | 185.273
A_023_11 | 28.0318 | 191.211
A_023_12 | 0.348819 | 32.0527
A_023_12 | 0.459448 | 43.9222
A_023_12 | 0.461141 | 59.3642
A_023_12 | 0.516597 | 66.4901
A_023_12 | 0.524216 | 75.9891
A_023_12 | 0.693123 | 83.108
A_023_12 | 0.751118 | 89.0439
A_023_12 | 0.927644 | 96.1628
A_023_12 | 0.98564 | 102.099
A_023_12 | 1.57716 | 112.764
A_023_12 | 2.46459 | 128.168
A_023_12 | 3.47281 | 135.254
A_023_12 | 5.01682 | 137.569
A_023_12 | 6.91726 | 139.869
A_023_12 | 10.0061 | 140.934
A_023_12 | 13.0347 | 145.565
A_023_12 | 15.9445 | 150.2
A_023_12 | 19.1519 | 152.448
A_023_12 | 22.0023 | 157.086
A_023_12 | 25.0314 | 159.342
A_023_12 | 27.8818 | 163.979
A_023_13 | 0.297619 | 2.84e-14
A_023_13 | 0.416667 | 211.905
A_023_13 | 0.47619 | 296.429
A_023_13 | 0.535714 | 309.524
A_023_13 | 0.654762 | 323.81
A_023_13 | 1.36905 | 354.762
A_023_13 | 2.32143 | 361.905
A_023_13 | 3.33333 | 371.429
A_023_13 | 4.34524 | 378.571
A_023_13 | 5.35714 | 384.524
A_023_13 | 6.42857 | 386.905
A_023_13 | 10.0595 | 392.857
A_023_13 | 12.9762 | 401.19
A_023_13 | 15.9524 | 403.571
A_023_13 | 18.9286 | 408.333
A_023_13 | 21.9643 | 414.286
A_023_13 | 24.9405 | 416.667
A_023_13 | 28.0357 | 420.238
A_023_14 | 0.388477 | 223.84
A_023_14 | 0.39116 | 201.222
A_023_14 | 0.505924 | 233.373
A_023_14 | 0.682518 | 244.102
A_023_14 | 0.737712 | 278.63
A_023_14 | 0.854876 | 290.544
A_023_14 | 0.971617 | 306.029
A_023_14 | 1.79995 | 320.381
A_023_14 | 2.92501 | 332.375
A_023_14 | 3.87306 | 337.212
A_023_14 | 4.82082 | 344.43
A_023_14 | 5.88716 | 351.658
A_023_14 | 6.89477 | 354.119
A_023_14 | 9.97647 | 365.077
A_023_14 | 12.881 | 370.07
A_023_14 | 15.7851 | 378.634
A_023_14 | 18.9268 | 383.645
A_023_14 | 21.5947 | 385.047
A_023_14 | 24.7365 | 388.868
A_023_14 | 27.7596 | 393.87
A_023_15 | 0.237482 | 1.19048
A_023_15 | 0.489958 | 123.81
A_023_15 | 0.857709 | 219.048
A_023_15 | 1.09689 | 232.143
A_023_15 | 1.33663 | 250
A_023_15 | 2.17001 | 264.286
A_023_15 | 2.88416 | 275
A_023_15 | 3.71711 | 285.714
A_023_15 | 4.31132 | 286.905
A_023_15 | 5.14328 | 289.286
A_023_15 | 5.79689 | 290.476
A_023_15 | 6.98543 | 294.048
A_023_15 | 9.95629 | 298.81
A_023_15 | 12.9868 | 305.952
A_023_15 | 16.0171 | 310.714
A_023_15 | 19.047 | 311.905
A_023_15 | 21.9583 | 315.476
A_023_15 | 24.929 | 319.048
A_023_15 | 27.9588 | 320.238
A_023_16 | 0.297619 | 5.93824
A_023_16 | 0.357143 | 15.4394
A_023_16 | 0.535714 | 45.1306
A_023_16 | 0.595238 | 66.5083
A_023_16 | 0.654762 | 70.0713
A_023_16 | 0.77381 | 108.076
A_023_16 | 0.952381 | 128.266
A_023_16 | 1.84524 | 168.646
A_023_16 | 2.91667 | 194.774
A_023_16 | 3.92857 | 206.651
A_023_16 | 4.94048 | 210.214
A_023_16 | 5.89286 | 214.964
A_023_16 | 6.90476 | 217.34
A_023_16 | 9.88095 | 225.653
A_023_16 | 12.9167 | 236.342
A_023_16 | 15.8929 | 248.219
A_023_16 | 18.869 | 254.157
A_023_16 | 21.9048 | 258.907
A_023_16 | 24.9405 | 262.47
A_023_16 | 27.9167 | 264.846
A_024_01 | 0 | 0
A_024_01 | 0.277778 | 60.2739
A_024_01 | 0.416667 | 79.6719
A_024_01 | 0.555556 | 94.2199
A_024_01 | 0.694444 | 114.311
A_024_01 | 0.833333 | 134.401
A_024_01 | 1.38889 | 167.651
A_024_01 | 2.36111 | 188.425
A_024_01 | 3.33333 | 204.349
A_024_01 | 4.72222 | 219.576
A_024_01 | 6.94444 | 229.943
A_024_01 | 9.72222 | 237.532
A_024_01 | 13.0556 | 243.036
A_024_01 | 16.25 | 248.542
A_024_01 | 19.4444 | 249.891
A_024_01 | 22.6389 | 251.24
A_024_01 | 25.4167 | 253.286
A_024_01 | 28.6111 | 258.099
A_024_01 | 31.5278 | 262.915
A_024_01 | 34.4444 | 264.96
A_024_01 | 37.2222 | 266.314
A_024_01 | 40.6944 | 269.738
A_024_01 | 43.75 | 271.781
A_024_01 | 47.3611 | 273.818
A_024_01 | 50.5556 | 278.631
A_024_01 | 54.7222 | 279.276
A_024_01 | 57.9167 | 281.317
A_024_01 | 59.7222 | 279.911
A_024_02 | 0 | 0
A_024_02 | 0.284834 | 15.2425
A_024_02 | 0.986977 | 31.8707
A_024_02 | 1.68848 | 47.1132
A_024_02 | 2.6684 | 63.7413
A_024_02 | 4.20099 | 74.1339
A_024_02 | 6.56499 | 80.3695
A_024_02 | 9.34565 | 86.6051
A_024_02 | 11.9868 | 91.455
A_024_02 | 15.1812 | 91.455
A_024_02 | 18.2371 | 92.1478
A_024_02 | 21.572 | 95.612
A_024_02 | 25.1838 | 96.9977
A_024_02 | 28.7965 | 100.462
A_024_02 | 32.2694 | 101.848
A_024_02 | 35.4645 | 103.233
A_024_02 | 38.3818 | 104.619
A_024_02 | 41.9935 | 106.005
A_024_02 | 45.3275 | 107.39
A_024_02 | 48.2448 | 108.776
A_024_02 | 50.7451 | 109.469
A_024_02 | 53.8013 | 110.855
A_024_03 | 0 | 0.692841
A_024_03 | 0.692841 | 20.0924
A_024_03 | 1.66282 | 36.0277
A_024_03 | 3.0485 | 47.1132
A_024_03 | 5.12702 | 57.5058
A_024_03 | 8.17552 | 64.4342
A_024_03 | 10.6697 | 68.5912
A_024_03 | 13.8568 | 70.6697
A_024_03 | 16.7667 | 74.1339
A_024_03 | 19.3995 | 72.7483
A_024_03 | 21.8938 | 76.2125
A_024_03 | 25.2194 | 75.5196
A_024_03 | 29.515 | 78.291
A_024_03 | 33.5335 | 79.6767
A_024_03 | 36.9977 | 80.3695
A_024_03 | 40.739 | 83.1409
A_024_03 | 43.9261 | 82.448
A_024_03 | 46.0046 | 84.5266
A_024_03 | 48.6374 | 83.8337
A_024_03 | 51.963 | 84.5266
A_024_04 | 0.138889 | 1.38089
A_024_04 | 0.694444 | 15.8906
A_024_04 | 1.94444 | 28.3186
A_024_04 | 4.02778 | 41.4283
A_024_04 | 7.5 | 47.6094
A_024_04 | 10.9722 | 50.3344
A_024_04 | 14.8611 | 56.5108
A_024_04 | 18.4722 | 55.778
A_024_04 | 22.6389 | 56.4212
A_024_04 | 26.25 | 56.3796
A_024_04 | 29.5833 | 59.1062
A_024_04 | 33.3333 | 59.063
A_024_04 | 37.3611 | 59.7078
A_024_04 | 41.1111 | 59.6646
A_024_04 | 44.7222 | 61.0055
A_024_04 | 48.6111 | 60.9607
A_024_04 | 52.5 | 62.9896
A_024_04 | 56.25 | 63.6377
A_024_04 | 60.2778 | 63.5913
A_025_01 | 0 | 0.808625
A_025_01 | 7.73481 | 46.1042
A_025_01 | 13.2597 | 90.5875
A_025_01 | 30.3867 | 146.41
A_025_01 | 56.9061 | 154.539
A_025_01 | 111.602 | 174.844
A_025_01 | 244.199 | 212.255
A_025_01 | 482.32 | 209.405
A_025_02 | -0.00148354 | 0.806452
A_025_02 | 13.6278 | 91.9355
A_025_02 | 29.5284 | 148.387
A_025_02 | 57.6622 | 154.839
A_025_02 | 112.262 | 174.194
A_025_02 | 250.73 | 203.226
A_025_02 | 488.552 | 223.387
A_025_03 | 0.553354 | 0.803399
A_025_03 | 3.18105 | 70.7826
A_025_03 | 6.92877 | 133.523
A_025_03 | 12.409 | 154.444
A_025_03 | 28.2803 | 226.855
A_025_03 | 67.3849 | 269.545
A_025_03 | 111.533 | 270.421
A_025_03 | 224.063 | 299.556
A_025_03 | 438.147 | 323.225
A_025_04 | 0.552486 | 0.803179
A_025_04 | 3.8674 | 63.5311
A_025_04 | 7.73481 | 110.172
A_025_04 | 18.7845 | 123.823
A_025_04 | 57.4586 | 161.547
A_025_04 | 111.05 | 184.763
A_025_04 | 258.011 | 251.224
A_025_04 | 496.133 | 240.289
A_025_05 | 1.10106 | 0.80429
A_025_05 | 2.10162 | 56.3003
A_025_05 | 6.36397 | 136.729
A_025_05 | 14.5354 | 189.812
A_025_05 | 28.2255 | 239.678
A_025_05 | 61.1627 | 315.282
A_025_05 | 111.312 | 324.129
A_025_05 | 238.078 | 337.802
A_025_05 | 453.03 | 361.126
A_027_01 | 1.52439 | 2.53796
A_027_01 | 3.91463 | 164.023
A_027_01 | 7.52525 | 328.068
A_027_01 | 14.4328 | 462.718
A_027_01 | 21.5369 | 531.1
A_027_01 | 28.915 | 580.91
A_027_01 | 35.6421 | 604.267
A_027_01 | 49.0876 | 645.68
A_027_01 | 55.7932 | 655.787
A_027_01 | 63.4022 | 660.527
A_027_01 | 91.0721 | 661.14
A_027_01 | 119.693 | 685.535
A_027_01 | 179.623 | 704.975
A_027_02 | 1.52009 | 0.111903
A_027_02 | 7.39633 | 248.572
A_027_02 | 21.6605 | 419.784
A_027_02 | 35.4573 | 490.323
A_027_02 | 49.4937 | 521.091
A_027_02 | 56.8288 | 544.403
A_027_02 | 91.5641 | 589.549
A_027_02 | 119.286 | 621.961
A_027_02 | 179.794 | 622.807
A_027_03 | 1.52009 | 0.111903
A_027_03 | 4.12841 | 108.353
A_027_03 | 8.22674 | 198.158
A_027_03 | 21.335 | 406.557
A_027_03 | 29.0085 | 451.045
A_027_03 | 35.1705 | 500.944
A_027_03 | 42.4927 | 516.306
A_027_03 | 49.5495 | 555.54
A_027_03 | 56.8889 | 581.501
A_027_03 | 63.6074 | 599.558
A_027_03 | 70.6385 | 622.892
A_027_03 | 120.271 | 666.941
A_027_03 | 180.222 | 699.63
A_027_04 | 1.23286 | 2.55929
A_027_04 | 1.63684 | 61.6568
A_027_04 | 2.64185 | 112.627
A_027_04 | 3.64245 | 160.91
A_027_04 | 7.51275 | 273.408
A_027_04 | 14.4498 | 382.898
A_027_04 | 21.9394 | 454.696
A_027_04 | 28.4329 | 480.899
A_027_04 | 35.5361 | 504.35
A_027_04 | 42.9729 | 543.895
A_027_04 | 64.1815 | 552.43
A_027_04 | 70.9644 | 567.85
A_027_04 | 78.0236 | 564.424
A_027_04 | 84.4906 | 574.501
A_027_04 | 91.5895 | 595.264
A_027_04 | 181.289 | 599.328
A_027_05 | 1.23286 | 2.55929
A_027_05 | 3.33093 | 158.254
A_027_05 | 8.75882 | 284.031
A_027_05 | 14.4498 | 382.898
A_027_05 | 21.891 | 425.131
A_027_05 | 28.7004 | 456.677
A_027_05 | 42.8937 | 495.516
A_027_05 | 49.4135 | 537.845
A_027_05 | 64.1859 | 555.118
A_027_05 | 70.6309 | 551.756
A_027_05 | 78.2911 | 540.203
A_027_05 | 180.92 | 561.732
A_027_06 | 1.33413 | 64.3767
A_027_06 | 1.36936 | 85.8784
A_027_06 | 1.53117 | 2.84824
A_027_06 | 2.97538 | 128.721
A_027_06 | 3.64685 | 163.597
A_027_06 | 8.47372 | 297.501
A_027_06 | 14.4498 | 382.898
A_027_06 | 22.2598 | 462.727
A_027_06 | 35.567 | 523.164
A_027_06 | 42.6614 | 541.239
A_027_06 | 49.4576 | 564.722
A_027_06 | 57.1486 | 571.983
A_027_06 | 63.6113 | 579.372
A_027_06 | 92.1993 | 592.512
A_027_06 | 121.415 | 613.651
A_027_06 | 181.337 | 628.892
A_027_07 | 1.88232 | 23.9968
A_027_07 | 3.15921 | 53.4332
A_027_07 | 4.1554 | 99.028
A_027_07 | 7.45991 | 241.156
A_027_07 | 14.9672 | 323.704
A_027_07 | 22.4524 | 392.814
A_027_07 | 29.2573 | 421.673
A_027_07 | 35.4965 | 480.16
A_027_07 | 43.2404 | 519.673
A_027_07 | 49.6986 | 524.374
A_027_07 | 57.6704 | 515.477
A_027_07 | 64.4313 | 517.458
A_027_07 | 91.7821 | 525.351
A_027_07 | 181.512 | 548.229
A_027_08 | 1.23286 | 2.55929
A_027_08 | 7.48193 | 254.594
A_027_08 | 14.4718 | 396.337
A_027_08 | 22.3082 | 492.292
A_027_08 | 28.8633 | 556.122
A_027_08 | 35.9665 | 579.573
A_027_08 | 43.3945 | 613.743
A_027_08 | 49.8748 | 631.883
A_027_08 | 57.2807 | 652.614
A_027_08 | 64.3576 | 659.939
A_027_08 | 92.3843 | 705.396
A_027_08 | 121.613 | 734.598
A_027_08 | 181.184 | 722.994
A_027_09 | 1.35787 | 87.3559
A_027_09 | 1.52439 | 2.53796
A_027_09 | 7.70895 | 253.849
A_027_09 | 15.087 | 303.66
A_027_09 | 29.2007 | 382.126
A_027_09 | 35.9364 | 410.782
A_027_09 | 42.6635 | 434.138
A_027_09 | 49.99 | 452.15
A_027_09 | 56.9824 | 451.636
A_027_09 | 63.3839 | 461.765
A_027_09 | 70.9973 | 469.155
A_027_09 | 77.4031 | 481.934
A_027_09 | 91.7006 | 486.182
A_027_09 | 120.283 | 486.728
A_027_09 | 180.238 | 522.067
A_029_01 | -0.084469 | 0.89605
A_029_01 | 0.14441 | 12.9797
A_029_01 | 0.44959 | 25.9854
A_029_01 | 0.98365 | 34.6457
A_029_01 | 1.70845 | 40.697
A_029_01 | 2.58583 | 51.0819
A_029_01 | 3.38692 | 63.2046
A_029_01 | 4.22616 | 73.5908
A_029_01 | 5.0654 | 83.1092
A_029_01 | 5.86649 | 90.8935
A_029_01 | 6.55313 | 99.549
A_029_01 | 7.23978 | 106.469
A_029_01 | 7.81199 | 114.261
A_029_01 | 8.53678 | 123.783
A_029_01 | 9.2234 | 128.967
A_029_01 | 9.8338 | 136.758
A_029_01 | 10.5586 | 145.412
A_029_01 | 11.3597 | 153.196
A_029_01 | 12.0845 | 160.983
A_029_01 | 13 | 169.631
A_029_01 | 13.8011 | 175.68
A_029_01 | 14.564 | 182.598
A_029_01 | 15.327 | 189.516
A_029_01 | 16.1281 | 194.697
A_029_01 | 17.0817 | 201.609
A_029_01 | 17.8828 | 207.658
A_029_01 | 18.6076 | 212.841
A_029_01 | 19.2943 | 218.026
A_029_01 | 20.0572 | 223.209
A_029_01 | 20.8583 | 228.39
A_029_01 | 21.5831 | 231.838
A_029_01 | 22.2698 | 238.758
A_029_01 | 22.9564 | 242.208
A_029_01 | 23.6812 | 249.127
A_029_01 | 24.3678 | 252.576
A_029_01 | 25.0926 | 258.627
A_029_01 | 25.7793 | 262.945
A_029_01 | 26.5422 | 265.524
A_029_01 | 27.1144 | 268.977
A_029_02 | -0.008174 | 5.17534
A_029_02 | 0.25886 | 20.7853
A_029_02 | 0.64033 | 36.3917
A_029_02 | 1.05995 | 51.1292
A_029_02 | 1.59401 | 64.9955
A_029_02 | 2.08992 | 77.9954
A_029_02 | 2.70027 | 89.2563
A_029_02 | 3.23433 | 100.52
A_029_02 | 3.84469 | 111.78
A_029_02 | 4.37875 | 120.441
A_029_02 | 4.9891 | 130.834
A_029_02 | 5.56131 | 137.758
A_029_02 | 6.17166 | 148.151
A_029_02 | 6.78202 | 158.544
A_029_02 | 7.35422 | 168.071
A_029_02 | 7.92643 | 175.862
A_029_02 | 8.61308 | 183.65
A_029_02 | 9.2616 | 190.571
A_029_02 | 10.0245 | 198.357
A_029_02 | 10.7875 | 206.142
A_029_02 | 11.436 | 213.064
A_029_02 | 12.2371 | 219.98
A_029_02 | 13.0381 | 226.029
A_029_02 | 13.8392 | 233.813
A_029_02 | 14.6022 | 238.128
A_029_02 | 15.2888 | 243.313
A_029_02 | 16.1281 | 249.361
A_029_02 | 16.891 | 254.543
A_029_02 | 17.8065 | 259.721
A_029_02 | 18.5313 | 264.037
A_029_02 | 19.3706 | 269.217
A_029_02 | 20.2098 | 273.529
A_029_02 | 21.1253 | 278.707
A_029_02 | 22.079 | 283.884
A_029_02 | 23.0708 | 290.794
A_029_02 | 23.9864 | 295.104
A_029_02 | 24.8256 | 301.152
A_029_02 | 25.6267 | 304.598
A_029_02 | 26.3896 | 308.045
A_029_02 | 27.0763 | 311.494
A_029_03 | -0.046322 | 1.7058
A_029_03 | 0.25886 | 16.4469
A_029_03 | 0.60218 | 30.3191
A_029_03 | 1.17439 | 43.3166
A_029_03 | 1.74659 | 51.9756
A_029_03 | 2.28065 | 64.1066
A_029_03 | 2.9673 | 72.7621
A_029_03 | 3.6921 | 78.8134
A_029_03 | 4.30245 | 89.2066
A_029_03 | 4.83651 | 96.9992
A_029_03 | 5.29428 | 104.794
A_029_03 | 5.90463 | 111.717
A_029_03 | 6.55313 | 117.77
A_029_03 | 7.31608 | 128.159
A_029_03 | 7.96458 | 135.08
A_029_03 | 8.80381 | 140.26
A_029_03 | 9.6049 | 149.78
A_029_03 | 10.2916 | 155.832
A_029_03 | 11.0926 | 163.617
A_029_03 | 11.703 | 172.274
A_029_03 | 12.3515 | 179.196
A_029_03 | 12.9619 | 183.515
A_029_03 | 13.7248 | 188.698
A_029_03 | 14.4496 | 194.749
A_029_03 | 15.0218 | 201.673
A_029_03 | 15.861 | 209.456
A_029_03 | 16.5858 | 218.978
A_029_03 | 17.3488 | 224.16
A_029_03 | 18.1117 | 230.21
A_029_03 | 19.0272 | 233.653
A_029_03 | 19.7902 | 240.57
A_029_03 | 20.515 | 245.754
A_029_03 | 21.3161 | 254.406
A_029_03 | 22.079 | 259.589
A_029_03 | 22.9946 | 264.766
A_029_03 | 23.7575 | 270.816
A_029_03 | 24.5967 | 273.393
A_029_03 | 25.436 | 277.706
A_029_03 | 26.1226 | 280.287
A_029_03 | 26.733 | 282.872
A_029_03 | 27.1526 | 286.329
A_031_01 | 2.57235 | 2.57235
A_031_01 | 2.57235 | 2.57235
A_031_01 | 5.14469 | 203.846
A_031_01 | 7.71704 | 38.4615
A_031_01 | 7.71704 | 38.4615
A_031_01 | 10.2894 | 276.923
A_031_01 | 12.8617 | 315.385
A_031_01 | 15.4341 | 330.769
A_031_01 | 20.5788 | 357.692
A_031_01 | 23.1511 | 373.077
A_031_01 | 25.7235 | 384.615
A_031_01 | 33.4405 | 403.846
A_031_01 | 43.7299 | 423.077
A_031_01 | 56.5916 | 423.077
A_031_01 | 72.0257 | 442.308
A_031_01 | 87.4598 | 450
A_031_01 | 95.1768 | 438.462
A_031_01 | 108.039 | 450
A_031_01 | 118.328 | 457.692
A_031_01 | 131.19 | 465.385
A_031_01 | 146.624 | 473.077
A_031_01 | 162.058 | 473.077
A_031_01 | 177.492 | 473.077
A_031_01 | 195.498 | 476.923
A_031_01 | 226.367 | 484.615
A_031_01 | 254.662 | 484.615
A_031_01 | 277.814 | 484.615
A_031_01 | 300.965 | 500
A_031_01 | 365.273 | 500
A_031_01 | 414.148 | 503.846
A_031_01 | 586.495 | 530.769
A_031_02 | 5.14469 | 11.5385
A_031_02 | 7.71704 | 34.6154
A_031_02 | 18.0064 | 76.9231
A_031_02 | 28.2958 | 103.846
A_031_02 | 38.5852 | 111.538
A_031_02 | 48.8746 | 126.923
A_031_02 | 59.164 | 130.769
A_031_02 | 72.0257 | 134.615
A_031_02 | 79.7428 | 142.308
A_031_02 | 95.1768 | 142.308
A_031_02 | 105.466 | 142.308
A_031_02 | 126.045 | 150
A_031_02 | 144.051 | 157.692
A_031_02 | 159.486 | 161.538
A_031_02 | 177.492 | 165.385
A_031_02 | 198.071 | 165.385
A_031_02 | 226.367 | 173.077
A_031_02 | 254.662 | 173.077
A_031_02 | 277.814 | 176.923
A_031_02 | 298.392 | 176.923
A_031_02 | 367.846 | 184.615
A_031_02 | 414.148 | 188.462
A_031_02 | 586.495 | 200
A_031_03 | 2.84e-14 | 2.84e-14
A_031_03 | 2.53165 | 203.226
A_031_03 | 5.06329 | 244.624
A_031_03 | 10.1266 | 278.495
A_031_03 | 12.6582 | 316.129
A_031_03 | 17.7215 | 323.656
A_031_03 | 20.2532 | 353.763
A_031_03 | 25.3165 | 372.581
A_031_03 | 27.8481 | 387.634
A_031_03 | 37.9747 | 402.688
A_031_03 | 53.1646 | 417.742
A_031_03 | 63.2911 | 417.742
A_031_03 | 75.9494 | 429.032
A_031_03 | 78.481 | 436.559
A_031_03 | 96.2025 | 429.032
A_031_03 | 98.7342 | 440.323
A_031_03 | 111.392 | 451.613
A_031_03 | 126.582 | 459.14
A_031_03 | 144.304 | 466.667
A_031_03 | 159.494 | 474.194
A_031_03 | 172.152 | 477.957
A_031_03 | 194.937 | 485.484
A_031_03 | 227.848 | 485.484
A_031_03 | 253.165 | 485.484
A_031_03 | 275.949 | 500.538
A_031_03 | 296.203 | 500.538
A_031_03 | 364.557 | 500.538
A_031_03 | 415.19 | 508.065
A_031_03 | 587.342 | 526.882
A_031_04 | -2.53165 | 15.0538
A_031_04 | 2.53165 | 33.871
A_031_04 | 5.06329 | 60.2151
A_031_04 | 10.1266 | 97.8495
A_031_04 | 22.7848 | 120.43
A_031_04 | 30.3797 | 131.72
A_031_04 | 43.038 | 139.247
A_031_04 | 55.6962 | 150.538
A_031_04 | 68.3544 | 158.065
A_031_04 | 78.481 | 161.828
A_031_04 | 93.6709 | 165.591
A_031_04 | 106.329 | 169.355
A_031_04 | 124.051 | 176.882
A_031_04 | 129.114 | 184.409
A_031_04 | 144.304 | 184.409
A_031_04 | 162.025 | 195.699
A_031_04 | 174.684 | 199.462
A_031_04 | 192.405 | 206.989
A_031_04 | 227.848 | 210.753
A_031_04 | 253.165 | 206.989
A_031_04 | 273.418 | 210.753
A_031_04 | 296.203 | 210.753
A_031_04 | 367.089 | 210.753
A_031_04 | 412.658 | 218.28
A_031_04 | 584.81 | 233.333
A_031_05 | 5.09554 | 61.2022
A_031_05 | 7.64331 | 237.158
A_031_05 | 10.1911 | 260.109
A_031_05 | 12.7389 | 279.235
A_031_05 | 17.8344 | 298.361
A_031_05 | 20.3822 | 325.137
A_031_05 | 25.4777 | 363.388
A_031_05 | 40.7643 | 378.689
A_031_05 | 63.6943 | 382.514
A_031_05 | 73.8854 | 393.989
A_031_05 | 84.0764 | 397.814
A_031_05 | 91.7197 | 413.115
A_031_05 | 109.554 | 420.765
A_031_05 | 117.197 | 436.066
A_031_05 | 127.389 | 447.541
A_031_05 | 147.771 | 451.366
A_031_05 | 157.962 | 451.366
A_031_05 | 173.248 | 459.016
A_031_05 | 193.631 | 466.667
A_031_05 | 226.752 | 470.492
A_031_05 | 254.777 | 478.142
A_031_05 | 275.159 | 481.967
A_031_05 | 298.089 | 485.792
A_031_05 | 364.331 | 497.268
A_031_05 | 415.287 | 501.093
A_031_05 | 585.987 | 524.044
A_031_06 | 5.09554 | 5.09554
A_031_06 | 15.2866 | 68.8525
A_031_06 | 15.2866 | 68.8525
A_031_06 | 20.3822 | 110.929
A_031_06 | 28.0255 | 130.055
A_031_06 | 40.7643 | 141.53
A_031_06 | 48.4076 | 156.831
A_031_06 | 56.051 | 160.656
A_031_06 | 63.6943 | 172.131
A_031_06 | 76.4331 | 179.781
A_031_06 | 91.7197 | 191.257
A_031_06 | 109.554 | 195.082
A_031_06 | 122.293 | 198.907
A_031_06 | 129.936 | 202.732
A_031_06 | 147.771 | 210.383
A_031_06 | 163.057 | 218.033
A_031_06 | 178.344 | 221.858
A_031_06 | 198.726 | 237.158
A_031_06 | 229.299 | 233.333
A_031_06 | 257.325 | 237.158
A_031_06 | 280.255 | 240.984
A_031_06 | 298.089 | 244.809
A_031_06 | 366.879 | 244.809
A_031_06 | 417.834 | 252.459
A_031_06 | 585.987 | 263.934
A_031_07 | -2.84e-14 | 78.5366
A_031_07 | 2.55591 | 215.122
A_031_07 | 5.11182 | 228.78
A_031_07 | 7.66773 | 160.488
A_031_07 | 10.2236 | 249.268
A_031_07 | 12.7796 | 269.756
A_031_07 | 15.3355 | 290.244
A_031_07 | 20.4473 | 320.976
A_031_07 | 30.6709 | 338.049
A_031_07 | 43.4505 | 351.707
A_031_07 | 56.23 | 379.024
A_031_07 | 69.0096 | 392.683
A_031_07 | 79.2332 | 402.927
A_031_07 | 92.0128 | 413.171
A_031_07 | 109.904 | 420
A_031_07 | 122.684 | 430.244
A_031_07 | 127.796 | 437.073
A_031_07 | 145.687 | 437.073
A_031_07 | 158.466 | 450.732
A_031_07 | 173.802 | 460.976
A_031_07 | 194.249 | 464.39
A_031_07 | 227.476 | 467.805
A_031_07 | 255.591 | 471.22
A_031_07 | 276.038 | 474.634
A_031_07 | 296.486 | 481.463
A_031_07 | 368.051 | 478.049
A_031_07 | 414.058 | 481.463
A_031_07 | 585.304 | 512.195
A_031_08 | -2.84e-14 | 2.84e-14
A_031_08 | 5.11182 | 61.4634
A_031_08 | 10.2236 | 78.5366
A_031_08 | 17.8914 | 99.0244
A_031_08 | 28.115 | 116.098
A_031_08 | 35.7827 | 133.171
A_031_08 | 40.8946 | 150.244
A_031_08 | 48.5623 | 163.902
A_031_08 | 53.6741 | 170.732
A_031_08 | 58.7859 | 180.976
A_031_08 | 71.5655 | 187.805
A_031_08 | 79.2332 | 198.049
A_031_08 | 92.0128 | 201.463
A_031_08 | 104.792 | 211.707
A_031_08 | 122.684 | 221.951
A_031_08 | 130.351 | 225.366
A_031_08 | 145.687 | 239.024
A_031_08 | 158.466 | 245.854
A_031_08 | 173.802 | 249.268
A_031_08 | 196.805 | 259.512
A_031_08 | 227.476 | 266.341
A_031_08 | 255.591 | 269.756
A_031_08 | 276.038 | 276.585
A_031_08 | 299.042 | 283.415
A_031_08 | 368.051 | 280
A_031_08 | 414.058 | 286.829
A_031_08 | 587.859 | 297.073
A_031_09 | -2.84e-14 | 51.7766
A_031_09 | 2.63158 | 85.2792
A_031_09 | 5.26316 | 134.01
A_031_09 | 10.5263 | 161.421
A_031_09 | 13.1579 | 207.107
A_031_09 | 18.4211 | 225.381
A_031_09 | 23.6842 | 246.701
A_031_09 | 28.9474 | 258.883
A_031_09 | 36.8421 | 277.157
A_031_09 | 39.4737 | 295.431
A_031_09 | 55.2632 | 310.66
A_031_09 | 65.7895 | 307.614
A_031_09 | 68.4211 | 328.934
A_031_09 | 78.9474 | 341.117
A_031_09 | 92.1053 | 350.254
A_031_09 | 107.895 | 362.437
A_031_09 | 123.684 | 377.665
A_031_09 | 131.579 | 374.619
A_031_09 | 147.368 | 386.802
A_031_09 | 157.895 | 395.939
A_031_09 | 171.053 | 408.122
A_031_09 | 197.368 | 405.076
A_031_09 | 226.316 | 411.168
A_031_09 | 252.632 | 420.305
A_031_09 | 276.316 | 417.259
A_031_09 | 297.368 | 417.259
A_031_09 | 368.421 | 429.442
A_031_09 | 418.421 | 444.67
A_031_09 | 589.474 | 465.99
A_031_10 | 2.62295 | 2.62295
A_031_10 | 5.2459 | 118.782
A_031_10 | 5.2459 | 118.782
A_031_10 | 10.4918 | 197.97
A_031_10 | 13.1148 | 231.472
A_031_10 | 23.6066 | 237.563
A_031_10 | 31.4754 | 261.929
A_031_10 | 34.0984 | 274.112
A_031_10 | 44.5902 | 286.294
A_031_10 | 47.2131 | 307.614
A_031_10 | 57.7049 | 322.843
A_031_10 | 62.9508 | 335.025
A_031_10 | 70.8197 | 350.254
A_031_10 | 81.3115 | 359.391
A_031_10 | 94.4262 | 362.437
A_031_10 | 107.541 | 374.619
A_031_10 | 123.279 | 377.665
A_031_10 | 131.148 | 380.711
A_031_10 | 146.885 | 389.848
A_031_10 | 160 | 389.848
A_031_10 | 173.115 | 392.893
A_031_10 | 194.098 | 392.893
A_031_10 | 228.197 | 398.985
A_031_10 | 254.426 | 408.122
A_031_10 | 275.41 | 405.076
A_031_10 | 296.393 | 414.213
A_031_10 | 369.836 | 417.259
A_031_10 | 417.049 | 432.487
A_031_10 | 584.918 | 459.898
A_031_11 | 0 | 81.407
A_031_11 | 2.64026 | 99.4975
A_031_11 | 5.28053 | 150.754
A_031_11 | 7.92079 | 159.799
A_031_11 | 13.2013 | 220.101
A_031_11 | 18.4818 | 235.176
A_031_11 | 26.4026 | 250.251
A_031_11 | 31.6832 | 259.296
A_031_11 | 36.9637 | 268.342
A_031_11 | 47.5248 | 283.417
A_031_11 | 52.8053 | 295.477
A_031_11 | 58.0858 | 307.538
A_031_11 | 63.3663 | 316.583
A_031_11 | 73.9274 | 325.628
A_031_11 | 89.769 | 334.673
A_031_11 | 105.611 | 349.749
A_031_11 | 121.452 | 361.809
A_031_11 | 126.733 | 373.869
A_031_11 | 145.215 | 373.869
A_031_11 | 158.416 | 376.884
A_031_11 | 174.257 | 385.93
A_031_11 | 192.739 | 382.915
A_031_11 | 227.063 | 394.975
A_031_11 | 256.106 | 404.02
A_031_11 | 277.228 | 416.08
A_031_11 | 295.71 | 422.111
A_031_11 | 366.997 | 428.141
A_031_11 | 414.521 | 434.171
A_031_11 | 588.779 | 446.231
A_031_12 | 2.84e-14 | 88.7755
A_031_12 | 2.61438 | 143.878
A_031_12 | 5.22876 | 113.265
A_031_12 | 7.84314 | 180.612
A_031_12 | 10.4575 | 205.102
A_031_12 | 13.0719 | 226.531
A_031_12 | 15.6863 | 235.714
A_031_12 | 23.5294 | 263.265
A_031_12 | 26.1438 | 272.449
A_031_12 | 36.6013 | 281.633
A_031_12 | 41.8301 | 290.816
A_031_12 | 52.2876 | 293.878
A_031_12 | 54.902 | 309.184
A_031_12 | 60.1307 | 318.367
A_031_12 | 70.5882 | 333.673
A_031_12 | 78.4314 | 342.857
A_031_12 | 94.1176 | 352.041
A_031_12 | 107.19 | 358.163
A_031_12 | 120.261 | 364.286
A_031_12 | 128.105 | 367.347
A_031_12 | 146.405 | 376.531
A_031_12 | 159.477 | 379.592
A_031_12 | 175.163 | 382.653
A_031_12 | 196.078 | 385.714
A_031_12 | 227.451 | 388.776
A_031_12 | 256.209 | 397.959
A_031_12 | 274.51 | 407.143
A_031_12 | 298.039 | 413.265
A_031_12 | 366.013 | 413.265
A_031_12 | 415.686 | 419.388
A_031_12 | 585.621 | 434.694
A_032_01 | 0.0101196 | 0.00354901
A_032_01 | 0.016473 | 0.149058
A_032_01 | 0.0264981 | 3.0415
A_032_01 | 0.0426261 | 0.432979
A_032_01 | 0.0800265 | 2.12941
A_032_01 | 0.138249 | 4.71664
A_032_01 | 0.247506 | 10.0437
A_032_01 | 0.427597 | 18.1319
A_032_01 | 0.721342 | 20.7262
A_032_01 | 1.21699 | 34.3225
A_032_01 | 1.98135 | 50.6799
A_032_01 | 3.1503 | 78.0463
A_032_01 | 4.89172 | 116.422
A_032_01 | 7.96574 | 157.534
A_032_01 | 10.4741 | 206.961
A_032_01 | 14.271 | 245.375
A_032_01 | 19.4491 | 314.045
A_032_01 | 27.4663 | 374.453
A_032_01 | 38.33 | 434.864
A_032_01 | 56.7628 | 489.757
A_032_01 | 86.0818 | 544.642
A_032_01 | 138.521 | 585.757
A_032_01 | 228.244 | 615.864
A_032_01 | 337.896 | 632.249
A_032_01 | 433.69 | 634.925
A_032_02 | 0.0102405 | 0.00709802
A_032_02 | 0.0166708 | 5.34836
A_032_02 | 0.0255712 | 2.47011
A_032_02 | 0.0416259 | 2.3246
A_032_02 | 0.0719122 | 7.66232
A_032_02 | 0.159451 | 12.9255
A_032_02 | 0.268983 | 12.7693
A_032_02 | 0.523306 | 12.5706
A_032_02 | 0.893396 | 20.6623
A_032_02 | 1.69748 | 34.2231
A_032_02 | 3.0394 | 56.0531
A_032_02 | 5.57423 | 102.63
A_032_02 | 8.97054 | 151.997
A_032_02 | 14.0994 | 220.624
A_032_02 | 21.6437 | 308.512
A_032_02 | 32.8291 | 385.401
A_032_02 | 47.4802 | 454.053
A_032_02 | 71.1589 | 517.194
A_032_02 | 104.132 | 569.34
A_032_02 | 161.705 | 615.966
A_032_02 | 233.821 | 659.864
A_032_02 | 289.66 | 687.305
A_032_03 | 0.0104866 | 2.76468
A_032_03 | 0.0155231 | 2.61917
A_032_03 | 0.0258781 | 7.96753
A_032_03 | 0.0421255 | 7.82202
A_032_03 | 0.0677651 | 10.4305
A_032_03 | 0.138265 | 18.4691
A_032_03 | 0.233254 | 23.8139
A_032_03 | 0.403004 | 40.1535
A_032_03 | 0.696288 | 56.4932
A_032_03 | 1.16104 | 89.3464
A_032_03 | 1.82438 | 127.718
A_032_03 | 2.70153 | 174.359
A_032_03 | 4.00088 | 234.753
A_032_03 | 5.92642 | 319.901
A_032_03 | 8.99088 | 418.794
A_032_03 | 12.4031 | 520.466
A_032_03 | 16.5115 | 624.899
A_032_03 | 24.1743 | 734.805
A_032_03 | 32.9528 | 828.229
A_032_03 | 43.8598 | 910.659
A_032_03 | 69.7704 | 995.785
A_032_03 | 104.568 | 1061.68
A_032_03 | 166.272 | 1097.29
A_032_03 | 261.246 | 1124.66
A_032_03 | 382.236 | 1157.56
A_032_04 | 0.0103632 | 2.73984
A_032_04 | 0.0158961 | 0.138411
A_032_04 | 0.024096 | 2.48786
A_032_04 | 0.0352457 | 2.37429
A_032_04 | 0.0521708 | 2.25717
A_032_04 | 0.0809851 | 4.87634
A_032_04 | 0.130277 | 7.48487
A_032_04 | 0.199845 | 12.8581
A_032_04 | 0.302941 | 18.2348
A_032_04 | 0.475923 | 31.8524
A_032_04 | 0.747733 | 53.7214
A_032_04 | 1.17483 | 81.0914
A_032_04 | 1.78136 | 116.723
A_032_04 | 2.48566 | 163.382
A_032_04 | 3.50987 | 210.038
A_032_04 | 4.95679 | 273.196
A_032_04 | 6.44098 | 328.127
A_032_04 | 8.57227 | 402.305
A_032_04 | 10.8784 | 468.246
A_032_04 | 13.164 | 534.201
A_032_04 | 16.5096 | 611.147
A_032_04 | 21.457 | 688.082
A_032_04 | 28.223 | 776.016
A_032_04 | 36.2471 | 852.955
A_032_04 | 47.6724 | 929.887
A_032_04 | 62.6872 | 984.815
A_032_04 | 90.6571 | 1045.22
A_032_04 | 126.503 | 1094.63
A_032_04 | 168.319 | 1138.55
A_032_04 | 229.339 | 1179.71
A_032_04 | 316.209 | 1218.12
A_033_01 | 0.01 | 0
A_033_01 | 0.0109411 | 3.14941
A_033_01 | 0.0127155 | 3.19021
A_033_01 | 0.0143368 | 6.34778
A_033_01 | 0.0176943 | 6.4049
A_033_01 | 0.0211864 | 9.57879
A_033_01 | 0.0238933 | 9.61142
A_033_01 | 0.0303959 | 6.55176
A_033_01 | 0.0375143 | 6.60887
A_033_01 | 0.0449182 | 9.78276
A_033_01 | 0.053796 | 9.83172
A_033_01 | 0.0606691 | 9.86435
A_033_01 | 0.07266 | 9.91331
A_033_01 | 0.084424 | 13.079
A_033_01 | 0.10111 | 13.128
A_033_01 | 0.121065 | 16.3019
A_033_01 | 0.154013 | 13.2422
A_033_01 | 0.184409 | 16.4161
A_033_01 | 0.220856 | 16.4651
A_033_01 | 0.264445 | 19.639
A_033_01 | 0.298232 | 19.6716
A_033_01 | 0.357259 | 16.5956
A_033_01 | 0.402904 | 16.6283
A_033_01 | 0.45438 | 16.6609
A_033_01 | 0.512434 | 16.6935
A_033_01 | 0.5954 | 19.8593
A_033_01 | 0.671313 | 23.0168
A_033_01 | 0.757083 | 23.0495
A_033_01 | 0.853811 | 23.0821
A_033_01 | 0.962897 | 23.1147
A_033_01 | 1.15321 | 23.1637
A_033_01 | 1.38113 | 23.2126
A_033_01 | 1.51111 | 26.3621
A_033_01 | 1.70418 | 26.3947
A_033_01 | 1.92191 | 26.4273
A_033_01 | 2.16746 | 26.46
A_033_01 | 2.37144 | 29.6094
A_033_01 | 2.67443 | 29.642
A_033_01 | 3.01542 | 32.7996
A_033_01 | 3.50445 | 32.8404
A_033_01 | 4.07184 | 36.0061
A_033_01 | 4.45505 | 39.1555
A_033_01 | 5.33556 | 39.2045
A_033_01 | 6.20087 | 39.2453
A_033_01 | 6.99312 | 39.2779
A_033_01 | 8.12726 | 39.3187
A_033_01 | 9.16563 | 39.3514
A_033_01 | 10.3391 | 36.2591
A_033_01 | 12.0159 | 36.2998
A_033_01 | 13.156 | 30.0745
A_033_01 | 14.8368 | 30.1071
A_033_01 | 16.2446 | 23.8817
A_033_01 | 18.3287 | 17.6645
A_033_01 | 20.6704 | 17.6971
A_033_01 | 23.3223 | 11.4799
A_033_01 | 24.779 | 5.2463
A_033_01 | 27.1238 | 2.14584
A_033_01 | 29.6904 | 0.954615
A_033_01 | 33.4995 | 7.17185
A_033_01 | 38.9507 | 13.3809
A_033_01 | 42.6464 | 19.6063
A_033_01 | 46.6928 | 25.8317
A_033_01 | 51.1112 | 28.9322
A_033_01 | 55.9608 | 35.1576
A_033_01 | 63.1402 | 41.3748
A_033_01 | 69.1474 | 50.7251
A_033_01 | 75.726 | 60.0755
A_033_01 | 85.4412 | 66.2927
A_033_01 | 93.5701 | 75.643
A_033_01 | 102.496 | 88.1183
A_033_01 | 108.899 | 94.3519
A_033_01 | 115.7 | 100.585
A_033_01 | 126.708 | 109.936
A_033_01 | 138.763 | 119.286
A_033_01 | 156.602 | 128.628
A_033_01 | 166.462 | 141.112
A_033_02 | 0.01 | 0
A_033_02 | 0.0116126 | 0.12222
A_033_02 | 0.013088 | 0.219995
A_033_02 | 0.0156598 | 0.366659
A_033_02 | 0.019299 | 3.67473
A_033_02 | 0.0230995 | 0.684429
A_033_02 | 0.0260343 | 0.782205
A_033_02 | 0.0311502 | 0.928868
A_033_02 | 0.0361735 | 1.05109
A_033_02 | 0.0432818 | 1.19775
A_033_02 | 0.0502614 | 1.31997
A_033_02 | 0.0601381 | 1.46663
A_033_02 | 0.0719555 | 1.6133
A_033_02 | 0.0860953 | 1.75996
A_033_02 | 0.0999789 | 1.88218
A_033_02 | 0.119625 | 2.02884
A_033_02 | 0.138867 | 5.28803
A_033_02 | 0.15651 | 5.38581
A_033_02 | 0.187266 | 5.53247
A_033_02 | 0.217464 | 5.65469
A_033_02 | 0.245093 | 5.75246
A_033_02 | 0.276135 | 8.98721
A_033_02 | 0.320551 | 12.2464
A_033_02 | 0.372374 | 9.23165
A_033_02 | 0.43227 | 12.4908
A_033_02 | 0.501801 | 15.75
A_033_02 | 0.565555 | 15.8478
A_033_02 | 0.656756 | 15.97
A_033_02 | 0.740197 | 16.0678
A_033_02 | 0.833946 | 19.3025
A_033_02 | 0.939899 | 19.4003
A_033_02 | 1.09147 | 19.5225
A_033_02 | 1.23014 | 19.6203
A_033_02 | 1.42851 | 19.7425
A_033_02 | 1.60943 | 22.9773
A_033_02 | 1.86897 | 23.0995
A_033_02 | 2.17036 | 23.2217
A_033_02 | 2.4461 | 23.3195
A_033_02 | 2.67567 | 23.3928
A_033_02 | 3.01561 | 23.4906
A_033_02 | 3.39875 | 23.5884
A_033_02 | 3.83056 | 23.6861
A_033_02 | 4.31723 | 23.7839
A_033_02 | 4.86574 | 23.8817
A_033_02 | 5.48586 | 20.8425
A_033_02 | 6.18501 | 17.8033
A_033_02 | 6.97328 | 14.7641
A_033_02 | 8.09778 | 14.8863
A_033_02 | 9.40693 | 11.8716
A_033_02 | 10.6095 | 5.69543
A_033_02 | 12.3204 | 5.81765
A_033_02 | 14.3122 | 2.8029
A_033_02 | 15.6609 | 0.260735
A_033_02 | 18.1928 | 3.27548
A_033_02 | 20.5186 | 9.45164
A_033_02 | 23.8275 | 9.32942
A_033_02 | 27.6893 | 15.4811
A_033_02 | 29.4268 | 24.8432
A_033_02 | 33.1771 | 27.8823
A_033_02 | 35.2341 | 30.9704
A_033_02 | 38.5679 | 37.171
A_033_02 | 42.232 | 46.5086
A_033_02 | 46.228 | 52.7092
A_033_02 | 50.602 | 58.9098
A_033_02 | 53.7771 | 68.2718
A_033_02 | 60.6735 | 77.5849
A_033_02 | 66.4144 | 83.7855
A_033_02 | 72.7241 | 93.1231
A_033_02 | 79.6331 | 102.461
A_033_02 | 87.168 | 108.661
A_033_02 | 92.6375 | 118.023
A_033_02 | 101.403 | 124.224
A_033_02 | 107.766 | 133.586
A_033_02 | 121.543 | 139.762
A_033_02 | 129.124 | 145.987
A_033_02 | 133.137 | 152.237
A_033_02 | 145.785 | 161.574
A_033_02 | 154.933 | 170.936
A_033_02 | 164.654 | 180.298
A_033_02 | 180.234 | 186.499
A_033_02 | 185.835 | 192.748
A_033_03 | 0.01 | 0
A_033_03 | 0.0112776 | 0.0326364
A_033_03 | 0.0123419 | 0.0571137
A_033_03 | 0.0143435 | 0.0979092
A_033_03 | 0.0161761 | 0.130546
A_033_03 | 0.0193732 | 0.1795
A_033_03 | 0.0218535 | 2.9128
A_033_03 | 0.0253976 | 2.872
A_033_03 | 0.0277879 | 0.277409
A_033_03 | 0.0322945 | 0.318205
A_033_03 | 0.0364205 | 0.350841
A_033_03 | 0.0410738 | 0.383478
A_033_03 | 0.0463215 | 0.416114
A_033_03 | 0.052252 | 2.67619
A_033_03 | 0.057183 | 2.65171
A_033_03 | 0.0644889 | 2.61907
A_033_03 | 0.0727283 | 2.58644
A_033_03 | 0.0820203 | 2.5538
A_033_03 | 0.0924996 | 2.52116
A_033_03 | 0.104318 | 2.48853
A_033_03 | 0.117646 | 2.45589
A_033_03 | 0.136725 | 2.41509
A_033_03 | 0.154194 | 2.38246
A_033_03 | 0.168785 | 5.48292
A_033_03 | 0.184713 | 5.45844
A_033_03 | 0.214669 | 5.41764
A_033_03 | 0.242096 | 5.38501
A_033_03 | 0.264942 | 5.36053
A_033_03 | 0.298863 | 8.45283
A_033_03 | 0.357931 | 8.40388
A_033_03 | 0.403756 | 11.4962
A_033_03 | 0.469347 | 14.5803
A_033_03 | 0.529313 | 14.5477
A_033_03 | 0.6153 | 17.6318
A_033_03 | 0.694077 | 20.7241
A_033_03 | 0.759754 | 23.8246
A_033_03 | 0.88297 | 23.7838
A_033_03 | 0.966295 | 23.7593
A_033_03 | 1.09001 | 26.8516
A_033_03 | 1.26738 | 33.0607
A_033_03 | 1.38763 | 39.2861
A_033_03 | 1.56529 | 42.3784
A_033_03 | 1.81957 | 45.4625
A_033_03 | 2.05301 | 51.6798
A_033_03 | 2.3164 | 57.897
A_033_03 | 2.61358 | 64.1142
A_033_03 | 2.86157 | 70.3396
A_033_03 | 3.22945 | 79.6818
A_033_03 | 3.43116 | 85.9153
A_033_03 | 3.87227 | 95.2575
A_033_03 | 4.24067 | 104.608
A_033_03 | 4.64304 | 110.833
A_033_03 | 5.08478 | 120.184
A_033_03 | 5.56724 | 126.409
A_033_03 | 6.09691 | 135.759
A_033_03 | 6.88072 | 145.101
A_033_03 | 7.53358 | 151.327
A_033_03 | 8.25033 | 160.677
A_033_03 | 8.76977 | 173.161
A_033_03 | 9.04376 | 182.527
A_033_03 | 9.32849 | 195.019
A_033_03 | 9.91349 | 204.377
A_033_03 | 10.8567 | 213.728
A_033_03 | 11.5348 | 219.961
A_033_03 | 12.6322 | 229.312
A_033_03 | 13.4244 | 238.67
A_033_03 | 13.8438 | 248.037
A_033_03 | 14.7119 | 257.395
A_033_03 | 15.6345 | 266.754
A_033_03 | 16.1268 | 279.245
A_033_03 | 16.6306 | 288.612
A_033_03 | 17.6735 | 297.97
A_033_03 | 18.7818 | 307.329
A_033_03 | 19.3686 | 316.696
A_033_03 | 20.5832 | 326.054
A_033_03 | 21.874 | 335.413
A_033_03 | 22.5521 | 341.654
A_033_03 | 23.9664 | 351.013
A_033_03 | 24.7151 | 360.379
A_033_03 | 25.4873 | 369.746
A_033_03 | 27.0856 | 379.105
A_033_03 | 27.9318 | 388.471
A_033_03 | 29.6834 | 397.83
A_033_03 | 31.5301 | 400.938
A_033_03 | 32.5075 | 407.18
A_033_03 | 33.5152 | 413.422
A_033_03 | 35.6254 | 425.905
A_033_03 | 37.8506 | 432.139
A_033_03 | 40.2242 | 441.497
A_033_03 | 44.0511 | 450.848
A_033_03 | 46.8136 | 460.206
A_033_03 | 49.7493 | 469.565
A_033_03 | 52.8692 | 478.923
A_033_03 | 54.5209 | 488.29
A_033_03 | 57.9399 | 497.648
A_033_03 | 63.4524 | 506.998
A_033_03 | 67.4157 | 513.232
A_033_03 | 71.6434 | 522.591
A_033_03 | 76.1362 | 531.949
A_033_03 | 80.9107 | 541.307
A_033_03 | 85.9847 | 550.666
A_033_03 | 94.1432 | 556.891
A_033_03 | 103.076 | 563.117
A_033_03 | 109.514 | 569.35
A_033_03 | 119.905 | 575.576
A_033_03 | 131.251 | 578.676
A_033_03 | 139.449 | 584.91
A_033_03 | 148.159 | 591.143
A_033_03 | 162.179 | 594.244
A_033_04 | 0.01 | 0
A_033_04 | 0.0103035 | 0.0244439
A_033_04 | 0.0116126 | 0.12222
A_033_04 | 0.013088 | 0.219995
A_033_04 | 0.0156598 | 0.366659
A_033_04 | 0.0187371 | 0.513322
A_033_04 | 0.021751 | 3.77251
A_033_04 | 0.0252585 | 3.89473
A_033_04 | 0.0293317 | 4.01695
A_033_04 | 0.0361735 | 1.05109
A_033_04 | 0.0407693 | 1.14886
A_033_04 | 0.0487808 | 1.29553
A_033_04 | 0.0566471 | 1.41775
A_033_04 | 0.065782 | 1.53997
A_033_04 | 0.081069 | 4.84804
A_033_04 | 0.0941421 | 4.97026
A_033_04 | 0.112642 | 5.11692
A_033_04 | 0.134824 | 2.12662
A_033_04 | 0.161318 | 2.27328
A_033_04 | 0.181877 | 0.765909
A_033_04 | 0.204984 | 0.668133
A_033_04 | 0.245351 | 3.65844
A_033_04 | 0.276426 | 0.423694
A_033_04 | 0.321115 | 3.43844
A_033_04 | 0.373029 | 6.45319
A_033_04 | 0.433031 | 3.194
A_033_04 | 0.48822 | 6.23319
A_033_04 | 0.566949 | 6.11098
A_033_04 | 0.658375 | 5.98876
A_033_04 | 0.764813 | 9.0035
A_033_04 | 0.862286 | 12.0427
A_033_04 | 0.943211 | 11.9694
A_033_04 | 1.16322 | 14.9352
A_033_04 | 1.31193 | 21.1114
A_033_04 | 1.52403 | 24.1261
A_033_04 | 1.66823 | 30.3267
A_033_04 | 1.93793 | 33.3415
A_033_04 | 2.25202 | 39.4932
A_033_04 | 2.46511 | 45.6938
A_033_04 | 2.77928 | 48.733
A_033_04 | 3.13459 | 54.9092
A_033_04 | 3.3301 | 61.1342
A_033_04 | 3.75716 | 70.4473
A_033_04 | 3.9915 | 76.6724
A_033_04 | 4.24047 | 82.8974
A_033_04 | 4.50496 | 89.1225
A_033_04 | 4.93122 | 95.3231
A_033_04 | 5.5636 | 104.636
A_033_04 | 6.09216 | 113.974
A_033_04 | 6.6686 | 120.174
A_033_04 | 7.08703 | 129.536
A_033_04 | 7.76033 | 138.874
A_033_04 | 8.49759 | 148.212
A_033_04 | 9.02762 | 154.437
A_033_04 | 9.88528 | 163.774
A_033_04 | 10.5093 | 176.273
A_033_04 | 11.1647 | 182.498
A_033_04 | 11.8653 | 191.86
A_033_04 | 12.6143 | 204.359
A_033_04 | 13.0109 | 213.746
A_033_04 | 13.8272 | 223.108
A_033_04 | 14.6897 | 229.333
A_033_04 | 15.6114 | 238.695
A_033_04 | 16.5852 | 244.92
A_033_04 | 18.1608 | 254.257
A_033_04 | 19.2936 | 260.482
A_033_04 | 20.5042 | 269.844
A_033_04 | 22.4601 | 282.319
A_033_04 | 23.8694 | 291.681
A_033_04 | 26.1463 | 304.155
A_033_04 | 28.6202 | 310.356
A_033_04 | 29.5097 | 316.606
A_033_04 | 32.3246 | 329.08
A_033_04 | 34.3529 | 338.442
A_033_04 | 36.4956 | 344.667
A_033_04 | 38.7856 | 354.029
A_033_04 | 40.005 | 363.416
A_033_04 | 42.5152 | 372.778
A_033_04 | 43.8519 | 382.164
A_033_04 | 46.6035 | 391.526
A_033_04 | 48.0518 | 397.776
A_033_04 | 52.5984 | 403.976
A_033_04 | 54.2522 | 413.363
A_033_04 | 59.4063 | 422.7
A_033_04 | 63.1339 | 432.062
A_033_04 | 67.0954 | 441.424
A_033_04 | 71.2804 | 447.649
A_033_04 | 75.753 | 457.011
A_033_04 | 80.4497 | 460.099
A_033_04 | 85.4977 | 469.461
A_033_04 | 90.8305 | 475.686
A_033_04 | 93.6533 | 481.936
A_033_04 | 102.515 | 488.137
A_033_04 | 112.175 | 491.2
A_033_04 | 122.746 | 494.264
A_033_04 | 130.402 | 500.489
A_033_04 | 142.74 | 506.689
A_033_04 | 151.643 | 512.915
A_033_04 | 165.933 | 515.978
A_033_04 | 171.15 | 525.365
A_033_04 | 187.279 | 528.428
A_034_01 | 1.1976 | 0
A_034_01 | 3.59281 | 18.75
A_034_01 | 7.18563 | 68.75
A_034_01 | 8.38323 | 76.25
A_034_01 | 9.58084 | 90
A_034_01 | 14.3713 | 97.5
A_034_01 | 19.1617 | 113.75
A_034_01 | 23.9521 | 116.25
A_034_01 | 27.5449 | 140
A_034_01 | 31.1377 | 142.5
A_034_01 | 41.9162 | 152.5
A_034_01 | 47.9042 | 166.25
A_034_01 | 56.2874 | 171.25
A_034_01 | 65.8683 | 182.5
A_034_01 | 73.0539 | 195
A_034_01 | 79.0419 | 186.25
A_034_01 | 91.018 | 205
A_034_01 | 102.994 | 218.75
A_034_01 | 119.76 | 226.25
A_034_01 | 131.737 | 231.25
A_034_01 | 148.503 | 233.75
A_034_01 | 167.665 | 222.5
A_034_01 | 189.222 | 237.5
A_034_01 | 216.766 | 235
A_034_01 | 250.299 | 228.75
A_034_01 | 320.958 | 225
A_034_01 | 368.862 | 247.5
A_034_01 | 371.257 | 246.25
A_034_01 | 373.653 | 250
A_034_01 | 378.443 | 258.75
A_034_01 | 401.198 | 257.5
A_034_01 | 421.557 | 265
A_034_01 | 499.401 | 262.5
A_034_02 | 2.46227 | 27.3241
A_034_02 | 2.51403 | 44.7153
A_034_02 | 6.17787 | 75.7636
A_034_02 | 7.43488 | 98.1213
A_034_02 | 8.67711 | 115.51
A_034_02 | 12.2633 | 120.472
A_034_02 | 14.6738 | 130.404
A_034_02 | 17.0806 | 139.095
A_034_02 | 20.6742 | 146.541
A_034_02 | 20.7001 | 155.237
A_034_02 | 22.996 | 126.66
A_034_02 | 24.2087 | 134.111
A_034_02 | 30.1684 | 136.584
A_034_02 | 31.3848 | 145.277
A_034_02 | 33.7842 | 151.483
A_034_02 | 42.1877 | 175.068
A_034_02 | 48.1511 | 178.782
A_034_02 | 56.5177 | 189.945
A_034_02 | 68.4002 | 182.467
A_034_02 | 76.7483 | 187.419
A_034_02 | 98.2359 | 207.25
A_034_02 | 125.609 | 204.709
A_034_02 | 157.767 | 209.611
A_034_02 | 228.001 | 208.224
A_034_02 | 331.645 | 232.854
A_034_02 | 410.253 | 245.113
A_034_03 | 1.19522 | 0.633914
A_034_03 | 2.98805 | 45.0079
A_034_03 | 9.56175 | 110.935
A_034_03 | 13.745 | 121.712
A_034_03 | 32.2709 | 214.897
A_034_03 | 93.2271 | 187.005
A_034_03 | 161.952 | 178.764
A_034_03 | 343.625 | 308.716
A_034_03 | 527.092 | 193.344
A_034_04 | 1.19522 | 1.26783
A_034_04 | 2.39044 | 74.168
A_034_04 | 4.18327 | 38.6688
A_034_04 | 5.37849 | 72.9002
A_034_04 | 7.76892 | 108.399
A_034_04 | 11.3546 | 82.4089
A_034_04 | 12.5498 | 112.203
A_034_04 | 15.5378 | 72.9002
A_034_04 | 31.6733 | 170.523
A_034_04 | 93.2271 | 117.274
A_034_04 | 161.952 | 163.55
A_034_04 | 344.223 | 270.048
A_034_04 | 527.092 | 176.862
A_034_05 | 1.19522 | 1.26783
A_034_05 | 4.78088 | 72.2662
A_034_05 | 7.17131 | 107.765
A_034_05 | 14.9402 | 133.122
A_034_05 | 32.2709 | 228.209
A_034_05 | 93.2271 | 179.398
A_034_05 | 161.952 | 166.086
A_034_05 | 343.625 | 289.065
A_034_05 | 527.092 | 192.71
A_035_01 | 0.3125 | 1.7885
A_035_01 | 7.1875 | 178.636
A_035_01 | 28.4375 | 275.254
A_035_01 | 55.9375 | 379.071
A_035_01 | 89.6875 | 420.444
A_035_01 | 119.688 | 445.711
A_035_01 | 150 | 472.768
A_035_01 | 180.625 | 492.684
A_035_02 | 0.310871 | 1.53607
A_035_02 | 7.04112 | 175.439
A_035_02 | 28.0746 | 275.601
A_035_02 | 55.6189 | 377.351
A_035_02 | 89.0857 | 419.147
A_035_02 | 119.15 | 445.532
A_035_02 | 148.593 | 471.912
A_035_02 | 178.971 | 490.607
A_035_03 | 0.309788 | 1.98511
A_035_03 | 6.59109 | 178.66
A_035_03 | 28.0559 | 271.96
A_035_03 | 55.4259 | 377.171
A_035_03 | 89.6036 | 418.859
A_035_03 | 119.117 | 444.665
A_035_03 | 149.562 | 472.457
A_035_03 | 179.694 | 492.308
A_035_04 | 0.567624 | 1.58317
A_035_04 | 5.95812 | 335.763
A_035_04 | 13.8263 | 410.643
A_035_04 | 20.5876 | 453.69
A_035_04 | 26.8135 | 458.547
A_035_04 | 55.0981 | 498.706
A_035_04 | 82.8306 | 521.357
A_035_04 | 111.71 | 526.523
A_035_04 | 139.45 | 539.629
A_035_04 | 168.335 | 538.432
A_035_04 | 196.095 | 526.083
A_035_04 | 223.818 | 561.461
A_035_04 | 252.124 | 574.574
A_035_04 | 280.433 | 584.506
A_035_04 | 300.247 | 594.322
A_035_04 | 321.763 | 600.979
A_035_05 | 0.129199 | 4.54545
A_035_05 | 0.904393 | 77.2727
A_035_05 | 4.00517 | 160.606
A_035_05 | 5.81395 | 201.515
A_035_05 | 7.10594 | 200
A_035_05 | 14.2119 | 251.515
A_035_05 | 20.9302 | 281.818
A_035_05 | 27.907 | 303.03
A_035_05 | 35.0129 | 328.788
A_035_05 | 41.9897 | 340.909
A_035_05 | 48.9664 | 354.545
A_035_05 | 55.5556 | 372.727
A_035_05 | 63.1783 | 365.152
A_035_05 | 70.155 | 371.212
A_035_05 | 77.0026 | 389.394
A_035_05 | 84.2377 | 384.848
A_035_05 | 91.2145 | 386.364
A_035_05 | 98.062 | 401.515
A_036_01 | 0.159425 | 6.42494
A_036_01 | 0.618193 | 20.9725
A_036_01 | 1.38707 | 56.4421
A_036_01 | 1.53842 | 69.3298
A_036_01 | 2.15392 | 96.7399
A_036_01 | 3.07617 | 140.269
A_036_01 | 3.88137 | 88.8317
A_036_01 | 5.13053 | 100.198
A_036_01 | 6.22633 | 103.505
A_036_01 | 6.84789 | 116.431
A_036_01 | 8.2511 | 134.248
A_036_01 | 9.34353 | 145.602
A_036_01 | 10.9015 | 168.259
A_036_01 | 11.9979 | 169.957
A_036_01 | 13.091 | 179.702
A_036_01 | 14.1868 | 183.009
A_036_01 | 14.9685 | 187.9
A_036_01 | 17.1594 | 196.123
A_036_01 | 19.0321 | 215.587
A_036_01 | 21.2231 | 223.811
A_036_01 | 23.0958 | 243.275
A_036_01 | 24.9699 | 259.52
A_036_01 | 28.1012 | 267.819
A_036_01 | 31.0698 | 290.59
A_036_01 | 32.9506 | 290.742
A_036_01 | 35.1408 | 300.575
A_036_01 | 38.2701 | 313.702
A_036_01 | 39.9909 | 321.888
A_036_01 | 43.9065 | 328.641
A_036_01 | 47.0379 | 336.94
A_036_01 | 48.918 | 338.7
A_036_01 | 53.1512 | 335.822
A_036_01 | 55.9562 | 374.675
A_036_01 | 60.1968 | 354.093
A_036_01 | 63.1721 | 360.77
A_036_01 | 66.9317 | 365.901
A_036_01 | 70.0556 | 391.904
A_036_01 | 73.9841 | 368.078
A_036_01 | 76.954 | 387.63
A_036_01 | 81.9681 | 391.253
A_036_01 | 84.0124 | 375.323
A_036_01 | 87.1417 | 388.45
A_036_01 | 90.1116 | 408.003
A_036_02 | 0.300769 | 11.2613
A_036_02 | 0.591502 | 32.1579
A_036_02 | 1.48545 | 73.9712
A_036_02 | 2.38274 | 112.573
A_036_02 | 2.96755 | 151.154
A_036_02 | 3.64269 | 103.018
A_036_02 | 5.19839 | 109.542
A_036_02 | 5.81666 | 116.005
A_036_02 | 7.05821 | 124.115
A_036_02 | 7.8093 | 153.071
A_036_02 | 9.20709 | 161.191
A_036_02 | 10.2857 | 175.714
A_036_02 | 11.9977 | 182.248
A_036_02 | 13.0813 | 191.954
A_036_02 | 14.0087 | 201.649
A_036_02 | 14.9361 | 211.345
A_036_02 | 16.9605 | 217.899
A_036_02 | 18.9732 | 235.694
A_036_02 | 20.8347 | 248.662
A_036_02 | 23.0087 | 261.649
A_036_02 | 24.8702 | 274.617
A_036_02 | 27.9799 | 289.271
A_036_02 | 30.6143 | 310.318
A_036_02 | 33.1091 | 315.296
A_036_02 | 34.8177 | 325.042
A_036_02 | 38.0853 | 338.1
A_036_02 | 39.6477 | 338.2
A_036_02 | 43.8645 | 340.077
A_036_02 | 46.6685 | 348.287
A_036_02 | 49.0087 | 351.649
A_036_02 | 52.9047 | 361.536
A_036_02 | 56.006 | 384.219
A_036_02 | 59.7758 | 365.189
A_036_02 | 62.7327 | 376.621
A_036_02 | 66.9428 | 384.921
A_036_02 | 69.735 | 404.373
A_036_02 | 73.819 | 383.757
A_036_02 | 76.7675 | 403.218
A_036_02 | 81.6143 | 400.318
A_036_02 | 83.4975 | 392.409
A_036_02 | 86.7768 | 394.225
A_036_02 | 89.8699 | 424.938
A_036_03 | 0.146855 | 24.2007
A_036_03 | 0.156307 | 1.62047
A_036_03 | 0.91894 | 54.8832
A_036_03 | 1.69508 | 75.8885
A_036_03 | 2.62752 | 98.5142
A_036_03 | 2.77775 | 114.651
A_036_03 | 3.40028 | 127.584
A_036_03 | 4.02686 | 130.84
A_036_03 | 4.8084 | 138.942
A_036_03 | 5.74219 | 158.342
A_036_03 | 6.68004 | 168.065
A_036_03 | 7.77149 | 185.86
A_036_03 | 9.64583 | 208.531
A_036_03 | 10.5776 | 232.77
A_036_03 | 11.9918 | 229.613
A_036_03 | 12.7659 | 255.456
A_036_03 | 13.7078 | 255.502
A_036_03 | 15.7378 | 281.407
A_036_03 | 17.7785 | 281.505
A_036_03 | 18.7157 | 292.841
A_036_03 | 21.9982 | 326.871
A_036_03 | 24.9721 | 347.983
A_036_03 | 26.9987 | 381.952
A_036_03 | 28.7167 | 403.002
A_036_03 | 31.8597 | 395.09
A_036_03 | 33.7428 | 396.794
A_036_03 | 35.7728 | 422.699
A_036_03 | 38.7535 | 427.682
A_036_03 | 40.9431 | 447.142
A_036_03 | 42.8222 | 458.524
A_036_03 | 46.1148 | 468.36
A_036_03 | 47.8402 | 471.67
A_036_03 | 49.7213 | 478.212
A_036_03 | 52.8637 | 471.913
A_036_03 | 55.056 | 484.922
A_036_03 | 57.1009 | 475.344
A_036_03 | 59.9218 | 486.77
A_036_03 | 62.7353 | 515.939
A_036_03 | 66.8088 | 535.491
A_036_03 | 69.9498 | 532.417
A_036_03 | 74.9685 | 543.95
A_036_03 | 78.1088 | 542.489
A_036_03 | 80.9251 | 565.206
A_036_03 | 85.0006 | 579.919
A_036_03 | 89.0801 | 584.955
A_036_03 | 92.0391 | 641.55
A_036_04 | -0.157658 | 1.60527
A_036_04 | -0.00742714 | 17.7416
A_036_04 | 0.923666 | 43.5931
A_036_04 | 2.01107 | 71.0651
A_036_04 | 2.47324 | 92.0552
A_036_04 | 3.56671 | 105.011
A_036_04 | 5.60006 | 122.852
A_036_04 | 6.53588 | 137.413
A_036_04 | 7.63273 | 142.305
A_036_04 | 9.04018 | 155.276
A_036_04 | 9.50505 | 169.815
A_036_04 | 10.9132 | 181.173
A_036_04 | 12.9479 | 195.788
A_036_04 | 13.7287 | 205.503
A_036_04 | 15.4474 | 224.941
A_036_04 | 17.6445 | 226.66
A_036_04 | 18.8957 | 238.011
A_036_04 | 21.8662 | 267.187
A_036_04 | 24.8421 | 283.46
A_036_04 | 26.87 | 314.203
A_036_04 | 28.7471 | 330.423
A_036_04 | 31.8881 | 327.349
A_036_04 | 33.7712 | 329.053
A_036_04 | 35.8012 | 354.958
A_036_04 | 39.0944 | 363.182
A_036_04 | 40.9715 | 379.402
A_036_04 | 42.8485 | 395.622
A_036_04 | 45.9841 | 405.451
A_036_04 | 47.8672 | 407.155
A_036_04 | 49.7503 | 408.859
A_036_04 | 52.731 | 413.842
A_036_04 | 54.9227 | 428.464
A_036_04 | 56.9682 | 417.273
A_036_04 | 59.7871 | 433.538
A_036_04 | 62.9153 | 461.109
A_036_04 | 66.9901 | 477.435
A_036_04 | 69.9741 | 474.354
A_036_04 | 74.9908 | 490.725
A_036_04 | 77.9735 | 490.87
A_036_04 | 80.7931 | 505.522
A_036_04 | 84.8672 | 523.461
A_036_04 | 88.9461 | 530.11
A_036_04 | 91.9085 | 578.641
A_036_05 | 0.155632 | 3.23334
A_036_05 | 0.306538 | 17.7568
A_036_05 | 1.07997 | 45.2135
A_036_05 | 1.84598 | 90.4119
A_036_05 | 2.76695 | 140.456
A_036_05 | 5.13924 | 98.6358
A_036_05 | 5.76312 | 108.343
A_036_05 | 6.70097 | 118.066
A_036_05 | 7.78972 | 142.312
A_036_05 | 8.88387 | 153.656
A_036_05 | 9.82104 | 164.991
A_036_05 | 10.606 | 165.029
A_036_05 | 12.0154 | 173.162
A_036_05 | 12.7963 | 182.877
A_036_05 | 13.5771 | 192.592
A_036_05 | 14.6713 | 203.936
A_036_05 | 16.8677 | 207.268
A_036_05 | 19.056 | 229.954
A_036_05 | 20.9344 | 242.948
A_036_05 | 22.9711 | 252.724
A_036_05 | 24.8495 | 265.719
A_036_05 | 27.9817 | 283.612
A_036_05 | 30.9563 | 303.111
A_036_05 | 32.8388 | 306.428
A_036_05 | 34.8755 | 316.204
A_036_05 | 38.0091 | 330.871
A_036_05 | 40.0492 | 332.583
A_036_05 | 43.973 | 334.386
A_036_05 | 46.7954 | 342.587
A_036_05 | 48.8355 | 344.298
A_036_05 | 52.9136 | 352.56
A_036_05 | 56.0418 | 380.131
A_036_05 | 59.9758 | 357.741
A_036_05 | 62.9538 | 369.175
A_036_05 | 66.875 | 377.429
A_036_05 | 70.0065 | 396.936
A_036_05 | 73.9399 | 376.158
A_036_05 | 77.0707 | 397.278
A_036_05 | 81.7809 | 395.893
A_036_05 | 83.825 | 387.927
A_036_05 | 86.964 | 389.692
A_036_05 | 89.7789 | 415.634
A_036_06 | 0.00358142 | 5.56911
A_036_06 | 0.467972 | 22.3033
A_036_06 | 1.08238 | 66.892
A_036_06 | 2.1779 | 113.364
A_036_06 | 3.12459 | 141.263
A_036_06 | 3.96065 | 91.1859
A_036_06 | 5.07885 | 102.387
A_036_06 | 5.8791 | 108.001
A_036_06 | 6.99849 | 117.345
A_036_06 | 8.11311 | 134.115
A_036_06 | 9.22653 | 152.742
A_036_06 | 9.86243 | 163.916
A_036_06 | 10.6651 | 165.817
A_036_06 | 12.2691 | 171.475
A_036_06 | 13.223 | 188.236
A_036_06 | 14.0268 | 188.281
A_036_06 | 14.8283 | 192.039
A_036_06 | 17.235 | 199.598
A_036_06 | 19.313 | 218.279
A_036_06 | 21.2374 | 225.811
A_036_06 | 22.6724 | 244.456
A_036_06 | 24.9159 | 255.719
A_036_06 | 27.9633 | 267.028
A_036_06 | 30.8428 | 289.465
A_036_06 | 32.61 | 291.42
A_036_06 | 35.0155 | 300.836
A_036_06 | 37.901 | 313.992
A_036_06 | 39.8254 | 321.525
A_036_06 | 43.841 | 327.318
A_036_06 | 46.8907 | 334.913
A_036_06 | 48.9807 | 335.03
A_036_06 | 52.9986 | 337.11
A_036_06 | 56.0305 | 372.551
A_036_06 | 59.7425 | 350.481
A_036_06 | 63.1138 | 358.094
A_036_06 | 67.1293 | 363.887
A_036_06 | 70.0064 | 390.037
A_036_06 | 73.8779 | 369.832
A_036_06 | 76.7598 | 388.557
A_036_06 | 81.7423 | 390.691
A_036_06 | 83.6846 | 370.378
A_036_06 | 86.7296 | 385.4
A_036_06 | 89.7711 | 405.99
A_036_07 | -0.159715 | 1.86533
A_036_07 | 0.151769 | 20.4292
A_036_07 | 0.61979 | 52.0147
A_036_07 | 0.936837 | 61.3146
A_036_07 | 1.72826 | 87.3487
A_036_07 | 2.83753 | 120.826
A_036_07 | 3.98414 | 67.0536
A_036_07 | 5.10215 | 80.1109
A_036_07 | 5.90946 | 69.0172
A_036_07 | 7.02747 | 82.0745
A_036_07 | 7.98656 | 91.4101
A_036_07 | 9.26904 | 95.1944
A_036_07 | 10.0692 | 100.808
A_036_07 | 11.0291 | 108.288
A_036_07 | 11.9898 | 113.91
A_036_07 | 12.7907 | 117.668
A_036_07 | 14.0732 | 121.452
A_036_07 | 14.8718 | 130.779
A_036_07 | 17.1173 | 134.617
A_036_07 | 19.0355 | 153.288
A_036_07 | 20.9577 | 162.677
A_036_07 | 22.8806 | 170.21
A_036_07 | 25.1206 | 187.043
A_036_07 | 27.8453 | 196.477
A_036_07 | 30.7257 | 217.058
A_036_07 | 32.9721 | 219.039
A_036_07 | 35.0555 | 226.581
A_036_07 | 37.9415 | 234.168
A_036_07 | 40.025 | 241.709
A_036_07 | 44.0361 | 245.646
A_036_07 | 46.9189 | 260.658
A_036_07 | 49.0048 | 262.63
A_036_07 | 52.8586 | 259.132
A_036_07 | 55.7343 | 290.852
A_036_07 | 59.9147 | 274.376
A_036_07 | 62.7991 | 285.676
A_036_07 | 66.9699 | 291.477
A_036_07 | 69.8496 | 313.915
A_036_07 | 73.8655 | 306.713
A_036_07 | 76.9096 | 319.877
A_036_07 | 81.721 | 329.428
A_036_07 | 83.8163 | 309.123
A_036_07 | 86.8596 | 324.144
A_036_07 | 90.0603 | 346.6
A_036_08 | -0.00324619 | 14.8513
A_036_08 | 0.000405773 | 1.85641
A_036_08 | 0.479218 | 57.5762
A_036_08 | 1.13332 | 65.0384
A_036_08 | 1.78256 | 94.7775
A_036_08 | 2.1084 | 104.078
A_036_08 | 2.75561 | 143.099
A_036_08 | 3.5846 | 100.447
A_036_08 | 4.73253 | 98.6547
A_036_08 | 5.7141 | 107.992
A_036_08 | 6.69526 | 119.185
A_036_08 | 7.83711 | 145.238
A_036_08 | 8.9822 | 156.441
A_036_08 | 9.79902 | 169.481
A_036_08 | 10.7834 | 165.823
A_036_08 | 11.765 | 175.16
A_036_08 | 12.7462 | 186.353
A_036_08 | 13.7285 | 191.977
A_036_08 | 14.8732 | 205.036
A_036_08 | 17.0035 | 208.868
A_036_08 | 18.9663 | 229.398
A_036_08 | 20.9306 | 242.502
A_036_08 | 22.8954 | 253.75
A_036_08 | 24.8601 | 264.998
A_036_08 | 27.8068 | 283.727
A_036_08 | 30.9171 | 304.321
A_036_08 | 32.8835 | 308.143
A_036_08 | 34.849 | 315.678
A_036_08 | 37.9609 | 328.847
A_036_08 | 39.9273 | 332.669
A_036_08 | 43.8613 | 334.745
A_036_08 | 46.8104 | 342.335
A_036_08 | 48.778 | 340.588
A_036_08 | 52.8735 | 353.811
A_036_08 | 55.9829 | 378.118
A_036_08 | 59.9218 | 357.916
A_036_08 | 62.8701 | 369.219
A_036_08 | 66.9668 | 376.873
A_036_08 | 70.0779 | 393.754
A_036_08 | 74.0159 | 377.266
A_036_08 | 76.7991 | 394.129
A_036_08 | 82.0449 | 394.421
A_036_08 | 84.0137 | 387.105
A_036_08 | 86.7994 | 392.829
A_036_08 | 89.9088 | 417.136
A_036_09 | -0.327865 | 0.0182598
A_036_09 | -0.165556 | 7.41652
A_036_09 | 0.979131 | 20.4753
A_036_09 | 1.95664 | 48.3763
A_036_09 | 2.7694 | 79.981
A_036_09 | 3.27013 | 39.1673
A_036_09 | 4.41806 | 37.3748
A_036_09 | 5.73033 | 33.735
A_036_09 | 6.22213 | 33.7624
A_036_09 | 7.2041 | 41.2428
A_036_09 | 7.52994 | 50.5431
A_036_09 | 8.67625 | 56.1763
A_036_09 | 9.98649 | 61.8186
A_036_09 | 10.9693 | 65.5862
A_036_09 | 12.1168 | 65.6501
A_036_09 | 13.9192 | 69.4633
A_036_09 | 14.7361 | 82.5039
A_036_09 | 16.8664 | 86.3354
A_036_09 | 18.9943 | 101.305
A_036_09 | 20.7955 | 110.688
A_036_09 | 22.761 | 118.223
A_036_09 | 24.725 | 133.184
A_036_09 | 27.8369 | 146.352
A_036_09 | 30.7848 | 159.512
A_036_09 | 32.7508 | 165.19
A_036_09 | 34.8807 | 170.878
A_036_09 | 37.9922 | 185.903
A_036_09 | 39.795 | 187.86
A_036_09 | 43.8917 | 195.514
A_036_09 | 46.8396 | 208.673
A_036_09 | 48.8068 | 208.783
A_036_09 | 53.0695 | 207.164
A_036_09 | 56.0146 | 233.318
A_036_09 | 59.9522 | 218.685
A_036_09 | 62.9005 | 229.988
A_036_09 | 66.8349 | 230.207
A_036_09 | 69.9436 | 258.227
A_036_09 | 73.8808 | 245.451
A_036_09 | 76.8283 | 260.467
A_036_09 | 81.9078 | 271.888
A_036_09 | 84.0438 | 249.73
A_036_09 | 87.1552 | 264.755
A_036_09 | 89.9384 | 281.618
A_036_10 | 0.09912 | 1.89173
A_036_10 | 0.4194 | 31.2554
A_036_10 | 1.72109 | 47.793
A_036_10 | 2.69426 | 75.3338
A_036_10 | 2.69688 | 62.4899
A_036_10 | 3.9967 | 88.2018
A_036_10 | 4.64548 | 106.562
A_036_10 | 5.94829 | 117.595
A_036_10 | 6.92371 | 134.127
A_036_10 | 8.7137 | 156.178
A_036_10 | 10.9934 | 176.404
A_036_10 | 12.9461 | 200.293
A_036_10 | 14.7368 | 218.674
A_036_10 | 16.8549 | 231.557
A_036_10 | 18.8087 | 249.941
A_036_10 | 21.0888 | 268.332
A_036_10 | 23.2066 | 283.05
A_036_10 | 24.9969 | 303.266
A_036_10 | 29.0707 | 325.359
A_036_10 | 32.9806 | 351.119
A_036_10 | 38.0332 | 373.23
A_036_10 | 40.9673 | 384.293
A_036_10 | 45.0407 | 408.221
A_036_10 | 49.1164 | 421.14
A_036_10 | 53.0289 | 434.056
A_036_10 | 56.9404 | 452.476
A_036_10 | 60.8551 | 454.383
A_036_10 | 65.2563 | 470.977
A_036_10 | 69.1726 | 465.544
A_036_10 | 73.5719 | 491.313
A_036_10 | 76.9981 | 489.541
A_036_10 | 81.0748 | 496.956
A_036_11 | 0.26188 | 3.72958
A_036_11 | 2.05296 | 20.2762
A_036_11 | 3.03212 | 18.4593
A_036_11 | 4.01017 | 22.147
A_036_11 | 4.9897 | 18.4952
A_036_11 | 5.96924 | 14.8435
A_036_11 | 6.94766 | 16.6963
A_036_11 | 8.9049 | 18.5671
A_036_11 | 11.0248 | 22.2757
A_036_11 | 12.8185 | 25.9783
A_036_11 | 14.9381 | 31.5218
A_036_11 | 16.8957 | 31.5577
A_036_11 | 19.016 | 33.4315
A_036_11 | 20.8097 | 37.1341
A_036_11 | 23.0917 | 46.3503
A_036_11 | 25.0515 | 35.3771
A_036_11 | 28.9644 | 46.4581
A_036_11 | 33.0412 | 53.8723
A_036_11 | 37.1188 | 57.6169
A_036_11 | 41.1948 | 68.7008
A_036_11 | 46.0865 | 79.7998
A_036_11 | 49.0221 | 83.5233
A_036_11 | 53.0989 | 90.9376
A_036_11 | 57.0114 | 103.853
A_036_11 | 60.9255 | 109.43
A_036_11 | 65.0008 | 124.184
A_036_11 | 69.0798 | 120.589
A_036_11 | 73.1544 | 139.012
A_036_11 | 77.0714 | 129.91
A_036_11 | 80.9806 | 159.339
A_036_11 | 84.8972 | 152.072
A_036_11 | 88.9744 | 157.651
A_036_12 | 0.42501 | 3.73257
A_036_12 | 0.7423 | 47.7751
A_036_12 | 2.03837 | 91.8356
A_036_12 | 3.01304 | 112.037
A_036_12 | 3.82197 | 145.079
A_036_12 | 4.96089 | 159.779
A_036_12 | 5.77318 | 176.308
A_036_12 | 7.0734 | 200.185
A_036_12 | 8.8603 | 236.915
A_036_12 | 10.9758 | 262.642
A_036_12 | 12.9281 | 288.366
A_036_12 | 15.0432 | 315.927
A_036_12 | 17.1598 | 336.15
A_036_12 | 18.9502 | 356.366
A_036_12 | 21.0683 | 369.249
A_036_12 | 22.8582 | 391.3
A_036_12 | 24.9763 | 404.183
A_036_12 | 29.0494 | 429.946
A_036_12 | 32.9597 | 453.871
A_036_12 | 37.0327 | 479.634
A_036_12 | 42.0849 | 503.58
A_036_12 | 45.0198 | 510.973
A_036_12 | 49.0951 | 525.727
A_036_12 | 53.1704 | 540.48
A_036_12 | 56.9202 | 551.558
A_036_12 | 61.1586 | 566.315
A_036_12 | 64.911 | 564.549
A_036_12 | 69.1483 | 584.81
A_036_12 | 73.2288 | 573.876
A_036_12 | 76.9756 | 599.633
A_036_12 | 81.2181 | 594.206
A_036_12 | 85.1322 | 599.782
A_036_13 | -0.00475182 | 17.7338
A_036_13 | 1.11193 | 50.2956
A_036_13 | 1.42436 | 84.2996
A_036_13 | 1.90469 | 91.7101
A_036_13 | 2.86139 | 121.309
A_036_13 | 4.8029 | 75.5824
A_036_13 | 5.76989 | 66.7583
A_036_13 | 6.89132 | 81.5863
A_036_13 | 7.6928 | 90.4888
A_036_13 | 9.29851 | 97.9492
A_036_13 | 9.94159 | 97.9777
A_036_13 | 11.0646 | 106.894
A_036_13 | 12.0288 | 108.415
A_036_13 | 12.8295 | 120.273
A_036_13 | 13.7945 | 118.838
A_036_13 | 14.756 | 130.703
A_036_13 | 16.8448 | 135.23
A_036_13 | 18.7697 | 151.571
A_036_13 | 20.6969 | 159.046
A_036_13 | 22.9445 | 170.968
A_036_13 | 24.8706 | 182.876
A_036_13 | 27.7613 | 194.827
A_036_13 | 30.6492 | 217.122
A_036_13 | 32.7388 | 218.693
A_036_13 | 34.9884 | 223.226
A_036_13 | 37.7183 | 235.17
A_036_13 | 39.8068 | 241.174
A_036_13 | 43.8248 | 245.785
A_036_13 | 46.7151 | 259.214
A_036_13 | 48.6436 | 262.255
A_036_13 | 52.8236 | 262.44
A_036_13 | 55.8699 | 293.61
A_036_13 | 59.8943 | 274.577
A_036_13 | 62.9457 | 286.535
A_036_13 | 67.1238 | 294.109
A_036_13 | 69.8509 | 316.397
A_036_13 | 74.0333 | 307.716
A_036_13 | 76.9236 | 321.144
A_036_13 | 81.9047 | 331.71
A_036_13 | 84.0002 | 311.113
A_036_13 | 87.2125 | 323.078
A_036_13 | 90.2612 | 345.381
A_036_14 | -0.159978 | 2.96276
A_036_14 | -0.00871166 | 32.5119
A_036_14 | 0.62922 | 51.752
A_036_14 | 0.951947 | 47.3328
A_036_14 | 1.75065 | 66.5801
A_036_14 | 2.54935 | 85.8273
A_036_14 | 4.1519 | 105.11
A_036_14 | 4.95139 | 121.402
A_036_14 | 6.07441 | 130.319
A_036_14 | 6.87469 | 143.655
A_036_14 | 7.83733 | 151.086
A_036_14 | 8.79522 | 176.252
A_036_14 | 9.75904 | 179.25
A_036_14 | 10.8856 | 174.867
A_036_14 | 11.8471 | 186.732
A_036_14 | 12.9701 | 195.649
A_036_14 | 14.0923 | 207.521
A_036_14 | 15.858 | 217.944
A_036_14 | 16.6555 | 241.625
A_036_14 | 17.9425 | 238.727
A_036_14 | 18.9039 | 250.592
A_036_14 | 19.8677 | 253.59
A_036_14 | 21.7906 | 277.321
A_036_14 | 24.0422 | 274.465
A_036_14 | 25.0064 | 275.986
A_036_14 | 28.0531 | 305.677
A_036_14 | 30.6243 | 310.225
A_036_14 | 32.8675 | 338.403
A_036_14 | 34.952 | 359.185
A_036_14 | 38.0086 | 351.931
A_036_14 | 39.6159 | 353.481
A_036_14 | 41.8619 | 371.314
A_036_14 | 44.7558 | 371.442
A_036_14 | 46.8406 | 390.747
A_036_14 | 48.9263 | 407.095
A_036_14 | 51.8197 | 408.701
A_036_14 | 54.0693 | 413.235
A_036_14 | 55.997 | 419.231
A_036_14 | 58.8908 | 419.36
A_036_14 | 61.1381 | 432.76
A_036_14 | 63.0701 | 422.501
A_036_14 | 66.1215 | 434.459
A_036_14 | 69.009 | 458.232
A_036_14 | 73.0239 | 474.666
A_036_14 | 76.0794 | 471.846
A_036_14 | 81.0604 | 482.412
A_036_14 | 84.1155 | 481.069
A_036_14 | 87.3257 | 500.423
A_036_14 | 91.1779 | 524.239
A_036_15 | 3.10632 | 6.36018
A_036_15 | 3.65944 | 44.6678
A_036_15 | 4.12559 | 60.0096
A_036_15 | 5.0545 | 101.407
A_036_15 | 5.98775 | 129.03
A_036_15 | 7.95467 | 164.384
A_036_15 | 8.98354 | 187.422
A_036_15 | 9.82884 | 195.14
A_036_15 | 13.9501 | 268.925
A_036_15 | 16.9488 | 318.134
A_036_15 | 21.084 | 347.532
A_036_15 | 27.9459 | 392.445
A_036_15 | 44.0344 | 450.309
A_036_15 | 52.9747 | 475.483
A_036_16 | 4.89592 | 6.49714
A_036_16 | 6.02523 | 9.64479
A_036_16 | 7.90805 | 12.8501
A_036_16 | 8.94414 | 12.9294
A_036_16 | 9.98262 | 5.35581
A_036_16 | 14.1236 | 16.387
A_036_16 | 16.8536 | 21.1878
A_036_16 | 20.9047 | 18.4366
A_036_16 | 28.0588 | 32.7596
A_036_16 | 44.0671 | 46.2296
A_036_16 | 53.105 | 60.6968
A_037_01 | -0.716846 | 3.29457
A_037_01 | 2.86738 | 14.9225
A_037_01 | 5.01792 | 40.1163
A_037_01 | 8.60215 | 50.7752
A_037_01 | 13.6201 | 69.186
A_037_01 | 17.9211 | 84.6899
A_037_01 | 19.3548 | 103.101
A_037_01 | 25.0896 | 121.512
A_037_01 | 32.2581 | 141.86
A_037_01 | 39.4265 | 162.209
A_037_01 | 49.4624 | 187.403
A_037_01 | 65.233 | 206.783
A_037_01 | 79.5699 | 222.287
A_037_01 | 100.358 | 241.667
A_037_01 | 125.448 | 267.829
A_037_01 | 156.989 | 273.643
A_037_01 | 199.283 | 284.302
A_037_01 | 251.613 | 282.364
A_037_01 | 273.118 | 291.085
A_037_02 | -0.716846 | 1.35659
A_037_02 | 1.43369 | 21.7054
A_037_02 | 2.15054 | 39.1473
A_037_02 | 2.86738 | 64.3411
A_037_02 | 5.01792 | 73.062
A_037_02 | 7.16846 | 84.6899
A_037_02 | 12.1864 | 132.171
A_037_02 | 15.0538 | 148.643
A_037_02 | 17.9211 | 170.93
A_037_02 | 24.3728 | 193.217
A_037_02 | 30.8244 | 216.473
A_037_02 | 39.4265 | 245.543
A_037_02 | 48.7455 | 271.705
A_037_02 | 65.233 | 298.837
A_037_02 | 79.5699 | 313.372
A_037_02 | 101.075 | 333.721
A_037_02 | 126.882 | 359.884
A_037_02 | 156.989 | 369.574
A_037_02 | 199.283 | 379.264
A_037_02 | 250.896 | 387.016
A_037_02 | 273.835 | 380.233
A_038_01 | -0.000832062 | 1.98862
A_038_01 | 6.956012 | 175.132
A_038_01 | 13.95611 | 244.867
A_038_01 | 20.9629 | 298.692
A_038_01 | 27.97214 | 346.553
A_038_01 | 55.75213 | 452.476
A_038_01 | 83.8425 | 516.645
A_038_01 | 181.9405 | 562.253
A_038_02 | 0 | 0
A_038_02 | 6.636504 | 238.762
A_038_02 | 13.91453 | 344.298
A_038_02 | 20.91712 | 408.067
A_038_02 | 28.21847 | 457.921
A_038_02 | 55.71797 | 534.01
A_038_02 | 83.8103 | 594.201
A_038_02 | 181.9146 | 623.9
A_038_03 | -0.000832062 | 1.98862
A_038_03 | 6.971818 | 137.348
A_038_03 | 13.68318 | 197.134
A_038_03 | 20.68997 | 250.96
A_038_03 | 27.99461 | 292.86
A_038_03 | 56.05999 | 416.687
A_038_03 | 83.8677 | 456.986
A_038_03 | 181.6626 | 526.452
A_038_04 | 0 | 2.22e-14
A_038_04 | 7.04403 | 160.757
A_038_04 | 14.07784 | 284.237
A_038_04 | 21.09296 | 339.376
A_038_04 | 28.1064 | 388.302
A_038_04 | 55.94897 | 513.615
A_038_05 | 0.0964551 | 2.0603
A_038_05 | 7.05936 | 216.672
A_038_05 | 13.98768 | 304.957
A_038_05 | 21.10318 | 376.653
A_038_05 | 28.11774 | 429.721
A_038_05 | 56.05278 | 542.598
A_038_06 | 0.000567 | 2.07094
A_038_06 | 6.961773 | 210.47
A_038_06 | 13.99223 | 321.525
A_038_06 | 21.01694 | 411.869
A_038_06 | 28.03374 | 473.221
A_038_06 | 55.9699 | 590.24
A_038_07 | 0.0977782 | 2.55358
A_038_07 | 7.13336 | 472.659
A_038_07 | 8.0192 | 513.691
A_038_07 | 9.09726 | 549.516
A_038_07 | 10.0725 | 567.317
A_038_07 | 14.0598 | 604.97
A_038_07 | 21.0565 | 654.742
A_038_07 | 27.9471 | 676.174
A_038_07 | 36.9721 | 702.214
A_038_07 | 63.1647 | 749.614
A_038_08 | 0.000833337 | 2.57858
A_038_08 | 7.14003 | 493.288
A_038_08 | 7.93559 | 554.974
A_038_08 | 9.01448 | 593.377
A_038_08 | 9.99143 | 616.335
A_038_08 | 14.0789 | 664.278
A_038_08 | 21.0798 | 726.942
A_038_08 | 28.0682 | 750.928
A_038_08 | 36.9988 | 784.728
A_038_08 | 63.0936 | 829.575
A_038_09 | 0.0981648 | 0.0242569
A_038_09 | 1.13128 | 304.585
A_038_09 | 2.03917 | 354.091
A_038_09 | 3.23626 | 392.714
A_038_09 | 7.00791 | 476.106
A_038_09 | 13.9967 | 513.298
A_038_09 | 20.9855 | 550.49
A_038_09 | 28.0576 | 557.391
A_038_09 | 55.9587 | 595.902
A_038_10 | 0.0992261 | 2.13764
A_038_10 | 1.05965 | 358.657
A_038_10 | 1.96011 | 393.029
A_038_10 | 3.05797 | 429.515
A_038_10 | 7.0164 | 493.401
A_038_10 | 14.0137 | 547.889
A_038_10 | 21.1038 | 591.542
A_038_10 | 28.0852 | 613.601
A_038_10 | 55.9937 | 667.245
A_041_01 | 0.391134 | 2.27e-13
A_041_01 | 1.1734 | 38.1696
A_041_01 | 1.56454 | 64.2857
A_041_01 | 1.95567 | 86.3839
A_041_01 | 2.73794 | 104.464
A_041_01 | 4.69361 | 156.696
A_041_01 | 6.64928 | 174.777
A_041_01 | 13.6897 | 289.286
A_041_01 | 20.7301 | 317.411
A_041_01 | 27.7705 | 427.902
A_041_01 | 56.3233 | 474.107
A_041_01 | 83.7027 | 450
A_041_01 | 112.256 | 536.384
A_041_01 | 139.244 | 570.536
A_041_01 | 280.052 | 552.455
A_041_02 | 0.391134 | 2.27e-13
A_041_02 | 1.1734 | 38.1696
A_041_02 | 2.73794 | 50.2232
A_041_02 | 5.86701 | 94.4196
A_041_02 | 7.04042 | 124.554
A_041_02 | 14.0808 | 216.964
A_041_02 | 19.9478 | 237.054
A_041_02 | 26.9883 | 331.473
A_041_02 | 55.9322 | 361.607
A_041_02 | 83.7027 | 313.393
A_041_02 | 111.864 | 351.563
A_041_02 | 139.635 | 488.17
A_041_02 | 279.661 | 399.777
A_041_03 | 0.391134 | 2.27e-13
A_041_03 | 1.95567 | 66.2946
A_041_03 | 4.30248 | 124.554
A_041_03 | 7.04042 | 146.652
A_041_03 | 13.6897 | 243.08
A_041_03 | 20.7301 | 259.152
A_041_03 | 27.7705 | 345.536
A_041_03 | 55.9322 | 381.696
A_041_03 | 83.7027 | 353.571
A_041_03 | 112.256 | 355.58
A_041_03 | 139.635 | 423.884
A_041_03 | 280.052 | 456.027
A_041_04 | 0.580552 | 1.14e-13
A_041_04 | 1.74165 | 26.3291
A_041_04 | 6.38607 | 93.1646
A_041_04 | 13.9332 | 151.899
A_041_04 | 21.4804 | 234.937
A_041_04 | 28.447 | 283.544
A_041_04 | 56.3135 | 370.633
A_041_04 | 84.18 | 295.696
A_041_04 | 112.627 | 238.987
A_041_04 | 140.493 | 259.241
A_041_04 | 167.199 | 295.696
A_041_04 | 350.653 | 415.19
A_041_05 | -7.11e-15 | 1.14e-13
A_041_05 | 1.74165 | 36.4557
A_041_05 | 3.48331 | 105.316
A_041_05 | 4.64441 | 115.443
A_041_05 | 5.22496 | 164.051
A_041_05 | 5.80552 | 127.595
A_041_05 | 6.38607 | 194.43
A_041_05 | 12.7721 | 287.595
A_041_05 | 20.8999 | 354.43
A_041_05 | 27.8665 | 370.633
A_041_05 | 55.7329 | 463.797
A_041_05 | 84.18 | 398.987
A_041_05 | 112.046 | 338.228
A_041_05 | 140.493 | 360.506
A_041_05 | 167.199 | 390.886
A_041_05 | 350.653 | 524.557
A_041_06 | 0.580552 | 4.05063
A_041_06 | 1.1611 | 34.4304
A_041_06 | 2.32221 | 81.0127
A_041_06 | 2.90276 | 89.1139
A_041_06 | 5.80552 | 151.899
A_041_06 | 6.96662 | 176.203
A_041_06 | 13.3527 | 267.342
A_041_06 | 21.4804 | 332.152
A_041_06 | 27.8665 | 352.405
A_041_06 | 55.7329 | 445.57
A_041_06 | 84.18 | 372.658
A_041_06 | 112.046 | 317.975
A_041_06 | 140.493 | 338.228
A_041_06 | 167.199 | 372.658
A_041_06 | 350.653 | 500.253
A_041_07 | -1.42e-14 | 2.27e-13
A_041_07 | 3.4718 | 1.97278
A_041_07 | 4.06651 | 19.9207
A_041_07 | 4.07803 | 35.8412
A_041_07 | 5.24154 | 43.8072
A_041_07 | 5.82905 | 55.7504
A_041_07 | 13.9765 | 115.492
A_041_07 | 19.7955 | 157.312
A_041_07 | 26.7621 | 185.208
A_041_07 | 56.3278 | 245.056
A_041_07 | 84.7387 | 308.879
A_041_07 | 113.114 | 322.951
A_041_07 | 140.907 | 333.039
A_041_07 | 168.036 | 225.712
A_041_07 | 383.43 | 300.415
A_041_08 | 1.73374 | 3.97147
A_041_08 | 3.48188 | 11.9576
A_041_08 | 5.2329 | 31.8668
A_041_08 | 6.40073 | 45.803
A_041_08 | 13.9606 | 93.6018
A_041_08 | 20.9388 | 137.418
A_041_08 | 27.9026 | 161.333
A_041_08 | 55.7288 | 217.193
A_041_08 | 83.5723 | 296.933
A_041_08 | 112.526 | 311.008
A_041_08 | 140.319 | 321.096
A_041_08 | 167.448 | 213.768
A_041_08 | 383.414 | 278.524
A_041_09 | -1.42e-14 | 2.27e-13
A_041_09 | 3.47324 | 0.0172798
A_041_09 | 3.48764 | 19.9178
A_041_09 | 4.07659 | 33.8511
A_041_09 | 4.66411 | 45.7943
A_041_09 | 5.82905 | 55.7504
A_041_09 | 13.975 | 113.502
A_041_09 | 20.9532 | 157.318
A_041_09 | 27.9184 | 183.223
A_041_09 | 56.3221 | 237.096
A_041_09 | 84.1627 | 312.857
A_041_09 | 112.538 | 326.928
A_041_09 | 139.75 | 335.024
A_041_09 | 166.878 | 225.706
A_041_09 | 384.01 | 302.408
A_041_10 | -7.11e-15 | 0
A_041_10 | 1.20585 | 23.5931
A_041_10 | 3.64632 | 90.4356
A_041_10 | 5.44933 | 121.894
A_041_10 | 22.0894 | 287.086
A_041_10 | 29.2209 | 357.883
A_041_10 | 56.8993 | 462.196
A_041_10 | 83.825 | 452.5
A_041_10 | 111.96 | 468.363
A_041_10 | 140.755 | 535.335
A_041_10 | 169.48 | 555.133
A_041_10 | 371.076 | 644.575
A_041_11 | 0.585652 | 1.95599
A_041_11 | 1.75695 | 46.9438
A_041_11 | 3.51391 | 89.9756
A_041_11 | 4.09956 | 99.7555
A_041_11 | 4.68521 | 107.579
A_041_11 | 5.27086 | 144.743
A_041_11 | 6.44217 | 166.259
A_041_11 | 13.47 | 266.015
A_041_11 | 21.0835 | 393.154
A_041_11 | 28.1113 | 338.386
A_041_11 | 56.2225 | 373.594
A_041_11 | 82.5769 | 447.922
A_041_11 | 111.859 | 453.79
A_041_11 | 139.971 | 424.45
A_041_11 | 168.082 | 422.494
A_041_11 | 368.96 | 629.829
A_041_12 | 0.585652 | 2.27e-13
A_041_12 | 1.75695 | 56.7237
A_041_12 | 2.92826 | 86.0636
A_041_12 | 5.27086 | 121.271
A_041_12 | 7.02782 | 166.259
A_041_12 | 13.47 | 252.323
A_041_12 | 21.0835 | 309.046
A_041_12 | 27.5256 | 352.078
A_041_12 | 55.6369 | 465.526
A_041_12 | 83.1625 | 440.098
A_041_12 | 111.274 | 442.054
A_041_12 | 139.385 | 502.689
A_041_12 | 167.496 | 494.866
A_041_12 | 369.546 | 702.2
A_042_01 | 1.12967 | 100.019
A_042_01 | 1.61992 | 116.977
A_042_01 | 2.92869 | 155.982
A_042_01 | 5.72096 | 191.622
A_042_01 | 8.67718 | 230.656
A_042_01 | 12.1256 | 278.172
A_042_01 | 15.0815 | 318.9
A_042_01 | 17.8773 | 339.286
A_042_01 | 20.6828 | 318.995
A_042_01 | 27.7767 | 276.742
A_042_01 | 34.8567 | 293.811
A_042_01 | 41.9387 | 302.406
A_042_01 | 48.69 | 316.079
A_042_01 | 55.7732 | 319.589
A_042_01 | 63.0196 | 329.882
A_042_01 | 69.445 | 328.296
A_042_01 | 76.5286 | 330.111
A_042_01 | 83.7769 | 331.928
A_042_01 | 91.0268 | 326.967
A_042_02 | 0.752318 | 303.403
A_042_02 | 1.56926 | 332.23
A_042_02 | 2.54855 | 371.23
A_042_02 | 5.83266 | 417.048
A_042_02 | 8.45659 | 467.94
A_042_02 | 11.7431 | 503.589
A_042_02 | 14.8668 | 530.76
A_042_02 | 17.8215 | 576.573
A_042_02 | 20.7909 | 559.674
A_042_02 | 27.7225 | 507.25
A_042_02 | 34.6361 | 531.096
A_042_02 | 41.553 | 541.382
A_042_02 | 48.6346 | 551.672
A_042_02 | 55.5526 | 556.874
A_042_02 | 62.6334 | 570.553
A_042_02 | 69.7027 | 633.385
A_042_02 | 76.7863 | 635.2
A_042_02 | 83.7063 | 631.927
A_042_03 | 0.777847 | 194.928
A_042_03 | 1.59159 | 237.315
A_042_03 | 2.56291 | 310.213
A_042_03 | 5.51035 | 386.534
A_042_03 | 8.46577 | 428.957
A_042_03 | 11.913 | 481.558
A_042_03 | 14.7061 | 513.809
A_042_03 | 17.9922 | 551.152
A_042_03 | 20.9548 | 563.067
A_042_03 | 27.8776 | 547.93
A_042_03 | 34.7949 | 556.522
A_042_03 | 41.7357 | 465.114
A_042_03 | 48.4874 | 477.093
A_042_03 | 55.571 | 478.908
A_042_03 | 62.6518 | 492.587
A_042_03 | 69.569 | 501.179
A_042_03 | 76.8186 | 497.912
A_042_03 | 83.5727 | 499.722
A_042_03 | 90.8222 | 496.455
A_042_04 | 1.44919 | 142.397
A_042_04 | 1.76511 | 200.03
A_042_04 | 3.0695 | 257.679
A_042_04 | 5.85659 | 315.354
A_042_04 | 8.81121 | 361.166
A_042_04 | 11.9318 | 401.897
A_042_04 | 15.0543 | 434.153
A_042_04 | 17.8486 | 461.319
A_042_04 | 20.9815 | 449.508
A_042_04 | 27.8904 | 493.693
A_042_04 | 34.6393 | 517.536
A_042_04 | 41.5566 | 526.128
A_042_04 | 48.8033 | 534.725
A_042_04 | 55.7214 | 539.927
A_042_04 | 62.8026 | 551.912
A_042_04 | 69.8826 | 568.981
A_042_04 | 76.801 | 572.488
A_042_04 | 83.7195 | 575.995
A_042_04 | 90.969 | 572.728
A_042_05 | 1.98875 | 167.958
A_042_05 | 2.06153 | 207.042
A_042_05 | 2.99001 | 255.634
A_042_05 | 5.61807 | 316.901
A_042_05 | 9.65851 | 236.62
A_042_05 | 11.4151 | 279.93
A_042_05 | 14.8182 | 307.394
A_042_05 | 18.2154 | 331.69
A_042_05 | 20.7058 | 319.014
A_042_05 | 28.1926 | 289.437
A_042_05 | 34.9182 | 301.056
A_042_05 | 42.4778 | 310.563
A_042_05 | 48.3555 | 316.901
A_042_05 | 56.7413 | 320.07
A_042_05 | 63.4708 | 333.803
A_042_05 | 71.0225 | 339.085
A_042_05 | 77.7264 | 339.085
A_042_05 | 83.5904 | 338.028
A_042_05 | 91.1303 | 336.972
A_042_05 | 179.981 | 349.648
A_042_05 | 326.662 | 367.606
A_043_01 | -0.00302113 | 0.603
A_043_01 | 3.56192 | 9.04
A_043_01 | 8.3625 | 10.8459
A_043_01 | 9.62382 | 0.914
A_043_01 | 10.8534 | 6.34
A_043_01 | 14.4863 | 11.4718
A_043_01 | 27.7974 | 28.3696
A_043_01 | 53.1221 | 43.169
A_043_01 | 57.3381 | 44.6807
A_043_01 | 74.1779 | 45.9037
A_043_01 | 87.4225 | 49.5351
A_043_01 | 101.851 | 49.5496
A_043_01 | 117.493 | 51.6759
A_043_01 | 131.329 | 53.1973
A_043_01 | 144.56 | 54.1151
A_043_01 | 159.011 | 58.6523
A_043_01 | 189.7 | 64.1103
A_043_01 | 215.57 | 67.7543
A_043_01 | 249.848 | 69.5978
A_043_01 | 303.387 | 75.9833
A_043_01 | 336.444 | 74.2075
A_043_01 | 366.512 | 75.7452
A_043_01 | 398.954 | 71.2552
A_043_01 | 428.391 | 66.7622
A_043_01 | 459.057 | 67.6975
A_043_01 | 495.13 | 68.0353
A_043_02 | 0.600601 | 0.3
A_043_02 | 2.4024 | 5.7
A_043_02 | 6.00601 | 9.9
A_043_02 | 8.40841 | 8.4
A_043_02 | 10.2102 | 0.9
A_043_02 | 12.012 | 7.5
A_043_02 | 13.8138 | 13.8
A_043_02 | 26.4264 | 33
A_043_02 | 51.6517 | 48.6
A_043_02 | 57.6577 | 50.4
A_043_02 | 73.8739 | 52.5
A_043_02 | 87.0871 | 56.4
A_043_02 | 102.102 | 56.4
A_043_02 | 117.117 | 57.3
A_043_02 | 130.931 | 59.7
A_043_02 | 144.144 | 60
A_043_02 | 158.559 | 63
A_043_02 | 189.79 | 69.9
A_043_02 | 216.216 | 74.7
A_043_02 | 249.85 | 76.2
A_043_02 | 303.303 | 85.8
A_043_02 | 336.336 | 81.3
A_043_02 | 365.165 | 82.2
A_043_02 | 398.799 | 77.7
A_043_02 | 428.228 | 72.6
A_043_02 | 459.459 | 74.1
A_043_02 | 493.694 | 74.1
A_043_03 | 2.4 | 0
A_043_03 | 26.7675 | 46.5
A_043_03 | 30.3405 | 51.9
A_043_03 | 46.4865 | 62.7
A_043_03 | 60.864 | 67.2
A_043_03 | 73.4625 | 67.5
A_043_03 | 90.252 | 69.6
A_043_03 | 104.04 | 72
A_043_03 | 117.831 | 73.8
A_043_03 | 131.61 | 78
A_043_03 | 162.173 | 85.5
A_043_03 | 188.551 | 89.7
A_043_03 | 221.532 | 93.6
A_043_03 | 275.511 | 97.8
A_043_03 | 309.11 | 98.1
A_043_03 | 338.502 | 99.6
A_043_03 | 371.522 | 95.7
A_043_03 | 400.354 | 89.1
A_043_03 | 430.945 | 90.9
A_043_03 | 466.956 | 88.8
A_043_04 | -1.42e-14 | 0.301
A_043_04 | 2.40481 | 5.72
A_043_04 | 4.80962 | 9.33
A_043_04 | 8.41683 | 9.93
A_043_04 | 9.61924 | 0.897
A_043_04 | 11.4228 | 6.61
A_043_04 | 13.8277 | 13.8277
A_043_04 | 27.0541 | 33.3699
A_043_04 | 52.9058 | 47.4923
A_043_04 | 56.513 | 49.295
A_043_04 | 73.3467 | 51.9933
A_043_04 | 87.1743 | 54.9939
A_043_04 | 101.603 | 54.3852
A_043_04 | 116.633 | 56.4829
A_043_04 | 131.062 | 58.5809
A_043_04 | 144.289 | 60.3788
A_043_04 | 159.319 | 62.4765
A_043_04 | 189.98 | 69.0777
A_043_04 | 215.832 | 73.2753
A_043_04 | 249.499 | 75.3637
A_043_04 | 302.405 | 81.6529
A_043_04 | 336.673 | 81.0342
A_043_04 | 366.132 | 81.0195
A_043_04 | 399.198 | 76.4916
A_043_04 | 428.657 | 71.6648
A_043_04 | 458.717 | 73.755
A_043_04 | 493.587 | 73.7376
A_043_05 | 0 | 0.382
A_043_05 | 3.04414 | 5.73
A_043_05 | 7.61035 | 10.7006
A_043_05 | 10.6545 | 1.53
A_043_05 | 12.9376 | 6.11
A_043_05 | 13.6986 | 11.465
A_043_05 | 27.3973 | 28.2803
A_043_05 | 52.5114 | 43.5669
A_043_05 | 56.3166 | 45.0955
A_043_05 | 73.0594 | 45.8599
A_043_05 | 86.758 | 49.6815
A_043_05 | 102.74 | 49.6815
A_043_05 | 117.199 | 51.5924
A_043_05 | 131.659 | 53.121
A_043_05 | 143.836 | 54.2675
A_043_05 | 159.817 | 58.8535
A_043_05 | 188.737 | 63.4395
A_043_05 | 216.134 | 67.2611
A_043_05 | 249.619 | 69.172
A_043_05 | 302.892 | 75.6688
A_043_05 | 336.377 | 73.758
A_043_05 | 365.297 | 75.6688
A_043_05 | 398.782 | 71.465
A_043_05 | 427.702 | 67.2611
A_043_05 | 458.904 | 67.2611
A_043_05 | 494.673 | 66.879
A_043_06 | -0.761035 | 0.382
A_043_06 | 3.04414 | 5.33
A_043_06 | 3.80518 | 9.14
A_043_06 | 7.61035 | 8.38
A_043_06 | 8.37139 | 0.00638
A_043_06 | 9.13242 | 7.25
A_043_06 | 12.9376 | 14.1051
A_043_06 | 26.6362 | 33.1632
A_043_06 | 51.7504 | 47.6585
A_043_06 | 56.3166 | 50.3286
A_043_06 | 73.8204 | 52.6277
A_043_06 | 88.2801 | 56.0673
A_043_06 | 101.218 | 55.6962
A_043_06 | 116.438 | 57.2316
A_043_06 | 130.898 | 59.1474
A_043_06 | 144.597 | 59.5387
A_043_06 | 158.295 | 63.3587
A_043_06 | 190.259 | 69.4783
A_043_06 | 215.373 | 74.8308
A_043_06 | 249.619 | 76.3807
A_043_06 | 302.892 | 85.5641
A_043_06 | 336.377 | 81.0182
A_043_06 | 364.536 | 82.1825
A_043_06 | 399.543 | 77.6377
A_043_06 | 427.702 | 72.7068
A_043_06 | 458.143 | 74.2538
A_043_06 | 494.673 | 74.6626
A_043_07 | 1.52284 | 0.38
A_043_07 | 25.8883 | 45.9494
A_043_07 | 31.2183 | 51.2658
A_043_07 | 47.2081 | 63.038
A_043_07 | 60.9137 | 66.4557
A_043_07 | 75.3807 | 67.2152
A_043_07 | 90.6091 | 69.4937
A_043_07 | 103.553 | 72.1519
A_043_07 | 118.02 | 73.6709
A_043_07 | 132.487 | 77.8481
A_043_07 | 162.944 | 86.2025
A_043_07 | 189.594 | 89.6203
A_043_07 | 221.574 | 93.038
A_043_07 | 276.396 | 97.5949
A_043_07 | 310.66 | 97.9747
A_043_07 | 338.832 | 99.4937
A_043_07 | 372.335 | 94.9367
A_043_07 | 400.508 | 88.8608
A_043_07 | 433.249 | 90.3797
A_043_07 | 467.513 | 88.8608
A_043_08 | 0.761035 | 0.382
A_043_08 | 2.28311 | 6.48
A_043_08 | 8.37139 | 10.673
A_043_08 | 9.13242 | 0.374
A_043_08 | 12.1766 | 6.09
A_043_08 | 15.2207 | 11.7979
A_043_08 | 26.6362 | 32.7416
A_043_08 | 52.5114 | 47.1981
A_043_08 | 57.8387 | 49.0988
A_043_08 | 73.8204 | 52.5152
A_043_08 | 88.2801 | 55.5518
A_043_08 | 101.979 | 55.1604
A_043_08 | 116.438 | 57.0541
A_043_08 | 130.898 | 58.9479
A_043_08 | 144.597 | 59.6994
A_043_08 | 158.295 | 62.3556
A_043_08 | 188.737 | 68.8086
A_043_08 | 216.134 | 73.3591
A_043_08 | 250.381 | 74.8569
A_043_08 | 302.131 | 81.6746
A_043_08 | 335.616 | 80.8871
A_043_08 | 366.819 | 80.4824
A_043_08 | 398.782 | 76.2676
A_043_08 | 428.463 | 71.6736
A_043_08 | 458.904 | 73.5551
A_043_08 | 493.151 | 73.1481
A_043_09 | 0.540541 | 0.604
A_043_09 | 4.32432 | 7.25
A_043_09 | 8.10811 | 7.25
A_043_09 | 10.2703 | 2.73
A_043_09 | 11.3514 | 8.47
A_043_09 | 14.0541 | 15.1204
A_043_09 | 28.1081 | 32.3567
A_043_09 | 51.8919 | 46.5753
A_043_09 | 57.8378 | 47.7873
A_043_09 | 74.0541 | 49.6091
A_043_09 | 87.5676 | 52.6386
A_043_09 | 102.162 | 52.9482
A_043_09 | 116.757 | 52.9555
A_043_09 | 130.27 | 54.1714
A_043_09 | 145.946 | 55.3884
A_043_09 | 158.919 | 58.1153
A_043_09 | 190.27 | 64.1765
A_043_09 | 215.676 | 67.2119
A_043_09 | 250.27 | 69.6475
A_043_09 | 302.162 | 78.7416
A_043_09 | 337.297 | 75.1321
A_043_09 | 365.405 | 71.5191
A_043_09 | 398.919 | 70.3269
A_043_09 | 427.027 | 69.132
A_043_09 | 458.378 | 67.6365
A_043_09 | 494.595 | 65.5388
A_043_10 | -1.08206 | 2.17e-14
A_043_10 | 6.49234 | 8.42
A_043_10 | 8.11542 | 2.71
A_043_10 | 9.19748 | 9.32
A_043_10 | 14.0667 | 14.7368
A_043_10 | 27.0514 | 34.5865
A_043_10 | 53.0207 | 48.7218
A_043_10 | 57.349 | 49.9248
A_043_10 | 73.0388 | 50.5263
A_043_10 | 87.6465 | 54.4361
A_043_10 | 101.713 | 54.4361
A_043_10 | 116.321 | 55.3383
A_043_10 | 130.388 | 57.1429
A_043_10 | 144.454 | 58.0451
A_043_10 | 159.062 | 61.3534
A_043_10 | 189.36 | 67.6692
A_043_10 | 215.329 | 71.5789
A_043_10 | 249.414 | 71.8797
A_043_10 | 302.435 | 82.1053
A_043_10 | 335.978 | 76.6917
A_043_10 | 365.194 | 77.594
A_043_10 | 398.197 | 73.985
A_043_10 | 426.871 | 68.2707
A_043_10 | 458.251 | 69.4737
A_043_10 | 492.876 | 69.1729
A_043_11 | 2.16411 | 0.302
A_043_11 | 26.5104 | 54.122
A_043_11 | 31.3796 | 58.3301
A_043_11 | 47.0694 | 64.3373
A_043_11 | 61.1362 | 69.1423
A_043_11 | 75.7439 | 68.8342
A_043_11 | 90.3517 | 73.3382
A_043_11 | 103.877 | 74.8351
A_043_11 | 117.944 | 76.3319
A_043_11 | 132.552 | 80.8358
A_043_11 | 162.849 | 86.8357
A_043_11 | 189.36 | 88.9276
A_043_11 | 223.445 | 91.3166
A_043_11 | 276.465 | 94.899
A_043_11 | 310.009 | 89.4687
A_043_11 | 339.225 | 90.657
A_043_11 | 372.227 | 87.633
A_043_11 | 401.443 | 68.671
A_043_11 | 432.281 | 83.3923
A_043_11 | 466.907 | 56.9088
A_043_12 | -0.541516 | 0
A_043_12 | 2.70758 | 5.13
A_043_12 | 7.03971 | 7.24
A_043_12 | 8.66426 | 0.603
A_043_12 | 10.2888 | 7.24
A_043_12 | 14.6209 | 15.0754
A_043_12 | 27.6173 | 33.1658
A_043_12 | 53.0686 | 46.4322
A_043_12 | 58.4838 | 51.5578
A_043_12 | 73.1047 | 53.0653
A_043_12 | 87.1841 | 56.3819
A_043_12 | 101.805 | 56.3819
A_043_12 | 115.884 | 57.8894
A_043_12 | 130.505 | 58.4925
A_043_12 | 144.043 | 60.3015
A_043_12 | 159.206 | 63.6181
A_043_12 | 189.531 | 69.3467
A_043_12 | 214.982 | 73.5678
A_043_12 | 250.722 | 75.9799
A_043_12 | 302.708 | 83.8191
A_043_12 | 336.823 | 79.598
A_043_12 | 366.065 | 80.804
A_043_12 | 399.639 | 78.392
A_043_12 | 428.339 | 72.3618
A_043_12 | 459.206 | 75.0754
A_043_12 | 493.863 | 75.3769
A_043_13 | 0.810537 | 0.56
A_043_13 | 2.83688 | 3.55
A_043_13 | 5.26849 | 6.53
A_043_13 | 8.51064 | 9.89
A_043_13 | 14.1844 | 14.9333
A_043_13 | 21.8845 | 20.5333
A_043_13 | 28.7741 | 25.3867
A_043_13 | 33.6373 | 30.4267
A_043_13 | 40.9321 | 31.92
A_043_13 | 68.0851 | 40.32
A_043_13 | 101.317 | 43.68
A_043_13 | 154.002 | 49.0933
A_043_13 | 188.045 | 50.2133
A_043_13 | 216.819 | 50.7733
A_043_13 | 250.051 | 49.84
A_043_13 | 278.825 | 47.9733
A_043_13 | 309.625 | 47.2267
A_043_13 | 344.478 | 43.4933
A_043_14 | 1.21827 | 0
A_043_14 | 2.43655 | 2.8
A_043_14 | 3.65482 | 5.23
A_043_14 | 5.27919 | 6.35
A_043_14 | 6.09137 | 7.65
A_043_14 | 7.30964 | 10.08
A_043_14 | 12.9949 | 13.2533
A_043_14 | 21.5228 | 17.7333
A_043_14 | 28.8325 | 23.52
A_043_14 | 32.8934 | 28.56
A_043_14 | 40.6091 | 30.9867
A_043_14 | 67.4112 | 39.5733
A_043_14 | 100.711 | 43.68
A_043_14 | 153.909 | 50.2133
A_043_14 | 188.02 | 50.96
A_043_14 | 216.853 | 52.08
A_043_14 | 250.558 | 51.7067
A_043_14 | 278.579 | 50.0267
A_043_14 | 310.254 | 49.28
A_043_14 | 345.178 | 45.1733
A_043_15 | 0.811359 | 0.00038
A_043_15 | 2.0284 | 3.18
A_043_15 | 2.83976 | 7.3
A_043_15 | 4.86815 | 8.8
A_043_15 | 6.49087 | 10.11
A_043_15 | 8.11359 | 12.1696
A_043_15 | 13.3874 | 16.664
A_043_15 | 21.9067 | 22.0958
A_043_15 | 28.8032 | 26.591
A_043_15 | 32.86 | 32.9566
A_043_15 | 40.9736 | 34.6448
A_043_15 | 66.5314 | 42.8921
A_043_15 | 101.014 | 48.5232
A_043_15 | 154.158 | 54.163
A_043_15 | 188.235 | 56.9865
A_043_15 | 216.633 | 57.9356
A_043_15 | 249.899 | 56.8282
A_043_15 | 279.108 | 55.1573
A_043_15 | 309.533 | 53.2999
A_043_15 | 344.422 | 50.6959
A_044_03 | 0.682594 | 0
A_044_03 | 1.36519 | 29.1262
A_044_03 | 2.73038 | 58.2524
A_044_03 | 3.41297 | 72.8155
A_044_03 | 6.14334 | 84.9515
A_044_03 | 6.82594 | 118.932
A_044_03 | 15.0171 | 160.194
A_044_03 | 20.4778 | 199.029
A_044_03 | 27.3038 | 218.447
A_044_03 | 65.529 | 250
A_044_03 | 97.6109 | 279.126
A_044_03 | 133.106 | 276.699
A_044_03 | 160.41 | 286.408
A_044_03 | 189.078 | 266.99
A_044_03 | 219.113 | 245.146
A_044_03 | 250.512 | 247.573
A_044_03 | 281.911 | 213.592
A_044_03 | 313.993 | 242.718
A_044_03 | 372.014 | 266.99
A_044_04 | 0 | 2.42131
A_044_04 | 1.36752 | 55.6901
A_044_04 | 5.47009 | 84.7458
A_044_04 | 14.359 | 135.593
A_044_04 | 21.1966 | 176.755
A_044_04 | 28.7179 | 193.705
A_044_04 | 64.2735 | 227.603
A_044_04 | 97.7778 | 239.709
A_044_04 | 131.282 | 239.709
A_044_04 | 158.632 | 251.816
A_044_04 | 188.718 | 215.496
A_044_04 | 218.12 | 225.182
A_044_04 | 252.308 | 227.603
A_044_04 | 280.342 | 203.39
A_044_04 | 313.162 | 213.075
A_044_04 | 371.282 | 217.918
A_044_07 | 0.678144 | 4.82336
A_044_07 | 0.709342 | 40.9596
A_044_07 | 0.722478 | 60.2366
A_044_07 | 4.15918 | 103.589
A_044_07 | 11.7124 | 187.881
A_044_07 | 20.5939 | 221.563
A_044_07 | 28.129 | 279.349
A_044_07 | 63.606 | 341.786
A_044_07 | 89.5216 | 372.955
A_044_07 | 123.608 | 394.436
A_044_07 | 151.569 | 428.003
A_044_07 | 181.546 | 418.183
A_044_07 | 210.138 | 377.047
A_044_07 | 242.171 | 386.493
A_044_07 | 273.497 | 357.389
A_044_07 | 305.569 | 422.256
A_044_07 | 368.262 | 424.288
A_044_08 | 0.680272 | 0
A_044_08 | 6.1749 | 77.1084
A_044_08 | 13.0448 | 175.904
A_044_08 | 20.5426 | 197.59
A_044_08 | 28.0633 | 253.012
A_044_08 | 64.1374 | 281.928
A_044_08 | 89.3255 | 308.434
A_044_08 | 123.344 | 315.663
A_044_08 | 151.248 | 334.94
A_044_08 | 180.507 | 344.578
A_044_08 | 209.75 | 332.53
A_044_08 | 242.411 | 344.578
A_044_08 | 271.647 | 320.482
A_044_08 | 304.985 | 327.711
A_044_08 | 367.58 | 342.169
A_044_11 | 1.36746 | 0.0419983
A_044_11 | 2.77861 | 31.8557
A_044_11 | 3.4825 | 46.5761
A_044_11 | 3.51274 | 68.6882
A_044_11 | 4.23007 | 93.2362
A_044_11 | 6.99187 | 112.807
A_044_11 | 13.253 | 191.239
A_044_11 | 21.5182 | 235.211
A_044_11 | 27.7155 | 266.962
A_044_11 | 44.8861 | 322.946
A_044_11 | 81.1642 | 351.316
A_044_11 | 105.826 | 384.956
A_044_11 | 140.773 | 440.394
A_044_11 | 166.115 | 471.557
A_044_11 | 196.869 | 460.784
A_044_11 | 227.627 | 452.468
A_044_11 | 259.783 | 466.223
A_044_11 | 289.163 | 450.579
A_044_11 | 321.999 | 461.855
A_044_11 | 361.686 | 482.749
A_044_12 | -0.00501876 | 2.45083
A_044_12 | 2.88579 | 75.892
A_044_12 | 14.7602 | 207.881
A_044_12 | 22.9458 | 205.179
A_044_12 | 29.1489 | 234.401
A_044_12 | 45.6205 | 278.014
A_044_12 | 81.3239 | 379.861
A_044_12 | 139.366 | 390.338
A_044_12 | 166 | 396.875
A_044_12 | 197.363 | 378.757
A_044_12 | 227.41 | 385.19
A_044_12 | 258.832 | 396.482
A_044_12 | 290.2 | 380.815
A_044_12 | 322.967 | 382.262
A_044_12 | 359.835 | 386.034
A_046_01 | 1.02772 | 2.11833
A_046_01 | 8.71753 | 126.775
A_046_01 | 25.9971 | 217.915
A_046_01 | 78.9355 | 178.794
A_046_01 | 109.908 | 182.86
A_046_01 | 148.686 | 195.484
A_046_01 | 304.459 | 207.853
A_046_01 | 514.389 | 211.799
A_046_01 | 945.024 | 209.288
A_046_02 | 2.76149 | 91.1661
A_046_02 | 3.6579 | 122.968
A_046_02 | 4.62543 | 133.569
A_046_02 | 5.57761 | 163.251
A_046_02 | 16.9147 | 267.138
A_046_02 | 21.0493 | 290.459
A_046_02 | 25.806 | 286.219
A_046_02 | 46.0755 | 281.979
A_046_02 | 63.0127 | 290.459
A_046_02 | 77.2523 | 286.219
A_046_02 | 94.7203 | 277.739
A_046_03 | 1.43387 | 4.24028
A_046_03 | 1.47877 | 14.841
A_046_03 | 2.75828 | 135.689
A_046_03 | 5.91825 | 292.58
A_046_03 | 17.0992 | 451.59
A_046_03 | 21.5981 | 504.594
A_046_03 | 26.4715 | 510.954
A_046_03 | 65.5274 | 591.519
A_046_03 | 79.0911 | 585.159
A_046_03 | 96.9534 | 585.159
A_046_04 | 1.83663 | 0.375833
A_046_04 | 2.16721 | 1.65708
A_046_04 | 8.92134 | 359.501
A_046_04 | 25.7275 | 493.366
A_046_04 | 77.52 | 509.766
A_046_04 | 86.9128 | 481.937
A_046_04 | 107.841 | 520.238
A_046_04 | 134.403 | 526.508
A_046_04 | 316.176 | 534.52
A_046_04 | 947.63 | 589.357
A_046_05 | 3.18062 | 78.4452
A_046_05 | 3.89636 | 103.887
A_046_05 | 5.94188 | 139.929
A_046_05 | 6.52451 | 156.89
A_046_05 | 7.63089 | 156.89
A_046_05 | 8.92339 | 163.251
A_046_05 | 10.2744 | 163.251
A_046_05 | 25.4711 | 186.572
A_046_05 | 35.9428 | 195.053
A_046_05 | 51.5431 | 186.572
A_046_06 | 1.43332 | 10.6007
A_046_06 | 3.94562 | 222.615
A_046_06 | 6.01135 | 294.7
A_046_06 | 7.8372 | 334.982
A_046_06 | 10.2193 | 368.905
A_046_06 | 25.2745 | 483.392
A_046_06 | 36.2023 | 519.435
A_046_06 | 51.8464 | 561.837
A_046_07 | 2.93099 | 16.4171
A_046_07 | 3.34745 | 54.7691
A_046_07 | 5.96813 | 69.3582
A_046_07 | 8.30008 | 81.9657
A_046_07 | 9.45427 | 139.536
A_046_07 | 13.5207 | 149.991
A_046_07 | 16.8261 | 166.938
A_046_07 | 19.2907 | 177.53
A_046_07 | 23.3317 | 200.9
A_046_07 | 49.3027 | 185.491
A_046_07 | 68.2439 | 232.265
A_046_07 | 118.495 | 238.329
A_046_07 | 143.571 | 248.887
A_046_07 | 194.456 | 252.97
A_046_07 | 347.821 | 244.069
A_046_07 | 540.42 | 254.473
A_046_07 | 753.356 | 249.997
A_046_07 | 1021.27 | 247.674
A_046_08 | 1.99244 | 10.25
A_046_08 | 2.03082 | 72.1599
A_046_08 | 2.157 | 35.8237
A_046_08 | 2.32691 | 87.0224
A_046_08 | 3.08386 | 48.4141
A_046_08 | 6.08668 | 126.997
A_046_08 | 7.07287 | 240.072
A_046_08 | 8.13522 | 227.174
A_046_08 | 8.53935 | 276.254
A_046_08 | 10.0704 | 282.558
A_046_08 | 16.8642 | 350.567
A_046_08 | 18.7797 | 371.852
A_046_08 | 23.3225 | 403.747
A_046_08 | 49.0367 | 424.64
A_046_08 | 68.0764 | 450.06
A_046_08 | 124.259 | 494.528
A_046_08 | 150.156 | 524.304
A_046_08 | 181.503 | 551.945
A_046_08 | 351.777 | 562.212
A_046_08 | 562.212 | 568.328
A_046_08 | 783.966 | 561.716
A_046_08 | 923.435 | 576.562
A_047_01 | 0.317347 | 3.46021
A_047_01 | 0.429222 | 62.2837
A_047_01 | 0.436169 | 128.028
A_047_01 | 0.443481 | 197.232
A_047_01 | 0.556454 | 266.436
A_047_01 | 0.564131 | 339.1
A_047_01 | 0.571078 | 404.844
A_047_01 | 0.577293 | 463.668
A_047_01 | 0.897199 | 491.349
A_047_01 | 2.27225 | 505.19
A_047_01 | 4.17596 | 522.491
A_047_01 | 5.97292 | 529.412
A_047_01 | 7.98229 | 546.713
A_047_01 | 9.99203 | 567.474
A_047_01 | 12.1078 | 591.696
A_047_01 | 14.3285 | 608.997
A_047_01 | 16.5488 | 622.837
A_047_01 | 19.0869 | 643.599
A_047_01 | 21.3072 | 657.439
A_047_01 | 23.6332 | 671.28
A_047_01 | 25.8535 | 685.121
A_047_01 | 27.9682 | 698.962
A_047_02 | 0.317347 | 3.46021
A_047_02 | 0.429954 | 69.2042
A_047_02 | 0.4369 | 134.948
A_047_02 | 0.549507 | 200.692
A_047_02 | 0.556819 | 269.896
A_047_02 | 0.565594 | 352.941
A_047_02 | 0.677469 | 411.765
A_047_02 | 0.99701 | 435.986
A_047_02 | 2.26567 | 442.907
A_047_02 | 3.85276 | 463.668
A_047_02 | 5.54589 | 487.889
A_047_02 | 7.5549 | 501.73
A_047_02 | 9.35186 | 508.651
A_047_02 | 11.2545 | 515.571
A_047_02 | 13.1575 | 525.952
A_047_02 | 15.1661 | 536.332
A_047_02 | 17.2811 | 553.633
A_047_02 | 19.3958 | 567.474
A_047_02 | 21.5108 | 584.775
A_047_02 | 24.0485 | 602.076
A_047_02 | 25.8462 | 615.917
A_047_02 | 27.4322 | 626.298
A_047_02 | 27.9609 | 629.758
A_047_03 | 0.528667 | 3.46021
A_047_03 | 0.532689 | 41.5225
A_047_03 | 0.643468 | 89.9654
A_047_03 | 0.647855 | 131.488
A_047_03 | 0.652974 | 179.931
A_047_03 | 0.658824 | 235.294
A_047_03 | 0.87636 | 294.118
A_047_03 | 0.882209 | 349.481
A_047_03 | 0.991526 | 384.083
A_047_03 | 2.36475 | 380.623
A_047_03 | 3.84545 | 394.464
A_047_03 | 5.00918 | 408.304
A_047_03 | 6.27893 | 425.606
A_047_03 | 7.97059 | 435.986
A_047_03 | 10.1906 | 446.367
A_047_03 | 12.1992 | 456.747
A_047_03 | 14.4195 | 470.588
A_047_03 | 16.8519 | 491.349
A_047_03 | 18.9662 | 501.73
A_047_03 | 21.0816 | 522.491
A_047_03 | 23.0914 | 543.253
A_047_03 | 25.2068 | 564.014
A_047_03 | 27.0052 | 584.775
A_047_03 | 28.0629 | 595.156
A_047_04 | 0.103371 | 3.44828
A_047_04 | 0.115575 | 55.1724
A_047_04 | 0.127778 | 113.793
A_047_04 | 0.142136 | 182.759
A_047_04 | 0.260582 | 251.724
A_047_04 | 0.273503 | 313.793
A_047_04 | 0.387643 | 362.069
A_047_04 | 0.612332 | 441.379
A_047_04 | 0.936803 | 500
A_047_04 | 1.67476 | 544.828
A_047_04 | 2.72211 | 575.862
A_047_04 | 4.29063 | 610.345
A_047_04 | 6.06517 | 634.483
A_047_04 | 8.56834 | 658.621
A_047_04 | 10.8633 | 682.759
A_047_04 | 13.4713 | 710.345
A_047_04 | 15.7634 | 720.69
A_047_04 | 18.0577 | 741.379
A_047_04 | 20.4532 | 748.276
A_047_04 | 22.9535 | 758.621
A_047_04 | 25.6627 | 772.414
A_047_04 | 28.1622 | 779.31
A_047_05 | 0.104807 | 3.44828
A_047_05 | 0.217511 | 44.8276
A_047_05 | 0.329496 | 82.7586
A_047_05 | 0.336675 | 117.241
A_047_05 | 0.35821 | 220.69
A_047_05 | 0.450814 | 165.517
A_047_05 | 0.473068 | 272.414
A_047_05 | 0.4824 | 317.241
A_047_05 | 0.600846 | 386.207
A_047_05 | 0.622382 | 489.655
A_047_05 | 0.717857 | 448.276
A_047_05 | 0.946853 | 548.276
A_047_05 | 1.1658 | 600
A_047_05 | 2.21602 | 644.828
A_047_05 | 3.68332 | 693.103
A_047_05 | 5.14703 | 724.138
A_047_05 | 6.61002 | 751.724
A_047_05 | 9.11175 | 768.966
A_047_05 | 11.4039 | 779.31
A_047_05 | 13.8001 | 789.655
A_047_05 | 16.9263 | 806.897
A_047_05 | 20.0533 | 827.586
A_047_05 | 22.7625 | 841.379
A_047_05 | 25.3691 | 862.069
A_047_05 | 28.1823 | 875.862
A_047_06 | 0.104089 | 0
A_047_06 | 0.225407 | 82.7586
A_047_06 | 0.320164 | 37.931
A_047_06 | 0.340982 | 137.931
A_047_06 | 0.455839 | 189.655
A_047_06 | 0.467325 | 244.828
A_047_06 | 0.582182 | 296.552
A_047_06 | 0.59295 | 348.276
A_047_06 | 0.811896 | 400
A_047_06 | 1.03156 | 455.172
A_047_06 | 1.24763 | 493.103
A_047_06 | 2.19233 | 531.034
A_047_06 | 3.55626 | 582.759
A_047_06 | 5.33296 | 617.241
A_047_06 | 7.41977 | 641.379
A_047_06 | 9.40392 | 672.414
A_047_06 | 11.2811 | 689.655
A_047_06 | 12.9516 | 713.793
A_047_06 | 14.828 | 727.586
A_047_06 | 16.706 | 748.276
A_047_06 | 18.2716 | 768.966
A_047_06 | 20.1488 | 786.207
A_047_06 | 21.8164 | 796.552
A_047_06 | 23.7962 | 806.897
A_047_06 | 25.8795 | 813.793
A_047_06 | 27.2333 | 817.241
A_047_06 | 28.0668 | 820.69
A_047_07 | 0.298215 | 3.44828
A_047_07 | 0.401614 | 44.8276
A_047_07 | 0.505013 | 86.2069
A_047_07 | 0.509807 | 134.483
A_047_07 | 0.519393 | 231.034
A_047_07 | 0.524872 | 286.207
A_047_07 | 0.528295 | 320.69
A_047_07 | 0.613891 | 182.759
A_047_07 | 0.632722 | 372.414
A_047_07 | 0.736121 | 413.793
A_047_07 | 0.839178 | 451.724
A_047_07 | 2.03169 | 462.069
A_047_07 | 3.52174 | 468.966
A_047_07 | 5.30966 | 475.862
A_047_07 | 6.70042 | 482.759
A_047_07 | 8.29078 | 500
A_047_07 | 9.78185 | 517.241
A_047_07 | 11.4715 | 534.483
A_047_07 | 13.2608 | 555.172
A_047_07 | 14.9498 | 565.517
A_047_07 | 16.5394 | 575.862
A_047_07 | 18.3277 | 586.207
A_047_07 | 20.017 | 600
A_047_07 | 21.8053 | 610.345
A_047_07 | 23.6935 | 627.586
A_047_07 | 25.3821 | 634.483
A_047_07 | 26.9718 | 644.828
A_047_07 | 28.0647 | 651.724
A_047_08 | 0.298215 | 3.44828
A_047_08 | 0.302323 | 44.8276
A_047_08 | 0.505356 | 89.6552
A_047_08 | 0.510149 | 137.931
A_047_08 | 0.613549 | 179.31
A_047_08 | 0.618342 | 227.586
A_047_08 | 0.722084 | 272.414
A_047_08 | 0.726877 | 320.69
A_047_08 | 0.732013 | 372.414
A_047_08 | 0.932306 | 389.655
A_047_08 | 1.82592 | 389.655
A_047_08 | 3.41458 | 389.655
A_047_08 | 4.5078 | 400
A_047_08 | 5.79892 | 403.448
A_047_08 | 6.9911 | 410.345
A_047_08 | 8.38254 | 424.138
A_047_08 | 9.77398 | 437.931
A_047_08 | 11.0665 | 455.172
A_047_08 | 12.6562 | 465.517
A_047_08 | 14.1469 | 479.31
A_047_08 | 15.7372 | 496.552
A_047_08 | 17.4259 | 503.448
A_047_08 | 19.0159 | 517.241
A_047_08 | 21.0027 | 527.586
A_047_08 | 22.8906 | 541.379
A_047_08 | 24.8778 | 555.172
A_047_08 | 26.6664 | 568.966
A_047_08 | 27.9579 | 575.862
A_047_09 | 0.0989411 | 0.0123
A_047_09 | 0.102033 | 31.2627
A_047_09 | 0.205097 | 72.9421
A_047_09 | 0.209563 | 118.082
A_047_09 | 0.214029 | 163.221
A_047_09 | 0.218839 | 211.833
A_047_09 | 0.320872 | 243.095
A_047_09 | 0.325681 | 291.707
A_047_09 | 0.429776 | 343.803
A_047_09 | 0.433898 | 385.47
A_047_09 | 0.734501 | 423.702
A_047_09 | 1.0351 | 461.934
A_047_09 | 1.73078 | 493.27
A_047_09 | 2.72329 | 524.643
A_047_09 | 3.41725 | 538.618
A_047_09 | 4.80414 | 556.151
A_047_09 | 6.28963 | 570.224
A_047_09 | 7.5769 | 580.801
A_047_09 | 9.35956 | 598.383
A_047_09 | 11.2405 | 609.033
A_047_09 | 12.726 | 623.106
A_047_09 | 14.5083 | 637.216
A_047_09 | 16.3888 | 644.393
A_047_09 | 18.1715 | 661.976
A_047_09 | 19.4584 | 669.08
A_047_09 | 21.0418 | 672.748
A_047_09 | 22.428 | 683.337
A_047_09 | 24.1104 | 687.018
A_047_09 | 25.5952 | 694.146
A_047_09 | 26.7832 | 701.238
A_047_09 | 28.1683 | 701.41
A_047_10 | 0.000343546 | 3.47226
A_047_10 | 0.103751 | 48.624
A_047_10 | 0.107873 | 90.2912
A_047_10 | 0.212655 | 149.332
A_047_10 | 0.217464 | 197.944
A_047_10 | 0.222961 | 253.5
A_047_10 | 0.328086 | 316.013
A_047_10 | 0.332896 | 364.625
A_047_10 | 0.435959 | 406.304
A_047_10 | 0.637277 | 441.051
A_047_10 | 0.740341 | 482.731
A_047_10 | 1.63219 | 496.73
A_047_10 | 2.624 | 521.159
A_047_10 | 3.31796 | 535.134
A_047_10 | 4.40803 | 552.63
A_047_10 | 5.49742 | 563.182
A_047_10 | 6.98257 | 573.783
A_047_10 | 8.56631 | 580.923
A_047_10 | 9.85358 | 591.5
A_047_10 | 11.1408 | 602.076
A_047_10 | 12.5267 | 609.192
A_047_10 | 13.814 | 619.769
A_047_10 | 15.1995 | 623.413
A_047_10 | 16.4868 | 633.989
A_047_10 | 17.6747 | 641.081
A_047_10 | 19.1592 | 644.737
A_047_10 | 21.0398 | 651.915
A_047_10 | 22.7225 | 659.068
A_047_10 | 24.4048 | 662.749
A_047_10 | 26.0871 | 666.429
A_047_10 | 27.5719 | 673.558
A_047_10 | 28.0666 | 673.619
A_047_11 | 0.408759 | 408.759
A_047_11 | 0.510949 | 475.588
A_047_11 | 0.510949 | 475.588
A_047_11 | 0.510949 | 475.588
A_047_11 | 0.613139 | 143.433
A_047_11 | 0.613139 | 143.433
A_047_11 | 0.613139 | 143.433
A_047_11 | 0.919708 | 493.122
A_047_11 | 1.94161 | 493.249
A_047_11 | 3.27007 | 514.394
A_047_11 | 5.41606 | 521.655
A_047_11 | 7.15328 | 535.858
A_047_11 | 9.09489 | 553.583
A_047_11 | 10.8321 | 567.786
A_047_11 | 12.7737 | 582.015
A_047_11 | 14.9197 | 596.269
A_047_11 | 17.6788 | 610.599
A_047_11 | 19.5182 | 621.318
A_047_11 | 21.4599 | 628.554
A_047_11 | 23.2993 | 646.266
A_047_11 | 25.1387 | 646.496
A_047_11 | 26.5693 | 653.668
A_047_11 | 27.8978 | 657.33
A_047_12 | 0.408759 | 408.759
A_047_12 | 0.510949 | 125.938
A_047_12 | 0.613139 | 521.056
A_047_12 | 0.613139 | 521.056
A_047_12 | 0.613139 | 521.056
A_047_12 | 0.613139 | 521.056
A_047_12 | 0.715328 | 339.25
A_047_12 | 2.14599 | 531.737
A_047_12 | 3.78102 | 545.927
A_047_12 | 5.41606 | 553.124
A_047_12 | 7.15328 | 563.83
A_047_12 | 8.89051 | 574.537
A_047_12 | 10.3212 | 585.205
A_047_12 | 11.854 | 588.893
A_047_12 | 13.5912 | 599.599
A_047_12 | 15.0219 | 606.771
A_047_12 | 16.2482 | 610.421
A_047_12 | 17.5766 | 617.58
A_047_12 | 19.3139 | 621.293
A_047_12 | 20.8467 | 628.477
A_047_12 | 22.4818 | 639.171
A_047_12 | 23.8102 | 642.833
A_047_12 | 25.5474 | 650.043
A_047_12 | 26.9781 | 657.215
A_047_12 | 28 | 657.343
A_047_13 | 0.306569 | 0.0383
A_047_13 | 0.510949 | 28.0358
A_047_13 | 0.613139 | 111.965
A_047_13 | 0.613139 | 111.965
A_047_13 | 0.715328 | 269.32
A_047_13 | 0.715328 | 269.32
A_047_13 | 0.817518 | 419.683
A_047_13 | 1.83942 | 433.796
A_047_13 | 3.37226 | 444.477
A_047_13 | 5.10949 | 451.687
A_047_13 | 6.64234 | 451.878
A_047_13 | 7.86861 | 459.025
A_047_13 | 10.0146 | 469.782
A_047_13 | 11.6496 | 476.979
A_047_13 | 13.3869 | 487.686
A_047_13 | 15.2263 | 501.901
A_047_13 | 17.0657 | 519.614
A_047_13 | 18.8029 | 533.817
A_047_13 | 20.5401 | 544.523
A_047_13 | 22.1752 | 551.72
A_047_13 | 24.0146 | 551.95
A_047_13 | 25.5474 | 552.141
A_047_13 | 27.3869 | 555.867
A_047_13 | 28.1022 | 555.957
A_047_14 | 0 | 0
A_047_14 | 0.117573 | 73.1707
A_047_14 | 0.233003 | 135.889
A_047_14 | 0.245868 | 198.606
A_047_14 | 0.357724 | 243.902
A_047_14 | 0.36773 | 292.683
A_047_14 | 0.481015 | 344.948
A_047_14 | 0.491021 | 393.728
A_047_14 | 0.502457 | 449.477
A_047_14 | 0.72045 | 512.195
A_047_14 | 1.24328 | 560.976
A_047_14 | 2.38149 | 609.756
A_047_14 | 3.92853 | 651.568
A_047_14 | 5.88368 | 682.927
A_047_14 | 7.73483 | 707.317
A_047_14 | 9.48271 | 728.223
A_047_14 | 11.2306 | 749.129
A_047_14 | 12.4649 | 766.551
A_047_14 | 13.8004 | 777.003
A_047_14 | 15.648 | 783.972
A_047_14 | 17.1879 | 790.941
A_047_14 | 18.7292 | 804.878
A_047_14 | 20.064 | 811.847
A_047_14 | 21.9116 | 818.815
A_047_14 | 23.965 | 829.268
A_047_14 | 25.9166 | 843.206
A_047_14 | 28.1737 | 846.69
A_047_15 | 0.102564 | 0
A_047_15 | 0.107567 | 24.3902
A_047_15 | 0.217279 | 59.2334
A_047_15 | 0.228 | 111.498
A_047_15 | 0.250871 | 222.997
A_047_15 | 0.341999 | 167.247
A_047_15 | 0.364156 | 275.261
A_047_15 | 0.374877 | 327.526
A_047_15 | 0.387742 | 390.244
A_047_15 | 0.499598 | 435.54
A_047_15 | 0.821585 | 505.226
A_047_15 | 1.24256 | 557.491
A_047_15 | 2.58376 | 595.819
A_047_15 | 3.71768 | 623.693
A_047_15 | 5.25972 | 641.115
A_047_15 | 6.80175 | 658.537
A_047_15 | 8.44492 | 668.99
A_047_15 | 10.0888 | 682.927
A_047_15 | 11.8338 | 689.895
A_047_15 | 13.6821 | 700.348
A_047_15 | 16.5568 | 714.286
A_047_15 | 18.9179 | 724.739
A_047_15 | 21.0717 | 724.739
A_047_15 | 23.4314 | 728.223
A_047_15 | 25.7925 | 738.676
A_047_15 | 27.6408 | 749.129
A_047_15 | 28.2569 | 752.613
A_047_16 | 0 | 0
A_047_16 | 0.109711 | 34.8432
A_047_16 | 0.220138 | 73.1707
A_047_16 | 0.230144 | 121.951
A_047_16 | 0.248727 | 212.544
A_047_16 | 0.257304 | 254.355
A_047_16 | 0.341285 | 163.763
A_047_16 | 0.378451 | 344.948
A_047_16 | 0.388457 | 393.728
A_047_16 | 0.397034 | 435.54
A_047_16 | 0.471723 | 299.652
A_047_16 | 0.821585 | 505.226
A_047_16 | 1.13857 | 550.523
A_047_16 | 1.65782 | 581.882
A_047_16 | 2.69061 | 616.725
A_047_16 | 3.72197 | 644.599
A_047_16 | 5.16287 | 668.99
A_047_16 | 6.49692 | 672.474
A_047_16 | 8.03681 | 679.443
A_047_16 | 9.37157 | 686.411
A_047_16 | 10.8096 | 696.864
A_047_16 | 12.1437 | 700.348
A_047_16 | 13.477 | 700.348
A_047_16 | 14.9136 | 703.833
A_047_16 | 16.3502 | 707.317
A_047_16 | 18.0945 | 710.801
A_047_16 | 19.4286 | 714.286
A_047_16 | 20.9677 | 717.77
A_047_16 | 22.3018 | 721.254
A_047_16 | 24.0454 | 721.254
A_047_16 | 25.9955 | 728.223
A_047_16 | 27.7391 | 728.223
A_048_01 | 0 | 0
A_048_01 | 1.5115 | 15.7578
A_048_01 | 3.52376 | 38.8704
A_048_01 | 5.03525 | 54.6282
A_048_01 | 6.55443 | 65.1307
A_048_01 | 8.07514 | 74.5822
A_048_01 | 8.57744 | 80.8859
A_048_01 | 10.6066 | 92.4368
A_048_01 | 14.1641 | 108.184
A_048_01 | 17.7109 | 131.288
A_048_01 | 21.2608 | 152.291
A_048_01 | 24.293 | 177.5
A_048_01 | 30.9135 | 197.435
A_048_01 | 38.557 | 217.365
A_048_01 | 49.7811 | 237.276
A_048_01 | 62.0451 | 245.62
A_048_01 | 73.2846 | 255.02
A_048_01 | 98.8479 | 263.294
A_048_01 | 123.9 | 271.571
A_048_01 | 156.615 | 286.114
A_048_01 | 187.292 | 295.412
A_048_02 | 0.00921645 | 6.30635
A_048_02 | 1.00306 | 13.6584
A_048_02 | 1.02303 | 0.00537626
A_048_02 | 2.01072 | 24.1636
A_048_02 | 3.01992 | 33.6178
A_048_02 | 4.02452 | 46.2251
A_048_02 | 5.54677 | 54.6255
A_048_02 | 6.55443 | 65.1307
A_048_02 | 8.07822 | 72.4801
A_048_02 | 10.1104 | 81.9288
A_048_02 | 11.1166 | 93.4851
A_048_02 | 13.1473 | 103.985
A_048_02 | 15.178 | 114.485
A_048_02 | 16.6941 | 127.089
A_048_02 | 19.2347 | 138.638
A_048_02 | 22.2854 | 151.234
A_048_02 | 24.3053 | 169.091
A_048_02 | 29.892 | 196.389
A_048_02 | 38.5585 | 216.314
A_048_02 | 49.2696 | 237.279
A_048_02 | 62.0359 | 251.926
A_048_02 | 73.7731 | 270.783
A_048_02 | 97.8019 | 279.066
A_048_02 | 123.868 | 293.643
A_048_02 | 156.598 | 297.676
A_048_02 | 185.235 | 302.78
A_048_03 | 1.02456 | 1.05644
A_048_03 | 1.52532 | 6.29829
A_048_03 | 2.02147 | 16.8062
A_048_03 | 4.03834 | 36.7656
A_048_03 | 6.56672 | 56.7222
A_048_03 | 9.09356 | 77.73
A_048_03 | 12.1488 | 87.1734
A_048_03 | 15.1887 | 107.127
A_048_03 | 17.2148 | 120.78
A_048_03 | 18.734 | 131.283
A_048_03 | 20.7662 | 140.732
A_048_03 | 24.8383 | 154.374
A_048_03 | 30.9396 | 179.567
A_048_03 | 38.067 | 202.653
A_048_03 | 48.7796 | 222.566
A_048_03 | 62.5705 | 236.158
A_048_03 | 74.3184 | 247.657
A_048_03 | 98.8572 | 256.988
A_048_03 | 124.424 | 263.16
A_048_03 | 157.147 | 272.447
A_048_03 | 198.57 | 278.536
A_048_04 | -0.00900023 | 6.26866
A_048_04 | 0.894022 | 77.3134
A_048_04 | 1.42504 | 57.4627
A_048_04 | 1.44454 | 43.8806
A_048_04 | 1.47304 | 24.0299
A_048_04 | 4.87512 | 104.478
A_048_04 | 6.87317 | 112.836
A_048_04 | 9.37073 | 123.284
A_048_04 | 14.3644 | 145.224
A_048_04 | 19.361 | 165.075
A_048_04 | 24.3516 | 189.104
A_048_04 | 30.3518 | 210
A_048_04 | 38.3605 | 231.94
A_048_04 | 49.3887 | 250.746
A_048_04 | 61.9245 | 269.552
A_048_04 | 73.9653 | 283.134
A_048_04 | 98.569 | 296.716
A_048_04 | 124.182 | 307.164
A_048_04 | 157.342 | 311.343
A_048_04 | 177.942 | 313.433
A_048_05 | 0.504013 | 1.04478
A_048_05 | 0.931523 | 51.194
A_048_05 | 0.969024 | 25.0746
A_048_05 | 1.45204 | 38.6567
A_048_05 | 2.91757 | 67.9104
A_048_05 | 3.9046 | 80.4478
A_048_05 | 5.40014 | 88.806
A_048_05 | 6.39016 | 99.2537
A_048_05 | 9.38423 | 113.881
A_048_05 | 13.8633 | 144.179
A_048_05 | 18.8585 | 165.075
A_048_05 | 23.8476 | 190.149
A_048_05 | 30.3458 | 214.179
A_048_05 | 38.3575 | 234.03
A_048_05 | 49.3842 | 253.881
A_048_05 | 61.923 | 270.597
A_048_05 | 74.4784 | 275.821
A_048_05 | 99.082 | 289.403
A_048_05 | 124.694 | 300.896
A_048_05 | 156.842 | 309.254
A_048_05 | 187.49 | 313.433
A_051_01 | 0.111485833 | 8.94855
A_051_01 | 0.19547125 | 19.0157
A_051_01 | 0.279580417 | 30.2013
A_051_01 | 0.39119 | 40.2685
A_051_01 | 0.4753 | 51.4541
A_051_01 | 0.586908333 | 61.5213
A_051_01 | 0.698516667 | 71.5884
A_051_01 | 0.83775 | 81.6555
A_051_01 | 0.9769875 | 91.7226
A_051_01 | 1.144091667 | 104.027
A_051_01 | 1.338325 | 111.857
A_051_01 | 1.5599375 | 117.45
A_051_01 | 1.75405 | 124.161
A_051_01 | 1.9759125 | 131.991
A_051_01 | 2.031408333 | 134.228
A_051_01 | 2.225641667 | 142.058
A_051_01 | 2.474754167 | 146.532
A_051_01 | 2.696366667 | 152.125
A_051_01 | 2.945604167 | 157.718
A_051_01 | 3.167341667 | 164.43
A_051_01 | 3.416454167 | 168.904
A_051_01 | 3.665566667 | 173.378
A_051_01 | 3.914679167 | 177.852
A_051_01 | 4.025545833 | 181.208
A_051_01 | 4.192166667 | 189.038
A_051_01 | 4.413666667 | 193.512
A_051_01 | 4.884375 | 203.579
A_051_01 | 5.078625 | 211.409
A_051_01 | 5.327583333 | 214.765
A_051_01 | 5.549208333 | 220.358
A_051_01 | 5.798333333 | 224.832
A_051_01 | 6.020041667 | 231.544
A_051_01 | 6.214166667 | 238.255
A_051_01 | 6.463166667 | 241.611
A_051_01 | 6.712416667 | 247.204
A_051_01 | 6.961625 | 252.796
A_051_01 | 7.155625 | 258.389
A_051_01 | 7.377125 | 262.864
A_051_01 | 7.626208333 | 267.338
A_051_01 | 7.875458333 | 272.931
A_051_01 | 8.041708333 | 277.405
A_051_01 | 8.290833333 | 281.879
A_051_01 | 8.512291667 | 286.353
A_051_01 | 8.761541667 | 291.946
A_051_01 | 9.4535 | 304.251
A_051_01 | 9.7025 | 307.606
A_051_01 | 9.95175 | 313.199
A_051_01 | 10.03495833 | 316.555
A_051_01 | 10.28395833 | 319.911
A_051_01 | 10.53283333 | 322.148
A_051_01 | 10.78183333 | 325.503
A_051_01 | 11.00341667 | 331.096
A_051_01 | 11.22504167 | 336.689
A_051_01 | 11.47366667 | 336.689
A_051_01 | 11.72279167 | 341.163
A_051_01 | 12.027375 | 347.875
A_051_01 | 12.24875 | 351.23
A_051_01 | 12.46975 | 351.23
A_051_01 | 12.718875 | 355.705
A_051_01 | 12.96795833 | 360.179
A_051_01 | 13.21708333 | 364.653
A_051_01 | 13.46558333 | 363.535
A_051_01 | 13.74233333 | 368.009
A_051_01 | 14.01891667 | 371.365
A_051_01 | 14.26779167 | 373.602
A_051_01 | 14.54391667 | 372.483
A_051_01 | 14.79279167 | 374.72
A_051_01 | 15.04154167 | 375.839
A_051_01 | 15.290375 | 378.076
A_051_01 | 15.566625 | 378.076
A_051_01 | 15.8155 | 380.313
A_051_01 | 16.009 | 381.432
A_051_01 | 16.2855 | 383.669
A_051_01 | 16.53425 | 384.787
A_051_01 | 16.81058333 | 385.906
A_051_01 | 17.05970833 | 390.38
A_051_01 | 17.30820833 | 389.262
A_051_01 | 17.58458333 | 390.38
A_051_01 | 17.83345833 | 392.617
A_051_01 | 18.52454167 | 397.092
A_051_01 | 18.80104167 | 399.329
A_051_01 | 19.381375 | 401.566
A_051_01 | 19.657625 | 401.566
A_051_02 | 0.05534 | 1.11607
A_051_02 | 0.082360417 | 13.3929
A_051_02 | 0.164720833 | 26.7857
A_051_02 | 0.2747825 | 40.1786
A_051_02 | 0.495770833 | 51.3393
A_051_02 | 0.716883333 | 60.2679
A_051_02 | 0.938116667 | 66.9643
A_051_02 | 1.187241667 | 70.3125
A_051_02 | 1.4640625 | 73.6607
A_051_02 | 1.6853625 | 79.2411
A_051_02 | 1.934420833 | 83.7054
A_051_02 | 2.0451625 | 84.8214
A_051_02 | 2.294408333 | 85.9375
A_051_02 | 2.515766667 | 90.4018
A_051_02 | 2.958054167 | 107.143
A_051_02 | 3.1794125 | 111.607
A_051_02 | 3.401141667 | 109.375
A_051_02 | 3.650325 | 111.607
A_051_02 | 3.8715625 | 118.304
A_051_02 | 4.037270833 | 127.232
A_051_02 | 4.2865 | 128.348
A_051_02 | 4.536083333 | 123.884
A_051_02 | 4.785125 | 128.348
A_051_02 | 4.950833333 | 137.277
A_051_02 | 5.144333333 | 145.089
A_051_02 | 5.366166667 | 140.625
A_051_02 | 5.615583333 | 138.393
A_051_02 | 5.836958333 | 142.857
A_051_02 | 6.0305 | 149.554
A_051_02 | 6.28 | 146.205
A_051_02 | 6.556791667 | 149.554
A_051_02 | 6.778125 | 155.134
A_051_02 | 6.999416667 | 160.714
A_051_02 | 7.248666667 | 161.83
A_051_02 | 7.498041667 | 160.714
A_051_02 | 7.747125 | 164.063
A_051_02 | 7.996208333 | 168.527
A_051_02 | 8.051541667 | 169.643
A_051_02 | 8.328625 | 168.527
A_051_02 | 8.57775 | 171.875
A_051_02 | 8.771375 | 176.339
A_051_02 | 9.048166667 | 180.804
A_051_02 | 9.297541667 | 179.688
A_051_02 | 9.574416667 | 181.92
A_051_02 | 9.795708333 | 187.5
A_051_02 | 10.04470833 | 193.08
A_051_02 | 10.32179167 | 191.964
A_051_02 | 10.571125 | 190.848
A_051_02 | 10.84783333 | 196.429
A_051_02 | 11.09695833 | 199.777
A_051_02 | 11.37391667 | 200.893
A_051_02 | 11.62320833 | 200.893
A_051_02 | 12.038375 | 207.589
A_051_02 | 12.287625 | 208.705
A_051_02 | 12.53708333 | 205.357
A_051_02 | 12.78608333 | 210.938
A_051_02 | 13.03508333 | 216.518
A_051_02 | 13.31216667 | 215.402
A_051_02 | 13.56154167 | 214.286
A_051_02 | 13.81058333 | 218.75
A_051_02 | 14.031875 | 224.33
A_051_02 | 14.30904167 | 222.098
A_051_02 | 14.558375 | 220.982
A_051_02 | 14.83529167 | 223.214
A_051_02 | 15.08441667 | 226.563
A_051_02 | 15.36133333 | 227.679
A_051_02 | 15.61066667 | 227.679
A_051_02 | 15.88758333 | 228.795
A_051_02 | 16.02604167 | 229.911
A_051_02 | 16.30304167 | 229.911
A_051_02 | 16.58004167 | 229.911
A_051_02 | 16.82916667 | 233.259
A_051_02 | 17.05054167 | 237.723
A_051_02 | 17.32754167 | 237.723
A_051_02 | 17.577125 | 233.259
A_051_02 | 17.82616667 | 237.723
A_051_02 | 18.01983333 | 242.188
A_051_02 | 18.29683333 | 242.188
A_051_02 | 18.518625 | 238.839
A_051_02 | 18.767875 | 239.955
A_051_02 | 18.989125 | 246.652
A_051_02 | 19.23841667 | 246.652
A_051_02 | 19.515625 | 243.304
A_051_02 | 19.76483333 | 244.42
A_053_01 | 0 | 0
A_053_01 | 0.07007 | 5.45455
A_053_01 | 0.16241 | 9.09091
A_053_01 | 0.23453 | 14.5455
A_053_01 | 0.49006 | 23.6364
A_053_01 | 0.61864 | 69.0909
A_053_01 | 0.74514 | 116.364
A_053_01 | 0.89574 | 154.545
A_053_01 | 0.99827 | 183.636
A_053_01 | 1.13828 | 207.273
A_053_01 | 1.28811 | 216.364
A_053_01 | 1.41186 | 232.727
A_053_01 | 1.50434 | 241.818
A_053_01 | 1.7617 | 256.364
A_053_01 | 1.80358 | 260
A_053_01 | 1.91107 | 269.091
A_053_01 | 2.02268 | 274.545
A_053_01 | 2.11504 | 274.545
A_053_01 | 2.28352 | 278.182
A_053_01 | 2.46111 | 281.818
A_053_01 | 2.56687 | 281.818
A_053_01 | 2.70363 | 283.636
A_053_01 | 2.84563 | 285.455
A_053_01 | 3.02323 | 290.909
A_053_01 | 3.14617 | 298.182
A_053_01 | 3.27286 | 294.545
A_053_01 | 3.33765 | 289.091
A_053_01 | 3.50396 | 285.455
A_053_01 | 3.71197 | 290.909
A_053_01 | 3.89263 | 296.364
A_053_01 | 4.08022 | 290.909
A_053_01 | 4.31484 | 285.455
A_053_01 | 4.5603 | 289.091
A_053_01 | 4.77348 | 283.636
A_053_01 | 4.99484 | 280
A_053_01 | 5.08574 | 278.182
A_053_01 | 5.36681 | 278.182
A_053_01 | 5.61091 | 274.545
A_053_01 | 5.96847 | 278.182
A_053_01 | 6.1814 | 276.364
A_053_01 | 6.40084 | 272.727
A_053_01 | 6.68459 | 272.727
A_053_01 | 7.03949 | 269.091
A_053_01 | 7.22305 | 276.364
A_053_01 | 7.66779 | 276.364
A_053_01 | 8.2056 | 276.364
A_053_01 | 8.92503 | 276.364
A_053_01 | 9.3056 | 276.364
A_053_01 | 10.0277 | 278.182
A_053_01 | 10.537 | 281.818
A_053_01 | 11.2528 | 281.818
A_053_01 | 11.8187 | 278.182
A_053_01 | 12.2104 | 272.727
A_053_01 | 12.9249 | 278.182
A_053_01 | 13.9006 | 280
A_053_01 | 14.5887 | 280
A_053_01 | 15.0651 | 283.636
A_053_01 | 15.556 | 280
A_053_01 | 16.716 | 285.455
A_053_01 | 17.5342 | 289.091
A_053_01 | 18.2448 | 290.909
A_053_01 | 19.2857 | 292.727
A_053_01 | 20.5443 | 289.091
A_053_01 | 21.7096 | 290.909
A_053_01 | 23.3008 | 294.545
A_053_01 | 25.0036 | 296.364
A_053_01 | 26.41 | 296.364
A_053_02 | -0.022394 | 36.1991
A_053_02 | 0.12839 | 0
A_053_02 | 0.36278 | 32.5792
A_053_02 | 0.609 | 43.4389
A_053_02 | 0.89972 | 139.367
A_053_02 | 1.14362 | 199.095
A_053_02 | 1.36467 | 231.674
A_053_02 | 1.62828 | 255.204
A_053_02 | 1.87751 | 271.493
A_053_02 | 2.12667 | 285.973
A_053_02 | 2.29635 | 293.213
A_053_02 | 2.44909 | 296.833
A_053_02 | 2.63627 | 302.262
A_053_02 | 3.07227 | 314.932
A_053_02 | 3.42488 | 322.172
A_053_02 | 3.80803 | 322.172
A_053_02 | 4.18506 | 322.172
A_053_02 | 4.67673 | 323.982
A_053_02 | 5.03015 | 327.602
A_053_02 | 5.30957 | 333.032
A_053_02 | 5.70239 | 334.842
A_053_02 | 5.96022 | 338.462
A_053_02 | 6.33793 | 338.462
A_053_02 | 6.73614 | 338.462
A_053_02 | 7.09462 | 342.081
A_053_02 | 7.66373 | 343.891
A_053_02 | 7.86219 | 343.891
A_053_02 | 8.34312 | 347.511
A_053_02 | 8.70254 | 349.321
A_053_02 | 8.85014 | 349.321
A_053_02 | 9.4634 | 345.701
A_053_02 | 9.8659 | 345.701
A_053_02 | 10.3694 | 347.511
A_053_02 | 10.8068 | 351.131
A_053_02 | 11.1687 | 358.371
A_053_02 | 11.8291 | 356.561
A_053_02 | 12.6278 | 354.751
A_053_02 | 13.2593 | 358.371
A_053_02 | 14.147 | 356.561
A_053_02 | 15.09 | 352.941
A_053_02 | 15.8356 | 360.181
A_053_02 | 16.2213 | 354.751
A_053_02 | 17.5717 | 358.371
A_053_02 | 18.5796 | 361.991
A_053_02 | 19.4869 | 360.181
A_053_02 | 21.0934 | 361.991
A_053_02 | 21.4295 | 367.421
A_053_02 | 22.8259 | 363.801
A_053_02 | 24.501 | 371.041
A_053_02 | 26.5007 | 369.231
A_053_03 | -0.007521 | 1.82414
A_053_03 | 0.06226 | 5.40686
A_053_03 | 0.18962 | 50.772
A_053_03 | 0.34236 | 136.131
A_053_03 | 0.53775 | 112.387
A_053_03 | 0.76158 | 65.0075
A_053_03 | 1.00281 | 15.8152
A_053_03 | 1.22608 | 11.541
A_053_03 | 1.31172 | 13.389
A_053_03 | 1.38259 | 20.6855
A_053_03 | 1.5501 | 29.8301
A_053_03 | 1.70886 | 35.3323
A_053_03 | 1.85587 | 37.1923
A_053_03 | 2.05665 | 39.0641
A_053_03 | 2.17424 | 42.7303
A_053_03 | 2.29635 | 40.9419
A_053_03 | 2.39741 | 44.6021
A_053_03 | 2.50157 | 46.4441
A_053_03 | 2.60892 | 42.8316
A_053_03 | 2.77615 | 46.5037
A_053_03 | 2.92141 | 48.3517
A_053_03 | 3.07227 | 48.3815
A_053_03 | 3.16555 | 46.5812
A_053_03 | 3.32579 | 46.611
A_053_03 | 3.42488 | 46.6289
A_053_03 | 3.52624 | 44.8286
A_053_03 | 3.62992 | 52.1192
A_053_03 | 3.70036 | 48.4948
A_053_03 | 3.88118 | 44.8882
A_053_03 | 4.10736 | 43.1058
A_053_03 | 4.30384 | 43.1356
A_053_03 | 4.59166 | 46.8137
A_053_03 | 4.76309 | 45.0194
A_053_03 | 5.12189 | 34.158
A_053_03 | 5.21502 | 37.8063
A_053_03 | 5.45411 | 37.8361
A_053_03 | 5.65198 | 36.0417
A_053_03 | 5.85592 | 36.0656
A_053_03 | 6.22797 | 34.2891
A_053_03 | 6.5629 | 34.3249
A_053_03 | 6.79477 | 34.3487
A_053_03 | 7.03374 | 38.0089
A_053_03 | 7.21777 | 25.2996
A_053_03 | 7.34279 | 32.5842
A_053_03 | 7.72938 | 34.4382
A_053_03 | 7.86219 | 39.9046
A_053_03 | 8.13389 | 32.6557
A_053_03 | 8.48526 | 30.8674
A_053_03 | 8.85014 | 32.7154
A_053_03 | 9.2291 | 27.2906
A_053_03 | 9.4634 | 29.1267
A_053_03 | 9.7842 | 38.2414
A_053_03 | 10.1148 | 25.538
A_053_03 | 10.6298 | 27.392
A_053_03 | 11.261 | 29.2519
A_053_03 | 12.0243 | 20.2086
A_053_03 | 12.5253 | 23.8748
A_053_03 | 13.1521 | 27.5469
A_053_03 | 13.3674 | 29.377
A_053_03 | 13.9201 | 22.1341
A_053_03 | 14.494 | 22.1639
A_053_03 | 15.09 | 34.921
A_053_03 | 15.4586 | 27.6662
A_053_03 | 16.2213 | 24.0656
A_053_03 | 16.6158 | 25.9016
A_053_03 | 16.7493 | 34.9985
A_053_03 | 17.2934 | 25.9314
A_053_03 | 18.1411 | 29.6036
A_053_03 | 18.8774 | 24.1788
A_053_03 | 20.115 | 20.5902
A_053_03 | 20.9272 | 16.9836
A_053_03 | 21.7707 | 20.6498
A_053_03 | 22.4688 | 13.4009
A_053_03 | 23.5564 | 15.2548
A_053_03 | 24.1189 | 13.4545
A_053_03 | 25.2828 | 15.3085
A_053_03 | 27.1307 | 15.3621
A_053_04 | 0.00753 | 0.90112
A_053_04 | 0.15316 | 2.60882
A_053_04 | 0.38059 | 20.6076
A_053_04 | 0.65288 | 29.5361
A_053_04 | 0.92038 | 45.7444
A_053_04 | 1.18154 | 47.458
A_053_04 | 1.40496 | 47.3812
A_053_04 | 1.81521 | 40.0009
A_053_04 | 2.05733 | 36.3078
A_053_04 | 2.29545 | 32.6206
A_053_04 | 2.47309 | 23.5089
A_053_04 | 2.71563 | 19.8276
A_053_04 | 2.9751 | 19.7744
A_053_04 | 3.18938 | 16.1049
A_053_04 | 3.31697 | 16.0813
A_053_04 | 3.58393 | 16.034
A_053_04 | 3.72353 | 21.4526
A_053_04 | 3.97815 | 14.155
A_053_04 | 4.286 | 12.2936
A_053_04 | 4.48799 | 15.8922
A_053_04 | 4.65514 | 17.6826
A_053_04 | 5.05005 | 10.3732
A_053_04 | 5.28124 | 6.71556
A_053_04 | 5.47254 | 6.69193
A_053_04 | 5.8728 | 6.64466
A_053_04 | 6.18915 | 4.79514
A_053_04 | 6.74909 | 4.73605
A_053_04 | 7.29023 | 1.05475
A_053_04 | 7.60703 | 6.46739
A_053_04 | 8.20809 | 6.41421
A_053_04 | 8.70444 | 0.930665
A_053_04 | 9.3046 | 2.74472
A_053_04 | 9.9418 | 4.60606
A_053_04 | 10.794 | 11.9214
A_053_04 | 11.9047 | 15.6204
A_053_04 | 13.0146 | 13.8713
A_053_04 | 14.2199 | 12.1223
A_053_04 | 15.0403 | 12.1636
A_053_04 | 16.4198 | 14.0427
A_053_04 | 17.497 | 15.904
A_053_04 | 18.6408 | 17.7654
A_053_04 | 19.8554 | 15.9986
A_053_04 | 20.6523 | 12.4
A_053_04 | 21.9913 | 14.2613
A_053_04 | 22.8699 | 19.7331
A_053_04 | 24.346 | 19.7803
A_053_04 | 25.1179 | 19.804
A_053_04 | 26.5258 | 12.5891
A_053_05 | 0.00376 | 2.72109
A_053_05 | 0.16737 | 0.907029
A_053_05 | 0.39926 | 0.907029
A_053_05 | 0.65213 | 2.72109
A_053_05 | 0.96541 | 2.72109
A_053_05 | 1.18455 | 4.53515
A_053_05 | 1.52145 | 2.72109
A_053_05 | 1.80245 | 0.907029
A_053_05 | 2.06824 | 0.907029
A_053_05 | 2.30884 | 0.907029
A_053_05 | 2.46211 | 0.907029
A_053_05 | 2.70558 | 0.907029
A_053_05 | 2.93621 | 0.907029
A_053_05 | 3.21295 | 0.907029
A_053_05 | 3.40817 | 0.907029
A_053_05 | 3.68277 | 2.72109
A_053_05 | 3.89976 | 2.72109
A_053_05 | 4.20472 | 0.907029
A_053_05 | 4.44599 | 2.72109
A_053_05 | 4.6553 | 0.907029
A_053_05 | 4.87285 | 0.907029
A_053_05 | 5.0528 | 2.72109
A_053_05 | 5.28564 | 2.72109
A_053_05 | 5.62663 | 4.53515
A_053_05 | 5.88179 | 0.907029
A_053_05 | 6.14664 | 0.907029
A_053_05 | 6.42157 | 0.907029
A_053_05 | 6.70706 | 0.907029
A_053_05 | 7.06406 | 0.907029
A_053_05 | 7.37399 | 4.53515
A_053_05 | 7.69672 | 2.72109
A_053_05 | 8.23752 | 4.53515
A_053_05 | 8.44976 | 2.72109
A_053_05 | 8.73915 | 0.907029
A_053_05 | 9.2673 | 4.53515
A_053_05 | 9.7435 | 0.907029
A_053_05 | 10.0728 | 0.907029
A_053_05 | 10.5855 | 4.53515
A_053_05 | 10.7622 | 0.907029
A_053_05 | 11.2142 | 4.53515
A_053_05 | 11.4945 | 0.907029
A_053_05 | 11.878 | 2.72109
A_053_05 | 12.3722 | 6.34921
A_053_05 | 12.6795 | 0.907029
A_053_05 | 13.0984 | 2.72109
A_053_05 | 13.7527 | 4.53515
A_053_05 | 14.4363 | 4.53515
A_053_05 | 15.2732 | 0.907029
A_053_05 | 15.397 | 2.72109
A_053_05 | 16.1568 | 2.72109
A_053_05 | 17.5016 | 0.907029
A_053_05 | 18.3596 | 2.72109
A_053_05 | 18.9531 | 2.72109
A_053_05 | 20.0352 | 0.907029
A_053_05 | 22.0295 | 2.72109
A_053_05 | 23.0958 | 6.34921
A_053_05 | 24.2128 | 4.53515
A_053_05 | 25.382 | 0.907029
A_053_06 | -0.011224 | 0.00891259
A_053_06 | 0.28736 | 54.346
A_053_06 | 0.40993 | 123.365
A_053_06 | 0.54419 | 194.202
A_053_06 | 0.85028 | 219.514
A_053_06 | 0.99491 | 221.273
A_053_06 | 1.08704 | 221.237
A_053_06 | 1.31886 | 219.336
A_053_06 | 1.46266 | 215.652
A_053_06 | 1.55712 | 217.44
A_053_06 | 1.63521 | 215.599
A_053_06 | 1.75696 | 217.381
A_053_06 | 1.86276 | 220.988
A_053_06 | 1.99502 | 222.77
A_053_06 | 2.20483 | 220.899
A_053_06 | 2.56074 | 217.179
A_053_06 | 2.81024 | 217.126
A_053_06 | 3.01645 | 220.72
A_053_06 | 3.46266 | 220.637
A_053_06 | 3.92136 | 222.378
A_053_06 | 4.30624 | 227.773
A_053_06 | 5.12199 | 231.297
A_053_06 | 6.38897 | 229.33
A_053_06 | 6.78913 | 236.561
A_053_06 | 7.27285 | 241.968
A_053_06 | 7.85251 | 241.914
A_053_06 | 8.19208 | 243.703
A_053_06 | 8.68907 | 241.843
A_053_06 | 9.2908 | 247.25
A_053_06 | 9.6855 | 249.039
A_053_06 | 10.1794 | 252.639
A_053_06 | 10.784 | 252.598
A_053_06 | 11.2364 | 258.022
A_053_06 | 11.8018 | 259.805
A_053_06 | 12.9072 | 265.194
A_053_06 | 13.5497 | 266.977
A_053_06 | 14.57 | 272.378
A_053_06 | 14.9263 | 277.814
A_053_06 | 15.5375 | 281.421
A_053_06 | 16.3021 | 286.84
A_053_06 | 16.9664 | 292.265
A_053_06 | 18.0815 | 294.035
A_053_06 | 19.1146 | 299.448
A_053_06 | 20.0446 | 304.867
A_053_06 | 21.3484 | 295.729
A_053_06 | 21.69 | 308.444
A_053_06 | 22.5616 | 315.687
A_053_06 | 23.8338 | 306.554
A_053_06 | 24.4025 | 313.809
A_053_06 | 24.9843 | 321.064
A_053_06 | 25.9759 | 302.853
A_053_07 | 0 | 0
A_053_07 | 0.26176 | 21.7195
A_053_07 | 0.43335 | 104.977
A_053_07 | 0.67786 | 170.136
A_053_07 | 0.96408 | 188.235
A_053_07 | 1.19796 | 197.285
A_053_07 | 1.31644 | 204.525
A_053_07 | 1.4782 | 204.525
A_053_07 | 1.69133 | 200.905
A_053_07 | 1.87928 | 200.905
A_053_07 | 2.05733 | 204.525
A_053_07 | 2.24639 | 204.525
A_053_07 | 2.52559 | 206.335
A_053_07 | 2.7436 | 206.335
A_053_07 | 3.00503 | 206.335
A_053_07 | 3.28471 | 208.145
A_053_07 | 3.61844 | 209.955
A_053_07 | 3.94096 | 211.765
A_053_07 | 4.36589 | 215.385
A_053_07 | 4.78382 | 215.385
A_053_07 | 5.0956 | 217.195
A_053_07 | 5.82144 | 224.434
A_053_07 | 6.9851 | 226.244
A_053_07 | 7.86917 | 233.484
A_053_07 | 9.4603 | 238.914
A_053_07 | 10.8828 | 238.914
A_053_07 | 12.0998 | 246.154
A_053_07 | 12.7028 | 251.584
A_053_07 | 14.1061 | 242.534
A_053_07 | 14.5662 | 251.584
A_053_07 | 15.2827 | 247.964
A_053_07 | 17.497 | 249.774
A_053_07 | 19.5449 | 257.014
A_053_07 | 20.9796 | 267.873
A_053_07 | 22.6915 | 275.113
A_053_07 | 24.5368 | 280.543
A_053_07 | 26.3201 | 289.593
A_053_08 | 0 | 0.902935
A_053_08 | 0.20772 | 35.5105
A_053_08 | 0.33226 | 89.8405
A_053_08 | 0.64586 | 86.5603
A_053_08 | 0.81558 | 79.4908
A_053_08 | 0.91411 | 75.962
A_053_08 | 1.06421 | 65.2452
A_053_08 | 1.29433 | 54.5757
A_053_08 | 1.41884 | 49.241
A_053_08 | 1.53092 | 47.5062
A_053_08 | 1.5889 | 45.7359
A_053_08 | 1.70886 | 47.6128
A_053_08 | 1.94342 | 44.1313
A_053_08 | 2.19829 | 46.0674
A_053_08 | 2.55484 | 40.8156
A_053_08 | 2.66382 | 44.4747
A_053_08 | 3.07227 | 48.2522
A_053_08 | 3.45841 | 46.5885
A_053_08 | 3.80803 | 52.1245
A_053_08 | 4.63404 | 50.5673
A_053_08 | 5.5523 | 52.61
A_053_08 | 6.17361 | 58.1697
A_053_08 | 6.85384 | 60.1177
A_053_08 | 7.09462 | 63.7768
A_053_08 | 7.40602 | 65.6419
A_053_08 | 7.79554 | 67.5188
A_053_08 | 8.13389 | 62.1604
A_053_08 | 8.62956 | 67.6609
A_053_08 | 9.4634 | 71.4029
A_053_08 | 10.199 | 75.1212
A_053_08 | 10.6298 | 75.1804
A_053_08 | 11.0772 | 80.6572
A_053_08 | 12.0243 | 86.1932
A_053_08 | 13.2593 | 89.9471
A_053_08 | 14.147 | 90.0418
A_053_08 | 15.212 | 97.3719
A_053_08 | 15.9632 | 104.666
A_053_08 | 16.8838 | 106.555
A_053_08 | 17.9972 | 110.262
A_053_08 | 19.0281 | 112.15
A_053_08 | 20.5986 | 106.851
A_053_08 | 21.0934 | 119.528
A_053_08 | 22.1172 | 121.405
A_053_08 | 22.8259 | 116.034
A_053_08 | 23.9299 | 119.717
A_053_08 | 24.501 | 128.782
A_053_08 | 25.2828 | 127.024
A_053_08 | 27.1307 | 137.965
A_053_09 | 0 | 4.53515
A_053_09 | 0.19864 | 33.5601
A_053_09 | 0.41521 | 122.449
A_053_09 | 0.58489 | 127.891
A_053_09 | 0.6709 | 122.449
A_053_09 | 0.76158 | 111.565
A_053_09 | 0.85717 | 100.68
A_053_09 | 0.94323 | 93.424
A_053_09 | 1.1115 | 86.1678
A_053_09 | 1.19272 | 82.5397
A_053_09 | 1.43717 | 78.9116
A_053_09 | 1.77091 | 71.6553
A_053_09 | 2.10315 | 69.8413
A_053_09 | 2.50157 | 73.4694
A_053_09 | 2.89192 | 73.4694
A_053_09 | 3.26097 | 75.2834
A_053_09 | 3.77187 | 78.9116
A_053_09 | 4.85077 | 84.3537
A_053_09 | 5.30957 | 87.9819
A_053_09 | 6.22797 | 91.61
A_053_09 | 6.79477 | 95.2381
A_053_09 | 7.09462 | 100.68
A_053_09 | 8.06519 | 104.308
A_053_09 | 8.77606 | 107.937
A_053_09 | 9.7031 | 107.937
A_053_09 | 10.8068 | 109.751
A_053_09 | 11.3539 | 115.193
A_053_09 | 11.8291 | 117.007
A_053_09 | 12.4236 | 111.565
A_053_09 | 12.7311 | 104.308
A_053_09 | 13.2593 | 117.007
A_053_09 | 13.6965 | 120.635
A_053_09 | 14.494 | 126.077
A_053_09 | 14.8489 | 120.635
A_053_09 | 15.5833 | 120.635
A_053_09 | 16.3518 | 126.077
A_053_09 | 17.2934 | 133.333
A_053_09 | 18.2862 | 118.821
A_053_09 | 19.6421 | 144.218
A_053_09 | 21.2608 | 147.846
A_053_09 | 22.4688 | 144.218
A_053_09 | 23.9299 | 144.218
A_053_09 | 25.0852 | 153.288
A_053_09 | 26.7091 | 155.102
A_055_01 | 0 | 22.3
A_055_01 | 1.03986 | 178.174
A_055_01 | 3.11958 | 334.076
A_055_01 | 4.93934 | 423.163
A_055_01 | 6.7591 | 512.249
A_055_01 | 9.87868 | 690.423
A_055_01 | 10.9185 | 601.336
A_055_01 | 12.4783 | 690.423
A_055_01 | 13.7782 | 734.967
A_055_01 | 15.078 | 824.053
A_055_01 | 16.3778 | 690.423
A_055_01 | 17.9376 | 779.51
A_055_01 | 20.0173 | 868.597
A_055_01 | 20.5373 | 690.423
A_055_01 | 27.5563 | 1002.23
A_055_01 | 34.5754 | 1135.86
A_055_01 | 41.5945 | 1224.94
A_055_01 | 49.1334 | 1269.49
A_055_01 | 55.6326 | 1403.12
A_055_01 | 87.6083 | 1648.11
A_055_01 | 120.624 | 1759.47
A_055_01 | 136.482 | 1982.18
A_055_01 | 139.341 | 1982.18
A_055_01 | 152.34 | 2071.27
A_055_01 | 160.399 | 2138.08
A_057_01 | 1.00719 | 14.5101
A_057_01 | 2.01439 | 29.2945
A_057_01 | 4.19664 | 53.9233
A_057_01 | 13.765 | 121.157
A_057_01 | 20.3118 | 163.782
A_057_01 | 28.0336 | 189.926
A_057_01 | 34.0767 | 260.534
A_057_01 | 41.7986 | 268.579
A_057_01 | 47.6739 | 281.603
A_057_01 | 54.8921 | 319.276
A_057_01 | 60.2638 | 335.604
A_057_02 | 1.9073 | 11.5834
A_057_02 | 4.61349 | 8.13312
A_057_02 | 7.15038 | 26.2052
A_057_02 | 14.4188 | 67.2429
A_057_02 | 21.0094 | 100.055
A_057_02 | 27.9324 | 119.672
A_057_02 | 35.1909 | 134.336
A_057_02 | 42.277 | 139.114
A_057_02 | 49.37 | 162.024
A_057_02 | 60.5067 | 173.3
A_057_03 | 5.94762 | 43.8703
A_057_03 | 7.12818 | 58.6229
A_057_03 | 14.0259 | 99.4321
A_057_03 | 20.9175 | 123.788
A_057_03 | 28.3071 | 133.313
A_057_03 | 35.0339 | 165.903
A_057_03 | 42.0897 | 180.38
A_057_03 | 49.1454 | 194.856
A_057_03 | 55.6921 | 194.548
A_057_03 | 60.2299 | 209.143
A_057_04 | 6.4357 | 71.8181
A_057_04 | 14.021 | 142.211
A_057_04 | 21.0953 | 179.721
A_057_04 | 28.1672 | 204.069
A_057_04 | 35.2366 | 215.254
A_057_04 | 42.6437 | 233.004
A_057_04 | 49.5535 | 290.266
A_057_04 | 56.2891 | 316.275
A_057_04 | 60.8339 | 324.288
A_057_05 | 1.06682 | 9.83987
A_057_05 | 6.95185 | 35.9363
A_057_05 | 9.98138 | 57.2222
A_057_05 | 13.8539 | 88.3585
A_057_05 | 21.0806 | 111.095
A_057_05 | 25.6191 | 127.365
A_057_05 | 29.9939 | 155.181
A_057_06 | 1.19792 | 12.0246
A_057_06 | 5.56431 | 54.1766
A_057_06 | 12.7685 | 71.3779
A_057_06 | 18.6332 | 90.328
A_057_06 | 24.8338 | 114.121
A_057_06 | 32.8795 | 153.987
A_057_06 | 38.7503 | 205.428
A_057_06 | 45.4597 | 263.289
A_057_06 | 53.1747 | 325.93
A_057_06 | 59.7084 | 339.945
A_057_07 | 0.931448 | 14.6305
A_057_07 | 2.78066 | 19.4357
A_057_07 | 4.97472 | 40.5291
A_057_07 | 13.9042 | 98.8088
A_057_07 | 19.7885 | 114.839
A_057_07 | 26.8569 | 147.118
A_057_07 | 32.5843 | 182.721
A_057_07 | 43.1878 | 232.771
A_057_07 | 47.242 | 278.234
A_057_07 | 53.1217 | 286.112
A_057_07 | 60.0132 | 302.096
A_057_08 | 1.70273 | 19.2124
A_057_08 | 4.21391 | 41.9291
A_057_08 | 7.89682 | 74.3789
A_057_08 | 12.5828 | 108.429
A_057_08 | 20.7906 | 207.483
A_057_08 | 27.8267 | 296.804
A_057_08 | 34.8522 | 329.163
A_057_08 | 41.875 | 346.875
A_057_08 | 48.7316 | 369.474
A_057_08 | 55.7574 | 403.46
A_057_08 | 59.6083 | 440.788
A_059_01 | 0.05962 | 2.57069
A_059_01 | 6.01036 | 321.337
A_059_01 | 13.0607 | 416.452
A_059_01 | 55.0897 | 532.134
A_059_01 | 88.8344 | 537.275
A_059_02 | 0.06007 | 0.0272511
A_059_02 | 6.00534 | 349.794
A_059_02 | 13.2305 | 455.379
A_059_02 | 54.9101 | 548.995
A_059_02 | 88.8122 | 662.977
A_059_03 | 0.06195 | 2.57069
A_059_03 | 6.07965 | 321.337
A_059_03 | 12.8053 | 449.871
A_059_03 | 55.1062 | 609.254
A_059_03 | 88.7345 | 688.946
A_059_04 | -0.11238 | 5.01738
A_059_04 | 6.28523 | 279.477
A_059_04 | 13.3027 | 396.542
A_059_04 | 26.8533 | 542.967
A_059_04 | 89.4592 | 635.123
A_059_05 | -0.114437 | 2.45687
A_059_05 | 6.00639 | 468.767
A_059_05 | 12.9933 | 559.639
A_059_05 | 26.8403 | 684.812
A_059_05 | 88.7543 | 798.169
A_059_06 | -0.11374 | 2.45678
A_059_06 | 6.2939 | 263.148
A_059_06 | 13.1592 | 333.439
A_059_06 | 27.0764 | 456.051
A_059_06 | 89.4832 | 590.036
A_059_07 | 0.08282 | 2.40987
A_059_07 | 2.1073 | 188.625
A_059_07 | 55.1635 | 573.118
A_059_07 | 88.9909 | 637.627
A_060_01 | 0.356921 | 13.2218
A_060_01 | 0.941804 | 51.6743
A_060_01 | 1.66441 | 63.7036
A_060_01 | 2.62595 | 82.946
A_060_01 | 4.79597 | 115.431
A_060_01 | 7.70029 | 140.726
A_060_01 | 9.02897 | 156.373
A_060_01 | 9.63066 | 167.198
A_060_01 | 11.9274 | 191.278
A_060_01 | 13.8702 | 197.33
A_060_01 | 14.5885 | 216.567
A_060_01 | 15.8021 | 221.401
A_060_01 | 16.7782 | 216.619
A_060_01 | 17.621 | 231.054
A_060_01 | 18.7064 | 246.696
A_060_01 | 20.7759 | 244.343
A_060_01 | 21.8664 | 251.576
A_060_01 | 22.9555 | 261.212
A_060_01 | 24.4095 | 270.857
A_060_01 | 28.0561 | 275.749
A_060_01 | 30.7208 | 295.032
A_060_01 | 34.9728 | 304.744
A_060_01 | 36.7888 | 319.202
A_060_01 | 42.3812 | 325.342
A_060_01 | 49.3052 | 342.326
A_060_01 | 51.8621 | 338.783
A_060_01 | 59.0323 | 350.968
A_060_01 | 66.5638 | 369.167
A_060_01 | 74.8354 | 370.567
A_060_01 | 80.7803 | 397.136
A_060_01 | 87.8369 | 396.104
A_060_01 | 91.3634 | 398.591
A_061_01 | 0.0201405 | 5.90164
A_061_01 | 0.0708431 | 35.4098
A_061_01 | 0.0715222 | 63.9344
A_061_01 | 0.102225 | 93.4426
A_061_01 | 0.212459 | 103.279
A_061_01 | 0.361827 | 76.7213
A_061_01 | 0.631499 | 62.9508
A_061_01 | 0.981241 | 52.1311
A_061_01 | 1.36105 | 44.2623
A_061_01 | 1.82098 | 41.3115
A_061_01 | 2.27087 | 36.3934
A_061_01 | 2.71082 | 34.4262
A_061_01 | 3.13077 | 32.459
A_061_01 | 3.5508 | 33.4426
A_061_01 | 3.96068 | 28.5246
A_061_01 | 4.34063 | 26.5574
A_061_01 | 4.81066 | 27.541
A_061_01 | 5.32066 | 27.541
A_061_02 | 0.0100167 | 0.985249
A_061_02 | 0.0300501 | 36.3984
A_061_02 | 0.0601002 | 72.7967
A_061_02 | 0.1202 | 110.184
A_061_02 | 0.130217 | 178.054
A_061_02 | 0.140234 | 234.121
A_061_02 | 0.160267 | 287.239
A_061_02 | 0.180301 | 338.39
A_061_02 | 0.210351 | 376.756
A_061_02 | 0.530885 | 381.726
A_061_02 | 1.06177 | 376.895
A_061_02 | 1.55259 | 378.943
A_061_02 | 2.16361 | 382.978
A_061_02 | 2.69449 | 384.048
A_061_02 | 3.24541 | 388.073
A_061_02 | 3.73623 | 392.088
A_061_02 | 4.18698 | 396.096
A_061_02 | 4.6177 | 399.118
A_061_02 | 5.06845 | 403.126
A_061_03 | 0.0100769 | 1.96721
A_061_03 | 0.0310723 | 23.6066
A_061_03 | 0.082392 | 53.1148
A_061_03 | 0.104089 | 89.5082
A_061_03 | 0.135114 | 112.131
A_061_03 | 0.206073 | 134.754
A_061_03 | 0.296298 | 142.623
A_061_03 | 0.347337 | 166.23
A_061_03 | 0.457621 | 176.066
A_061_03 | 0.796822 | 171.148
A_061_03 | 1.14652 | 177.049
A_061_03 | 1.55621 | 184.918
A_061_03 | 1.98578 | 190.82
A_061_03 | 2.35544 | 196.721
A_061_03 | 2.77498 | 201.639
A_061_03 | 3.15458 | 206.557
A_061_03 | 3.57402 | 209.508
A_061_03 | 4.0235 | 214.426
A_061_03 | 4.46287 | 216.393
A_061_03 | 4.9123 | 220.328
A_061_03 | 5.33175 | 223.279
A_061_03 | 5.75128 | 228.197
A_062_01 | 0 | 17.1823
A_062_01 | 0.04022 | 72.3889
A_062_01 | 0.081862 | 215.48
A_062_01 | 0.119874 | 260.304
A_062_01 | 0.163623 | 1028.34
A_062_01 | 0.254529 | 1680.44
A_062_01 | 0.338622 | 2144.96
A_062_01 | 0.83672 | 2502.98
A_062_01 | 1.86301 | 2941.39
A_062_01 | 3.77394 | 3451.18
A_062_01 | 6.75016 | 3809.05
A_062_01 | 13.8049 | 4051.03
A_062_02 | 0 | 8.54085
A_062_02 | 0.041975 | 87.801
A_062_02 | 0.121862 | 125.077
A_062_02 | 0.19699 | 744.881
A_062_02 | 0.203623 | 939.597
A_062_02 | 0.330035 | 1081.6
A_062_02 | 0.87672 | 1171.1
A_062_02 | 1.86259 | 1233.92
A_062_02 | 4.88859 | 1385.55
A_062_02 | 6.79016 | 1642.6
A_062_02 | 13.8449 | 1882.43
A_062_02 | 20.7518 | 2174.98
A_062_02 | 28.0916 | 2219.62
A_062_02 | 41.2013 | 2344
A_062_02 | 55.729 | 2609.87
A_062_03 | 0.004718 | 26.8317
A_062_03 | 0.045205 | 18.3423
A_062_03 | 0.086041 | 124.82
A_062_03 | 0.20699 | 382.049
A_062_03 | 0.330889 | 426.708
A_062_03 | 0.88672 | 401.189
A_062_03 | 1.87259 | 596.753
A_062_03 | 4.79881 | 872.247
A_062_03 | 6.80016 | 943.481
A_062_03 | 13.8549 | 1094.82
A_062_03 | 20.7618 | 1139.59
A_062_03 | 27.5405 | 1193.04
A_062_03 | 42.0497 | 1326.33
A_062_03 | 55.739 | 1335.54
A_062_04 | 0 | 8.84956
A_062_04 | 0.081862 | 115.044
A_062_04 | 0.15699 | 752.212
A_062_04 | 0.290035 | 1557.52
A_062_04 | 0.83672 | 1557.52
A_062_04 | 1.82259 | 1761.06
A_062_04 | 4.84859 | 1893.81
A_062_04 | 6.89053 | 1929.2
A_062_04 | 13.8049 | 1991.15
A_062_04 | 20.7118 | 2000
A_062_04 | 27.4905 | 1991.15
A_062_04 | 41.1613 | 2026.55
A_062_04 | 56.822 | 2061.95
A_062_05 | 0 | 1.15765
A_062_05 | 0.083623 | 86.952
A_062_05 | 0.166089 | 192.864
A_062_05 | 0.248511 | 228.03
A_062_05 | 0.335385 | 165.878
A_062_05 | 0.77714 | 165.157
A_062_05 | 1.74259 | 111.211
A_062_05 | 4.66881 | 128.885
A_062_05 | 6.53259 | 235.491
A_062_05 | 13.4471 | 466.48
A_062_05 | 20.6318 | 599.763
A_062_05 | 27.4105 | 635.522
A_062_05 | 41.0813 | 777.629
A_062_05 | 55.609 | 848.811
A_062_05 | 70.8295 | 875.669
A_062_06 | 0 | 3.93056
A_062_06 | 0.041313 | 208.483
A_062_06 | 0.085435 | 696.809
A_062_06 | 0.148227 | 899.186
A_062_06 | 0.232307 | 948.388
A_062_06 | 0.32733 | 967.152
A_062_06 | 0.807944 | 972.112
A_062_06 | 1.77385 | 1232.09
A_062_06 | 3.65895 | 1277.85
A_062_06 | 6.77023 | 1354.87
A_062_06 | 13.5539 | 1492.44
A_062_06 | 20.4086 | 1581.14
A_062_06 | 28.1632 | 1650.09
A_062_06 | 42.2052 | 1677.58
A_062_06 | 56.8067 | 1685.49
A_062_06 | 71.7056 | 1683.68
A_062_06 | 90.5004 | 1681.88
A_062_06 | 119.35 | 1720.56
A_062_06 | 393.858 | 1956.2
A_062_07 | 0 | 53.767
A_062_07 | 0.168444 | 50.8189
A_062_07 | 0.653821 | 127.796
A_062_07 | 1.64588 | 378.194
A_062_07 | 3.64201 | 526.579
A_062_07 | 6.61965 | 818.765
A_062_07 | 13.4763 | 1099.91
A_062_07 | 20.4251 | 1260.46
A_062_07 | 27.739 | 1411.51
A_062_07 | 41.6953 | 1470.05
A_062_07 | 57.5997 | 1569.96
A_062_07 | 69.8429 | 1609.5
A_062_07 | 92.405 | 1709.69
A_062_07 | 119.353 | 1748.81
A_062_07 | 394.04 | 1975.57
A_062_08 | 0.00381 | 61.4533
A_062_08 | 0.158318 | 68.634
A_062_08 | 0.630326 | 83.6441
A_062_08 | 1.52464 | 240.208
A_062_08 | 3.64055 | 274.768
A_062_08 | 6.55641 | 341.248
A_062_08 | 12.9581 | 457.414
A_062_08 | 19.9777 | 534.966
A_062_08 | 26.44 | 613.653
A_062_08 | 41.4281 | 660.744
A_062_08 | 54.7281 | 749.531
A_062_08 | 69.1428 | 757.847
A_062_08 | 89.3365 | 836.696
A_062_08 | 117.895 | 925.482
A_062_08 | 379.369 | 1158.95
A_062_09 | 0 | 8.12713
A_062_09 | 0.044068 | 89.0356
A_062_09 | 0.125461 | 148.248
A_062_09 | 0.216173 | 324.069
A_062_09 | 0.292181 | 511.501
A_062_09 | 0.383732 | 646.325
A_062_09 | 0.88985 | 839.271
A_062_09 | 1.8919 | 1000.65
A_062_09 | 4.9609 | 1306.94
A_062_09 | 7.06371 | 1471.81
A_062_09 | 14.3785 | 1538.28
A_062_09 | 21.6084 | 1586.75
A_062_09 | 28.5441 | 1626.01
A_062_09 | 56.5656 | 1724.26
A_062_09 | 73.0884 | 1763.73
A_062_09 | 94.3422 | 1782.16
A_062_09 | 121.874 | 1821.64
A_062_09 | 153.924 | 1829.77
A_062_09 | 436.179 | 1913.79
A_062_10 | 0 | 14.514
A_062_10 | 0.076441 | 2.36384
A_062_10 | 0.161269 | 30.1154
A_062_10 | 0.226169 | 62.0272
A_062_10 | 1.7126 | 40.6108
A_062_10 | 3.69003 | 45.2912
A_062_10 | 6.72147 | 38.8143
A_062_10 | 13.2312 | 70.1589
A_062_10 | 20.3255 | 77.6286
A_062_10 | 27.4279 | 96.2557
A_062_10 | 41.1645 | 134.786
A_062_10 | 77.8215 | 140.838
A_062_11 | 0 | 4.09433
A_062_11 | 0.04351 | 46.6988
A_062_11 | 0.082371 | 88.8119
A_062_11 | 0.165407 | 356.324
A_062_11 | 0.252384 | 398.928
A_062_11 | 0.328618 | 471.644
A_062_11 | 0.805839 | 578.892
A_062_11 | 1.7966 | 492.49
A_062_11 | 3.80182 | 355.084
A_062_11 | 6.86964 | 308.502
A_062_11 | 13.7145 | 232.137
A_062_11 | 20.5957 | 204.646
A_062_11 | 42.5904 | 108.207
A_062_11 | 57.3742 | 79.898
A_062_11 | 70.9966 | 50.9335
A_062_11 | 91.4037 | 83.501
A_062_11 | 120.333 | 85.6301
A_062_11 | 356.52 | 99.8315
A_062_12 | 0 | 52.5568
A_062_12 | 0.075535 | 123.051
A_062_12 | 0.151318 | 214.492
A_062_12 | 0.641285 | 373.94
A_062_12 | 1.63345 | 615.848
A_062_12 | 3.55765 | 878.537
A_062_12 | 6.56582 | 946.211
A_062_12 | 13.0087 | 1105.99
A_062_12 | 19.635 | 1154.38
A_062_12 | 27.1329 | 1213.73
A_062_12 | 41.7104 | 1323.8
A_062_12 | 53.8693 | 1321.81
A_062_12 | 68.1856 | 1392.14
A_062_12 | 88.0209 | 1400.45
A_062_12 | 373.296 | 1502.56
A_062_13 | 0.00356 | 66.22
A_062_13 | 0.12246 | 112.506
A_062_13 | 0.209204 | 145.25
A_062_13 | 0.296764 | 177.664
A_062_13 | 0.784745 | 141.711
A_062_13 | 1.74262 | 17.9528
A_062_13 | 5.63239 | 215.551
A_062_13 | 8.69547 | 274.104
A_062_13 | 13.3645 | 342.966
A_062_13 | 20.0498 | 381.066
A_062_13 | 27.0034 | 419.991
A_062_13 | 41.271 | 478.544
A_062_13 | 54.3459 | 538.253
A_062_13 | 68.5805 | 557.055
A_062_13 | 90.2636 | 575.527
A_062_13 | 355.821 | 781.288
A_062_14 | 0 | 8.68856
A_062_14 | 0.081441 | 13.7049
A_062_14 | 0.113703 | 12.1928
A_062_14 | 0.194554 | 53.3314
A_062_14 | 0.277263 | 97.3742
A_062_14 | 0.371184 | 151.618
A_062_14 | 0.869445 | 189.996
A_062_14 | 1.83129 | 9.4086
A_062_14 | 5.76282 | 187.692
A_062_14 | 8.68441 | 266.921
A_062_14 | 13.3396 | 314.684
A_062_14 | 20.4561 | 331.197
A_062_14 | 26.9931 | 370.056
A_062_14 | 41.3288 | 428.235
A_062_14 | 53.3501 | 488.143
A_062_14 | 68.8579 | 506.384
A_062_14 | 88.8634 | 524.626
A_062_14 | 114.671 | 532.45
A_062_14 | 353.378 | 729.335
A_062_15 | 0 | 4.74036
A_062_15 | 0.08762 | 175.896
A_062_15 | 0.172964 | 189.327
A_062_15 | 0.25101 | 243.554
A_062_15 | 0.336833 | 287.151
A_062_15 | 0.838623 | 315.09
A_062_15 | 1.77763 | 9.33707
A_062_15 | 3.74491 | 87.6966
A_062_15 | 6.91608 | 164.979
A_062_15 | 13.5063 | 252.029
A_062_15 | 20.7467 | 331.035
A_062_15 | 27.4365 | 442.793
A_062_15 | 41.1636 | 511.6
A_062_15 | 56.6952 | 581.268
A_062_15 | 70.0994 | 579.114
A_062_15 | 90.5985 | 670.258
A_062_15 | 119.613 | 771.601
A_062_15 | 376.337 | 864.11
A_062_16 | 0 | 20.468
A_062_16 | 0.069203 | 5.65957
A_062_16 | 0.332239 | 350.585
A_062_16 | 0.571048 | 450.804
A_062_16 | 0.826182 | 666.669
A_062_16 | 1.78551 | 887.284
A_062_16 | 2.85067 | 992.496
A_062_16 | 3.80402 | 1087.77
A_062_16 | 4.82544 | 1152.93
A_062_16 | 5.89689 | 1218.12
A_062_16 | 6.86842 | 1273.29
A_062_16 | 14.1163 | 1579.3
A_062_16 | 21.1366 | 1744.84
A_062_16 | 27.8676 | 1820.02
A_062_17 | 0.003953 | 15.3579
A_062_17 | 0.087968 | 10.6573
A_062_17 | 0.337788 | 358.838
A_062_17 | 0.592094 | 453.54
A_062_17 | 0.84004 | 663.333
A_062_17 | 1.85239 | 822.827
A_062_17 | 2.88065 | 912.528
A_062_17 | 3.93733 | 962.312
A_062_17 | 4.93324 | 1032.16
A_062_17 | 5.89055 | 1047.03
A_062_17 | 7.02574 | 1086.91
A_062_17 | 13.9624 | 1301.42
A_062_17 | 21.1662 | 1441.12
A_062_17 | 28.2392 | 1520.91
A_062_18 | 0 | 45.6008
A_062_18 | 0.079909 | 45.8924
A_062_18 | 0.343614 | 161.994
A_062_18 | 0.580826 | 16.5419
A_062_18 | 0.86626 | 108.852
A_062_18 | 1.86867 | 178.711
A_062_18 | 2.91106 | 228.662
A_062_18 | 3.98195 | 268.646
A_062_18 | 5.05401 | 318.73
A_062_18 | 6.03483 | 338.706
A_062_18 | 7.03495 | 383.823
A_062_18 | 14.3498 | 554.168
A_062_18 | 21.5477 | 699.603
A_062_18 | 28.7712 | 764.721
A_062_19 | 0.003902 | 60
A_062_19 | 0.087749 | 65
A_062_19 | 0.35105 | 165
A_062_19 | 0.602403 | 25
A_062_19 | 0.85419 | 105
A_062_19 | 1.83511 | 140
A_062_19 | 2.92504 | 155
A_062_19 | 3.99723 | 160
A_062_19 | 5.00819 | 190
A_062_19 | 5.90885 | 190
A_062_19 | 6.96278 | 235
A_062_19 | 13.851 | 275
A_062_19 | 21.004 | 330
A_062_19 | 28.6836 | 350
A_062_20 | 0 | 20.8505
A_062_20 | 0.074377 | 86.7272
A_062_20 | 0.338707 | 138.045
A_062_20 | 0.589621 | 148.679
A_062_20 | 0.85318 | 139.062
A_062_20 | 1.8645 | 94.8357
A_062_20 | 2.903 | 50.2096
A_062_20 | 3.7838 | 15.4004
A_062_20 | 4.80184 | 14.417
A_062_20 | 6.92163 | 104.353
A_062_20 | 14.4242 | 274.157
A_062_20 | 21.3743 | 353.992
A_062_20 | 27.8689 | 464.162
A_062_21 | 0.002051 | 14.9254
A_062_21 | 0.085104 | 84.5771
A_062_21 | 0.345623 | 139.303
A_062_21 | 0.604764 | 149.254
A_062_21 | 0.85934 | 129.353
A_062_21 | 1.895 | 114.428
A_062_21 | 2.87759 | 89.5522
A_062_21 | 4.03079 | 54.7264
A_062_21 | 4.99402 | 14.9254
A_062_21 | 6.0346 | 64.6766
A_062_21 | 6.32605 | 24.8756
A_062_21 | 7.11607 | 29.8507
A_062_21 | 14.1753 | 99.5025
A_062_21 | 21.773 | 124.378
A_062_21 | 28.4098 | 164.179
A_063_17 | 0.158798 | 5.65486
A_063_17 | 0.201457 | 12.7357
A_063_17 | 0.234948 | 37.1131
A_063_17 | 0.319503 | 97.9888
A_063_17 | 0.393596 | 213.323
A_063_17 | 0.45895 | 249.822
A_063_17 | 0.551207 | 177.255
A_063_17 | 0.952156 | 165.614
A_063_17 | 1.86629 | 135.901
A_063_17 | 4.78965 | 129.939
A_063_17 | 7.00092 | 220.515
A_063_17 | 13.9549 | 450.213
A_063_17 | 20.6995 | 589.261
A_063_17 | 27.7927 | 619.305
A_063_17 | 42.4076 | 776.51
A_063_17 | 57.7725 | 842.906
A_063_17 | 72.3154 | 866.951
A_063_17 | 91.8821 | 957.65
A_063_18 | 0.198689 | 0.606046
A_063_18 | 0.282036 | 102.743
A_063_18 | 0.362942 | 236.667
A_063_18 | 0.441601 | 260.884
A_063_18 | 0.529832 | 285.114
A_063_18 | 0.981491 | 278.472
A_063_18 | 1.97763 | 296.146
A_063_18 | 3.92935 | 405.296
A_063_18 | 6.97932 | 581.618
A_063_18 | 14.2613 | 770.012
A_063_18 | 21.1127 | 964.788
A_063_18 | 27.9414 | 995.028
A_063_18 | 42.5406 | 1043.44
A_063_18 | 56.2998 | 1146.85
A_063_18 | 70.4482 | 1189.33
A_063_19 | 0.206882 | 5.48932
A_063_19 | 0.283804 | 201.528
A_063_19 | 0.36397 | 305.601
A_063_19 | 0.515756 | 342.101
A_063_19 | 0.967843 | 335.407
A_063_19 | 1.97246 | 377.72
A_063_19 | 3.84414 | 518.231
A_063_19 | 6.88893 | 658.818
A_063_19 | 13.7429 | 964.953
A_063_19 | 20.795 | 1154.77
A_063_19 | 27.8545 | 1203.59
A_063_19 | 41.1193 | 1276.86
A_063_19 | 53.5045 | 1362.52
A_063_19 | 67.7814 | 1405.25
A_063_20 | 0.203783 | 12.8235
A_063_20 | 0.287143 | 413.703
A_063_20 | 0.3687 | 498.848
A_063_20 | 0.435618 | 547.481
A_063_20 | 0.521737 | 620.493
A_063_20 | 0.950819 | 613.866
A_063_20 | 1.96417 | 625.42
A_063_20 | 3.93344 | 862.612
A_063_20 | 6.85981 | 1008.46
A_063_20 | 13.7409 | 1227.36
A_063_20 | 20.8443 | 1367.24
A_063_20 | 27.9089 | 1452.35
A_063_20 | 39.4729 | 1610.58
A_063_20 | 56.6371 | 1738.31
A_063_20 | 70.7521 | 1792.99
A_063_21 | 0.206914 | 6.73941
A_063_21 | 0.285408 | 108.83
A_063_21 | 0.361997 | 230.572
A_063_21 | 0.434162 | 382.85
A_063_21 | 0.513483 | 468.068
A_063_21 | 0.990721 | 565.049
A_063_21 | 1.93843 | 649.822
A_063_21 | 3.95518 | 935.778
A_063_21 | 7.01704 | 1160.88
A_063_21 | 14.1188 | 1593.19
A_063_21 | 20.8852 | 1781.87
A_063_21 | 28.408 | 1885.26
A_063_21 | 43.2143 | 2086.11
A_063_21 | 55.5827 | 2329.79
A_063_21 | 68.5539 | 2463.75
A_063_22 | 1.01557 | 11.9955
A_063_22 | 2.02748 | 371.083
A_063_22 | 4.11013 | 736.143
A_063_22 | 7.1155 | 836.68
A_063_22 | 13.9396 | 1033.18
A_063_22 | 21.3638 | 1116.06
A_063_22 | 28.5454 | 1175.32
A_063_22 | 43.2021 | 1372.7
A_063_22 | 58.5274 | 1371.66
A_063_22 | 70.3953 | 1479.47
A_063_22 | 93.9173 | 1472.46
A_063_23 | 1 | 0
A_063_23 | 1.99169 | 411.205
A_063_23 | 3.95504 | 286.259
A_063_23 | 7.28675 | 118.974
A_063_23 | 14.5156 | 144.519
A_063_23 | 21.5993 | 264.097
A_063_23 | 29.3218 | 353.764
A_063_23 | 44.2197 | 394.998
A_063_23 | 59.0362 | 418.437
A_063_23 | 74.2042 | 460.086
A_063_23 | 94.7089 | 507.724
A_063_23 | 124.469 | 507.103
A_063_24 | 1.01525 | 0.0343183
A_063_24 | 1.99135 | 331.892
A_063_24 | 3.97848 | 519.647
A_063_24 | 7.07857 | 478.911
A_063_24 | 14.2895 | 210.234
A_063_24 | 21.5713 | 73.0293
A_063_24 | 43.6113 | 261.711
A_063_24 | 58.1679 | 279.076
A_063_24 | 72.0949 | 398.71
A_063_24 | 94.7658 | 440.132
A_063_24 | 124.481 | 451.525
A_063_25 | 1.03074 | 0.0686365
A_063_25 | 1.96411 | 271.801
A_063_25 | 3.9536 | 129.243
A_063_25 | 6.92957 | 82.4668
A_063_25 | 13.9316 | 6.04002
A_063_25 | 21.2937 | 23.0962
A_063_25 | 28.4127 | 58.4783
A_063_25 | 42.8099 | 61.0865
A_063_25 | 57.8989 | 74.8825
A_063_25 | 73.8563 | 109.784
A_063_25 | 95.4923 | 111.603
A_063_25 | 127.175 | 128.385
A_063_26 | 1.01525 | 0.0342155
A_063_26 | 2.01254 | 1199.19
A_063_26 | 4.06447 | 1578.02
A_063_26 | 6.93778 | 1363.66
A_063_26 | 14.0202 | 1047.88
A_063_26 | 21.1561 | 929.054
A_063_26 | 28.2559 | 851.864
A_063_26 | 43.2817 | 739.055
A_063_26 | 57.7832 | 679.828
A_063_27 | 0.119935 | 14.8397
A_063_27 | 0.162378 | 6.99116
A_063_27 | 0.203803 | 8.29376
A_063_27 | 0.251951 | 44.107
A_063_27 | 0.335982 | 111.463
A_063_27 | 0.409112 | 216.512
A_063_27 | 0.476027 | 238.903
A_063_27 | 0.984966 | 185.48
A_063_27 | 1.9182 | 169.717
A_063_27 | 4.9816 | 117.036
A_063_27 | 7.05804 | 222.678
A_063_27 | 14.3845 | 456.536
A_063_27 | 21.3279 | 607.341
A_063_27 | 28.8753 | 615.189
A_063_27 | 56.2341 | 766.291
A_063_27 | 69.5193 | 864.266
A_063_27 | 92.7054 | 962.324
A_063_27 | 121.766 | 1082.92
A_063_28 | 0.206914 | 29.2837
A_063_28 | 0.251951 | 44.107
A_063_28 | 0.29316 | 66.4985
A_063_28 | 0.415357 | 46.6627
A_063_28 | 0.49067 | 106.994
A_063_28 | 0.545559 | 114.629
A_063_28 | 0.579639 | 144.77
A_063_28 | 0.970157 | 175.406
A_063_28 | 1.94748 | 251.352
A_063_28 | 4.9816 | 500.495
A_063_28 | 7.05804 | 598.618
A_063_28 | 13.9552 | 712.142
A_063_28 | 20.6914 | 840.39
A_063_28 | 28.4412 | 863.293
A_063_28 | 41.5357 | 923.856
A_063_28 | 56.2341 | 984.336
A_063_28 | 70.5804 | 1014.66
A_063_28 | 94.1205 | 1075.12
A_063_28 | 125.512 | 1105.51
A_063_29 | 0.123597 | 14.6965
A_063_29 | 0.172659 | 52.8288
A_063_29 | 0.210503 | 135.132
A_063_29 | 0.252725 | 202.494
A_063_29 | 0.289903 | 262.344
A_063_29 | 0.332324 | 277.417
A_063_29 | 0.411347 | 359.737
A_063_29 | 0.479062 | 419.603
A_063_29 | 0.532654 | 419.718
A_063_29 | 0.574502 | 412.337
A_063_29 | 0.976576 | 435.298
A_063_29 | 1.96194 | 488.29
A_063_29 | 4.88542 | 713.156
A_063_29 | 6.92965 | 788.161
A_063_29 | 14.1358 | 848.633
A_063_29 | 21.6406 | 961.033
A_063_29 | 28.0162 | 1006.09
A_063_29 | 43.54 | 1111.04
A_063_29 | 59.0548 | 1230.77
A_063_29 | 71.9577 | 1275.76
A_063_29 | 94.6539 | 1373.07
A_063_29 | 128.31 | 1455.49
A_063_30 | 0.119935 | 2.27e-13
A_063_30 | 0.164856 | 52.2388
A_063_30 | 0.200739 | 223.881
A_063_30 | 0.251951 | 343.284
A_063_30 | 0.284412 | 343.284
A_063_30 | 0.330931 | 395.522
A_063_30 | 0.421697 | 440.299
A_063_30 | 0.505763 | 470.149
A_063_30 | 0.970157 | 559.701
A_063_30 | 1.97721 | 805.97
A_063_30 | 4.83293 | 1432.84
A_063_30 | 7.16577 | 1574.63
A_063_30 | 13.5388 | 1805.97
A_063_30 | 21.0072 | 1932.84
A_063_30 | 28.0136 | 1992.54
A_063_30 | 42.1697 | 2059.7
A_063_30 | 55.3887 | 2134.33
A_063_30 | 69.5193 | 2156.72
A_063_30 | 91.3117 | 2231.34
A_063_30 | 123.625 | 2261.19
A_063_31 | 1.00898 | 7.184
A_063_31 | 1.9902 | 40.01
A_063_31 | 4.8166 | 291.895
A_063_31 | 6.84685 | 392.647
A_063_31 | 13.8255 | 633.626
A_063_31 | 20.7395 | 766.717
A_063_31 | 27.7065 | 792.062
A_063_31 | 41.5434 | 950.272
A_063_31 | 56.4668 | 1022.28
A_063_31 | 70.1451 | 1058.34
A_063_31 | 91.112 | 1133.9
A_063_32 | 0.991046 | 0.0139841
A_063_32 | 1.99824 | 51.1956
A_063_32 | 4.94906 | 303.202
A_063_32 | 7.02447 | 400.406
A_063_32 | 14.0212 | 634.177
A_063_32 | 20.8125 | 763.669
A_063_32 | 27.9992 | 796.35
A_063_32 | 42.3096 | 947.35
A_063_32 | 57.4189 | 1023
A_063_32 | 70.603 | 1051.96
A_063_32 | 91.5986 | 1134.71
A_063_33 | 0.990976 | 0
A_063_33 | 2.00423 | 229.117
A_063_33 | 5.00405 | 279.236
A_063_33 | 6.98738 | 408.115
A_063_33 | 13.3964 | 558.473
A_063_34 | 1.01819 | 0.0421335
A_063_34 | 1.99621 | 148.745
A_063_34 | 5.08781 | 240.645
A_063_34 | 7.16282 | 262.976
A_063_34 | 14.2032 | 282.519
A_063_35 | 0.990933 | 3.59561
A_063_35 | 2.00649 | 135.821
A_063_35 | 3.99399 | 181.935
A_063_35 | 6.81088 | 274.821
A_063_35 | 20.1937 | 356.51
A_063_35 | 26.9665 | 428.055
A_063_35 | 41.6174 | 528.195
A_063_35 | 55.5731 | 603.329
A_063_35 | 69.676 | 642.626
A_063_35 | 91.4206 | 671.123
A_063_36 | 0.999957 | 3.58845
A_063_36 | 2.01844 | 51.3338
A_063_36 | 7.18419 | 112.892
A_063_36 | 14.1195 | 130.357
A_063_36 | 21.1899 | 143.412
A_063_36 | 28.7934 | 146.614
A_063_36 | 43.5617 | 156.6
A_063_36 | 57.0822 | 160.609
A_063_36 | 72.1508 | 164.563
A_063_36 | 92.0506 | 165.609
A_063_37 | 1.01835 | 3.57995
A_063_37 | 1.97808 | 75.179
A_063_37 | 6.81734 | 143.198
A_063_37 | 13.6068 | 239.857
A_063_37 | 20.1201 | 272.076
A_063_37 | 27.6531 | 357.995
A_063_37 | 42.0002 | 476.134
A_063_37 | 56.6544 | 647.971
A_063_37 | 71.0982 | 719.57
A_063_37 | 90.7826 | 937.947
A_063_38 | 0.991046 | 0.0139839
A_063_38 | 2.01516 | 24.5278
A_063_38 | 7.10288 | 39.9101
A_063_38 | 14.0679 | 58.4388
A_063_38 | 21.0821 | 72.6885
A_063_38 | 27.8472 | 101.831
A_063_38 | 42.0907 | 139.07
A_063_38 | 57.1278 | 156.173
A_063_38 | 70.2962 | 185.287
A_063_38 | 91.1945 | 186.014
A_063_39 | 1.00815 | 3.32594
A_063_39 | 1.99789 | 252.772
A_063_39 | 5.12762 | 505.543
A_063_39 | 7.31097 | 575.388
A_063_39 | 14.5046 | 728.381
A_063_39 | 20.8529 | 778.271
A_063_39 | 28.7886 | 841.463
A_063_39 | 43.061 | 964.523
A_063_39 | 57.1274 | 974.501
A_063_39 | 77.5897 | 1054.32
A_063_39 | 91.2099 | 1041.02
A_063_40 | 1.00813 | 2.84e-14
A_063_40 | 1.97153 | 192.905
A_063_40 | 3.95049 | 379.157
A_063_40 | 4.99386 | 442.35
A_063_40 | 7.01281 | 515.521
A_063_40 | 13.9443 | 628.603
A_063_40 | 20.8939 | 681.818
A_063_40 | 27.7324 | 705.1
A_063_40 | 42.9086 | 811.53
A_063_40 | 56.9628 | 801.552
A_063_41 | 0.983943 | 0.0232272
A_063_41 | 1.96309 | 246.829
A_063_41 | 4.05446 | 391.163
A_063_41 | 5.03863 | 447.019
A_063_41 | 7.18279 | 519.197
A_063_41 | 14.2547 | 637.157
A_063_41 | 20.8305 | 686.172
A_063_41 | 27.6225 | 735.326
A_063_41 | 27.8271 | 768.355
A_063_42 | 1.00813 | 0.00583226
A_063_42 | 1.95402 | 173.049
A_063_42 | 3.91301 | 322.886
A_063_42 | 6.99757 | 459.367
A_063_42 | 13.7924 | 579.325
A_063_42 | 20.6485 | 685.81
A_063_42 | 27.4022 | 712.563
A_063_42 | 42.3794 | 805.797
A_063_42 | 56.7061 | 819.281
A_063_42 | 68.8312 | 862.563
A_063_42 | 89.096 | 949.032
A_063_43 | 1.00813 | 0.0058195
A_063_43 | 1.99808 | 237.913
A_063_43 | 3.92842 | 472.526
A_063_43 | 6.90699 | 611.193
A_063_43 | 14.1657 | 736.505
A_063_43 | 20.5367 | 792.529
A_063_43 | 27.7082 | 789.002
A_063_43 | 41.8132 | 868.177
A_063_43 | 56.3994 | 881.206
A_063_43 | 68.4764 | 894.312
A_063_44 | 0.991975 | 3.31126
A_063_44 | 2.01675 | 245.033
A_063_44 | 5.10086 | 506.623
A_063_44 | 7.10382 | 562.914
A_063_44 | 14.1122 | 705.298
A_063_44 | 20.9698 | 754.967
A_063_44 | 28.0548 | 781.457
A_063_44 | 42.327 | 920.53
A_063_44 | 56.1956 | 907.285
A_063_44 | 77.62 | 976.821
A_063_44 | 93.4946 | 983.444
A_063_45 | 1.00751 | 2.84e-14
A_063_45 | 2.02889 | 275.093
A_063_45 | 3.05733 | 394.052
A_063_45 | 4.14903 | 513.011
A_063_45 | 5.11226 | 572.491
A_063_45 | 6.02014 | 669.145
A_063_45 | 7.03937 | 728.625
A_063_45 | 13.9629 | 1018.59
A_063_45 | 27.689 | 1330.86
A_063_45 | 41.6583 | 1591.08
A_063_45 | 54.4902 | 1657.99
A_063_46 | 1.00755 | 7.44948
A_063_46 | 2.01236 | 245.04
A_063_46 | 3.02031 | 348.805
A_063_46 | 4.08017 | 452.754
A_063_46 | 5.11268 | 459.82
A_063_46 | 6.07797 | 541.606
A_063_46 | 7.17138 | 593.554
A_063_46 | 14.0038 | 793.871
A_063_46 | 27.9697 | 1188.18
A_063_46 | 42.296 | 1448.65
A_063_46 | 55.8635 | 1545.17
A_063_47 | 1.01507 | 7.43494
A_063_47 | 2.00629 | 237.918
A_063_47 | 3.00602 | 371.747
A_063_47 | 4.08655 | 460.967
A_063_47 | 5.11691 | 505.576
A_063_47 | 6.16968 | 579.926
A_063_47 | 7.05946 | 631.97
A_063_47 | 14.0606 | 840.149
A_063_47 | 27.5676 | 1144.98
A_063_47 | 41.2722 | 1382.9
A_063_47 | 54.8644 | 1457.25
A_063_48 | 1.00749 | 7.46269
A_063_48 | 2.03629 | 186.567
A_063_48 | 3.0057 | 253.731
A_063_48 | 4.02461 | 335.821
A_063_48 | 5.07666 | 350.746
A_063_48 | 6.07513 | 425.373
A_063_48 | 7.05632 | 462.687
A_063_48 | 14.0493 | 649.254
A_063_48 | 27.5427 | 970.149
A_063_48 | 41.5453 | 1253.73
A_063_48 | 55.2275 | 1268.66
A_063_49 | 1.02186 | 4.34328
A_063_49 | 2.01948 | 352.695
A_063_49 | 4.07828 | 713.937
A_063_49 | 7.15597 | 818.315
A_063_49 | 14.2959 | 1012.86
A_063_49 | 21.3286 | 1082.52
A_063_49 | 29.1841 | 1156.18
A_063_49 | 43.0726 | 1332.65
A_063_49 | 58.9365 | 1346.49
A_063_49 | 71.5998 | 1458.22
A_063_49 | 92.8144 | 1441.97
A_063_50 | 1.02172 | 4.2215
A_063_50 | 1.99704 | 48.6822
A_063_50 | 3.99075 | 127.28
A_063_50 | 6.93674 | 244.003
A_063_50 | 14.3312 | 365.417
A_063_50 | 21.4018 | 447.584
A_063_50 | 28.6623 | 482.479
A_063_50 | 42.8034 | 564.646
A_063_50 | 57.9035 | 565.377
A_063_50 | 72.6985 | 608.662
A_063_50 | 92.264 | 651.974
A_063_50 | 124.882 | 678.348
A_063_51 | 0.999814 | 8.6213
A_063_51 | 2.00364 | 135.882
A_063_51 | 4.10118 | 258.903
A_063_51 | 7.13497 | 364.153
A_063_51 | 14.4864 | 587.515
A_063_51 | 21.1392 | 601.397
A_063_51 | 28.3146 | 612.147
A_063_51 | 42.7838 | 688.947
A_063_51 | 57.9292 | 702.864
A_063_51 | 73.5223 | 725.192
A_063_51 | 94.3887 | 777.729
A_063_51 | 125.114 | 808.818
A_063_52 | 0.126064 | 20.6897
A_063_52 | 0.165552 | 13.7931
A_063_52 | 0.203092 | 20.6897
A_063_52 | 0.235929 | 34.4828
A_063_52 | 0.318389 | 2.27e-13
A_063_52 | 0.401375 | 20.6897
A_063_52 | 0.492388 | 34.4828
A_063_52 | 0.986468 | 296.552
A_063_52 | 1.97632 | 420.69
A_063_52 | 3.95943 | 572.414
A_063_52 | 7.01704 | 731.034
A_063_52 | 14.6447 | 813.793
A_063_52 | 21.1565 | 903.448
A_063_52 | 27.4075 | 896.552
A_063_52 | 42.9671 | 1013.79
A_063_52 | 57.9847 | 1068.97
A_063_52 | 70.1704 | 1089.66
A_063_52 | 90.9033 | 1137.93
A_063_53 | 0.0858085 | 5.32373
A_063_53 | 0.125593 | 213.37
A_063_53 | 0.164867 | 261.776
A_063_53 | 0.20496 | 372.723
A_063_53 | 0.241307 | 560.1
A_063_53 | 0.339063 | 844.565
A_063_53 | 0.410203 | 899.977
A_063_53 | 0.489562 | 934.566
A_063_53 | 1.0346 | 1003.45
A_063_53 | 2.04264 | 1197.38
A_063_53 | 4.0881 | 1294.08
A_063_53 | 6.94944 | 1453.4
A_063_53 | 14.2921 | 1543.13
A_063_53 | 21.79 | 1591.43
A_063_53 | 27.8361 | 1632.91
A_063_53 | 43.0208 | 1681.19
A_063_53 | 57.2473 | 1715.7
A_063_53 | 71.1688 | 1729.42
A_063_53 | 92.1615 | 1770.89
A_063_54 | 0.0837678 | 5.30504
A_063_54 | 0.127794 | 208.804
A_063_54 | 0.161102 | 305.529
A_063_54 | 0.203092 | 505.703
A_063_54 | 0.245772 | 650.673
A_063_54 | 0.318389 | 795.695
A_063_54 | 0.412463 | 823.475
A_063_54 | 0.479152 | 844.277
A_063_54 | 1.02762 | 975.882
A_063_54 | 2.00343 | 1114.31
A_063_54 | 4.18121 | 1239
A_063_54 | 7.01704 | 1398.01
A_063_54 | 14.4465 | 1488.21
A_063_54 | 22.0392 | 1516.11
A_063_54 | 28.9427 | 1571.49
A_063_54 | 44.154 | 1599.39
A_063_54 | 57.2001 | 1634.06
A_063_54 | 72.1088 | 1634.24
A_063_54 | 97.3118 | 1675.84
A_063_55 | 0.0846711 | 19.2227
A_063_55 | 0.13159 | 428.612
A_063_55 | 0.163993 | 609.002
A_063_55 | 0.209713 | 685.206
A_063_55 | 0.247744 | 935.08
A_063_55 | 0.339403 | 1073.73
A_063_55 | 0.428083 | 1136.06
A_063_55 | 0.50414 | 1156.77
A_063_55 | 1.06721 | 1281.2
A_063_55 | 2.02887 | 1502.94
A_063_55 | 4.1212 | 1592.68
A_063_55 | 7.31061 | 1724.19
A_063_55 | 14.6464 | 1800.06
A_063_55 | 22.0409 | 1841.42
A_063_55 | 29.7424 | 1868.97
A_063_55 | 44.7583 | 1910.33
A_063_55 | 57.1827 | 1917.09
A_063_55 | 76.1138 | 1937.71
A_063_55 | 97.2974 | 1986.13
A_064_01 | 0.903328 | 2.19178
A_064_01 | 2.90016 | 4.38356
A_064_01 | 4.99208 | 30.6849
A_064_01 | 6.98891 | 58.0822
A_064_01 | 7.93978 | 123.836
A_064_01 | 8.98574 | 164.384
A_064_01 | 9.98415 | 197.26
A_064_01 | 10.9826 | 211.507
A_064_01 | 11.9334 | 231.233
A_064_01 | 12.9794 | 248.767
A_064_01 | 13.9778 | 273.973
A_064_01 | 15.0238 | 282.74
A_064_01 | 15.9746 | 286.027
A_064_01 | 16.9255 | 303.562
A_064_01 | 18.019 | 328.767
A_064_01 | 20.9667 | 348.493
A_064_01 | 27.9556 | 378.082
A_064_02 | 0.949367 | 0
A_064_02 | 2.94304 | 9.83607
A_064_02 | 7.02532 | 20.765
A_064_02 | 7.97468 | 89.6175
A_064_02 | 8.97152 | 109.29
A_064_02 | 9.96835 | 115.847
A_064_02 | 10.9652 | 138.798
A_064_02 | 11.962 | 148.634
A_064_02 | 12.9589 | 170.492
A_064_02 | 13.9557 | 182.514
A_064_02 | 15 | 192.35
A_064_02 | 15.9494 | 217.486
A_064_02 | 17.9905 | 229.508
A_064_02 | 18.9399 | 242.623
A_064_02 | 19.9842 | 250.273
A_064_02 | 20.8861 | 253.552
A_064_02 | 23.9241 | 288.525
A_064_02 | 27.9114 | 314.754
A_064_03 | 0.903332 | 0.0329984
A_064_03 | 2.94811 | 3.39536
A_064_03 | 4.99588 | 31.9633
A_064_03 | 6.99584 | 58.3377
A_064_03 | 7.90673 | 121.933
A_064_03 | 8.95764 | 163.615
A_064_03 | 9.9601 | 197.624
A_064_03 | 10.9602 | 211.907
A_064_03 | 11.9608 | 230.574
A_064_03 | 12.9616 | 250.336
A_064_03 | 13.9629 | 274.483
A_064_03 | 15.0096 | 281.096
A_064_03 | 16.0087 | 286.612
A_064_03 | 17.0091 | 303.087
A_064_03 | 18.058 | 328.331
A_064_03 | 21.0558 | 349.262
A_064_03 | 28.0482 | 379.107
A_064_04 | 1.00013 | 1.0929
A_064_04 | 2.90086 | 32.7869
A_064_04 | 4.9019 | 24.0437
A_064_04 | 7.00026 | 2.18579
A_064_04 | 7.90853 | 31.694
A_064_04 | 10.0081 | 67.7596
A_064_04 | 11.9645 | 101.639
A_064_04 | 13.0613 | 114.754
A_064_04 | 13.9668 | 121.311
A_064_04 | 16.9236 | 158.47
A_064_04 | 18.9744 | 184.699
A_064_04 | 21.1669 | 202.186
A_064_04 | 23.9802 | 233.88
A_064_04 | 27.9347 | 251.366
A_064_05 | 0.950872 | 0
A_064_05 | 4.89946 | 20.8219
A_064_05 | 7.99357 | 52.6027
A_064_05 | 9.08968 | 74.5205
A_064_05 | 9.94664 | 84.3836
A_064_05 | 10.9465 | 96.4384
A_064_05 | 11.8993 | 112.877
A_064_05 | 12.9475 | 131.507
A_064_05 | 13.948 | 149.041
A_064_05 | 14.9477 | 160
A_064_05 | 19.9452 | 206.027
A_064_05 | 20.9928 | 219.178
A_064_05 | 22.039 | 221.37
A_064_05 | 22.9434 | 230.137
A_064_05 | 27.8901 | 248.767
A_064_06 | 0.904896 | 1.12895
A_064_06 | 2.90256 | 18.5241
A_064_06 | 4.9982 | 15.1599
A_064_06 | 6.95293 | 4.63755
A_064_06 | 7.90714 | 20.0149
A_064_06 | 13.0147 | 123.215
A_064_06 | 14.0158 | 133.115
A_064_06 | 15.0643 | 139.728
A_064_06 | 16.0183 | 154.01
A_064_06 | 20.9737 | 179.396
A_064_06 | 24.9297 | 209.13
A_064_06 | 27.9799 | 231.159
A_065_01 | 18.1298 | 67.5174
A_065_01 | 24.3321 | 77.4183
A_065_01 | 35.3053 | 91.2613
A_065_01 | 54.8664 | 101.056
A_065_01 | 90.1718 | 100.775
A_065_01 | 182.729 | 107.998
A_065_01 | 242.366 | 93.5931
A_065_02 | 0.954198 | 7.9526
A_065_02 | 1.4313 | 65.6602
A_065_02 | 4.77099 | 115.385
A_065_02 | 6.67939 | 123.33
A_065_02 | 17.6527 | 178.964
A_065_02 | 23.3779 | 264.491
A_065_02 | 35.3053 | 318.127
A_065_02 | 54.3893 | 534.89
A_065_02 | 89.6947 | 600.281
A_065_02 | 182.252 | 627.405
A_065_02 | 241.412 | 658.775
A_065_03 | 6.97555 | 59.8753
A_065_03 | 12.2846 | 93.1393
A_065_03 | 22.0559 | 139.709
A_065_03 | 28.111 | 143.035
A_065_03 | 34.5693 | 146.362
A_065_03 | 46.6862 | 156.341
A_065_03 | 62.0155 | 159.667
A_065_03 | 95.1236 | 181.289
A_065_03 | 110.016 | 167.983
A_065_03 | 125.325 | 161.331
A_065_03 | 151.552 | 169.647
A_065_03 | 167.261 | 161.331
A_065_03 | 183.003 | 169.647
A_065_04 | 0.0100597 | 4.9896
A_065_04 | 0.853397 | 23.2848
A_065_04 | 6.24287 | 96.4657
A_065_04 | 8.33613 | 134.719
A_065_04 | 9.98927 | 154.678
A_065_04 | 20.2946 | 266.112
A_065_04 | 21.9645 | 294.387
A_065_04 | 29.3064 | 335.967
A_065_04 | 30.5328 | 344.283
A_065_04 | 32.9723 | 354.262
A_065_04 | 35.8049 | 359.252
A_065_04 | 47.1892 | 405.821
A_065_04 | 61.7992 | 452.391
A_065_04 | 95.0012 | 520.582
A_065_04 | 109.91 | 515.593
A_065_04 | 126.05 | 520.582
A_065_04 | 151.543 | 565.489
A_065_04 | 167.276 | 568.815
A_065_04 | 182.639 | 588.773
A_065_05 | 12.8817 | 155.121
A_065_05 | 30.0573 | 180.855
A_065_05 | 36.2595 | 196.726
A_065_05 | 47.7099 | 216.536
A_065_05 | 89.2176 | 236.106
A_065_05 | 180.344 | 247.321
A_065_05 | 237.595 | 254.825
A_065_06 | 1.4313 | 37.7996
A_065_06 | 6.20229 | 65.6223
A_065_06 | 8.11069 | 85.5076
A_065_06 | 12.4046 | 153.135
A_065_06 | 30.0573 | 326.129
A_065_06 | 35.7824 | 391.755
A_065_06 | 46.7557 | 463.309
A_065_06 | 88.7405 | 550.537
A_065_06 | 179.866 | 591.603
A_065_06 | 236.641 | 626.972
A_065_07 | 19.67 | 156.341
A_065_07 | 23.7224 | 166.32
A_065_07 | 26.1317 | 161.331
A_065_07 | 32.6269 | 182.952
A_065_07 | 41.4979 | 182.952
A_065_07 | 43.9172 | 182.952
A_065_07 | 47.1296 | 176.299
A_065_07 | 58.4267 | 179.626
A_065_07 | 74.9589 | 179.626
A_065_07 | 107.207 | 174.636
A_065_07 | 122.496 | 158.004
A_065_07 | 138.622 | 156.341
A_065_07 | 164.048 | 167.983
A_065_07 | 179.347 | 156.341
A_065_07 | 196.293 | 161.331
A_065_08 | 1.72356 | 54.8857
A_065_08 | 2.6239 | 101.455
A_065_08 | 4.69368 | 128.067
A_065_08 | 5.92683 | 139.709
A_065_08 | 9.22976 | 177.963
A_065_08 | 12.5092 | 204.574
A_065_08 | 16.2053 | 237.838
A_065_08 | 19.8612 | 251.143
A_065_08 | 24.3369 | 271.102
A_065_08 | 29.6258 | 294.387
A_065_08 | 33.2749 | 304.366
A_065_08 | 40.5632 | 319.335
A_065_08 | 43.4059 | 329.314
A_065_08 | 49.0309 | 319.335
A_065_08 | 59.1552 | 340.956
A_065_08 | 75.311 | 354.262
A_065_08 | 108.026 | 380.873
A_065_08 | 122.119 | 370.894
A_065_08 | 139.457 | 370.894
A_065_08 | 164.924 | 402.495
A_065_08 | 179.827 | 394.179
A_065_08 | 196.003 | 417.464
A_066_01 | 1.78e-15 | 0
A_066_01 | 1.05541 | 40.4313
A_066_01 | 2.90237 | 63.8814
A_066_01 | 5.01319 | 91.3747
A_066_01 | 6.99208 | 111.59
A_066_01 | 14.1161 | 138.275
A_066_01 | 20.9763 | 158.491
A_066_01 | 35.0923 | 178.706
A_066_01 | 42.0844 | 188.41
A_066_01 | 48.9446 | 215.094
A_066_01 | 56.2005 | 226.415
A_066_01 | 62.9288 | 226.415
A_066_01 | 69.9208 | 231.267
A_066_01 | 77.0449 | 231.267
A_066_01 | 84.0369 | 239.353
A_066_01 | 91.029 | 232.075
A_066_01 | 97.8892 | 252.291
A_066_02 | 0.131926 | 0.808625
A_066_02 | 1.18734 | 23.4501
A_066_02 | 3.0343 | 48.5175
A_066_02 | 5.14512 | 63.0728
A_066_02 | 6.99208 | 73.5849
A_066_02 | 14.1161 | 120.485
A_066_02 | 20.9763 | 126.146
A_066_02 | 35.0923 | 166.577
A_066_02 | 42.0844 | 175.472
A_066_02 | 48.9446 | 187.601
A_066_02 | 55.9367 | 195.687
A_066_02 | 62.9288 | 202.156
A_066_02 | 69.9208 | 215.094
A_066_02 | 77.1768 | 225.606
A_066_02 | 84.0369 | 224.798
A_066_02 | 91.029 | 225.606
A_066_02 | 97.8892 | 244.205
A_066_03 | 0 | 0
A_066_03 | 1.09589 | 78.0666
A_066_03 | 1.91781 | 107.348
A_066_03 | 3.15068 | 118.75
A_066_03 | 4.10959 | 156.164
A_066_03 | 5.06849 | 177.318
A_066_03 | 6.16438 | 201.726
A_066_03 | 6.84932 | 201.737
A_066_03 | 14.2466 | 250.638
A_066_03 | 21.0959 | 283.27
A_066_03 | 27.9452 | 304.519
A_066_03 | 34.9315 | 330.649
A_066_03 | 41.9178 | 338.893
A_066_03 | 48.9041 | 355.267
A_066_03 | 56.0274 | 365.139
A_066_03 | 63.1507 | 368.507
A_066_03 | 70.137 | 371.872
A_066_03 | 77.1233 | 386.62
A_066_03 | 84.1096 | 386.733
A_066_03 | 90.9589 | 388.471
A_066_03 | 97.8082 | 406.468
A_066_04 | -1.42e-14 | 0
A_066_04 | 6.68486 | 194.444
A_066_04 | 13.3697 | 277.778
A_066_04 | 21.487 | 305.556
A_066_04 | 48.2265 | 388.889
A_066_04 | 76.3984 | 388.889
A_066_04 | 104.57 | 402.778
A_066_04 | 132.742 | 402.778
A_066_04 | 160.437 | 458.333
A_066_04 | 188.131 | 472.222
A_066_04 | 216.78 | 486.111
A_066_04 | 244.475 | 513.889
A_066_04 | 273.124 | 527.778
A_066_04 | 300.819 | 513.889
A_066_04 | 328.035 | 555.556
A_066_05 | 0 | 0
A_066_05 | 6.90789 | 256.41
A_066_05 | 13.8158 | 346.154
A_066_05 | 20.7237 | 384.615
A_066_05 | 26.7105 | 410.256
A_066_05 | 55.7237 | 474.359
A_066_05 | 83.3553 | 512.821
A_066_05 | 111.447 | 525.641
A_066_05 | 139.539 | 538.462
A_066_05 | 167.171 | 576.923
A_066_05 | 196.645 | 589.744
A_066_05 | 224.276 | 602.564
A_066_05 | 250.987 | 641.026
A_066_05 | 279.079 | 641.026
A_066_05 | 307.632 | 641.026
A_066_05 | 328.816 | 653.846
A_066_06 | 0.59727 | 1.67866
A_066_06 | 5.9727 | 335.731
A_066_06 | 13.1399 | 409.592
A_066_06 | 20.9044 | 456.595
A_066_06 | 27.4744 | 456.595
A_066_06 | 56.7406 | 498.561
A_066_06 | 83.0205 | 522.062
A_066_06 | 111.689 | 530.456
A_066_06 | 139.761 | 542.206
A_066_06 | 167.235 | 538.849
A_066_06 | 195.307 | 525.42
A_066_06 | 223.976 | 562.35
A_066_06 | 251.451 | 577.458
A_066_06 | 278.925 | 589.209
A_066_06 | 301.024 | 594.245
A_066_06 | 323.123 | 607.674
A_067_01 | 0.000651586 | 2.0134
A_067_01 | 1.56837 | 46.2561
A_067_01 | 2.55161 | 84.4781
A_067_01 | 3.5329 | 116.66
A_067_01 | 5.29153 | 150.829
A_067_01 | 6.85143 | 170.911
A_067_01 | 7.83011 | 195.039
A_067_01 | 8.42175 | 223.207
A_067_01 | 9.78878 | 247.323
A_067_01 | 11.3493 | 269.418
A_067_01 | 13.106 | 297.547
A_067_01 | 15.2484 | 317.609
A_067_01 | 16.4219 | 343.744
A_067_01 | 18.754 | 349.706
A_067_01 | 20.3165 | 377.842
A_067_01 | 22.8459 | 393.864
A_067_01 | 25.7611 | 401.82
A_067_01 | 28.875 | 423.863
A_067_01 | 31.6006 | 445.919
A_067_01 | 34.5191 | 463.942
A_067_01 | 38.0194 | 479.932
A_067_01 | 41.3262 | 497.942
A_067_01 | 45.2129 | 507.879
A_067_01 | 48.9022 | 507.755
A_067_02 | -0.194175 | 0
A_067_02 | 0.970874 | 6.06061
A_067_02 | 2.13592 | 28.2828
A_067_02 | 2.71845 | 2.0202
A_067_02 | 3.30097 | 46.4646
A_067_02 | 4.85437 | 82.8283
A_067_02 | 7.76699 | 117.172
A_067_02 | 10.4854 | 149.495
A_067_02 | 13.5922 | 187.879
A_067_02 | 15.3398 | 220.202
A_067_02 | 17.2816 | 246.465
A_067_02 | 21.5534 | 252.525
A_067_02 | 24.8544 | 282.828
A_067_02 | 27.9612 | 303.03
A_067_02 | 31.2621 | 323.232
A_067_02 | 33.9806 | 339.394
A_067_02 | 37.0874 | 355.556
A_067_02 | 39.8058 | 365.657
A_067_02 | 41.3592 | 383.838
A_067_02 | 43.6893 | 377.778
A_067_02 | 46.7961 | 377.778
A_067_02 | 49.5146 | 383.838
A_067_03 | 0.194175 | 0
A_067_03 | 1.16505 | 14.1892
A_067_03 | 1.94175 | 26.3514
A_067_03 | 2.3301 | 6.08108
A_067_03 | 4.07767 | 42.5676
A_067_03 | 5.43689 | 68.9189
A_067_03 | 6.79612 | 93.2432
A_067_03 | 9.70874 | 93.2432
A_067_03 | 12.4272 | 113.514
A_067_03 | 15.534 | 135.811
A_067_03 | 17.8641 | 156.081
A_067_03 | 21.3592 | 180.405
A_067_03 | 24.2718 | 176.351
A_067_03 | 26.4078 | 172.297
A_067_03 | 28.1553 | 192.568
A_067_03 | 29.5146 | 204.73
A_067_03 | 32.233 | 198.649
A_067_03 | 35.3398 | 202.703
A_067_03 | 38.0583 | 218.919
A_067_03 | 41.3592 | 231.081
A_067_03 | 43.8835 | 247.297
A_067_03 | 47.1845 | 263.514
A_067_03 | 51.068 | 269.595
A_067_03 | 53.5922 | 277.703
A_067_03 | 56.699 | 281.757
A_067_04 | 0.531165 | 0.0176262
A_067_04 | 2.92141 | 162.505
A_067_04 | 5.31165 | 250.23
A_067_04 | 6.37398 | 331.496
A_067_04 | 9.29539 | 292.374
A_067_04 | 10.8889 | 376.874
A_067_04 | 13.8103 | 484.095
A_067_04 | 17.2629 | 464.468
A_067_04 | 20.7154 | 552.158
A_067_04 | 24.6992 | 539.018
A_067_04 | 27.6206 | 577.945
A_067_04 | 34.2602 | 639.514
A_067_04 | 37.4472 | 639.408
A_067_04 | 40.8997 | 668.561
A_067_04 | 48.0705 | 681.332
A_067_04 | 58.9593 | 693.978
A_067_04 | 81.0027 | 699.751
A_067_04 | 95.3442 | 731.795
A_067_05 | 0 | 0
A_067_05 | 2.65583 | 29.1892
A_067_05 | 4.78049 | 48.6486
A_067_05 | 6.90515 | 71.3514
A_067_05 | 10.8889 | 103.784
A_067_05 | 14.0759 | 175.135
A_067_05 | 16.9973 | 149.189
A_067_05 | 20.981 | 188.108
A_067_05 | 22.8401 | 230.27
A_067_05 | 30.8076 | 240
A_067_05 | 34.5257 | 240
A_067_05 | 37.1816 | 278.919
A_067_05 | 44.6179 | 236.757
A_067_05 | 55.2412 | 252.973
A_067_05 | 77.2846 | 278.919
A_067_05 | 92.1572 | 317.838
A_067_06 | -0.265583 | 0
A_067_06 | 1.85908 | 97.561
A_067_06 | 3.45257 | 237.398
A_067_06 | 4.78049 | 276.423
A_067_06 | 6.90515 | 321.951
A_067_06 | 8.49864 | 341.463
A_067_06 | 11.1545 | 403.252
A_067_06 | 13.5447 | 523.577
A_067_06 | 16.7317 | 523.577
A_067_06 | 21.2466 | 647.154
A_067_06 | 28.6829 | 666.667
A_067_06 | 39.5718 | 718.699
A_067_06 | 45.1491 | 708.943
A_067_06 | 48.6016 | 734.959
A_067_06 | 52.3198 | 764.228
A_067_06 | 59.2249 | 770.732
A_067_06 | 69.5827 | 813.008
A_067_06 | 91.8916 | 826.016
A_067_07 | 0.264865 | 3.24324
A_067_07 | 3.71027 | 35.6492
A_067_07 | 5.2937 | 81.1251
A_067_07 | 7.14199 | 129.844
A_067_07 | 9.26163 | 152.538
A_067_07 | 10.5816 | 188.267
A_067_07 | 13.7622 | 217.429
A_067_07 | 17.2126 | 227.071
A_067_07 | 20.6551 | 272.485
A_067_07 | 29.405 | 337.236
A_067_07 | 35.512 | 343.537
A_067_07 | 39.4987 | 330.397
A_067_07 | 42.1589 | 310.796
A_067_07 | 48.7834 | 378.869
A_067_07 | 60.192 | 430.523
A_067_07 | 82.5004 | 433.035
A_067_07 | 97.101 | 461.818
A_068_01 | 0.369811 | 0
A_068_01 | 0.955146 | 264.935
A_068_01 | 2.07238 | 332.468
A_068_01 | 3.00412 | 394.805
A_068_01 | 5.03628 | 379.221
A_068_01 | 7.07985 | 462.338
A_068_01 | 8.9271 | 446.753
A_068_01 | 10.7822 | 498.701
A_068_01 | 13.9208 | 457.143
A_068_01 | 16.881 | 472.727
A_068_01 | 21.1423 | 545.455
A_068_01 | 24.8446 | 581.818
A_068_01 | 28.3626 | 623.377
A_068_01 | 34.0941 | 618.182
A_068_01 | 38.3487 | 633.766
A_068_01 | 40.7531 | 638.961
A_068_01 | 47.9674 | 664.935
A_068_01 | 59.0642 | 685.714
A_068_01 | 81.0655 | 664.935
A_068_01 | 96.2314 | 696.104
A_068_02 | -0.184307 | 5.17799
A_068_02 | 1.11063 | 10.356
A_068_02 | 2.04952 | 134.628
A_068_02 | 3.16314 | 170.874
A_068_02 | 4.83687 | 253.722
A_068_02 | 7.06591 | 341.748
A_068_02 | 8.90958 | 295.146
A_068_02 | 10.7694 | 388.35
A_068_02 | 13.7405 | 497.087
A_068_02 | 16.8815 | 476.375
A_068_02 | 21.3288 | 559.223
A_068_02 | 24.8408 | 548.867
A_068_02 | 28.1727 | 579.935
A_068_02 | 34.0968 | 642.071
A_068_02 | 37.9811 | 652.427
A_068_02 | 41.128 | 683.495
A_068_02 | 47.9708 | 693.851
A_068_02 | 59.2512 | 704.207
A_068_02 | 80.8864 | 714.563
A_068_02 | 96.0516 | 740.453
A_068_04 | 0 | 1.79372
A_068_04 | 0.131343333 | 1.79372
A_068_04 | 0.197015 | 35.8744
A_068_04 | 0.24477625 | 44.843
A_068_04 | 0.382089583 | 78.9238
A_068_04 | 0.82985 | 89.6861
A_068_04 | 0.9074625 | 91.4798
A_068_04 | 1.002983333 | 96.861
A_068_04 | 1.414925 | 80.7175
A_068_04 | 1.994029167 | 105.83
A_068_05 | 0.005988042 | 1.79909
A_068_05 | 0.18562875 | 0.166483
A_068_05 | 0.263472917 | 14.1135
A_068_05 | 0.508983333 | 12.0996
A_068_05 | 1 | 29.5964
A_068_05 | 2.0059875 | 46.6421
A_068_06 | -0.006060625 | 3.56061
A_068_06 | 0.1757575 | 7.45671
A_068_06 | 0.230302917 | 28.9827
A_068_06 | 0.23636375 | 34.3506
A_068_06 | 0.3757575 | 68.5281
A_068_06 | 0.490908333 | 79.4481
A_068_06 | 0.8787875 | 35.4978
A_068_06 | 0.987879167 | 24.9784
A_068_06 | 2.0060625 | 0.0108225
A_068_07 | 0.006042375 | 0.00544358
A_068_07 | 0.18731375 | 0.168751
A_068_07 | 0.247927917 | 12.836
A_068_07 | 0.271907083 | 0.244961
A_068_07 | 0.356364167 | 8.68796
A_068_07 | 0.8766875 | 36.8258
A_068_07 | 0.985154167 | 17.1037
A_068_07 | 1.274970833 | 2.95042
A_068_07 | 1.999970833 | 1.80183
A_068_08 | 0.006006 | 0
A_068_08 | 0.114114167 | 0
A_068_08 | 0.16161875 | 36.1991
A_068_08 | 0.251328333 | 61.5385
A_068_08 | 0.5071125 | 226.244
A_068_08 | 0.7527875 | 264.253
A_068_08 | 1.004933333 | 271.493
A_068_08 | 1.508620833 | 325.792
A_068_08 | 2.000408333 | 372.851
A_068_09 | 0 | 1.8018
A_068_09 | 0.15615625 | 0.140681
A_068_09 | 0.18018 | 19.9821
A_068_09 | 0.240240417 | 32.6489
A_068_09 | 0.378378333 | 33.8934
A_068_09 | 0.4985 | 28.3797
A_068_09 | 0.822820833 | 2.86232
A_068_09 | 0.864866667 | 7.98636
A_068_09 | 1.003004167 | 2.70541
A_068_09 | 1.507508333 | 14.8581
A_068_09 | 2 | 79.2793
A_068_10 | 0.005988042 | 0.00539462
A_068_10 | 0.137724583 | 1.67773
A_068_10 | 0.167664583 | 5.55645
A_068_10 | 0.251497083 | 30.8572
A_068_10 | 0.377245417 | 68.8083
A_068_10 | 0.502995833 | 108.561
A_068_10 | 0.57485 | 115.833
A_068_10 | 0.946108333 | 146.798
A_068_10 | 0.9940125 | 157.652
A_068_10 | 1.9940125 | 264.859
A_068_11 | 0.142846 | 3.6036
A_068_11 | 5.18919 | 1.14e-13
A_068_11 | 6.33585 | 18.018
A_068_11 | 9.07329 | 21.6216
A_068_11 | 11.7062 | 84.6847
A_068_11 | 23.6617 | 61.2613
A_068_11 | 24.2363 | 55.8559
A_068_11 | 36.21 | 82.8829
A_068_11 | 48.1558 | 32.4324
A_068_12 | 0.005978625 | 1.82362
A_068_12 | 0.108079167 | 1.91644
A_068_12 | 0.16164125 | 34.6924
A_068_12 | 0.251293333 | 63.8648
A_068_12 | 0.49505 | 229.541
A_068_12 | 0.7527625 | 266.139
A_068_12 | 0.998895833 | 273.635
A_068_12 | 1.496620833 | 324.997
A_068_12 | 1.994404167 | 372.722
A_068_13 | -0.006006 | 0.00548494
A_068_13 | 0.144144167 | 0.131638
A_068_13 | 0.174174167 | 9.29148
A_068_13 | 0.24624625 | 29.4486
A_068_13 | 0.378378333 | 67.9255
A_068_13 | 0.4985 | 108.218
A_068_13 | 0.576575 | 115.595
A_068_13 | 0.9369375 | 146.974
A_068_13 | 0.996995833 | 159.815
A_068_13 | 1.993995833 | 268.488
A_068_14 | 0.005960708 | 1.8236
A_068_14 | 0.083776667 | 3.71252
A_068_14 | 0.167009167 | 43.7882
A_068_14 | 0.249942083 | 103.864
A_068_14 | 0.379853333 | 225.8
A_068_14 | 0.462975 | 273.148
A_068_14 | 0.588395833 | 295.08
A_068_14 | 0.6719 | 316.974
A_068_14 | 1.0067625 | 348.188
A_068_14 | 1.408120833 | 337.644
A_068_14 | 1.994966667 | 336.359
A_068_15 | -2.71e-05 | 1.80991
A_068_15 | 0.113769167 | 0.205917
A_068_15 | 0.214831667 | 49.2576
A_068_15 | 0.250650417 | 56.5623
A_068_15 | 0.388506667 | 47.762
A_068_15 | 0.537633333 | 86.041
A_068_15 | 0.956458333 | 108.518
A_068_15 | 0.998375 | 108.594
A_068_15 | 1.495558333 | 96.8245
A_068_15 | 1.998320833 | 112.214
A_068_16 | 0.000313527 | 1.80182
A_068_16 | 1.02147 | 270.327
A_068_16 | 1.86862 | 338.842
A_068_16 | 2.99261 | 398.363
A_068_16 | 4.9393 | 385.858
A_068_16 | 7.1807 | 467.063
A_068_16 | 8.9885 | 456.352
A_068_16 | 10.8066 | 505.101
A_068_16 | 13.5845 | 469.218
A_068_16 | 17.2057 | 480.228
A_068_16 | 21.2543 | 547.118
A_068_16 | 24.8809 | 588.76
A_068_16 | 28.0885 | 623.171
A_068_16 | 34.213 | 619.905
A_068_16 | 38.1133 | 634.535
A_068_16 | 41.0385 | 645.507
A_068_16 | 48.0028 | 669.314
A_068_16 | 59.0023 | 682.534
A_068_16 | 81.1335 | 669.34
A_068_16 | 96.1718 | 693.593
A_068_17 | 0.000312122 | 1.79374
A_068_17 | 0.896726 | 353.429
A_068_17 | 1.73821 | 389.365
A_068_17 | 3.13682 | 427.135
A_068_17 | 5.78362 | 438.092
A_068_17 | 7.45128 | 422.07
A_068_17 | 8.85209 | 472.397
A_068_17 | 11.0816 | 485.116
A_068_17 | 14.5661 | 510.483
A_068_17 | 16.9298 | 494.513
A_068_17 | 21.5352 | 561.218
A_068_17 | 25.4279 | 532.803
A_068_17 | 29.6101 | 567.19
A_068_17 | 35.6069 | 630.41
A_068_17 | 46.3257 | 631.194
A_068_17 | 67.8999 | 616.63
A_068_17 | 83.4926 | 626.741
A_068_17 | 90.035 | 625.426
A_068_18 | 3.55e-15 | 3.57942
A_068_18 | 0.974432 | 161.145
A_068_18 | 1.80966 | 157.627
A_068_18 | 3.0625 | 198.881
A_068_18 | 4.87216 | 313.555
A_068_18 | 6.96023 | 353.081
A_068_18 | 8.63068 | 340.675
A_068_18 | 11.2756 | 458.989
A_068_18 | 14.6165 | 527.242
A_068_18 | 18.2358 | 531.086
A_068_18 | 21.1591 | 542.038
A_068_18 | 22.9688 | 527.852
A_068_18 | 27.5625 | 565.772
A_068_18 | 31.5994 | 576.805
A_068_18 | 34.2443 | 636.059
A_068_18 | 41.3438 | 675.951
A_068_18 | 52.2017 | 694.641
A_068_18 | 74.3352 | 708.786
A_068_18 | 89.3693 | 729.571
A_068_19 | -0.138927 | 3.61881
A_068_19 | 1.36212 | 277.246
A_068_19 | 2.04949 | 342.978
A_068_19 | 2.7375 | 401.42
A_068_19 | 4.95718 | 379.965
A_068_19 | 7.02909 | 464.177
A_068_19 | 8.83168 | 457.223
A_068_19 | 10.6295 | 504.938
A_068_19 | 13.6821 | 469.059
A_068_19 | 17.1465 | 480.637
A_068_19 | 21.1599 | 554.276
A_068_19 | 24.8996 | 587.774
A_068_19 | 28.0845 | 624.812
A_068_19 | 34.3223 | 622.328
A_068_19 | 38.0636 | 637.602
A_068_19 | 40.8345 | 652.696
A_068_19 | 47.9022 | 672.233
A_068_19 | 59.1288 | 685.255
A_068_19 | 81.0307 | 674.749
A_068_19 | 95.8602 | 699.374
A_068_20 | 7.11e-15 | 9.95e-14
A_068_20 | 2.63489 | 14.1544
A_068_20 | 3.04285 | 76.8153
A_068_20 | 5.39894 | 80.8013
A_068_20 | 7.33289 | 157.452
A_068_20 | 9.1358 | 146.811
A_068_20 | 11.0738 | 176.189
A_068_20 | 14.5373 | 198.521
A_068_20 | 17.0294 | 231.618
A_068_20 | 21.3226 | 275.892
A_068_20 | 23.1255 | 265.251
A_068_20 | 30.6109 | 262.725
A_068_20 | 34.6275 | 299.685
A_068_20 | 37.8159 | 296.522
A_068_20 | 44.7393 | 381.186
A_068_20 | 55.4121 | 386.406
A_068_20 | 77.3144 | 371.475
A_068_20 | 92.5614 | 377.375
A_068_21 | 1.4827 | 0.165051
A_068_21 | 2.14992 | 120.239
A_068_21 | 3.39084 | 164.014
A_068_21 | 5.31667 | 251.501
A_068_21 | 7.24503 | 328.079
A_068_21 | 9.48088 | 277.419
A_068_21 | 11.2643 | 379.436
A_068_21 | 14.0183 | 492.47
A_068_21 | 17.2221 | 463.735
A_068_21 | 21.3754 | 536.925
A_068_21 | 24.9903 | 533.691
A_068_21 | 28.457 | 570.44
A_068_21 | 34.4198 | 632.922
A_068_21 | 38.1704 | 644.249
A_068_21 | 40.9462 | 662.74
A_068_21 | 48.032 | 678.074
A_068_21 | 59.2888 | 690.236
A_068_21 | 81.2497 | 699.954
A_068_21 | 96.1188 | 719.791
A_068_22 | 1.20217 | 11.0429
A_068_22 | 2.28387 | 142.072
A_068_22 | 3.36894 | 258.557
A_068_22 | 5.99737 | 313.395
A_068_22 | 7.80105 | 328.141
A_068_22 | 9.30734 | 426.491
A_068_22 | 11.5398 | 390.375
A_068_22 | 14.715 | 485.274
A_068_22 | 17.6366 | 474.691
A_068_22 | 21.8067 | 475.155
A_068_22 | 25.8353 | 486.512
A_068_22 | 29.858 | 523.324
A_068_22 | 35.9766 | 513.096
A_068_22 | 46.6757 | 532.469
A_068_22 | 68.0772 | 556.669
A_068_22 | 83.4931 | 616.567
A_068_22 | 90.0246 | 624.567
A_068_23 | 1.62255 | 3.45575
A_068_23 | 2.30072 | 69.347
A_068_23 | 3.53322 | 149.484
A_068_23 | 5.17851 | 247.849
A_068_23 | 7.25346 | 291.717
A_068_23 | 9.06893 | 255.555
A_068_23 | 11.8515 | 244.956
A_068_23 | 14.8978 | 296.204
A_068_23 | 18.5043 | 329.333
A_068_23 | 21.5565 | 355.127
A_068_23 | 23.3551 | 391.691
A_068_23 | 27.9405 | 399.474
A_068_23 | 31.6936 | 399.892
A_068_23 | 34.6144 | 392.944
A_068_23 | 41.5595 | 415.535
A_068_23 | 52.2586 | 434.908
A_068_23 | 74.6247 | 495.58
A_068_23 | 89.493 | 519.053
A_068_24 | 0.138106 | 2.25669
A_068_24 | 2.05759 | 134.973
A_068_24 | 2.74438 | 173.222
A_068_24 | 5.08596 | 256.53
A_068_24 | 7.0126 | 337.561
A_068_24 | 9.096 | 286.019
A_068_24 | 10.6049 | 384.999
A_068_24 | 13.6358 | 488.578
A_068_24 | 16.9609 | 466.335
A_068_24 | 20.9638 | 547.51
A_068_24 | 24.5638 | 538.768
A_068_24 | 28.1577 | 574.971
A_068_24 | 33.9631 | 633.797
A_068_24 | 37.6988 | 645.29
A_068_24 | 40.7409 | 667.971
A_068_24 | 47.7989 | 677.445
A_068_24 | 58.7316 | 693.928
A_068_24 | 80.8771 | 704.44
A_068_24 | 95.8233 | 725.693
A_068_25 | 0.000622108 | 4.49441
A_068_25 | 1.24608 | 2.30434
A_068_25 | 5.5436 | 49.6924
A_068_25 | 7.06963 | 74.4815
A_068_25 | 9.01621 | 137.492
A_068_25 | 10.9507 | 112.862
A_068_25 | 14.5592 | 182.69
A_068_25 | 17.1851 | 153.597
A_068_25 | 21.2045 | 191.984
A_068_25 | 23.0087 | 225.774
A_068_25 | 30.3464 | 237.347
A_068_25 | 34.499 | 237.537
A_068_25 | 37.1339 | 273.613
A_068_25 | 44.1886 | 240.229
A_068_25 | 55.4015 | 247.485
A_068_25 | 77.2748 | 270.96
A_068_25 | 92.3693 | 321.09
A_068_26 | 0.138614 | 2.25862
A_068_26 | 1.94059 | 92.4315
A_068_26 | 2.35644 | 18.1263
A_068_26 | 2.77228 | 155.533
A_068_26 | 4.0198 | 236.671
A_068_26 | 4.71287 | 274.991
A_068_26 | 6.93069 | 322.391
A_068_26 | 9.0099 | 336
A_068_26 | 10.9505 | 405.909
A_068_26 | 13.8614 | 525.412
A_068_26 | 16.9109 | 525.552
A_068_26 | 21.6238 | 642.886
A_068_26 | 28.4158 | 665.721
A_068_26 | 40.0594 | 713.553
A_068_26 | 45.3267 | 713.795
A_068_26 | 49.3465 | 736.502
A_068_26 | 52.396 | 761.417
A_068_26 | 59.3267 | 772.997
A_068_26 | 70.1386 | 809.53
A_068_26 | 92.4554 | 828.574
A_068_27 | -0.00031149 | 2.24718
A_068_27 | 1.80072 | 9.07135
A_068_27 | 3.04139 | 58.5664
A_068_27 | 4.29295 | 29.4104
A_068_27 | 4.97543 | 105.846
A_068_27 | 6.91258 | 130.654
A_068_27 | 9.12696 | 155.475
A_068_27 | 11.4787 | 189.29
A_068_27 | 13.97 | 216.371
A_068_27 | 17.0179 | 227.747
A_068_27 | 21.0312 | 275.122
A_068_27 | 29.8946 | 331.708
A_068_27 | 35.299 | 343.192
A_068_27 | 39.32 | 334.388
A_068_27 | 42.0957 | 309.796
A_068_27 | 49.0167 | 379.776
A_068_27 | 60.0989 | 429.722
A_068_27 | 82.2772 | 428.492
A_068_27 | 97.3811 | 465.14
A_069_01 | 0.02165 | 1.38837
A_069_01 | 0.98441 | 105.682
A_069_01 | 2.03137 | 195.93
A_069_01 | 3.00805 | 220.711
A_069_01 | 4.03025 | 218.982
A_069_01 | 4.92272 | 257.808
A_069_01 | 6.02367 | 273.214
A_069_01 | 6.9968 | 318.263
A_069_01 | 7.97321 | 344.604
A_069_01 | 9.9688 | 386.364
A_069_01 | 10.9444 | 417.381
A_069_01 | 12.9013 | 446.676
A_069_01 | 15.9644 | 461.754
A_069_01 | 19.9482 | 587.369
A_069_01 | 23.9092 | 610.093
A_069_01 | 26.9267 | 651.683
A_069_02 | 0.06308 | 1.73659
A_069_02 | 1.02283 | 119.707
A_069_02 | 2.02809 | 214.639
A_069_02 | 3.13259 | 209.777
A_069_02 | 4.02506 | 248.604
A_069_02 | 5.08295 | 276.489
A_069_02 | 5.92771 | 354.299
A_069_02 | 8.016 | 333.683
A_069_02 | 8.86458 | 389.666
A_069_02 | 9.9683 | 389.482
A_069_02 | 11.0313 | 387.745
A_069_02 | 12.9858 | 431.071
A_069_02 | 13.9696 | 415.317
A_069_02 | 18.0505 | 453.611
A_069_02 | 19.9665 | 482.912
A_069_02 | 24.0076 | 514.976
A_069_02 | 26.9881 | 534.746
A_069_03 | 0.10368 | 0.184357
A_069_03 | 1.07872 | 33.9512
A_069_03 | 2.05185 | 79.0002
A_069_03 | 3.02744 | 110.018
A_069_03 | 4.00549 | 127.004
A_069_03 | 4.98299 | 147.108
A_069_03 | 6.00137 | 167.205
A_069_03 | 6.9816 | 171.718
A_069_03 | 8.98239 | 183.856
A_069_03 | 10.9437 | 188.205
A_069_03 | 12.9812 | 223.723
A_069_03 | 14.9826 | 232.742
A_069_03 | 16.942 | 248.005
A_069_03 | 18.086 | 250.932
A_069_03 | 19.9628 | 270.886
A_069_03 | 22.9866 | 276.617
A_069_03 | 26.9503 | 283.75
A_069_04 | 0.06226 | 2.9406
A_069_04 | 1.06097 | 135.29
A_069_04 | 2.02755 | 217.757
A_069_04 | 3.0451 | 242.531
A_069_04 | 3.98446 | 247.052
A_069_04 | 5.00065 | 279.621
A_069_04 | 6.09942 | 307.5
A_069_04 | 6.95756 | 308.916
A_069_04 | 9.0333 | 360.017
A_069_04 | 10.9902 | 389.311
A_069_04 | 13.0278 | 424.828
A_069_04 | 17.0749 | 422.593
A_069_04 | 20.0142 | 443.929
A_069_04 | 22.9941 | 466.816
A_069_04 | 26.9559 | 484.863
A_069_05 | -0.019223 | 1.39519
A_069_05 | 1.03539 | 47.9896
A_069_05 | 2.00087 | 136.693
A_069_05 | 2.98575 | 114.702
A_069_05 | 4.0044 | 133.24
A_069_05 | 4.94238 | 145.555
A_069_05 | 6.04279 | 164.08
A_069_05 | 8.04276 | 180.895
A_069_05 | 9.017 | 219.708
A_069_05 | 9.9544 | 235.141
A_069_05 | 11.0584 | 233.398
A_069_05 | 12.9804 | 228.4
A_069_05 | 14.0427 | 231.34
A_069_05 | 18.0454 | 249.38
A_069_05 | 20.0015 | 283.352
A_069_05 | 23.9624 | 306.075
A_069_05 | 26.9912 | 283.743
A_069_06 | -0.019223 | 1.39519
A_069_06 | 1.07982 | 27.715
A_069_06 | 2.99694 | 50.78
A_069_06 | 4.0145 | 75.5544
A_069_06 | 5.11736 | 80.0472
A_069_06 | 6.05535 | 92.3627
A_069_06 | 6.98815 | 134.3
A_069_06 | 7.96702 | 146.609
A_069_06 | 8.94807 | 146.445
A_069_06 | 11.0287 | 169.483
A_069_06 | 12.9867 | 192.541
A_069_06 | 16.9098 | 198.122
A_069_06 | 20.0157 | 202.28
A_069_06 | 21.9764 | 209.748
A_069_06 | 26.9612 | 221.387
A_070_01 | 0.125017 | 1.26183
A_070_01 | 0.141747 | 2.52366
A_070_01 | 0.158489 | 7.57098
A_070_01 | 0.182224 | 11.3565
A_070_01 | 0.195393 | 26.4984
A_070_01 | 0.218471 | 70.6625
A_070_01 | 0.234259 | 118.612
A_070_01 | 0.254719 | 133.754
A_070_01 | 0.265609 | 140.063
A_070_01 | 0.284804 | 145.11
A_070_01 | 0.305386 | 150.158
A_070_01 | 0.341455 | 151.42
A_070_01 | 0.381784 | 153.943
A_070_01 | 0.426877 | 155.205
A_070_01 | 0.490805 | 156.467
A_070_01 | 0.580278 | 156.467
A_070_01 | 0.667179 | 158.991
A_070_01 | 0.735642 | 160.252
A_070_01 | 0.82253 | 160.252
A_070_01 | 0.906934 | 161.514
A_070_01 | 1.01405 | 162.776
A_070_01 | 1.10262 | 164.038
A_070_01 | 1.19891 | 165.3
A_070_01 | 1.30362 | 166.562
A_070_01 | 1.39783 | 167.823
A_070_01 | 1.49885 | 167.823
A_070_01 | 1.60717 | 169.085
A_070_01 | 1.69943 | 170.347
A_070_01 | 1.82224 | 171.609
A_070_01 | 1.95393 | 172.871
A_070_01 | 2.0661 | 174.132
A_070_01 | 2.15443 | 175.394
A_070_01 | 2.31013 | 176.656
A_070_01 | 2.4089 | 177.918
A_070_01 | 2.61928 | 179.18
A_070_01 | 2.80857 | 181.703
A_070_01 | 3.05386 | 184.227
A_070_01 | 3.32057 | 185.489
A_070_01 | 3.56053 | 186.751
A_070_01 | 3.8715 | 188.013
A_070_01 | 4.20962 | 189.274
A_070_01 | 4.45128 | 190.536
A_070_01 | 4.84003 | 193.06
A_070_01 | 5.18981 | 195.584
A_070_01 | 5.72237 | 198.107
A_070_01 | 6.13591 | 200.631
A_070_01 | 6.57933 | 203.155
A_070_01 | 7.0548 | 205.678
A_070_01 | 7.4598 | 208.202
A_070_01 | 7.9989 | 210.726
A_070_01 | 8.57696 | 213.249
A_070_01 | 9.32603 | 215.773
A_070_01 | 10 | 219.558
A_070_01 | 10.8734 | 222.082
A_070_01 | 11.6591 | 225.868
A_070_01 | 12.6774 | 229.653
A_070_01 | 13.9783 | 232.177
A_070_01 | 15.1991 | 235.962
A_070_01 | 16.2975 | 238.486
A_070_01 | 17.4753 | 241.009
A_070_01 | 19.0015 | 244.795
A_070_01 | 20.661 | 247.319
A_070_01 | 22.7812 | 249.842
A_070_01 | 24.4275 | 253.628
A_070_01 | 26.5609 | 256.151
A_070_01 | 28.4804 | 258.675
A_070_01 | 30.9677 | 262.461
A_070_01 | 33.6723 | 266.246
A_070_01 | 36.1057 | 270.032
A_070_01 | 39.259 | 273.817
A_070_01 | 43.2876 | 277.603
A_070_01 | 47.0682 | 280.126
A_070_01 | 50.4697 | 282.65
A_070_01 | 53.367 | 286.435
A_070_01 | 56.4307 | 290.221
A_070_01 | 59.6702 | 292.744
A_070_01 | 63.9824 | 296.53
A_070_01 | 67.6555 | 300.315
A_070_01 | 73.5642 | 304.101
A_070_01 | 78.8805 | 307.886
A_070_01 | 83.4088 | 310.41
A_070_01 | 89.4366 | 314.196
A_070_02 | 0.143739 | 1.19934
A_070_02 | 0.172331 | 0.0997315
A_070_02 | 0.192685 | 1.38601
A_070_02 | 0.215443 | 26.7229
A_070_02 | 0.221541 | 34.323
A_070_02 | 0.237551 | 49.5256
A_070_02 | 0.251189 | 59.6624
A_070_02 | 0.273126 | 66.0069
A_070_02 | 0.29698 | 71.0855
A_070_02 | 0.322917 | 76.1642
A_070_02 | 0.361057 | 82.5137
A_070_02 | 0.403702 | 88.8633
A_070_02 | 0.470682 | 92.6889
A_070_02 | 0.548775 | 97.7803
A_070_02 | 0.639824 | 99.0743
A_070_02 | 0.735642 | 100.366
A_070_02 | 0.811131 | 101.649
A_070_02 | 0.906934 | 102.936
A_070_02 | 1 | 102.954
A_070_02 | 1.11811 | 104.24
A_070_02 | 1.1823 | 104.25
A_070_02 | 1.28556 | 105.531
A_070_02 | 1.39783 | 105.547
A_070_02 | 1.47808 | 104.291
A_070_02 | 1.58489 | 105.57
A_070_02 | 1.69943 | 105.582
A_070_02 | 1.82224 | 105.595
A_070_02 | 1.90015 | 105.603
A_070_02 | 2.00923 | 105.613
A_070_02 | 2.12458 | 106.889
A_070_02 | 2.21541 | 106.897
A_070_02 | 2.34259 | 105.641
A_070_02 | 2.44275 | 106.915
A_070_02 | 2.58298 | 106.925
A_070_02 | 2.69341 | 106.933
A_070_02 | 2.84804 | 106.943
A_070_02 | 3.05386 | 106.956
A_070_02 | 3.22917 | 106.966
A_070_02 | 3.41455 | 106.976
A_070_02 | 3.61057 | 106.986
A_070_02 | 3.8715 | 106.999
A_070_02 | 4.15128 | 107.012
A_070_02 | 4.38959 | 107.022
A_070_02 | 4.70682 | 107.035
A_070_02 | 4.97702 | 107.045
A_070_02 | 5.26274 | 107.055
A_070_02 | 5.56486 | 107.066
A_070_02 | 5.88433 | 107.076
A_070_02 | 6.30957 | 107.089
A_070_02 | 6.76555 | 107.101
A_070_02 | 7.35642 | 107.117
A_070_02 | 7.77874 | 107.127
A_070_02 | 8.4581 | 108.408
A_070_02 | 8.94366 | 109.684
A_070_02 | 9.58999 | 110.963
A_070_02 | 10.1405 | 110.973
A_070_02 | 10.8734 | 112.252
A_070_02 | 11.823 | 113.533
A_070_02 | 12.8556 | 113.548
A_070_02 | 13.7846 | 116.093
A_070_02 | 14.7808 | 117.371
A_070_02 | 15.8489 | 117.384
A_070_02 | 16.9943 | 118.663
A_070_02 | 17.9699 | 119.939
A_070_02 | 19.2685 | 121.217
A_070_02 | 20.661 | 122.496
A_070_02 | 21.8471 | 125.038
A_070_02 | 23.7551 | 126.319
A_070_02 | 25.4719 | 127.597
A_070_02 | 27.6965 | 128.879
A_070_02 | 28.8806 | 131.418
A_070_02 | 30.9677 | 132.697
A_070_02 | 33.2057 | 135.241
A_070_02 | 35.1119 | 137.783
A_070_02 | 37.1276 | 140.325
A_070_02 | 39.259 | 142.867
A_070_02 | 41.5128 | 145.409
A_070_02 | 44.5128 | 147.953
A_070_02 | 47.7296 | 150.497
A_070_02 | 49.7702 | 155.568
A_070_02 | 53.367 | 158.113
A_070_02 | 56.4307 | 160.655
A_070_02 | 60.5088 | 163.199
A_070_02 | 64.8815 | 168.275
A_070_02 | 67.6555 | 172.08
A_070_02 | 71.5394 | 174.622
A_070_02 | 74.598 | 177.161
A_070_02 | 77.7874 | 179.701
A_070_02 | 81.1131 | 182.24
A_070_02 | 85.7696 | 184.782
A_070_02 | 89.4366 | 187.321
A_070_03 | 0.160871 | 0
A_070_03 | 0.172521 | 2.53968
A_070_03 | 0.190262 | 3.80952
A_070_03 | 0.209827 | 2.53968
A_070_03 | 0.228192 | 31.746
A_070_03 | 0.248163 | 45.7143
A_070_03 | 0.262439 | 50.7937
A_070_03 | 0.269882 | 50.7937
A_070_03 | 0.285408 | 54.6032
A_070_03 | 0.328242 | 59.6825
A_070_03 | 0.367094 | 64.7619
A_070_03 | 0.404844 | 68.5714
A_070_03 | 0.492388 | 73.6508
A_070_03 | 0.582347 | 74.9206
A_070_03 | 0.679178 | 77.4603
A_070_03 | 0.759568 | 78.7302
A_070_03 | 0.849473 | 78.7302
A_070_03 | 0.936828 | 78.7302
A_070_03 | 1.06247 | 81.2698
A_070_03 | 1.12359 | 78.7302
A_070_03 | 1.20496 | 81.2698
A_070_03 | 1.34758 | 82.5397
A_070_03 | 1.4251 | 83.8095
A_070_03 | 1.52831 | 82.5397
A_070_03 | 1.63898 | 83.8095
A_070_03 | 1.78243 | 85.0794
A_070_03 | 1.93843 | 85.0794
A_070_03 | 2.07881 | 85.0794
A_070_03 | 2.26074 | 85.0794
A_070_03 | 2.42446 | 85.0794
A_070_03 | 2.67378 | 86.3492
A_070_03 | 2.94873 | 86.3492
A_070_03 | 3.25196 | 86.3492
A_070_03 | 3.58638 | 86.3492
A_070_03 | 4.01087 | 86.3492
A_070_03 | 4.48561 | 86.3492
A_070_03 | 4.94689 | 86.3492
A_070_03 | 5.30513 | 87.619
A_070_03 | 5.85068 | 87.619
A_070_03 | 6.54319 | 87.619
A_070_03 | 7.31766 | 88.8889
A_070_03 | 8.18381 | 90.1587
A_070_03 | 9.02538 | 90.1587
A_070_03 | 10.2358 | 91.4286
A_070_03 | 11.772 | 91.4286
A_070_03 | 13.5388 | 91.4286
A_070_03 | 15.5707 | 93.9683
A_070_03 | 18.4154 | 96.5079
A_070_03 | 20.8852 | 97.7778
A_070_03 | 23.3572 | 99.0476
A_070_03 | 26.1219 | 101.587
A_070_03 | 29.2137 | 105.397
A_070_03 | 32.6716 | 106.667
A_070_03 | 37.0532 | 109.206
A_070_03 | 42.0225 | 113.016
A_070_03 | 47.6582 | 116.825
A_070_03 | 51.8292 | 116.825
A_070_03 | 56.3653 | 121.905
A_070_03 | 63.9246 | 125.714
A_070_03 | 71.4909 | 128.254
A_070_03 | 79.9529 | 132.063
A_070_03 | 89.4164 | 139.683
A_070_04 | 0.39604 | 120
A_070_04 | 0.594059 | 150.588
A_070_04 | 0.792079 | 164.706
A_070_04 | 1.38614 | 176.471
A_070_04 | 1.58416 | 188.235
A_070_04 | 2.17822 | 200
A_070_04 | 2.77228 | 218.824
A_070_04 | 3.76238 | 232.941
A_070_04 | 4.9505 | 247.059
A_070_04 | 6.33663 | 261.176
A_070_04 | 7.52475 | 270.588
A_070_04 | 8.51485 | 282.353
A_070_04 | 9.70297 | 294.118
A_070_04 | 11.4851 | 305.882
A_070_04 | 13.0693 | 317.647
A_070_04 | 14.8515 | 329.412
A_070_04 | 16.4356 | 338.824
A_070_04 | 18.0198 | 348.235
A_070_04 | 19.802 | 357.647
A_070_04 | 21.3861 | 364.706
A_070_04 | 23.1683 | 371.765
A_070_04 | 24.9505 | 374.118
A_070_04 | 26.5347 | 381.176
A_070_04 | 28.3168 | 383.529
A_070_04 | 29.901 | 390.588
A_070_04 | 31.8812 | 395.294
A_070_04 | 33.6634 | 397.647
A_070_04 | 35.4455 | 402.353
A_070_04 | 37.4257 | 407.059
A_070_04 | 39.2079 | 409.412
A_070_04 | 40.9901 | 414.118
A_070_04 | 42.1782 | 418.824
A_070_04 | 43.9604 | 421.176
A_070_04 | 45.1485 | 423.529
A_070_04 | 47.1287 | 425.882
A_070_04 | 49.1089 | 428.235
A_070_04 | 50.8911 | 430.588
A_070_04 | 52.8713 | 432.941
A_070_04 | 54.8515 | 432.941
A_070_04 | 56.6337 | 435.294
A_070_04 | 58.6139 | 437.647
A_070_04 | 60.5941 | 437.647
A_070_04 | 62.3762 | 440
A_070_04 | 63.1683 | 442.353
A_070_04 | 64.7525 | 437.647
A_070_04 | 65.9406 | 437.647
A_070_04 | 67.7228 | 437.647
A_070_04 | 69.703 | 437.647
A_070_04 | 70.8911 | 440
A_070_04 | 72.4752 | 442.353
A_070_04 | 75.0495 | 444.706
A_070_04 | 76.0396 | 447.059
A_070_04 | 78.0198 | 444.706
A_070_04 | 80 | 447.059
A_070_04 | 82.1782 | 449.412
A_070_04 | 84.1584 | 449.412
A_070_04 | 86.1386 | 454.118
A_070_04 | 88.3168 | 451.765
A_070_04 | 90.495 | 454.118
A_070_05 | 0.595238 | 127.059
A_070_05 | 0.793651 | 136.471
A_070_05 | 1.38889 | 157.647
A_070_05 | 2.77778 | 169.412
A_070_05 | 3.96825 | 171.765
A_070_05 | 5.15873 | 188.235
A_070_05 | 6.15079 | 202.353
A_070_05 | 7.34127 | 214.118
A_070_05 | 8.53175 | 230.588
A_070_05 | 9.92063 | 244.706
A_070_05 | 11.7063 | 256.471
A_070_05 | 13.2937 | 268.235
A_070_05 | 15.0794 | 277.647
A_070_05 | 17.0635 | 284.706
A_070_05 | 18.8492 | 291.765
A_070_05 | 20.8333 | 296.471
A_070_05 | 22.619 | 303.529
A_070_05 | 24.6032 | 308.235
A_070_05 | 26.3889 | 312.941
A_070_05 | 28.373 | 317.647
A_070_05 | 30.1587 | 322.353
A_070_05 | 32.1429 | 327.059
A_070_05 | 34.127 | 329.412
A_070_05 | 35.9127 | 334.118
A_070_05 | 37.8968 | 336.471
A_070_05 | 39.6825 | 341.176
A_070_05 | 41.6667 | 343.529
A_070_05 | 43.6508 | 345.882
A_070_05 | 45.4365 | 350.588
A_070_05 | 47.4206 | 352.941
A_070_05 | 49.4048 | 352.941
A_070_05 | 50.3968 | 355.294
A_070_05 | 52.381 | 357.647
A_070_05 | 54.3651 | 355.294
A_070_05 | 56.1508 | 357.647
A_070_05 | 58.1349 | 360
A_070_05 | 60.119 | 362.353
A_070_05 | 62.1032 | 367.059
A_070_05 | 63.4921 | 367.059
A_070_05 | 64.2857 | 362.353
A_070_05 | 66.2698 | 362.353
A_070_05 | 68.254 | 362.353
A_070_05 | 70.2381 | 360
A_070_05 | 73.0159 | 364.706
A_070_05 | 75.3968 | 362.353
A_070_05 | 77.1825 | 362.353
A_070_05 | 79.1667 | 364.706
A_070_05 | 81.1508 | 369.412
A_070_05 | 83.3333 | 369.412
A_070_05 | 85.3175 | 369.412
A_070_05 | 87.3016 | 371.765
A_070_05 | 89.2857 | 374.118
A_070_06 | 0.404242 | 33.1361
A_070_06 | 0.434706 | 156.213
A_070_06 | 0.444666 | 196.45
A_070_06 | 0.448181 | 210.651
A_070_06 | 0.599332 | 21.3018
A_070_06 | 0.616322 | 89.9408
A_070_06 | 0.649716 | 224.852
A_070_06 | 0.653231 | 239.053
A_070_06 | 0.855352 | 255.621
A_070_06 | 1.45351 | 272.189
A_070_06 | 1.85248 | 284.024
A_070_06 | 2.0546 | 300.592
A_070_06 | 2.45474 | 317.16
A_070_06 | 3.25034 | 331.361
A_070_06 | 3.44894 | 333.728
A_070_06 | 4.24512 | 350.296
A_070_06 | 5.63536 | 366.864
A_070_06 | 7.22362 | 383.432
A_070_06 | 8.8113 | 397.633
A_070_06 | 10.399 | 411.834
A_070_06 | 11.9861 | 423.669
A_070_06 | 13.5737 | 437.87
A_070_06 | 15.3588 | 449.704
A_070_06 | 17.1434 | 459.172
A_070_06 | 18.9285 | 471.006
A_070_06 | 20.713 | 480.473
A_070_06 | 22.4969 | 487.574
A_070_06 | 24.4789 | 494.675
A_070_06 | 26.2628 | 501.775
A_070_06 | 28.2448 | 508.876
A_070_06 | 30.0287 | 515.976
A_070_06 | 31.8121 | 520.71
A_070_06 | 33.794 | 527.811
A_070_06 | 35.7754 | 532.544
A_070_06 | 36.1714 | 532.544
A_070_06 | 37.9554 | 539.645
A_070_06 | 39.9367 | 544.379
A_070_06 | 41.7201 | 549.112
A_070_06 | 43.7014 | 553.846
A_070_06 | 45.6828 | 558.58
A_070_06 | 47.4662 | 563.314
A_070_06 | 49.4475 | 568.047
A_070_06 | 51.2309 | 572.781
A_070_06 | 53.2117 | 575.148
A_070_06 | 55.1919 | 575.148
A_070_06 | 57.1732 | 579.882
A_070_06 | 58.956 | 582.249
A_070_06 | 60.9362 | 582.249
A_070_06 | 63.115 | 584.615
A_070_06 | 65.0952 | 584.615
A_070_06 | 67.0754 | 584.615
A_070_06 | 68.8582 | 586.982
A_070_06 | 70.6409 | 589.349
A_070_06 | 72.2245 | 586.982
A_070_06 | 75.394 | 591.716
A_070_06 | 76.5821 | 591.716
A_070_06 | 78.3643 | 591.716
A_070_06 | 80.3451 | 594.083
A_070_06 | 82.5239 | 596.45
A_070_06 | 84.5041 | 596.45
A_070_06 | 86.4843 | 596.45
A_070_06 | 88.4651 | 598.817
A_070_06 | 90.4464 | 603.55
A_070_08 | 0.39604 | 89.3931
A_070_08 | 0.990099 | 96.424
A_070_08 | 1.18812 | 105.826
A_070_08 | 1.38614 | 126.994
A_070_08 | 1.58416 | 138.749
A_070_08 | 1.9802 | 152.848
A_070_08 | 2.37624 | 169.3
A_070_08 | 2.9703 | 185.743
A_070_08 | 3.36634 | 204.547
A_070_08 | 4.15842 | 213.922
A_070_08 | 5.14851 | 235.052
A_070_08 | 6.13861 | 253.829
A_070_08 | 7.32673 | 272.596
A_070_08 | 8.51485 | 291.364
A_070_08 | 9.50495 | 307.788
A_070_08 | 10.495 | 317.153
A_070_08 | 11.4851 | 324.165
A_070_08 | 13.0693 | 335.856
A_070_08 | 14.8515 | 347.536
A_070_08 | 16.6337 | 359.217
A_070_08 | 18.4158 | 368.545
A_070_08 | 20.198 | 377.873
A_070_08 | 21.9802 | 384.848
A_070_08 | 23.7624 | 389.47
A_070_08 | 25.5446 | 394.092
A_070_08 | 27.3267 | 398.714
A_070_08 | 29.3069 | 403.327
A_070_08 | 31.0891 | 405.596
A_070_08 | 33.0693 | 410.209
A_070_08 | 35.0495 | 412.468
A_070_08 | 36.8317 | 417.09
A_070_08 | 38.8119 | 419.35
A_070_08 | 40.7921 | 421.61
A_070_08 | 42.5743 | 423.879
A_070_08 | 44.5545 | 426.139
A_070_08 | 46.5347 | 428.398
A_070_08 | 48.5149 | 428.305
A_070_08 | 50.297 | 430.574
A_070_08 | 52.2772 | 430.481
A_070_08 | 54.2574 | 430.388
A_070_08 | 56.2376 | 427.942
A_070_08 | 58.0198 | 427.858
A_070_08 | 60 | 427.765
A_070_08 | 62.1782 | 430.015
A_070_08 | 63.3663 | 429.959
A_070_08 | 64.9505 | 432.238
A_070_08 | 65.5446 | 429.857
A_070_08 | 67.5248 | 429.764
A_070_08 | 69.505 | 429.67
A_070_08 | 71.2871 | 429.586
A_070_08 | 72.6733 | 431.874
A_070_08 | 75.2475 | 431.753
A_070_08 | 77.4257 | 436.356
A_070_08 | 79.2079 | 438.626
A_070_08 | 80.9901 | 438.542
A_070_08 | 82.9703 | 440.801
A_070_08 | 84.7525 | 443.07
A_070_08 | 87.1287 | 442.959
A_070_08 | 89.1089 | 445.218
A_070_08 | 91.2871 | 445.116
A_070_08 | 93.2673 | 445.023
A_070_09 | 0.792079 | 59.1716
A_070_09 | 1.18812 | 85.2071
A_070_09 | 1.9802 | 106.509
A_070_09 | 3.76238 | 118.343
A_070_09 | 4.9505 | 139.645
A_070_09 | 5.94059 | 160.947
A_070_09 | 6.13861 | 165.68
A_070_09 | 7.12871 | 179.882
A_070_09 | 8.11881 | 198.817
A_070_09 | 9.50495 | 217.751
A_070_09 | 10.8911 | 234.32
A_070_09 | 12.2772 | 248.521
A_070_09 | 14.0594 | 260.355
A_070_09 | 15.6436 | 272.189
A_070_09 | 17.4257 | 284.024
A_070_09 | 19.2079 | 293.491
A_070_09 | 21.1881 | 300.592
A_070_09 | 22.7723 | 310.059
A_070_09 | 24.7525 | 312.426
A_070_09 | 26.5347 | 319.527
A_070_09 | 28.5149 | 324.26
A_070_09 | 30.495 | 328.994
A_070_09 | 32.2772 | 331.361
A_070_09 | 34.2574 | 336.095
A_070_09 | 36.2376 | 338.462
A_070_09 | 38.0198 | 340.828
A_070_09 | 40 | 343.195
A_070_09 | 41.9802 | 347.929
A_070_09 | 43.7624 | 350.296
A_070_09 | 45.7426 | 350.296
A_070_09 | 47.7228 | 352.663
A_070_09 | 49.703 | 352.663
A_070_09 | 51.6832 | 355.03
A_070_09 | 53.4653 | 355.03
A_070_09 | 55.4455 | 352.663
A_070_09 | 57.4257 | 355.03
A_070_09 | 59.4059 | 352.663
A_070_09 | 61.3861 | 352.663
A_070_09 | 62.3762 | 352.663
A_070_09 | 64.3564 | 355.03
A_070_09 | 67.5248 | 355.03
A_070_09 | 69.505 | 355.03
A_070_09 | 72.8713 | 357.396
A_070_09 | 75.4455 | 357.396
A_070_09 | 77.4257 | 357.396
A_070_09 | 79.0099 | 357.396
A_070_09 | 80.9901 | 364.497
A_070_09 | 83.3663 | 364.497
A_070_09 | 84.9505 | 362.13
A_070_09 | 86.7327 | 366.864
A_070_09 | 88.9109 | 366.864
A_070_09 | 91.0891 | 366.864
A_070_09 | 93.2673 | 371.598
A_070_10 | 0.535585 | 115.976
A_070_10 | 0.594055 | 2.36686
A_070_10 | 0.762448 | 56.8047
A_070_10 | 0.775312 | 30.7692
A_070_10 | 0.896929 | 184.615
A_070_10 | 0.919148 | 139.645
A_070_10 | 0.923825 | 130.178
A_070_10 | 1.07819 | 217.751
A_070_10 | 1.08286 | 208.284
A_070_10 | 1.10742 | 158.58
A_070_10 | 1.46877 | 227.219
A_070_10 | 1.66172 | 236.686
A_070_10 | 1.85467 | 246.154
A_070_10 | 2.04762 | 255.621
A_070_10 | 2.43235 | 276.923
A_070_10 | 3.01588 | 295.858
A_070_10 | 3.20883 | 305.325
A_070_10 | 3.60058 | 312.426
A_070_10 | 4.38057 | 333.728
A_070_10 | 5.55582 | 355.03
A_070_10 | 6.5346 | 373.964
A_070_10 | 7.71102 | 392.899
A_070_10 | 8.88743 | 411.834
A_070_10 | 10.2638 | 426.036
A_070_10 | 11.8367 | 442.604
A_070_10 | 13.6095 | 454.438
A_070_10 | 15.1846 | 466.272
A_070_10 | 16.9575 | 478.107
A_070_10 | 18.7314 | 487.574
A_070_10 | 20.7042 | 494.675
A_070_10 | 22.4794 | 501.775
A_070_10 | 24.4533 | 506.509
A_070_10 | 26.2285 | 513.609
A_070_10 | 28.2036 | 515.976
A_070_10 | 29.9799 | 520.71
A_070_10 | 31.9538 | 525.444
A_070_10 | 33.9289 | 527.811
A_070_10 | 35.7064 | 530.178
A_070_10 | 37.6804 | 534.911
A_070_10 | 39.6567 | 534.911
A_070_10 | 41.6318 | 537.278
A_070_10 | 43.4081 | 542.012
A_070_10 | 45.3844 | 542.012
A_070_10 | 47.3595 | 544.379
A_070_10 | 49.3346 | 546.746
A_070_10 | 51.3109 | 546.746
A_070_10 | 53.0896 | 546.746
A_070_10 | 55.067 | 544.379
A_070_10 | 57.0421 | 546.746
A_070_10 | 58.8219 | 544.379
A_070_10 | 60.7982 | 544.379
A_070_10 | 62.5757 | 546.746
A_070_10 | 64.3544 | 546.746
A_070_10 | 66.3307 | 546.746
A_070_10 | 68.3069 | 546.746
A_070_10 | 70.2821 | 549.112
A_070_10 | 72.4548 | 551.479
A_070_10 | 75.024 | 551.479
A_070_10 | 76.8026 | 551.479
A_070_10 | 78.9765 | 551.479
A_070_10 | 80.7529 | 556.213
A_070_10 | 83.1232 | 558.58
A_070_10 | 84.9019 | 558.58
A_070_10 | 86.8758 | 563.314
A_070_10 | 88.6557 | 560.947
A_070_10 | 91.026 | 563.314
A_070_10 | 93.0011 | 565.68
A_070_12 | 1.35922 | 1.35922
A_070_12 | 1.74757 | 134.493
A_070_12 | 1.94175 | 148.406
A_070_12 | 2.3301 | 162.319
A_070_12 | 2.91262 | 176.232
A_070_12 | 3.49515 | 206.377
A_070_12 | 4.07767 | 217.971
A_070_12 | 5.04854 | 238.841
A_070_12 | 6.21359 | 255.072
A_070_12 | 7.57282 | 271.304
A_070_12 | 9.12621 | 287.536
A_070_12 | 10.6796 | 299.13
A_070_12 | 12.233 | 310.725
A_070_12 | 13.7864 | 322.319
A_070_12 | 15.534 | 333.913
A_070_12 | 17.2816 | 343.188
A_070_12 | 19.0291 | 352.464
A_070_12 | 20.7767 | 359.42
A_070_12 | 22.5243 | 366.377
A_070_12 | 24.2718 | 373.333
A_070_12 | 25.8252 | 375.652
A_070_12 | 27.5728 | 382.609
A_070_12 | 29.1262 | 387.246
A_070_12 | 30.8738 | 389.565
A_070_12 | 32.6214 | 394.203
A_070_12 | 34.3689 | 396.522
A_070_12 | 35.9223 | 401.159
A_070_12 | 37.6699 | 403.478
A_070_12 | 39.4175 | 405.797
A_070_12 | 41.165 | 410.435
A_070_12 | 42.9126 | 412.754
A_070_12 | 44.466 | 417.391
A_070_12 | 46.2136 | 419.71
A_070_12 | 48.1553 | 419.71
A_070_12 | 49.9029 | 422.029
A_070_12 | 51.8447 | 424.348
A_070_12 | 53.7864 | 422.029
A_070_12 | 55.7282 | 424.348
A_070_12 | 57.4757 | 426.667
A_070_12 | 59.4175 | 426.667
A_070_12 | 61.165 | 428.986
A_070_12 | 62.5243 | 433.623
A_070_12 | 62.9126 | 433.623
A_070_12 | 64.6602 | 433.623
A_070_12 | 66.6019 | 433.623
A_070_12 | 68.3495 | 435.942
A_070_12 | 70.2913 | 435.942
A_070_12 | 72.6214 | 440.58
A_070_12 | 75.1456 | 445.217
A_070_12 | 77.2816 | 447.536
A_070_12 | 79.4175 | 449.855
A_070_12 | 81.165 | 452.174
A_070_12 | 83.301 | 454.493
A_070_12 | 85.2427 | 456.812
A_070_12 | 87.1845 | 459.13
A_070_12 | 89.1262 | 461.449
A_070_12 | 91.2621 | 463.768
A_070_13 | 0.571268 | 46.3768
A_070_13 | 1.15042 | 60.2899
A_070_13 | 1.53426 | 78.8406
A_070_13 | 2.69762 | 85.7971
A_070_13 | 3.66568 | 97.3913
A_070_13 | 4.43732 | 118.261
A_070_13 | 6.17982 | 139.13
A_070_13 | 7.34037 | 157.681
A_070_13 | 8.69621 | 171.594
A_070_13 | 10.0521 | 185.507
A_070_13 | 11.6021 | 199.42
A_070_13 | 12.9579 | 213.333
A_070_13 | 14.7027 | 224.928
A_070_13 | 16.4474 | 236.522
A_070_13 | 18.1922 | 248.116
A_070_13 | 19.7434 | 257.391
A_070_13 | 21.4892 | 264.348
A_070_13 | 23.2346 | 273.623
A_070_13 | 24.9804 | 280.58
A_070_13 | 26.7263 | 287.536
A_070_13 | 28.6669 | 292.174
A_070_13 | 30.4128 | 299.13
A_070_13 | 32.3535 | 303.768
A_070_13 | 34.2941 | 308.406
A_070_13 | 36.04 | 315.362
A_070_13 | 37.9811 | 317.681
A_070_13 | 39.727 | 324.638
A_070_13 | 41.6677 | 329.275
A_070_13 | 43.4141 | 333.913
A_070_13 | 45.3547 | 338.551
A_070_13 | 47.1012 | 343.188
A_070_13 | 49.0424 | 345.507
A_070_13 | 50.9835 | 347.826
A_070_13 | 52.9247 | 350.145
A_070_13 | 54.6723 | 350.145
A_070_13 | 56.6129 | 354.783
A_070_13 | 58.3594 | 359.42
A_070_13 | 60.3005 | 361.739
A_070_13 | 62.4359 | 364.058
A_070_13 | 64.3765 | 368.696
A_070_13 | 66.1235 | 371.014
A_070_13 | 68.0647 | 373.333
A_070_13 | 70.0065 | 373.333
A_070_13 | 71.7529 | 377.971
A_070_13 | 72.9174 | 380.29
A_070_13 | 75.4411 | 382.609
A_070_13 | 77.1881 | 384.928
A_070_13 | 79.3224 | 391.884
A_070_13 | 81.2635 | 394.203
A_070_13 | 83.2047 | 396.522
A_070_13 | 85.1453 | 401.159
A_070_13 | 87.0865 | 403.478
A_070_13 | 89.0266 | 410.435
A_070_13 | 91.162 | 412.754
A_070_14 | 0.38835 | 0.38835
A_070_14 | 0.582524 | 76.7577
A_070_14 | 0.776699 | 116.297
A_070_14 | 0.776699 | 116.297
A_070_14 | 0.970874 | 176.767
A_070_14 | 1.16505 | 188.399
A_070_14 | 1.35922 | 197.706
A_070_14 | 1.74757 | 220.971
A_070_14 | 1.94175 | 234.929
A_070_14 | 2.13592 | 244.236
A_070_14 | 2.52427 | 253.547
A_070_14 | 2.71845 | 265.179
A_070_14 | 3.30097 | 286.123
A_070_14 | 3.8835 | 293.114
A_070_14 | 4.66019 | 314.062
A_070_14 | 5.63107 | 335.015
A_070_14 | 6.79612 | 353.646
A_070_14 | 8.15534 | 369.957
A_070_14 | 9.32039 | 386.263
A_070_14 | 10.8738 | 402.578
A_070_14 | 12.4272 | 414.242
A_070_14 | 14.1748 | 428.237
A_070_14 | 15.9223 | 437.58
A_070_14 | 17.6699 | 449.248
A_070_14 | 19.4175 | 458.591
A_070_14 | 21.165 | 465.608
A_070_14 | 22.9126 | 472.626
A_070_14 | 24.8544 | 477.322
A_070_14 | 26.7961 | 482.019
A_070_14 | 28.5437 | 486.71
A_070_14 | 30.4854 | 491.407
A_070_14 | 32.233 | 496.098
A_070_14 | 34.1748 | 498.469
A_070_14 | 36.1165 | 500.84
A_070_14 | 37.8641 | 505.532
A_070_14 | 39.8058 | 507.902
A_070_14 | 41.7476 | 510.273
A_070_14 | 43.6893 | 512.644
A_070_14 | 45.4369 | 515.01
A_070_14 | 47.3786 | 517.381
A_070_14 | 49.3204 | 517.426
A_070_14 | 51.2621 | 519.797
A_070_14 | 53.2039 | 519.842
A_070_14 | 55.1456 | 517.562
A_070_14 | 56.8932 | 519.928
A_070_14 | 58.835 | 517.647
A_070_14 | 60.7767 | 517.692
A_070_14 | 62.7184 | 517.738
A_070_14 | 64.6602 | 520.108
A_070_14 | 66.6019 | 520.154
A_070_14 | 68.5437 | 520.199
A_070_14 | 70.4854 | 520.244
A_070_14 | 72.6214 | 520.294
A_070_14 | 75.1456 | 520.352
A_070_14 | 77.0874 | 522.723
A_070_14 | 79.2233 | 527.424
A_070_14 | 81.3592 | 527.473
A_070_14 | 83.1068 | 532.165
A_070_14 | 85.2427 | 532.215
A_070_14 | 87.1845 | 534.586
A_070_14 | 89.1262 | 534.631
A_070_14 | 91.2621 | 537.006
A_070_18 | 0.388353 | 0.0112025
A_070_18 | 0.578796 | 11.5218
A_070_18 | 0.73563 | 126.902
A_070_18 | 0.756168 | 63.4397
A_070_18 | 0.91207 | 181.704
A_070_18 | 0.921405 | 152.858
A_070_18 | 1.48526 | 210.534
A_070_18 | 2.45055 | 227.814
A_070_18 | 3.60907 | 247.973
A_070_18 | 4.96084 | 271.011
A_070_18 | 6.50958 | 285.389
A_070_18 | 8.2525 | 299.762
A_070_18 | 9.99636 | 311.25
A_070_18 | 11.7393 | 325.623
A_070_18 | 13.4831 | 337.111
A_070_18 | 15.227 | 348.599
A_070_18 | 16.9708 | 360.087
A_070_18 | 18.9098 | 368.685
A_070_18 | 20.6546 | 377.289
A_070_18 | 22.5945 | 383.002
A_070_18 | 24.3393 | 391.606
A_070_18 | 26.2792 | 397.319
A_070_18 | 28.024 | 405.922
A_070_18 | 29.9648 | 408.751
A_070_18 | 31.7105 | 414.47
A_070_18 | 33.6504 | 420.183
A_070_18 | 35.3961 | 425.902
A_070_18 | 37.337 | 428.731
A_070_18 | 39.0827 | 434.45
A_070_18 | 41.0226 | 440.163
A_070_18 | 42.7683 | 445.882
A_070_18 | 44.515 | 448.716
A_070_18 | 46.4549 | 454.429
A_070_18 | 48.3957 | 457.258
A_070_18 | 50.1414 | 462.977
A_070_18 | 51.8881 | 465.811
A_070_18 | 53.8299 | 465.755
A_070_18 | 55.7707 | 468.584
A_070_18 | 57.5173 | 471.418
A_070_18 | 59.4582 | 474.246
A_070_18 | 61.3999 | 474.19
A_070_18 | 63.1466 | 477.025
A_070_18 | 64.8951 | 474.09
A_070_18 | 66.8359 | 476.918
A_070_18 | 68.5835 | 476.868
A_070_18 | 70.5253 | 476.812
A_070_18 | 72.4661 | 479.64
A_070_18 | 75.1837 | 482.447
A_070_18 | 76.3487 | 482.413
A_070_18 | 78.0963 | 482.363
A_070_18 | 80.2323 | 482.301
A_070_18 | 82.1731 | 485.13
A_070_18 | 84.5023 | 487.947
A_070_18 | 86.444 | 487.891
A_070_18 | 88.3858 | 487.835
A_070_18 | 90.5208 | 490.658
A_070_19 | 0.388347 | 0.0112158
A_070_19 | 0.783703 | 28.8582
A_070_19 | 0.790012 | 54.8508
A_070_19 | 1.18607 | 86.6083
A_070_19 | 1.58213 | 118.366
A_070_19 | 2.56141 | 152.995
A_070_19 | 3.73135 | 173.177
A_070_19 | 5.48242 | 187.567
A_070_19 | 7.42696 | 199.063
A_070_19 | 9.56497 | 207.666
A_070_19 | 12.4804 | 219.134
A_070_19 | 15.0074 | 230.614
A_070_19 | 17.7266 | 233.423
A_070_19 | 20.8354 | 241.998
A_070_19 | 23.7508 | 253.466
A_070_19 | 26.4714 | 262.051
A_070_19 | 29.5788 | 264.85
A_070_19 | 32.298 | 267.659
A_070_19 | 35.9887 | 273.329
A_070_19 | 39.291 | 279.01
A_070_19 | 43.3701 | 284.668
A_070_19 | 47.4484 | 287.438
A_070_19 | 51.7195 | 284.427
A_070_19 | 54.8277 | 290.113
A_070_19 | 58.3235 | 292.9
A_070_19 | 59.8762 | 289.967
A_070_19 | 62.0121 | 289.906
A_070_19 | 64.3422 | 289.838
A_070_19 | 66.6723 | 289.771
A_070_19 | 69.1951 | 283.922
A_070_19 | 72.3019 | 283.832
A_070_19 | 75.0203 | 283.754
A_070_19 | 76.1854 | 283.72
A_070_19 | 78.5147 | 280.765
A_070_19 | 80.4565 | 280.709
A_070_19 | 82.204 | 280.658
A_070_19 | 84.34 | 280.597
A_070_19 | 86.2817 | 280.541
A_070_19 | 88.4176 | 280.479
A_070_19 | 90.1659 | 283.317
A_070_20 | 0.38835 | 0.38835
A_070_20 | 0.970874 | 260.898
A_070_20 | 1.16505 | 278.295
A_070_20 | 1.74757 | 298.601
A_070_20 | 2.3301 | 307.314
A_070_20 | 3.30097 | 330.53
A_070_20 | 4.66019 | 353.758
A_070_20 | 6.21359 | 371.195
A_070_20 | 7.96117 | 382.839
A_070_20 | 9.51456 | 400.276
A_070_20 | 11.2621 | 414.819
A_070_20 | 13.0097 | 429.363
A_070_20 | 14.7573 | 441.007
A_070_20 | 16.5049 | 452.652
A_070_20 | 18.2524 | 464.297
A_070_20 | 20 | 473.043
A_070_20 | 21.9417 | 481.795
A_070_20 | 23.8835 | 487.649
A_070_20 | 25.6311 | 496.395
A_070_20 | 27.5728 | 502.248
A_070_20 | 29.3204 | 508.096
A_070_20 | 31.2621 | 513.95
A_070_20 | 33.0097 | 519.797
A_070_20 | 34.9515 | 525.651
A_070_20 | 36.699 | 531.499
A_070_20 | 38.6408 | 534.453
A_070_20 | 40.5825 | 540.307
A_070_20 | 42.3301 | 546.154
A_070_20 | 44.2718 | 552.008
A_070_20 | 46.0194 | 554.957
A_070_20 | 47.9612 | 560.81
A_070_20 | 49.9029 | 563.765
A_070_20 | 51.6505 | 569.613
A_070_20 | 53.5922 | 569.669
A_070_20 | 55.3398 | 572.619
A_070_20 | 57.2816 | 578.472
A_070_20 | 59.2233 | 578.528
A_070_20 | 61.165 | 578.584
A_070_20 | 62.9126 | 581.534
A_070_20 | 64.8544 | 581.59
A_070_20 | 66.7961 | 581.646
A_070_20 | 68.7379 | 581.703
A_070_20 | 70.6796 | 581.759
A_070_20 | 72.4272 | 581.809
A_070_20 | 74.7573 | 587.674
A_070_20 | 76.1165 | 590.612
A_070_20 | 78.0583 | 587.77
A_070_20 | 80 | 590.725
A_070_20 | 82.1359 | 593.685
A_070_20 | 84.0777 | 590.843
A_070_20 | 86.0194 | 596.696
A_070_20 | 87.9612 | 596.752
A_070_20 | 90.2913 | 599.719
A_070_23 | 0.775194 | 2.89307
A_070_23 | 1.74419 | 28.6581
A_070_23 | 2.90698 | 57.3328
A_070_23 | 4.26357 | 77.3896
A_070_23 | 6.00775 | 91.6936
A_070_23 | 7.75194 | 100.256
A_070_23 | 9.49612 | 108.818
A_070_23 | 11.4341 | 123.117
A_070_23 | 13.5659 | 134.539
A_070_23 | 15.8915 | 143.084
A_070_23 | 18.2171 | 154.501
A_070_23 | 20.7364 | 163.041
A_070_23 | 23.2558 | 168.71
A_070_23 | 25.5814 | 174.385
A_070_23 | 27.5194 | 180.071
A_070_23 | 31.0078 | 182.842
A_070_23 | 33.5271 | 188.511
A_070_23 | 35.6589 | 197.062
A_070_23 | 37.9845 | 202.737
A_070_23 | 39.9225 | 208.423
A_070_23 | 41.6667 | 214.115
A_070_23 | 43.9922 | 216.919
A_070_23 | 45.9302 | 222.605
A_070_23 | 48.8372 | 228.263
A_070_23 | 51.5504 | 228.185
A_070_23 | 53.6822 | 228.124
A_070_23 | 56.3953 | 230.917
A_070_23 | 58.5271 | 233.726
A_070_23 | 60.2713 | 233.676
A_070_23 | 62.4031 | 230.744
A_070_23 | 65.3101 | 233.532
A_070_23 | 68.0233 | 233.454
A_070_23 | 70.5426 | 230.511
A_070_23 | 72.4806 | 224.713
A_070_23 | 75.1938 | 224.636
A_070_23 | 76.1628 | 224.608
A_070_23 | 78.1008 | 230.294
A_070_23 | 80.2326 | 230.233
A_070_23 | 82.1705 | 233.048
A_070_23 | 84.1085 | 232.992
A_070_23 | 86.2403 | 235.802
A_070_23 | 87.9845 | 235.752
A_070_23 | 90.1163 | 238.561
A_070_24 | 0.970874 | 2.87081
A_070_24 | 1.74757 | 17.2249
A_070_24 | 2.3301 | 28.7081
A_070_24 | 3.30097 | 40.1914
A_070_24 | 4.07767 | 51.6746
A_070_24 | 5.43689 | 63.1579
A_070_24 | 6.79612 | 68.8995
A_070_24 | 7.96117 | 74.6411
A_070_24 | 9.32039 | 83.2536
A_070_24 | 10.6796 | 91.866
A_070_24 | 12.233 | 97.6077
A_070_24 | 13.5922 | 103.349
A_070_24 | 14.9515 | 106.22
A_070_24 | 16.699 | 111.962
A_070_24 | 18.6408 | 120.574
A_070_24 | 21.165 | 123.445
A_070_24 | 23.1068 | 129.187
A_070_24 | 24.466 | 132.057
A_070_24 | 25.8252 | 132.057
A_070_24 | 27.767 | 134.928
A_070_24 | 29.7087 | 137.799
A_070_24 | 31.4563 | 140.67
A_070_24 | 33.3981 | 143.541
A_070_24 | 35.3398 | 143.541
A_070_24 | 37.2816 | 146.411
A_070_24 | 39.2233 | 146.411
A_070_24 | 41.165 | 149.282
A_070_24 | 43.1068 | 149.282
A_070_24 | 44.8544 | 152.153
A_070_24 | 46.7961 | 152.153
A_070_24 | 48.7379 | 152.153
A_070_24 | 50.6796 | 155.024
A_070_24 | 52.6214 | 155.024
A_070_24 | 54.5631 | 155.024
A_070_24 | 56.5049 | 152.153
A_070_24 | 58.4466 | 152.153
A_070_24 | 60.3883 | 152.153
A_070_24 | 62.5243 | 149.282
A_070_24 | 64.466 | 149.282
A_070_24 | 66.4078 | 146.411
A_070_24 | 68.3495 | 143.541
A_070_24 | 70.0971 | 140.67
A_070_24 | 71.8447 | 143.541
A_070_24 | 73.0097 | 140.67
A_070_24 | 75.1456 | 143.541
A_070_24 | 76.699 | 137.799
A_070_24 | 78.2524 | 140.67
A_070_24 | 80.3883 | 137.799
A_070_24 | 81.9417 | 140.67
A_070_24 | 84.0777 | 140.67
A_070_24 | 86.2136 | 140.67
A_070_24 | 88.1553 | 140.67
A_070_24 | 90.0971 | 137.799
A_070_25 | 0 | 0
A_070_25 | 0.38835 | 115.373
A_070_25 | 0.776699 | 144.208
A_070_25 | 0.970874 | 167.28
A_070_25 | 1.94175 | 193.213
A_070_25 | 2.71845 | 210.499
A_070_25 | 3.68932 | 227.778
A_070_25 | 5.04854 | 247.931
A_070_25 | 6.79612 | 262.304
A_070_25 | 8.34951 | 276.682
A_070_25 | 10.0971 | 291.055
A_070_25 | 11.6505 | 308.318
A_070_25 | 13.3981 | 319.806
A_070_25 | 15.1456 | 331.294
A_070_25 | 17.0874 | 342.776
A_070_25 | 18.835 | 351.38
A_070_25 | 20.7767 | 359.978
A_070_25 | 22.5243 | 368.581
A_070_25 | 24.466 | 374.294
A_070_25 | 26.2136 | 380.013
A_070_25 | 28.1553 | 385.726
A_070_25 | 29.9029 | 391.445
A_070_25 | 31.8447 | 394.274
A_070_25 | 33.7864 | 399.987
A_070_25 | 35.534 | 402.821
A_070_25 | 37.4757 | 408.534
A_070_25 | 39.4175 | 411.363
A_070_25 | 41.165 | 414.197
A_070_25 | 43.1068 | 419.91
A_070_25 | 45.0485 | 422.739
A_070_25 | 46.7961 | 425.573
A_070_25 | 48.7379 | 428.402
A_070_25 | 50.6796 | 431.23
A_070_25 | 52.6214 | 434.059
A_070_25 | 54.5631 | 434.003
A_070_25 | 56.5049 | 436.832
A_070_25 | 58.2524 | 436.781
A_070_25 | 60.1942 | 439.61
A_070_25 | 62.9126 | 439.531
A_070_25 | 64.8544 | 439.475
A_070_25 | 66.7961 | 439.419
A_070_25 | 68.7379 | 439.363
A_070_25 | 70.6796 | 439.307
A_070_25 | 72.6214 | 439.251
A_070_25 | 74.9515 | 444.953
A_070_25 | 76.1165 | 444.92
A_070_25 | 78.2524 | 441.973
A_070_25 | 80 | 444.808
A_070_25 | 82.3301 | 447.625
A_070_25 | 84.2718 | 447.569
A_070_25 | 86.0194 | 450.403
A_070_25 | 87.9612 | 450.347
A_070_25 | 90.2913 | 456.049
A_070_28 | 2.71845 | 2.95593
A_070_28 | 4.07767 | 2.76035
A_070_28 | 5.24272 | 14.2376
A_070_28 | 7.37864 | 25.6869
A_070_28 | 9.70874 | 37.1307
A_070_28 | 11.2621 | 42.8414
A_070_28 | 13.2039 | 45.6632
A_070_28 | 15.534 | 51.3515
A_070_28 | 18.0583 | 57.0343
A_070_28 | 20.1942 | 65.6059
A_070_28 | 22.5243 | 68.4166
A_070_28 | 24.466 | 71.2384
A_070_28 | 26.2136 | 76.9435
A_070_28 | 27.9612 | 76.8932
A_070_28 | 29.7087 | 79.7206
A_070_28 | 32.4272 | 85.3978
A_070_28 | 34.9515 | 88.2028
A_070_28 | 37.4757 | 91.0079
A_070_28 | 39.6117 | 93.8241
A_070_28 | 41.5534 | 93.7682
A_070_28 | 43.6893 | 96.5845
A_070_28 | 45.8252 | 99.4007
A_070_28 | 47.9612 | 99.3392
A_070_28 | 50.0971 | 99.2778
A_070_28 | 52.6214 | 104.961
A_070_28 | 55.1456 | 104.888
A_070_28 | 57.4757 | 104.821
A_070_28 | 59.6117 | 104.759
A_070_28 | 62.1359 | 101.809
A_070_28 | 64.2718 | 107.503
A_070_28 | 65.8252 | 101.703
A_070_28 | 68.5437 | 98.7469
A_070_28 | 70.8738 | 101.558
A_070_28 | 73.0097 | 98.6184
A_070_28 | 75.3398 | 98.5514
A_070_28 | 77.2816 | 101.373
A_070_28 | 79.2233 | 101.317
A_070_28 | 81.3592 | 98.3782
A_070_28 | 83.301 | 101.2
A_070_28 | 85.2427 | 101.144
A_070_28 | 87.5728 | 103.955
A_070_28 | 89.1262 | 106.788
A_070_29 | 2.13936 | 2.94987
A_070_29 | 3.30877 | 5.68061
A_070_29 | 4.67414 | 20.0816
A_070_29 | 6.62176 | 28.6896
A_070_29 | 8.56727 | 28.6334
A_070_29 | 10.3203 | 37.2471
A_070_29 | 12.4618 | 42.9614
A_070_29 | 14.2142 | 48.687
A_070_29 | 16.1611 | 54.4069
A_070_29 | 17.9128 | 57.2444
A_070_29 | 19.6637 | 57.1938
A_070_29 | 21.6092 | 57.1376
A_070_29 | 23.9445 | 59.9583
A_070_29 | 26.4758 | 68.5494
A_070_29 | 28.4213 | 68.4932
A_070_29 | 30.9505 | 68.4202
A_070_29 | 33.6749 | 71.2296
A_070_29 | 35.8143 | 68.2797
A_070_29 | 37.3721 | 74.0109
A_070_29 | 39.5121 | 73.9491
A_070_29 | 41.4584 | 76.781
A_070_29 | 43.4039 | 76.7248
A_070_29 | 46.1276 | 76.6461
A_070_29 | 47.6833 | 73.7131
A_070_29 | 50.0179 | 73.6457
A_070_29 | 51.9627 | 70.7014
A_070_29 | 54.6871 | 73.5108
A_070_29 | 56.8272 | 73.449
A_070_29 | 58.5768 | 67.6223
A_070_29 | 60.523 | 70.4542
A_070_29 | 63.2453 | 64.5994
A_070_29 | 65.1901 | 61.6552
A_070_29 | 67.7193 | 61.5821
A_070_29 | 69.8593 | 61.5203
A_070_29 | 72.3864 | 52.7831
A_070_29 | 75.1108 | 55.5925
A_070_29 | 77.2509 | 55.5307
A_070_29 | 79.0011 | 52.592
A_070_29 | 81.1412 | 52.5302
A_070_29 | 83.2812 | 52.4684
A_070_29 | 85.4213 | 52.4066
A_070_29 | 87.1737 | 58.1322
A_070_29 | 89.3123 | 52.2942
A_070_30 | 0.194173 | 0.0056079
A_070_30 | 0.208894 | 60.6438
A_070_30 | 0.417087 | 118.4
A_070_30 | 0.813846 | 153.045
A_070_30 | 3.53648 | 170.295
A_070_30 | 4.51366 | 196.26
A_070_30 | 6.4603 | 216.42
A_070_30 | 8.01719 | 230.815
A_070_30 | 9.57338 | 242.323
A_070_30 | 11.3237 | 253.825
A_070_30 | 12.2967 | 262.461
A_070_30 | 14.0464 | 271.074
A_070_30 | 15.9902 | 279.683
A_070_30 | 17.7392 | 285.408
A_070_30 | 19.6823 | 291.128
A_070_30 | 21.4313 | 296.854
A_070_30 | 23.3744 | 302.574
A_070_30 | 25.3175 | 308.294
A_070_30 | 27.0665 | 314.02
A_070_30 | 29.0089 | 316.852
A_070_30 | 30.7579 | 322.577
A_070_30 | 32.7003 | 325.409
A_070_30 | 34.6428 | 328.241
A_070_30 | 36.5852 | 331.073
A_070_30 | 38.3342 | 336.799
A_070_30 | 40.2766 | 339.631
A_070_30 | 42.219 | 342.463
A_070_30 | 43.9673 | 345.301
A_070_30 | 45.9097 | 348.133
A_070_30 | 47.8522 | 350.965
A_070_30 | 49.7939 | 350.908
A_070_30 | 51.7363 | 353.74
A_070_30 | 53.6781 | 353.684
A_070_30 | 55.6198 | 353.628
A_070_30 | 57.5622 | 356.46
A_070_30 | 59.504 | 356.404
A_070_30 | 61.4457 | 356.348
A_070_30 | 62.8049 | 356.309
A_070_30 | 64.7474 | 359.141
A_070_30 | 66.6884 | 356.197
A_070_30 | 68.6301 | 356.141
A_070_30 | 70.5719 | 356.085
A_070_30 | 72.3201 | 358.922
A_070_30 | 74.8444 | 358.849
A_070_30 | 76.0101 | 361.704
A_070_30 | 78.146 | 361.642
A_070_30 | 80.0878 | 361.586
A_070_30 | 82.0295 | 361.53
A_070_30 | 83.9719 | 364.362
A_070_30 | 86.3027 | 367.183
A_070_30 | 88.0503 | 367.132
A_070_30 | 90.1869 | 369.959
A_070_33 | 0.388524 | 2.87081
A_070_33 | 0.39687 | 28.7081
A_070_33 | 0.421906 | 106.22
A_070_33 | 0.433033 | 140.67
A_070_33 | 0.439524 | 160.766
A_070_33 | 0.599013 | 54.5455
A_070_33 | 0.608286 | 83.2536
A_070_33 | 0.621268 | 123.445
A_070_33 | 0.64074 | 183.732
A_070_33 | 1.03483 | 203.828
A_070_33 | 1.42892 | 223.923
A_070_33 | 2.2106 | 244.019
A_070_33 | 2.79756 | 261.244
A_070_33 | 3.77212 | 278.469
A_070_33 | 4.55102 | 289.952
A_070_33 | 5.52557 | 307.177
A_070_33 | 6.50106 | 327.273
A_070_33 | 7.28181 | 344.498
A_070_33 | 8.25544 | 358.852
A_070_33 | 9.22907 | 373.206
A_070_33 | 10.2018 | 384.689
A_070_33 | 11.3683 | 396.172
A_070_33 | 12.5338 | 404.785
A_070_33 | 13.5038 | 407.656
A_070_33 | 15.2517 | 419.139
A_070_33 | 16.9996 | 430.622
A_070_33 | 18.9403 | 439.234
A_070_33 | 20.6873 | 447.847
A_070_33 | 22.6271 | 453.589
A_070_33 | 24.3732 | 459.33
A_070_33 | 26.313 | 465.072
A_070_33 | 28.0581 | 467.943
A_070_33 | 29.997 | 470.813
A_070_33 | 31.7431 | 476.555
A_070_33 | 33.6811 | 476.555
A_070_33 | 35.4271 | 482.297
A_070_33 | 37.366 | 485.167
A_070_33 | 39.304 | 485.167
A_070_33 | 41.2429 | 488.038
A_070_33 | 42.988 | 490.909
A_070_33 | 44.9269 | 493.78
A_070_33 | 46.8658 | 496.651
A_070_33 | 48.8038 | 496.651
A_070_33 | 50.5489 | 499.522
A_070_33 | 52.4869 | 499.522
A_070_33 | 54.424 | 496.651
A_070_33 | 56.362 | 496.651
A_070_33 | 58.1062 | 496.651
A_070_33 | 60.0432 | 493.78
A_070_33 | 62.3706 | 499.522
A_070_33 | 62.9511 | 496.651
A_070_33 | 64.89 | 499.522
A_070_33 | 66.8271 | 496.651
A_070_33 | 68.3784 | 499.522
A_070_33 | 70.3164 | 499.522
A_070_33 | 72.8358 | 499.522
A_070_33 | 75.1613 | 499.522
A_070_33 | 77.1012 | 505.263
A_070_33 | 79.233 | 505.263
A_070_33 | 81.171 | 505.263
A_070_33 | 83.3027 | 505.263
A_070_33 | 85.2407 | 505.263
A_070_33 | 87.1806 | 511.005
A_070_33 | 89.5052 | 508.134
A_070_34 | 0.000927257 | 2.87079
A_070_34 | 0.39872 | 34.4383
A_070_34 | 0.604571 | 71.753
A_070_34 | 0.614771 | 103.332
A_070_34 | 1.0172 | 149.253
A_070_34 | 1.80259 | 180.809
A_070_34 | 2.77528 | 192.265
A_070_34 | 3.55696 | 212.338
A_070_34 | 4.5315 | 229.535
A_070_34 | 5.89457 | 249.592
A_070_34 | 7.45329 | 275.384
A_070_34 | 8.8145 | 289.699
A_070_34 | 9.40238 | 309.778
A_070_34 | 9.79183 | 315.508
A_070_34 | 10.7645 | 326.964
A_070_34 | 11.5434 | 338.425
A_070_34 | 12.5133 | 341.268
A_070_34 | 14.2603 | 349.83
A_070_34 | 16.202 | 361.257
A_070_34 | 17.9489 | 369.82
A_070_34 | 19.8887 | 375.506
A_070_34 | 21.8276 | 378.321
A_070_34 | 23.5736 | 384.012
A_070_34 | 25.5125 | 386.827
A_070_34 | 27.4514 | 389.643
A_070_34 | 29.1965 | 392.463
A_070_34 | 31.1345 | 392.408
A_070_34 | 33.0734 | 395.223
A_070_34 | 35.0114 | 395.167
A_070_34 | 36.9493 | 395.112
A_070_34 | 38.8873 | 395.056
A_070_34 | 40.8253 | 395
A_070_34 | 42.7642 | 397.815
A_070_34 | 44.7021 | 397.76
A_070_34 | 46.6401 | 397.704
A_070_34 | 48.5781 | 397.648
A_070_34 | 50.5151 | 394.722
A_070_34 | 52.4531 | 394.666
A_070_34 | 54.3901 | 391.74
A_070_34 | 56.1333 | 388.819
A_070_34 | 58.0704 | 385.893
A_070_34 | 60.0074 | 382.966
A_070_34 | 62.333 | 382.9
A_070_34 | 64.27 | 379.973
A_070_34 | 66.208 | 379.917
A_070_34 | 68.145 | 376.991
A_070_34 | 70.083 | 376.935
A_070_34 | 72.6014 | 373.992
A_070_34 | 75.1208 | 373.92
A_070_34 | 77.2516 | 370.988
A_070_34 | 79.1905 | 373.803
A_070_34 | 80.9337 | 370.882
A_070_34 | 83.0664 | 373.692
A_070_34 | 85.1973 | 370.76
A_070_34 | 87.1352 | 370.704
A_070_34 | 89.267 | 370.643
A_070_35 | -0.194732 | 2.89023
A_070_35 | -0.178893 | 46.1487
A_070_35 | 0.0251568 | 77.8853
A_070_35 | 0.235728 | 129.814
A_070_35 | 0.445368 | 178.859
A_070_35 | 0.648485 | 207.711
A_070_35 | 0.854398 | 245.217
A_070_35 | 1.63985 | 276.97
A_070_35 | 2.6191 | 308.729
A_070_35 | 3.59649 | 334.719
A_070_35 | 5.15341 | 354.956
A_070_35 | 6.7122 | 380.963
A_070_35 | 8.46385 | 404.09
A_070_35 | 9.63318 | 424.316
A_070_35 | 11.1873 | 435.9
A_070_35 | 12.7424 | 450.368
A_070_35 | 13.3247 | 453.269
A_070_35 | 15.0726 | 464.858
A_070_35 | 16.8206 | 476.447
A_070_35 | 18.7614 | 485.157
A_070_35 | 20.5084 | 493.861
A_070_35 | 22.4482 | 499.686
A_070_35 | 24.1943 | 505.506
A_070_35 | 26.1342 | 511.331
A_070_35 | 28.0731 | 514.271
A_070_35 | 29.8192 | 520.091
A_070_35 | 31.7581 | 523.031
A_070_35 | 33.697 | 525.972
A_070_35 | 35.4422 | 528.907
A_070_35 | 37.3811 | 531.848
A_070_35 | 39.32 | 534.788
A_070_35 | 41.259 | 537.729
A_070_35 | 43.1979 | 540.669
A_070_35 | 44.9421 | 540.719
A_070_35 | 46.881 | 543.66
A_070_35 | 48.82 | 546.601
A_070_35 | 50.758 | 546.656
A_070_35 | 52.696 | 546.712
A_070_35 | 54.4392 | 543.878
A_070_35 | 56.3782 | 546.819
A_070_35 | 58.3162 | 546.875
A_070_35 | 60.2532 | 544.046
A_070_35 | 62.7736 | 547.003
A_070_35 | 64.5178 | 547.053
A_070_35 | 66.4558 | 547.109
A_070_35 | 68.3938 | 547.165
A_070_35 | 70.3318 | 547.221
A_070_35 | 72.4636 | 547.283
A_070_35 | 74.7892 | 547.35
A_070_35 | 76.3405 | 550.279
A_070_35 | 78.2795 | 553.22
A_070_35 | 80.0237 | 553.27
A_070_35 | 81.9626 | 556.21
A_070_35 | 84.0953 | 559.157
A_070_35 | 85.8395 | 559.207
A_070_35 | 88.1661 | 562.159
A_070_35 | 90.2979 | 562.22
A_070_38 | 0.775547 | 5.74686
A_070_38 | 0.967109 | 0.0278974
A_070_38 | 1.15681 | 11.5718
A_070_38 | 1.73336 | 23.1269
A_070_38 | 2.11276 | 46.2148
A_070_38 | 3.07243 | 69.3194
A_070_38 | 4.60679 | 109.748
A_070_38 | 5.56274 | 144.391
A_070_38 | 6.71862 | 158.848
A_070_38 | 7.48673 | 176.178
A_070_38 | 9.0248 | 205.068
A_070_38 | 10.7591 | 225.31
A_070_38 | 12.6887 | 239.789
A_070_38 | 14.8107 | 257.158
A_070_38 | 16.9346 | 268.758
A_070_38 | 19.0586 | 280.357
A_070_38 | 21.3778 | 286.194
A_070_38 | 23.1167 | 292.013
A_070_38 | 24.8547 | 300.717
A_070_38 | 27.3673 | 306.559
A_070_38 | 29.4931 | 312.389
A_070_38 | 31.8123 | 318.225
A_070_38 | 34.1315 | 324.061
A_070_38 | 36.4507 | 329.898
A_070_38 | 39.352 | 329.981
A_070_38 | 42.059 | 332.944
A_070_38 | 44.1857 | 335.89
A_070_38 | 46.1209 | 333.061
A_070_38 | 48.8288 | 333.139
A_070_38 | 50.7621 | 336.08
A_070_38 | 53.2765 | 336.152
A_070_38 | 55.0173 | 336.202
A_070_38 | 57.5318 | 336.275
A_070_38 | 59.0792 | 336.32
A_070_38 | 61.4012 | 333.502
A_070_38 | 62.5617 | 333.535
A_070_38 | 65.0762 | 333.608
A_070_38 | 67.785 | 330.801
A_070_38 | 70.4911 | 336.649
A_070_38 | 72.6187 | 336.71
A_070_38 | 74.9389 | 339.662
A_070_38 | 77.259 | 342.613
A_070_38 | 78.8064 | 342.658
A_070_38 | 80.934 | 342.719
A_070_38 | 82.8682 | 342.775
A_070_38 | 84.8015 | 345.715
A_070_38 | 86.9291 | 345.777
A_070_38 | 89.2493 | 348.728
A_070_39 | 0.772757 | 2.90691
A_070_39 | 1.54272 | 14.4676
A_070_39 | 2.11555 | 37.561
A_070_39 | 2.68745 | 63.5391
A_070_39 | 3.4537 | 86.6381
A_070_39 | 4.02652 | 109.732
A_070_39 | 5.3721 | 135.732
A_070_39 | 6.71955 | 155.963
A_070_39 | 8.06699 | 176.194
A_070_39 | 9.41629 | 190.656
A_070_39 | 10.7647 | 208.003
A_070_39 | 12.6942 | 222.482
A_070_39 | 14.4313 | 234.07
A_070_39 | 16.3609 | 248.549
A_070_39 | 18.4857 | 257.264
A_070_39 | 20.4172 | 265.974
A_070_39 | 22.5429 | 271.804
A_070_39 | 25.2499 | 274.767
A_070_39 | 27.3766 | 277.713
A_070_39 | 29.6958 | 283.549
A_070_39 | 31.6282 | 289.374
A_070_39 | 34.5286 | 292.342
A_070_39 | 37.8168 | 292.437
A_070_39 | 40.5247 | 292.515
A_070_39 | 42.8466 | 289.697
A_070_39 | 45.1677 | 289.764
A_070_39 | 47.6822 | 289.837
A_070_39 | 50.0042 | 287.019
A_070_39 | 52.3262 | 284.202
A_070_39 | 54.4547 | 281.379
A_070_39 | 56.1965 | 278.544
A_070_39 | 58.7119 | 275.732
A_070_39 | 60.647 | 272.903
A_070_39 | 63.1615 | 272.976
A_070_39 | 65.4835 | 270.158
A_070_39 | 67.2262 | 264.439
A_070_39 | 69.5472 | 264.506
A_070_39 | 71.2871 | 267.441
A_070_39 | 72.8363 | 261.716
A_070_39 | 75.1574 | 261.783
A_070_39 | 76.7038 | 264.713
A_070_39 | 79.2183 | 264.785
A_070_39 | 80.96 | 261.951
A_070_39 | 83.0868 | 264.897
A_070_39 | 85.021 | 264.953
A_070_39 | 86.9561 | 262.124
A_070_39 | 89.0828 | 265.07
A_070_40 | 0.386847 | 2.85971
A_070_40 | 0.580271 | 163.653
A_070_40 | 0.773694 | 120.596
A_070_40 | 0.773694 | 120.596
A_070_40 | 0.967118 | 221.08
A_070_40 | 1.16054 | 241.182
A_070_40 | 1.74081 | 264.165
A_070_40 | 2.32108 | 281.406
A_070_40 | 2.90135 | 298.648
A_070_40 | 3.86847 | 324.513
A_070_40 | 5.02901 | 347.513
A_070_40 | 6.18956 | 367.642
A_070_40 | 7.54352 | 387.776
A_070_40 | 8.89749 | 410.782
A_070_40 | 10.4449 | 428.051
A_070_40 | 11.9923 | 442.45
A_070_40 | 13.7331 | 453.983
A_070_40 | 15.4739 | 465.516
A_070_40 | 17.2147 | 477.049
A_070_40 | 19.1489 | 485.717
A_070_40 | 20.8897 | 494.38
A_070_40 | 22.824 | 500.177
A_070_40 | 24.5648 | 505.968
A_070_40 | 26.499 | 508.895
A_070_40 | 28.4333 | 514.692
A_070_40 | 30.1741 | 517.613
A_070_40 | 32.1083 | 523.41
A_070_40 | 34.0426 | 526.336
A_070_40 | 35.7834 | 529.257
A_070_40 | 37.7176 | 532.183
A_070_40 | 39.6518 | 532.239
A_070_40 | 41.5861 | 535.165
A_070_40 | 43.5203 | 538.091
A_070_40 | 45.4545 | 541.018
A_070_40 | 47.1954 | 543.939
A_070_40 | 49.1296 | 543.994
A_070_40 | 51.0638 | 546.92
A_070_40 | 52.9981 | 546.976
A_070_40 | 54.7389 | 544.155
A_070_40 | 56.6731 | 544.211
A_070_40 | 58.6074 | 544.266
A_070_40 | 60.5416 | 541.451
A_070_40 | 62.6692 | 544.383
A_070_40 | 64.6035 | 544.438
A_070_40 | 66.5377 | 544.494
A_070_40 | 68.0851 | 544.538
A_070_40 | 70.0193 | 547.465
A_070_40 | 72.3404 | 547.531
A_070_40 | 75.0484 | 544.738
A_070_40 | 75.8221 | 550.502
A_070_40 | 77.7563 | 553.428
A_070_40 | 79.8839 | 553.489
A_070_40 | 81.8182 | 553.545
A_070_40 | 84.1393 | 556.482
A_070_40 | 85.8801 | 556.532
A_070_40 | 88.0077 | 556.594
A_070_40 | 90.1354 | 556.655
A_070_43 | 2.70793 | 5.77617
A_070_43 | 3.86847 | 17.3285
A_070_43 | 5.22244 | 40.4332
A_070_43 | 6.96325 | 66.426
A_070_43 | 8.31721 | 92.4188
A_070_43 | 10.6383 | 112.635
A_070_43 | 12.766 | 129.964
A_070_43 | 15.087 | 147.292
A_070_43 | 17.6015 | 161.733
A_070_43 | 19.7292 | 173.285
A_070_43 | 22.2437 | 181.949
A_070_43 | 24.7582 | 187.726
A_070_43 | 27.4662 | 190.614
A_070_43 | 30.3675 | 196.39
A_070_43 | 33.0754 | 202.166
A_070_43 | 35.3965 | 205.054
A_070_43 | 37.7176 | 210.83
A_070_43 | 40.2321 | 213.718
A_070_43 | 42.5532 | 216.606
A_070_43 | 45.648 | 222.383
A_070_43 | 48.3559 | 225.271
A_070_43 | 50.8704 | 222.383
A_070_43 | 53.5783 | 222.383
A_070_43 | 55.706 | 222.383
A_070_43 | 58.6074 | 222.383
A_070_43 | 60.5416 | 222.383
A_070_43 | 62.6692 | 222.383
A_070_43 | 64.7969 | 222.383
A_070_43 | 67.3114 | 222.383
A_070_43 | 69.4391 | 222.383
A_070_43 | 71.3733 | 222.383
A_070_43 | 73.1141 | 222.383
A_070_43 | 75.2418 | 222.383
A_070_43 | 77.3694 | 219.495
A_070_43 | 79.3037 | 222.383
A_070_43 | 81.0445 | 225.271
A_070_43 | 83.1721 | 225.271
A_070_43 | 85.1064 | 225.271
A_070_43 | 87.234 | 228.159
A_070_43 | 89.1683 | 233.935
A_070_44 | 2.70793 | 5.74163
A_070_44 | 3.48162 | 17.2249
A_070_44 | 4.83559 | 40.1914
A_070_44 | 5.99613 | 63.1579
A_070_44 | 6.96325 | 80.3828
A_070_44 | 8.51064 | 103.349
A_070_44 | 9.67118 | 120.574
A_070_44 | 11.2186 | 134.928
A_070_44 | 12.5725 | 149.282
A_070_44 | 14.5068 | 163.636
A_070_44 | 17.2147 | 177.99
A_070_44 | 19.7292 | 183.732
A_070_44 | 22.6306 | 192.344
A_070_44 | 25.3385 | 195.215
A_070_44 | 27.6596 | 200.957
A_070_44 | 29.9807 | 200.957
A_070_44 | 32.6886 | 206.699
A_070_44 | 36.3636 | 206.699
A_070_44 | 38.6847 | 203.828
A_070_44 | 41.7795 | 203.828
A_070_44 | 43.9072 | 203.828
A_070_44 | 46.6151 | 200.957
A_070_44 | 49.7099 | 203.828
A_070_44 | 52.0309 | 200.957
A_070_44 | 54.5455 | 195.215
A_070_44 | 56.2863 | 195.215
A_070_44 | 58.2205 | 189.474
A_070_44 | 61.1219 | 186.603
A_070_44 | 63.4429 | 189.474
A_070_44 | 66.1509 | 189.474
A_070_44 | 68.8588 | 189.474
A_070_44 | 71.5667 | 186.603
A_070_44 | 72.9207 | 183.732
A_070_44 | 75.0484 | 180.861
A_070_44 | 77.176 | 183.732
A_070_44 | 79.1103 | 180.861
A_070_44 | 81.0445 | 180.861
A_070_44 | 82.9787 | 180.861
A_070_44 | 85.2998 | 180.861
A_070_44 | 86.8472 | 180.861
A_070_44 | 88.9749 | 177.99
A_070_45 | 0.193422 | 0.00554616
A_070_45 | 0.591359 | 45.8612
A_070_45 | 0.983056 | 65.9216
A_070_45 | 1.37545 | 88.8494
A_070_45 | 2.1526 | 103.164
A_070_45 | 3.12457 | 123.208
A_070_45 | 4.48338 | 143.241
A_070_45 | 5.45395 | 157.55
A_070_45 | 5.84288 | 166.141
A_070_45 | 7.20169 | 186.173
A_070_45 | 8.56119 | 209.074
A_070_45 | 9.9193 | 226.239
A_070_45 | 11.4708 | 243.399
A_070_45 | 13.2144 | 254.818
A_070_45 | 14.9587 | 269.105
A_070_45 | 16.7023 | 280.525
A_070_45 | 18.4451 | 289.077
A_070_45 | 20.3814 | 297.623
A_070_45 | 22.1243 | 306.176
A_070_45 | 24.0599 | 311.855
A_070_45 | 25.8021 | 317.54
A_070_45 | 27.737 | 320.352
A_070_45 | 29.6726 | 326.031
A_070_45 | 31.4141 | 328.848
A_070_45 | 33.349 | 331.66
A_070_45 | 35.284 | 334.472
A_070_45 | 37.0262 | 340.157
A_070_45 | 38.9611 | 342.969
A_070_45 | 40.896 | 345.781
A_070_45 | 42.8302 | 345.725
A_070_45 | 44.7651 | 348.537
A_070_45 | 46.5066 | 351.355
A_070_45 | 48.4408 | 351.299
A_070_45 | 50.3758 | 354.111
A_070_45 | 52.31 | 354.056
A_070_45 | 54.2435 | 351.133
A_070_45 | 56.1784 | 353.945
A_070_45 | 58.1119 | 351.022
A_070_45 | 60.0462 | 350.966
A_070_45 | 62.7541 | 350.889
A_070_45 | 64.4956 | 353.706
A_070_45 | 66.4298 | 353.651
A_070_45 | 68.364 | 353.595
A_070_45 | 70.2982 | 353.54
A_070_45 | 72.2332 | 356.352
A_070_45 | 75.1345 | 356.269
A_070_45 | 76.1023 | 359.108
A_070_45 | 78.0358 | 356.185
A_070_45 | 80.1642 | 358.992
A_070_45 | 82.2925 | 361.798
A_070_45 | 84.0333 | 361.748
A_070_45 | 86.1616 | 364.555
A_070_45 | 87.9031 | 367.372
A_070_45 | 90.2249 | 370.173
A_070_48 | 0.387597 | 0.387597
A_070_48 | 0.581395 | 129.17
A_070_48 | 0.581395 | 129.17
A_070_48 | 0.775194 | 106.198
A_070_48 | 0.775194 | 106.198
A_070_48 | 1.16279 | 146.378
A_070_48 | 1.74419 | 177.94
A_070_48 | 1.93798 | 192.289
A_070_48 | 2.13178 | 206.637
A_070_48 | 2.71318 | 226.716
A_070_48 | 2.90698 | 241.065
A_070_48 | 3.68217 | 249.655
A_070_48 | 4.65116 | 263.981
A_070_48 | 5.23256 | 275.448
A_070_48 | 6.58915 | 292.634
A_070_48 | 7.75194 | 312.696
A_070_48 | 9.10853 | 329.882
A_070_48 | 10.6589 | 347.062
A_070_48 | 12.5969 | 361.361
A_070_48 | 14.1473 | 372.8
A_070_48 | 16.4729 | 381.345
A_070_48 | 19.186 | 398.492
A_070_48 | 21.5116 | 407.038
A_070_48 | 23.2558 | 415.6
A_070_48 | 25.7752 | 421.27
A_070_48 | 27.907 | 426.95
A_070_48 | 30.4264 | 432.619
A_070_48 | 32.5581 | 435.429
A_070_48 | 34.4961 | 435.373
A_070_48 | 36.2403 | 438.194
A_070_48 | 38.1783 | 443.88
A_070_48 | 39.9225 | 446.701
A_070_48 | 41.8605 | 449.516
A_070_48 | 43.7984 | 449.46
A_070_48 | 45.5426 | 452.281
A_070_48 | 47.4806 | 455.096
A_070_48 | 49.2248 | 455.046
A_070_48 | 51.1628 | 454.991
A_070_48 | 52.7132 | 457.817
A_070_48 | 54.6512 | 452.02
A_070_48 | 56.5891 | 454.835
A_070_48 | 58.5271 | 454.779
A_070_48 | 60.2713 | 451.858
A_070_48 | 62.7907 | 454.657
A_070_48 | 64.7287 | 454.601
A_070_48 | 66.6667 | 454.545
A_070_48 | 68.2171 | 454.501
A_070_48 | 70.155 | 457.316
A_070_48 | 72.6744 | 460.115
A_070_48 | 75 | 460.048
A_070_48 | 76.938 | 459.992
A_070_48 | 79.0698 | 459.931
A_070_48 | 81.0078 | 462.746
A_070_48 | 83.1395 | 465.556
A_070_48 | 84.8837 | 465.506
A_070_48 | 87.4031 | 468.304
A_070_48 | 89.1473 | 468.254
A_070_49 | 0.580271 | 2.87081
A_070_49 | 1.16054 | 31.5789
A_070_49 | 1.54739 | 83.2536
A_070_49 | 1.93424 | 114.833
A_070_49 | 2.70793 | 149.282
A_070_49 | 3.2882 | 183.732
A_070_49 | 3.86847 | 209.569
A_070_49 | 5.02901 | 235.407
A_070_49 | 6.18956 | 252.632
A_070_49 | 7.54352 | 272.727
A_070_49 | 9.09091 | 289.952
A_070_49 | 10.6383 | 307.177
A_070_49 | 12.5725 | 321.531
A_070_49 | 14.7002 | 333.014
A_070_49 | 16.6344 | 347.368
A_070_49 | 18.9555 | 361.722
A_070_49 | 21.2766 | 370.335
A_070_49 | 23.2108 | 373.206
A_070_49 | 25.5319 | 381.818
A_070_49 | 27.853 | 384.689
A_070_49 | 29.7872 | 390.431
A_070_49 | 32.882 | 393.301
A_070_49 | 34.8162 | 393.301
A_070_49 | 36.7505 | 396.172
A_070_49 | 38.6847 | 396.172
A_070_49 | 40.619 | 399.043
A_070_49 | 42.5532 | 399.043
A_070_49 | 44.294 | 401.914
A_070_49 | 46.2282 | 401.914
A_070_49 | 48.1625 | 401.914
A_070_49 | 50.0967 | 401.914
A_070_49 | 52.0309 | 401.914
A_070_49 | 53.9652 | 399.043
A_070_49 | 55.8994 | 396.172
A_070_49 | 57.8337 | 396.172
A_070_49 | 59.7679 | 393.301
A_070_49 | 62.2824 | 390.431
A_070_49 | 64.2166 | 393.301
A_070_49 | 66.1509 | 393.301
A_070_49 | 68.0851 | 390.431
A_070_49 | 70.0193 | 390.431
A_070_49 | 72.7273 | 390.431
A_070_49 | 75.2418 | 390.431
A_070_49 | 76.9826 | 390.431
A_070_49 | 79.1103 | 390.431
A_070_49 | 81.0445 | 390.431
A_070_49 | 83.3656 | 390.431
A_070_49 | 84.913 | 393.301
A_070_49 | 87.0406 | 393.301
A_070_49 | 88.9749 | 393.301
A_070_50 | 0.193424 | 2.88462
A_070_50 | 0.386847 | 25.9615
A_070_50 | 0.386847 | 25.9615
A_070_50 | 0.580271 | 98.0769
A_070_50 | 0.967118 | 181.731
A_070_50 | 0.967118 | 181.731
A_070_50 | 1.35397 | 204.808
A_070_50 | 1.74081 | 225
A_070_50 | 1.93424 | 242.308
A_070_50 | 2.70793 | 262.5
A_070_50 | 2.90135 | 279.808
A_070_50 | 3.48162 | 297.115
A_070_50 | 4.44874 | 314.423
A_070_50 | 5.41586 | 331.731
A_070_50 | 5.60928 | 334.615
A_070_50 | 6.96325 | 354.808
A_070_50 | 8.31721 | 375
A_070_50 | 9.8646 | 392.308
A_070_50 | 11.6054 | 406.731
A_070_50 | 13.3462 | 418.269
A_070_50 | 15.087 | 432.692
A_070_50 | 16.8279 | 444.231
A_070_50 | 18.5687 | 452.885
A_070_50 | 20.5029 | 461.538
A_070_50 | 22.4371 | 467.308
A_070_50 | 24.1779 | 473.077
A_070_50 | 26.1122 | 478.846
A_070_50 | 27.853 | 484.615
A_070_50 | 29.7872 | 487.5
A_070_50 | 31.7215 | 493.269
A_070_50 | 33.4623 | 496.154
A_070_50 | 35.3965 | 499.038
A_070_50 | 37.3308 | 501.923
A_070_50 | 39.265 | 504.808
A_070_50 | 41.1992 | 504.808
A_070_50 | 42.94 | 507.692
A_070_50 | 44.8743 | 510.577
A_070_50 | 46.8085 | 513.462
A_070_50 | 48.7427 | 516.346
A_070_50 | 50.4836 | 516.346
A_070_50 | 52.4178 | 516.346
A_070_50 | 54.352 | 513.462
A_070_50 | 56.2863 | 516.346
A_070_50 | 58.2205 | 513.462
A_070_50 | 60.1547 | 513.462
A_070_50 | 62.8627 | 513.462
A_070_50 | 64.7969 | 516.346
A_070_50 | 66.7311 | 516.346
A_070_50 | 68.6654 | 516.346
A_070_50 | 70.5996 | 516.346
A_070_50 | 72.5338 | 516.346
A_070_50 | 74.8549 | 516.346
A_070_50 | 76.2089 | 522.115
A_070_50 | 78.1431 | 522.115
A_070_50 | 80.2708 | 522.115
A_070_50 | 82.0116 | 525
A_070_50 | 83.9458 | 525
A_070_50 | 86.0735 | 527.885
A_070_50 | 88.0077 | 530.769
A_070_50 | 89.942 | 527.885
A_070_53 | 0.775194 | 2.88462
A_070_53 | 1.16279 | 14.4231
A_070_53 | 1.35659 | 28.8462
A_070_53 | 1.55039 | 43.2692
A_070_53 | 1.74419 | 54.8077
A_070_53 | 2.32558 | 83.6538
A_070_53 | 2.71318 | 103.846
A_070_53 | 3.29457 | 126.923
A_070_53 | 4.65116 | 144.231
A_070_53 | 6.00775 | 167.308
A_070_53 | 7.17054 | 181.731
A_070_53 | 8.52713 | 204.808
A_070_53 | 9.88372 | 222.115
A_070_53 | 12.0155 | 233.654
A_070_53 | 13.7597 | 245.192
A_070_53 | 15.8915 | 259.615
A_070_53 | 18.0233 | 271.154
A_070_53 | 20.5426 | 282.692
A_070_53 | 22.6744 | 291.346
A_070_53 | 25 | 300
A_070_53 | 27.1318 | 305.769
A_070_53 | 29.2636 | 311.538
A_070_53 | 31.5891 | 314.423
A_070_53 | 33.9147 | 323.077
A_070_53 | 36.6279 | 328.846
A_070_53 | 39.1473 | 331.731
A_070_53 | 41.4729 | 337.5
A_070_53 | 44.186 | 340.385
A_070_53 | 46.3178 | 343.269
A_070_53 | 48.6434 | 346.154
A_070_53 | 50.969 | 349.038
A_070_53 | 52.907 | 349.038
A_070_53 | 54.845 | 354.808
A_070_53 | 56.5891 | 354.808
A_070_53 | 58.9147 | 357.692
A_070_53 | 61.2403 | 357.692
A_070_53 | 62.7907 | 357.692
A_070_53 | 64.3411 | 360.577
A_070_53 | 65.8915 | 360.577
A_070_53 | 67.4419 | 360.577
A_070_53 | 69.7674 | 363.462
A_070_53 | 71.8992 | 363.462
A_070_53 | 73.2558 | 366.346
A_070_53 | 75.5814 | 366.346
A_070_53 | 77.1318 | 369.231
A_070_53 | 79.2636 | 372.115
A_070_53 | 81.5891 | 372.115
A_070_53 | 83.1395 | 375
A_070_53 | 85.0775 | 377.885
A_070_53 | 87.5969 | 380.769
A_070_53 | 89.3411 | 380.769
A_070_54 | 0.387597 | 60.5657
A_070_54 | 0.581395 | 37.4832
A_070_54 | 0.775194 | 17.2853
A_070_54 | 0.968992 | 77.8567
A_070_54 | 1.16279 | 0.033542
A_070_54 | 2.13178 | 106.669
A_070_54 | 3.48837 | 126.822
A_070_54 | 5.42636 | 146.959
A_070_54 | 6.78295 | 169.997
A_070_54 | 8.72093 | 187.248
A_070_54 | 10.6589 | 210.269
A_070_54 | 12.5969 | 227.521
A_070_54 | 15.1163 | 241.872
A_070_54 | 17.8295 | 250.447
A_070_54 | 20.3488 | 261.913
A_070_54 | 23.062 | 270.489
A_070_54 | 25.1938 | 276.196
A_070_54 | 28.2946 | 281.876
A_070_54 | 30.4264 | 287.584
A_070_54 | 32.7519 | 290.401
A_070_54 | 35.6589 | 293.202
A_070_54 | 37.9845 | 298.904
A_070_54 | 41.0853 | 301.699
A_070_54 | 43.4109 | 307.402
A_070_54 | 46.7054 | 307.307
A_070_54 | 49.031 | 307.239
A_070_54 | 51.3566 | 310.057
A_070_54 | 53.876 | 309.984
A_070_54 | 56.5891 | 309.906
A_070_54 | 58.7209 | 312.729
A_070_54 | 60.8527 | 312.668
A_070_54 | 63.1783 | 312.601
A_070_54 | 65.8915 | 309.638
A_070_54 | 68.2171 | 312.455
A_070_54 | 70.3488 | 309.509
A_070_54 | 72.6744 | 309.442
A_070_54 | 75.1938 | 309.369
A_070_54 | 76.938 | 315.088
A_070_54 | 79.2636 | 315.021
A_070_54 | 80.814 | 314.977
A_070_54 | 83.1395 | 314.909
A_070_54 | 85.0775 | 317.738
A_070_54 | 87.0155 | 323.451
A_070_54 | 88.9535 | 323.396
A_070_55 | 0 | 0
A_070_55 | 0.370322 | 49.0385
A_070_55 | 0.377747 | 25.9615
A_070_55 | 0.749926 | 69.2308
A_070_55 | 0.933695 | 98.0769
A_070_55 | 1.31423 | 115.385
A_070_55 | 1.69476 | 132.692
A_070_55 | 2.26834 | 150
A_070_55 | 2.64887 | 167.308
A_070_55 | 3.02847 | 187.5
A_070_55 | 3.79511 | 204.808
A_070_55 | 4.75293 | 227.885
A_070_55 | 6.09779 | 248.077
A_070_55 | 7.63569 | 268.269
A_070_55 | 9.17452 | 285.577
A_070_55 | 10.9073 | 300
A_070_55 | 12.6411 | 311.538
A_070_55 | 14.3748 | 323.077
A_070_55 | 16.1086 | 334.615
A_070_55 | 17.8423 | 346.154
A_070_55 | 19.577 | 354.808
A_070_55 | 21.5047 | 363.462
A_070_55 | 23.2403 | 369.231
A_070_55 | 25.1689 | 375
A_070_55 | 26.9045 | 380.769
A_070_55 | 28.8341 | 383.654
A_070_55 | 30.7627 | 389.423
A_070_55 | 32.4983 | 395.192
A_070_55 | 34.4279 | 398.077
A_070_55 | 36.3575 | 400.962
A_070_55 | 38.0931 | 406.731
A_070_55 | 40.0226 | 409.615
A_070_55 | 41.9522 | 412.5
A_070_55 | 43.6887 | 415.385
A_070_55 | 45.6183 | 418.269
A_070_55 | 47.5479 | 421.154
A_070_55 | 49.4775 | 424.038
A_070_55 | 51.407 | 426.923
A_070_55 | 53.1454 | 424.038
A_070_55 | 55.0759 | 424.038
A_070_55 | 57.0046 | 429.808
A_070_55 | 58.9351 | 429.808
A_070_55 | 60.8656 | 429.808
A_070_55 | 62.6021 | 432.692
A_070_55 | 64.5326 | 432.692
A_070_55 | 66.4622 | 435.577
A_070_55 | 68.3917 | 438.462
A_070_55 | 70.1292 | 438.462
A_070_55 | 72.2527 | 438.462
A_070_55 | 74.5684 | 441.346
A_070_55 | 75.5327 | 444.231
A_070_55 | 77.6554 | 447.115
A_070_55 | 79.971 | 450
A_070_55 | 81.7076 | 452.885
A_070_55 | 83.639 | 450
A_070_55 | 85.7607 | 455.769
A_070_55 | 87.6893 | 461.538
A_070_55 | 89.8129 | 461.538
A_070_58 | 2.90698 | 2.88462
A_070_58 | 3.87597 | 25.9615
A_070_58 | 4.84496 | 43.2692
A_070_58 | 6.20155 | 60.5769
A_070_58 | 7.55814 | 80.7692
A_070_58 | 8.91473 | 95.1923
A_070_58 | 10.4651 | 109.615
A_070_58 | 12.2093 | 121.154
A_070_58 | 13.9535 | 132.692
A_070_58 | 15.6977 | 147.115
A_070_58 | 18.0233 | 158.654
A_070_58 | 20.155 | 170.192
A_070_58 | 21.7054 | 178.846
A_070_58 | 24.4186 | 190.385
A_070_58 | 27.1318 | 201.923
A_070_58 | 29.6512 | 210.577
A_070_58 | 32.1705 | 219.231
A_070_58 | 34.6899 | 222.115
A_070_58 | 37.0155 | 227.885
A_070_58 | 38.7597 | 233.654
A_070_58 | 41.0853 | 239.423
A_070_58 | 43.6047 | 242.308
A_070_58 | 45.3488 | 245.192
A_070_58 | 47.2868 | 250.962
A_070_58 | 49.4186 | 256.731
A_070_58 | 51.5504 | 259.615
A_070_58 | 53.876 | 259.615
A_070_58 | 56.0078 | 262.5
A_070_58 | 57.7519 | 265.385
A_070_58 | 59.6899 | 271.154
A_070_58 | 61.6279 | 271.154
A_070_58 | 64.1473 | 279.808
A_070_58 | 66.2791 | 279.808
A_070_58 | 68.7984 | 282.692
A_070_58 | 70.9302 | 282.692
A_070_58 | 72.4806 | 285.577
A_070_58 | 75 | 288.462
A_070_58 | 76.938 | 288.462
A_070_58 | 79.2636 | 294.231
A_070_58 | 81.3953 | 297.115
A_070_58 | 83.3333 | 302.885
A_070_58 | 85.0775 | 302.885
A_070_58 | 87.0155 | 308.654
A_070_58 | 89.1473 | 308.654
A_070_59 | 2.90698 | 2.79404
A_070_59 | 3.87597 | 25.7877
A_070_59 | 4.84496 | 45.9037
A_070_59 | 6.39535 | 66.003
A_070_59 | 7.75194 | 83.2302
A_070_59 | 9.10853 | 97.5796
A_070_59 | 10.4651 | 109.051
A_070_59 | 12.0155 | 120.518
A_070_59 | 13.7597 | 134.856
A_070_59 | 15.5039 | 146.316
A_070_59 | 17.4419 | 160.649
A_070_59 | 19.186 | 169.232
A_070_59 | 21.5116 | 174.921
A_070_59 | 24.031 | 183.481
A_070_59 | 26.7442 | 192.036
A_070_59 | 29.0698 | 197.725
A_070_59 | 31.7829 | 206.28
A_070_59 | 34.8837 | 209.068
A_070_59 | 37.0155 | 211.884
A_070_59 | 39.3411 | 214.695
A_070_59 | 41.6667 | 217.506
A_070_59 | 43.7984 | 220.322
A_070_59 | 45.7364 | 226.022
A_070_59 | 47.6744 | 225.966
A_070_59 | 50.3876 | 231.644
A_070_59 | 53.2946 | 231.56
A_070_59 | 56.2016 | 234.354
A_070_59 | 58.5271 | 234.287
A_070_59 | 60.8527 | 239.975
A_070_59 | 62.5969 | 239.925
A_070_59 | 65.1163 | 242.73
A_070_59 | 66.6667 | 245.564
A_070_59 | 68.7984 | 245.502
A_070_59 | 71.124 | 248.313
A_070_59 | 73.062 | 248.257
A_070_59 | 75 | 251.079
A_070_59 | 76.938 | 251.023
A_070_59 | 78.876 | 256.723
A_070_59 | 81.0078 | 259.539
A_070_59 | 83.1395 | 262.356
A_070_59 | 85.0775 | 262.3
A_070_59 | 86.8217 | 265.127
A_070_59 | 88.9535 | 267.944
A_070_60 | 0.385 | 5.73057
A_070_60 | 0.570096 | 31.5626
A_070_60 | 1.33362 | 63.1196
A_070_60 | 2.48677 | 86.053
A_070_60 | 3.64084 | 106.116
A_070_60 | 4.79214 | 134.791
A_070_60 | 5.56584 | 134.768
A_070_60 | 6.91334 | 154.825
A_070_60 | 8.45426 | 174.877
A_070_60 | 9.99704 | 189.187
A_070_60 | 11.7332 | 203.491
A_070_60 | 13.4704 | 214.924
A_070_60 | 15.2066 | 229.229
A_070_60 | 16.9437 | 240.662
A_070_60 | 18.6808 | 252.095
A_070_60 | 20.4189 | 260.658
A_070_60 | 22.3503 | 269.215
A_070_60 | 24.0884 | 277.777
A_070_60 | 26.0208 | 283.464
A_070_60 | 27.7598 | 289.155
A_070_60 | 29.6922 | 294.841
A_070_60 | 31.4312 | 300.533
A_070_60 | 33.3636 | 306.219
A_070_60 | 35.1025 | 311.911
A_070_60 | 37.0359 | 314.726
A_070_60 | 38.9683 | 320.412
A_070_60 | 40.7073 | 326.104
A_070_60 | 42.6406 | 328.919
A_070_60 | 44.3796 | 334.611
A_070_60 | 46.3129 | 337.426
A_070_60 | 48.2453 | 343.113
A_070_60 | 49.9852 | 345.933
A_070_60 | 51.9185 | 348.749
A_070_60 | 53.8537 | 345.822
A_070_60 | 55.7861 | 351.509
A_070_60 | 57.5251 | 357.2
A_070_60 | 59.4593 | 357.145
A_070_60 | 61.3927 | 359.96
A_070_60 | 62.7466 | 359.921
A_070_60 | 64.679 | 365.607
A_070_60 | 66.4189 | 368.428
A_070_60 | 68.3523 | 371.243
A_070_60 | 70.2865 | 371.188
A_070_60 | 72.4133 | 373.998
A_070_60 | 74.5391 | 379.678
A_070_60 | 75.8922 | 382.51
A_070_60 | 78.0189 | 385.32
A_070_60 | 80.1457 | 388.13
A_070_60 | 81.6912 | 393.827
A_070_60 | 83.8189 | 393.766
A_070_60 | 85.9447 | 399.447
A_070_60 | 87.8781 | 402.262
A_070_60 | 90.1982 | 405.066
A_071_01 | 0.226858 | 3.9161
A_071_01 | 0.228332 | 16.937
A_071_01 | 0.286263 | 28.6583
A_071_01 | 0.344489 | 42.9837
A_071_01 | 0.346258 | 58.6088
A_071_01 | 0.460645 | 69.0304
A_071_01 | 0.461677 | 78.145
A_071_01 | 0.577538 | 101.588
A_071_01 | 0.632963 | 91.1733
A_071_01 | 0.635616 | 114.611
A_071_01 | 0.749856 | 123.73
A_071_01 | 0.751773 | 140.658
A_071_01 | 0.867044 | 158.892
A_071_01 | 0.926007 | 179.728
A_071_01 | 1.04143 | 199.264
A_071_01 | 1.27064 | 224.013
A_071_01 | 1.49927 | 243.555
A_071_01 | 1.78435 | 261.796
A_071_01 | 1.95608 | 278.731
A_071_01 | 2.12663 | 285.249
A_071_01 | 2.41039 | 291.771
A_071_01 | 2.694 | 296.992
A_071_01 | 2.9782 | 307.421
A_071_01 | 3.9415 | 316.577
A_071_01 | 4.90598 | 336.15
A_071_01 | 5.92677 | 353.122
A_071_01 | 6.94623 | 358.374
A_071_01 | 7.85263 | 364.924
A_071_01 | 8.87283 | 376.687
A_071_01 | 9.77835 | 375.424
A_071_01 | 10.8546 | 381.982
A_071_01 | 11.8173 | 385.93
A_071_01 | 12.7801 | 391.18
A_071_01 | 13.8566 | 400.341
A_071_01 | 14.8194 | 404.289
A_071_01 | 15.7827 | 413.445
A_071_01 | 16.8581 | 413.492
A_071_01 | 17.8776 | 418.745
A_071_01 | 18.8399 | 418.786
A_071_01 | 19.859 | 421.435
A_071_01 | 20.8219 | 426.685
A_071_01 | 21.8411 | 429.333
A_071_01 | 22.8601 | 430.68
A_071_01 | 23.8794 | 434.63
A_071_01 | 24.7852 | 435.972
A_071_01 | 25.8042 | 437.318
A_071_01 | 26.8235 | 441.268
A_071_01 | 27.8427 | 443.917
A_071_02 | 0.39548 | 0.39548
A_071_02 | 0.508475 | 0.0221848
A_071_02 | 0.677966 | 99.506
A_071_02 | 0.79096 | 120.453
A_071_02 | 1.07345 | 142.717
A_071_02 | 1.29944 | 166.287
A_071_02 | 1.63842 | 187.244
A_071_02 | 1.80791 | 197.723
A_071_02 | 2.0339 | 204.277
A_071_02 | 2.25989 | 212.14
A_071_02 | 2.54237 | 216.08
A_071_02 | 2.71186 | 218.705
A_071_02 | 2.93785 | 226.568
A_071_02 | 3.9548 | 230.539
A_071_02 | 5.08475 | 246.295
A_071_02 | 5.9887 | 259.424
A_071_02 | 7.00565 | 267.321
A_071_02 | 7.79661 | 269.974
A_071_02 | 8.87006 | 275.256
A_071_02 | 9.83051 | 283.151
A_071_02 | 10.8475 | 288.431
A_071_02 | 11.9209 | 291.096
A_071_02 | 12.8814 | 296.374
A_071_02 | 13.7853 | 300.34
A_071_02 | 14.8023 | 305.62
A_071_02 | 15.8757 | 312.211
A_071_02 | 16.8927 | 314.873
A_071_02 | 17.8531 | 318.842
A_071_02 | 18.8701 | 317.577
A_071_02 | 19.887 | 322.857
A_071_02 | 20.904 | 326.828
A_071_02 | 21.8644 | 329.488
A_071_02 | 22.8814 | 332.15
A_071_02 | 23.8418 | 334.81
A_071_02 | 24.9153 | 337.474
A_071_02 | 25.8757 | 336.207
A_071_02 | 26.8927 | 338.87
A_071_02 | 27.8531 | 342.838
A_071_03 | 0.451977 | 0.451977
A_071_03 | 0.508475 | 14.3603
A_071_03 | 0.564972 | 54.8303
A_071_03 | 0.677966 | 45.6919
A_071_03 | 0.734463 | 63.9687
A_071_03 | 0.903955 | 70.4961
A_071_03 | 0.960452 | 87.4674
A_071_03 | 0.960452 | 87.4674
A_071_03 | 1.24294 | 112.272
A_071_03 | 1.46893 | 114.883
A_071_03 | 1.69492 | 120.104
A_071_03 | 1.86441 | 125.326
A_071_03 | 2.20339 | 130.548
A_071_03 | 2.42938 | 137.076
A_071_03 | 2.76836 | 140.992
A_071_03 | 2.99435 | 142.298
A_071_03 | 3.89831 | 144.909
A_071_03 | 4.91525 | 154.047
A_071_03 | 5.9322 | 167.102
A_071_03 | 6.89266 | 173.629
A_071_03 | 7.85311 | 180.157
A_071_03 | 8.87006 | 184.073
A_071_03 | 9.88701 | 182.768
A_071_03 | 10.791 | 187.99
A_071_03 | 11.6949 | 190.601
A_071_03 | 12.8249 | 194.517
A_071_03 | 13.8418 | 197.128
A_071_03 | 14.7458 | 199.739
A_071_03 | 15.8192 | 206.266
A_071_03 | 16.7797 | 211.488
A_071_03 | 17.7401 | 211.488
A_071_03 | 18.8136 | 211.488
A_071_03 | 19.8305 | 219.321
A_071_03 | 20.8475 | 218.016
A_071_03 | 21.7514 | 220.627
A_071_03 | 22.8249 | 223.238
A_071_03 | 23.7853 | 225.849
A_071_03 | 24.8023 | 228.46
A_071_03 | 25.8757 | 227.154
A_071_03 | 26.7797 | 229.765
A_071_03 | 27.7966 | 232.376
A_071_04 | 0.34 | 4
A_071_04 | 0.56 | 72
A_071_04 | 0.73 | 118
A_071_04 | 0.95 | 177
A_071_04 | 1.28 | 221
A_071_04 | 1.79 | 263
A_071_04 | 2.24 | 287
A_071_04 | 2.8 | 297
A_071_04 | 3.03 | 310
A_071_04 | 3.93 | 339
A_071_04 | 4.94 | 386
A_071_04 | 6.02 | 422
A_071_04 | 6.97 | 456
A_071_04 | 7.76 | 466
A_071_04 | 8.89 | 471
A_071_04 | 9.74 | 479
A_071_04 | 10.87 | 507
A_071_04 | 11.89 | 509
A_071_04 | 12.79 | 513
A_071_04 | 13.8 | 535
A_071_04 | 14.82 | 549
A_071_04 | 15.89 | 547
A_071_04 | 16.85 | 554
A_071_04 | 17.87 | 573
A_071_04 | 18.83 | 579
A_071_04 | 19.85 | 592
A_071_04 | 20.81 | 588
A_071_04 | 21.82 | 601
A_071_04 | 22.84 | 607
A_071_04 | 23.8 | 612
A_071_04 | 25.04 | 614
A_071_04 | 25.83 | 618
A_071_04 | 26.79 | 629
A_071_04 | 27.86 | 638
A_071_05 | 0.395327 | 2.16645
A_071_05 | 0.562283 | 38.0738
A_071_05 | 0.729537 | 69.7597
A_071_05 | 0.840741 | 95.1051
A_071_05 | 1.06315 | 145.796
A_071_05 | 1.28675 | 179.601
A_071_05 | 1.56819 | 194.416
A_071_05 | 2.01912 | 209.255
A_071_05 | 2.69648 | 217.794
A_071_05 | 4.04987 | 253.868
A_071_05 | 5.00807 | 285.665
A_071_05 | 6.02278 | 317.47
A_071_05 | 7.15137 | 336.626
A_071_05 | 7.88582 | 336.73
A_071_05 | 8.95822 | 351.656
A_071_05 | 9.86097 | 368.67
A_071_05 | 10.8217 | 364.584
A_071_05 | 11.8944 | 375.289
A_071_05 | 12.9674 | 381.772
A_071_05 | 13.9263 | 403.015
A_071_05 | 14.8866 | 405.261
A_071_05 | 15.9593 | 415.966
A_071_05 | 16.9189 | 428.766
A_071_05 | 17.8216 | 445.78
A_071_05 | 18.8381 | 452.255
A_071_05 | 19.9114 | 454.517
A_071_05 | 20.8153 | 454.644
A_071_05 | 21.8882 | 463.238
A_071_05 | 22.9047 | 469.714
A_071_05 | 23.8648 | 474.071
A_071_05 | 24.8813 | 480.546
A_071_05 | 25.7848 | 487.006
A_071_05 | 26.8015 | 491.37
A_071_05 | 27.875 | 489.411
A_071_06 | 0.510105 | 4.11396
A_071_06 | 0.625175 | 19.1293
A_071_06 | 0.740393 | 44.4835
A_071_06 | 0.969335 | 74.0832
A_071_06 | 1.25499 | 103.695
A_071_06 | 1.70943 | 114.345
A_071_06 | 2.27744 | 127.13
A_071_06 | 2.95873 | 137.828
A_071_06 | 3.92522 | 171.805
A_071_06 | 4.89067 | 191.006
A_071_06 | 5.96983 | 214.453
A_071_06 | 6.93483 | 227.321
A_071_06 | 7.89997 | 242.301
A_071_06 | 8.80811 | 253.047
A_071_06 | 9.88593 | 257.496
A_071_06 | 10.8502 | 259.81
A_071_06 | 11.9283 | 268.481
A_071_06 | 12.8927 | 272.906
A_071_06 | 13.971 | 283.688
A_071_06 | 14.8215 | 281.757
A_071_06 | 15.8996 | 290.427
A_071_06 | 16.9221 | 313.862
A_071_06 | 17.9432 | 318.299
A_071_06 | 18.9076 | 322.725
A_071_06 | 19.8717 | 322.928
A_071_06 | 21.006 | 325.278
A_071_06 | 21.8573 | 333.901
A_071_06 | 22.8786 | 340.449
A_071_06 | 23.9 | 349.108
A_071_06 | 24.9206 | 347.213
A_071_06 | 25.8282 | 349.515
A_071_06 | 26.9627 | 353.976
A_071_06 | 27.9838 | 358.413
A_071_07 | 0.338983 | 4.2581
A_071_07 | 0.39548 | 27.4239
A_071_07 | 0.451977 | 44.274
A_071_07 | 0.564972 | 69.553
A_071_07 | 0.677966 | 90.6215
A_071_07 | 0.734463 | 109.577
A_071_07 | 0.847458 | 136.961
A_071_07 | 0.960452 | 174.872
A_071_07 | 1.07345 | 195.94
A_071_07 | 1.35593 | 223.348
A_071_07 | 1.52542 | 244.425
A_071_07 | 1.86441 | 261.314
A_071_07 | 2.0904 | 280.293
A_071_07 | 2.42938 | 288.762
A_071_07 | 2.82486 | 295.133
A_071_07 | 2.99435 | 307.789
A_071_07 | 3.9548 | 316.345
A_071_07 | 5.02825 | 333.337
A_071_07 | 5.9322 | 350.306
A_071_07 | 6.94915 | 358.87
A_071_07 | 7.85311 | 373.734
A_071_07 | 8.92655 | 392.832
A_071_07 | 9.77401 | 409.793
A_071_07 | 10.8475 | 424.68
A_071_07 | 11.8644 | 431.139
A_071_07 | 12.8814 | 439.703
A_071_07 | 13.8418 | 439.837
A_071_07 | 14.8588 | 448.401
A_071_07 | 15.8192 | 471.694
A_071_07 | 16.9492 | 486.589
A_071_07 | 17.8531 | 488.821
A_071_07 | 18.8701 | 488.964
A_071_07 | 19.8305 | 514.362
A_071_07 | 20.8475 | 520.821
A_071_07 | 21.8079 | 529.377
A_071_07 | 22.7684 | 537.932
A_071_07 | 23.8983 | 542.302
A_071_07 | 24.9153 | 540.339
A_071_07 | 25.8192 | 548.887
A_071_07 | 26.7232 | 553.224
A_071_07 | 27.8531 | 559.699
A_071_08 | 0.452679 | 2.13142
A_071_08 | 0.564104 | 27.3361
A_071_08 | 0.674636 | 65.1391
A_071_08 | 0.72916 | 94.5392
A_071_08 | 0.896742 | 126.047
A_071_08 | 0.952008 | 144.949
A_071_08 | 1.12033 | 165.958
A_071_08 | 1.45847 | 186.979
A_071_08 | 2.07977 | 205.92
A_071_08 | 2.4188 | 214.343
A_071_08 | 2.75797 | 220.665
A_071_08 | 4.05926 | 229.156
A_071_08 | 5.07708 | 243.925
A_071_08 | 5.81189 | 258.674
A_071_08 | 7.05657 | 267.161
A_071_08 | 8.01779 | 281.926
A_071_08 | 9.03561 | 296.695
A_071_08 | 9.88348 | 313.553
A_071_08 | 10.9014 | 326.222
A_071_08 | 11.8634 | 330.489
A_071_08 | 12.9381 | 341.063
A_071_08 | 13.9561 | 353.733
A_071_08 | 14.9744 | 362.203
A_071_08 | 15.9363 | 366.47
A_071_08 | 16.8973 | 385.435
A_071_08 | 17.8592 | 389.701
A_071_08 | 18.8781 | 389.773
A_071_08 | 19.7834 | 394.036
A_071_08 | 20.8583 | 402.51
A_071_08 | 21.9898 | 410.988
A_071_08 | 22.8951 | 415.251
A_071_08 | 23.9134 | 423.721
A_071_08 | 24.8752 | 430.088
A_071_08 | 25.8373 | 432.255
A_071_08 | 26.8561 | 434.426
A_071_08 | 27.8748 | 436.597
A_071_09 | 0.396226 | 0.0556107
A_071_09 | 0.509434 | 23.2294
A_071_09 | 0.735849 | 50.6296
A_071_09 | 1.01887 | 71.7219
A_071_09 | 1.13208 | 94.8957
A_071_09 | 1.35849 | 109.664
A_071_09 | 1.86792 | 118.157
A_071_09 | 2.37736 | 130.86
A_071_09 | 2.9434 | 137.255
A_071_09 | 4.01887 | 145.827
A_071_09 | 4.98113 | 152.278
A_071_09 | 5.9434 | 165.045
A_071_09 | 7.01887 | 171.511
A_071_09 | 7.81132 | 196.886
A_071_09 | 8.9434 | 207.571
A_071_09 | 9.84906 | 205.593
A_071_09 | 10.8113 | 222.57
A_071_09 | 11.9434 | 226.939
A_071_09 | 12.8491 | 233.382
A_071_09 | 13.8679 | 239.841
A_071_09 | 14.9434 | 244.203
A_071_09 | 15.8491 | 250.645
A_071_09 | 16.9245 | 263.428
A_071_09 | 17.8868 | 269.879
A_071_09 | 19.0189 | 272.143
A_071_09 | 19.9245 | 278.586
A_071_09 | 20.8868 | 285.037
A_071_09 | 21.9057 | 287.285
A_071_09 | 22.9245 | 291.639
A_071_09 | 23.9434 | 298.097
A_071_09 | 24.9057 | 300.338
A_071_09 | 25.9245 | 306.796
A_071_09 | 26.8868 | 306.931
A_071_09 | 27.9057 | 311.285
A_072_01 | -0.154787 | 37.5
A_072_01 | 6.60748 | 99.2188
A_072_01 | 13.502 | 128.906
A_072_01 | 20.4803 | 138.281
A_072_01 | 27.0394 | 149.219
A_072_01 | 34.0274 | 156.25
A_072_01 | 41.0186 | 162.5
A_072_01 | 48.0163 | 167.188
A_072_01 | 54.8076 | 171.875
A_072_01 | 61.6021 | 175.781
A_072_01 | 68.8062 | 180.469
A_072_01 | 75.3878 | 185.938
A_072_01 | 82.3887 | 189.844
A_072_01 | 89.3961 | 192.188
A_072_01 | 96.1874 | 196.875
A_072_02 | 0 | 28.5714
A_072_02 | 6.79618 | 88.8889
A_072_02 | 13.5924 | 116.667
A_072_02 | 20.5945 | 125.397
A_072_02 | 27.3907 | 137.302
A_072_02 | 34.5987 | 141.27
A_072_02 | 41.3949 | 147.619
A_072_02 | 48.1911 | 152.381
A_072_02 | 55.3992 | 155.556
A_072_02 | 61.9894 | 158.73
A_072_02 | 68.9915 | 165.873
A_072_02 | 75.7877 | 169.048
A_072_02 | 82.5839 | 173.016
A_072_02 | 89.586 | 180.159
A_072_02 | 96.5881 | 182.54
A_072_03 | 0.05792 | 14.0625
A_072_03 | 6.9442 | 35.9375
A_072_03 | 13.9624 | 39.8438
A_072_03 | 20.9645 | 39.8438
A_072_03 | 27.7607 | 39.8438
A_072_03 | 34.5601 | 40.625
A_072_03 | 41.559 | 39.8438
A_072_03 | 48.5644 | 40.625
A_072_03 | 55.3605 | 40.625
A_072_03 | 62.3627 | 40.625
A_072_03 | 69.1588 | 40.625
A_072_03 | 76.161 | 40.625
A_072_03 | 83.1631 | 40.625
A_072_03 | 90.1652 | 40.625
A_072_03 | 96.9582 | 39.8438
A_072_04 | 0 | 80
A_072_04 | 7.0621 | 169.231
A_072_04 | 13.9165 | 193.846
A_072_04 | 20.7709 | 205.385
A_072_04 | 27.6253 | 215.385
A_072_04 | 34.4797 | 224.615
A_072_04 | 41.334 | 229.231
A_072_04 | 48.8116 | 233.077
A_072_04 | 55.4582 | 239.231
A_072_04 | 62.3126 | 242.308
A_072_04 | 69.3747 | 246.154
A_072_04 | 76.0214 | 250.769
A_072_04 | 82.6681 | 255.385
A_072_04 | 90.1456 | 260.769
A_072_04 | 97.2077 | 265.385
A_072_05 | 0 | 56.25
A_072_05 | 6.85439 | 150
A_072_05 | 13.5011 | 174.219
A_072_05 | 20.7709 | 184.375
A_072_05 | 27.6253 | 192.188
A_072_05 | 34.6874 | 196.875
A_072_05 | 41.1263 | 201.562
A_072_05 | 48.6039 | 203.906
A_072_05 | 55.2505 | 205.469
A_072_05 | 62.5203 | 207.812
A_072_05 | 69.167 | 210.938
A_072_05 | 76.0214 | 211.719
A_072_05 | 82.8758 | 213.281
A_072_05 | 90.3533 | 217.188
A_072_05 | 97 | 218.75
A_072_06 | 0.20771 | 36.1538
A_072_06 | 6.85439 | 98.4615
A_072_06 | 13.9165 | 124.615
A_072_06 | 20.9786 | 138.462
A_072_06 | 27.833 | 147.692
A_072_06 | 34.6874 | 158.462
A_072_06 | 41.5418 | 166.154
A_072_06 | 48.6039 | 173.077
A_072_06 | 55.4582 | 178.462
A_072_06 | 62.5203 | 186.923
A_072_06 | 69.3747 | 192.308
A_072_06 | 76.4368 | 196.154
A_072_06 | 83.0835 | 202.308
A_072_06 | 89.7302 | 207.692
A_072_06 | 96.7923 | 215.385
A_072_07 | -0.121507 | 80.001
A_072_07 | 6.39625 | 170.719
A_072_07 | 13.2941 | 217.587
A_072_07 | 19.8867 | 239.842
A_072_07 | 26.7284 | 250.557
A_072_07 | 33.592 | 255.887
A_072_07 | 40.6612 | 260.447
A_072_07 | 47.5466 | 260.392
A_072_07 | 54.4102 | 265.722
A_072_07 | 61.09 | 266.439
A_072_07 | 68.1717 | 267.921
A_072_07 | 74.8514 | 268.637
A_072_07 | 81.9269 | 271.658
A_072_07 | 88.5911 | 276.221
A_072_07 | 96.0778 | 277.7
A_072_08 | 0 | 56.25
A_072_08 | 6.69665 | 160.938
A_072_08 | 13.7992 | 213.281
A_072_08 | 20.6987 | 239.844
A_072_08 | 27.8013 | 253.125
A_072_08 | 34.4979 | 257.812
A_072_08 | 41.1946 | 263.281
A_072_08 | 48.2971 | 263.281
A_072_08 | 54.9937 | 265.625
A_072_08 | 62.5021 | 266.406
A_072_08 | 68.9958 | 268.75
A_072_08 | 76.7071 | 269.531
A_072_08 | 83.2008 | 271.094
A_072_08 | 89.8975 | 271.875
A_072_08 | 96.7971 | 275.781
A_072_09 | 0 | 29.6875
A_072_09 | 7.10251 | 113.338
A_072_09 | 13.7992 | 158.705
A_072_09 | 20.9017 | 181.418
A_072_09 | 27.3954 | 195.533
A_072_09 | 33.8891 | 203.398
A_072_09 | 41.3975 | 212.833
A_072_09 | 48.7029 | 216.799
A_072_09 | 55.3996 | 220.759
A_072_09 | 62.2992 | 226.283
A_072_09 | 69.4017 | 232.59
A_072_09 | 76.0983 | 236.55
A_072_09 | 83.2008 | 240.514
A_072_09 | 89.4916 | 246.815
A_072_09 | 96.7971 | 249.998
A_072_10 | 0.00249 | 1.21951
A_072_10 | 6.5092 | 109.756
A_072_10 | 13.5161 | 175.61
A_072_10 | 20.8166 | 197.561
A_072_10 | 27.5075 | 218.293
A_072_10 | 34.0143 | 229.268
A_072_10 | 41.1008 | 256.098
A_072_10 | 47.9957 | 276.829
A_072_10 | 55.137 | 276.829
A_072_10 | 61.8353 | 293.902
A_072_10 | 68.7775 | 291.463
A_072_10 | 75.8939 | 303.659
A_072_10 | 82.8261 | 306.098
A_072_10 | 89.7609 | 307.317
A_072_11 | 0 | 1.20482
A_072_11 | 6.9528 | 157.739
A_072_11 | 13.7011 | 217.891
A_072_11 | 20.6539 | 255.148
A_072_11 | 28.0157 | 277.942
A_072_11 | 35.173 | 288.691
A_072_11 | 41.7169 | 324.749
A_072_11 | 48.6697 | 328.271
A_072_11 | 55.827 | 347.454
A_072_11 | 62.7798 | 353.386
A_072_11 | 69.9371 | 362.929
A_072_11 | 77.0944 | 364.04
A_072_11 | 83.4337 | 374.799
A_072_11 | 90.7955 | 385.545
A_072_12 | 0 | 5.68e-14
A_072_12 | 6.7483 | 100
A_072_12 | 13.6077 | 145.679
A_072_12 | 20.4999 | 175.309
A_072_12 | 27.425 | 188.889
A_072_12 | 34.7262 | 218.519
A_072_12 | 41.4518 | 229.63
A_072_12 | 48.3768 | 243.21
A_072_12 | 55.3321 | 241.975
A_072_12 | 62.4516 | 260.494
A_072_12 | 68.9802 | 267.901
A_072_12 | 76.1249 | 274.074
A_072_12 | 82.8631 | 279.012
A_072_12 | 90.2148 | 283.951
A_072_13 | 0.20495 | 2.78e-17
A_072_13 | 6.7874 | 0.0220833
A_072_13 | 13.9506 | 0.0233333
A_072_13 | 20.8508 | 0.0316667
A_072_13 | 27.6108 | 0.0320833
A_072_13 | 34.5383 | 0.0370833
A_072_13 | 41.6844 | 0.0404167
A_072_13 | 48.4206 | 0.04375
A_072_13 | 55.577 | 0.0458333
A_072_13 | 62.1287 | 0.0466667
A_072_13 | 69.0835 | 0.0483333
A_072_13 | 76.4516 | 0.0495833
A_072_13 | 83.2015 | 0.05125
A_072_13 | 90.1529 | 0.0533333
A_072_14 | 0 | 2.78e-17
A_072_14 | 6.3007 | 0.0399451
A_072_14 | 13.2622 | 0.0597251
A_072_14 | 20.1373 | 0.0698409
A_072_14 | 26.8687 | 0.074914
A_072_14 | 34.0171 | 0.0795688
A_072_14 | 40.9544 | 0.0846429
A_072_14 | 48.1184 | 0.0880373
A_072_14 | 55.0816 | 0.0910106
A_072_14 | 61.8442 | 0.0935629
A_072_14 | 68.5912 | 0.0973755
A_072_14 | 75.5597 | 0.0999287
A_072_14 | 82.7237 | 0.103323
A_072_14 | 89.507 | 0.104195
A_072_15 | -0.20713 | 0.000416667
A_072_15 | 6.9654 | 0.0545833
A_072_15 | 13.6877 | 0.0683333
A_072_15 | 20.4322 | 0.0766667
A_072_15 | 27.7896 | 0.0858333
A_072_15 | 34.7567 | 0.09
A_072_15 | 41.7272 | 0.0933333
A_072_15 | 48.6925 | 0.0979167
A_072_15 | 55.2351 | 0.105417
A_072_15 | 62.4264 | 0.105
A_072_15 | 69.3986 | 0.107917
A_072_15 | 76.3657 | 0.112083
A_072_15 | 83.3465 | 0.112917
A_072_15 | 90.5241 | 0.115833
A_072_16 | 0 | 5.68e-14
A_072_16 | 6.7055 | 121.516
A_072_16 | 13.6267 | 140.654
A_072_16 | 20.5528 | 158.602
A_072_16 | 27.0623 | 177.735
A_072_16 | 33.959 | 202.825
A_072_16 | 40.939 | 207.678
A_072_16 | 48.0856 | 222.058
A_072_16 | 54.6833 | 219.763
A_072_16 | 61.7957 | 242.475
A_072_16 | 69.0061 | 241.379
A_072_16 | 75.0989 | 261.697
A_072_16 | 82.7161 | 261.796
A_072_16 | 89.6716 | 272.602
A_072_17 | 0.00245 | 1.19044
A_072_17 | 6.9851 | 107.234
A_072_17 | 13.8624 | 166.848
A_072_17 | 20.8548 | 170.511
A_072_17 | 27.411 | 186.073
A_072_17 | 34.5849 | 201.643
A_072_17 | 40.9303 | 219.583
A_072_17 | 48.3418 | 219.68
A_072_17 | 55.3073 | 236.438
A_072_17 | 62.1013 | 236.527
A_072_17 | 69.057 | 258.046
A_072_17 | 76.0494 | 261.709
A_072_17 | 83.1938 | 291.565
A_072_17 | 89.7819 | 291.651
A_072_18 | 0 | 5.68e-14
A_072_18 | 6.4653 | 129.846
A_072_18 | 13.0287 | 185.885
A_072_18 | 19.9303 | 209.785
A_072_18 | 27.0133 | 239.639
A_072_18 | 33.8854 | 270.681
A_072_18 | 40.3851 | 292.195
A_072_18 | 47.8062 | 289.911
A_072_18 | 54.5755 | 295.952
A_072_18 | 61.5702 | 297.234
A_072_18 | 68.261 | 322.322
A_072_18 | 75.2508 | 324.794
A_072_18 | 82.2211 | 332.028
A_072_18 | 89.3824 | 342.836
A_072_19 | 0 | 0
A_072_19 | 7.2495 | 131.804
A_072_19 | 13.9266 | 177.016
A_072_19 | 20.9853 | 192.964
A_072_19 | 28.044 | 228.425
A_072_19 | 34.9119 | 233.395
A_072_19 | 41.7799 | 242.023
A_072_19 | 48.8386 | 249.435
A_072_19 | 56.0881 | 249.532
A_072_19 | 63.1468 | 275.236
A_072_19 | 69.8239 | 275.326
A_072_19 | 76.8826 | 291.274
A_072_19 | 83.7505 | 295.025
A_072_19 | 90.8092 | 298.778
A_072_20 | 0.19078 | 2.46914
A_072_20 | 6.8679 | 143.21
A_072_20 | 14.1174 | 219.753
A_072_20 | 21.1761 | 240.741
A_072_20 | 28.044 | 260.494
A_072_20 | 35.1027 | 276.543
A_072_20 | 41.7799 | 293.827
A_072_20 | 48.8386 | 286.42
A_072_20 | 55.8973 | 302.469
A_072_20 | 62.956 | 302.469
A_072_20 | 69.8239 | 330.864
A_072_20 | 77.0734 | 328.395
A_072_20 | 83.9413 | 348.148
A_072_20 | 90.8092 | 350.617
A_072_21 | -0.00233 | 1.21954
A_072_21 | 7.3372 | 137.903
A_072_21 | 14.3293 | 195.314
A_072_21 | 21.0696 | 221.014
A_072_21 | 28.5723 | 245.505
A_072_21 | 35.2986 | 263.888
A_072_21 | 42.5868 | 276.18
A_072_21 | 49.2758 | 275.051
A_072_21 | 56.564 | 287.343
A_072_21 | 63.8313 | 288.66
A_072_21 | 70.7534 | 309.485
A_072_21 | 77.8131 | 302.262
A_072_21 | 84.7423 | 326.745
A_072_21 | 91.6645 | 347.57
A_073_01 | 1 | 78
A_073_01 | 3 | 118
A_073_01 | 7 | 177
A_073_01 | 14 | 272
A_073_01 | 28 | 364
A_073_01 | 56 | 458
A_073_01 | 90 | 486
A_073_01 | 180 | 500
A_073_02 | 1 | 72
A_073_02 | 3 | 101
A_073_02 | 7 | 170
A_073_02 | 14 | 235
A_073_02 | 28 | 317
A_073_02 | 56 | 404
A_073_02 | 90 | 445
A_073_02 | 180 | 475
A_073_03 | 1 | 69
A_073_03 | 3 | 102
A_073_03 | 7 | 215
A_073_03 | 14 | 282
A_073_03 | 28 | 333
A_073_03 | 56 | 423
A_073_03 | 90 | 485
A_073_03 | 180 | 498
A_073_04 | 1 | 82
A_073_04 | 3 | 123
A_073_04 | 7 | 223
A_073_04 | 14 | 297
A_073_04 | 28 | 354
A_073_04 | 56 | 448
A_073_04 | 90 | 501
A_073_04 | 180 | 522
A_073_05 | 1 | 95
A_073_05 | 3 | 125
A_073_05 | 7 | 203
A_073_05 | 14 | 273
A_073_05 | 28 | 337
A_073_05 | 56 | 417
A_073_05 | 90 | 480
A_073_05 | 180 | 490
A_073_06 | 1 | 95
A_073_06 | 3 | 120
A_073_06 | 7 | 186
A_073_06 | 14 | 271
A_073_06 | 28 | 335
A_073_06 | 56 | 411
A_073_06 | 90 | 459
A_073_06 | 180 | 470
A_073_07 | 1 | 63
A_073_07 | 3 | 85
A_073_07 | 7 | 203
A_073_07 | 14 | 271
A_073_07 | 28 | 319
A_073_07 | 56 | 409
A_073_07 | 90 | 468
A_073_07 | 180 | 496
A_073_08 | 1 | 64
A_073_08 | 3 | 89
A_073_08 | 7 | 207
A_073_08 | 14 | 282
A_073_08 | 28 | 341
A_073_08 | 56 | 433
A_073_08 | 90 | 488
A_073_08 | 180 | 518
A_074_01 | 0.008095833 | 1.57773
A_074_01 | 0.040349333 | 9.46762
A_074_01 | 0.073035833 | 12.0943
A_074_01 | 0.105549167 | 16.8262
A_074_01 | 0.129793333 | 22.0857
A_074_01 | 0.154080833 | 26.8189
A_074_01 | 0.178325 | 32.0784
A_074_01 | 0.2026125 | 36.8116
A_074_01 | 0.218804167 | 39.9671
A_074_01 | 0.28448 | 41.5362
A_074_01 | 0.350502083 | 38.8947
A_074_01 | 0.416610833 | 35.2005
A_074_01 | 0.482591667 | 33.0853
A_074_01 | 0.5568375 | 30.4426
A_074_01 | 0.622858333 | 27.8011
A_074_01 | 0.6806125 | 25.6871
A_074_01 | 0.722045833 | 21.9967
A_074_01 | 0.7798 | 19.8827
A_074_01 | 0.8458625 | 16.7149
A_074_01 | 0.9118 | 15.126
A_074_01 | 0.977779167 | 13.0109
A_074_01 | 1.060208333 | 10.8932
A_074_01 | 1.1344125 | 8.77678
A_074_01 | 1.208575 | 7.18668
A_074_01 | 1.282779167 | 5.07026
A_074_01 | 1.365208333 | 2.9526
A_074_01 | 1.3982 | 1.89501
A_074_01 | 1.472316667 | 0.831231
A_074_01 | 1.554704167 | 0.760106
A_074_01 | 1.628866667 | 2.35021
A_074_01 | 1.645358333 | 2.879
A_074_01 | 1.727704167 | 3.94402
A_074_01 | 1.801866667 | 5.53412
A_074_01 | 1.884208333 | 6.59913
A_074_01 | 1.950145833 | 8.18799
A_074_01 | 2.0242625 | 9.25177
A_074_01 | 2.098425 | 10.8419
A_074_01 | 2.1808125 | 12.4332
A_074_01 | 2.254970833 | 14.0233
A_074_01 | 2.329133333 | 15.6134
A_074_01 | 2.403295833 | 17.2035
A_074_01 | 2.4691875 | 18.266
A_074_01 | 2.535079167 | 19.3286
A_074_01 | 2.609283333 | 21.445
A_074_01 | 2.675175 | 22.5075
A_074_01 | 2.732975 | 25.1478
A_074_01 | 2.798954167 | 27.263
A_074_01 | 2.8648 | 27.7992
A_074_01 | 2.938920833 | 28.863
A_074_01 | 3.013125 | 30.9794
A_074_01 | 3.087329167 | 33.0958
A_074_01 | 3.161533333 | 35.2123
A_074_01 | 3.235695833 | 36.8024
A_074_01 | 3.3099 | 38.9188
A_074_01 | 3.384104167 | 41.0352
A_074_01 | 3.441683333 | 41.0439
A_074_01 | 3.499395833 | 42.6315
A_074_01 | 3.573554167 | 44.2216
A_074_01 | 3.647758333 | 46.338
A_074_01 | 3.7137375 | 48.4532
A_074_01 | 3.7879 | 50.0433
A_074_01 | 3.8702875 | 51.6346
A_074_01 | 3.936220833 | 53.2235
A_074_01 | 4.002245833 | 55.865
A_074_01 | 4.07645 | 57.9814
A_074_01 | 4.1588375 | 59.5728
A_074_01 | 4.233041667 | 61.6892
A_074_01 | 4.30725 | 63.8056
A_074_01 | 4.381458333 | 65.922
A_074_01 | 4.455666667 | 68.0384
A_074_01 | 4.529833333 | 69.6285
A_074_01 | 4.61225 | 71.7462
A_074_01 | 4.686416667 | 73.3363
A_074_01 | 4.760625 | 75.4527
A_074_01 | 4.834833333 | 77.5691
A_074_01 | 4.909041667 | 79.6856
A_074_01 | 4.983166667 | 81.2757
A_074_01 | 5.049208333 | 83.9172
A_074_01 | 5.106833333 | 84.4522
A_074_01 | 5.156375 | 86.5649
A_074_01 | 5.23875 | 88.1562
A_074_01 | 5.304708333 | 90.2714
A_074_01 | 5.378916667 | 92.3878
A_074_01 | 5.453166667 | 95.0306
A_074_01 | 5.527333333 | 96.6207
A_074_01 | 5.601541667 | 98.7371
A_074_01 | 5.67575 | 100.853
A_074_01 | 5.758125 | 102.445
A_074_01 | 5.824125 | 104.56
A_074_01 | 5.9065 | 106.151
A_074_01 | 5.972416667 | 107.74
A_074_01 | 6.038458333 | 110.382
A_074_01 | 6.112625 | 111.972
A_074_01 | 6.186791667 | 113.562
A_074_01 | 6.260958333 | 115.152
A_074_01 | 6.335125 | 117.268
A_074_01 | 6.409333333 | 119.385
A_074_01 | 6.475333333 | 121.5
A_074_01 | 6.549541667 | 123.616
A_074_01 | 6.631916667 | 125.208
A_074_01 | 6.706083333 | 126.798
A_074_01 | 6.780291667 | 128.914
A_074_01 | 6.8545 | 131.031
A_074_01 | 6.920416667 | 132.62
A_074_02 | -1.48e-16 | 1.42e-14
A_074_02 | 0.016470583 | 10.9338
A_074_02 | 0.041176458 | 21.8658
A_074_02 | 0.0658825 | 26.5478
A_074_02 | 0.082352917 | 31.7525
A_074_02 | 0.10705875 | 40.0803
A_074_02 | 0.131764583 | 48.9289
A_074_02 | 0.156470417 | 54.1317
A_074_02 | 0.17294125 | 58.8156
A_074_02 | 0.197647083 | 64.0184
A_074_02 | 0.230588333 | 68.6985
A_074_02 | 0.28 | 67.6458
A_074_02 | 0.321176667 | 62.9491
A_074_02 | 0.3541175 | 58.2543
A_074_02 | 0.38705875 | 53.5594
A_074_02 | 0.436470833 | 49.9026
A_074_02 | 0.5105875 | 46.761
A_074_02 | 0.576470833 | 44.1422
A_074_02 | 0.642354167 | 41.0025
A_074_02 | 0.708233333 | 38.3836
A_074_02 | 0.774116667 | 35.2439
A_074_02 | 0.831766667 | 32.106
A_074_02 | 0.905883333 | 29.4853
A_074_02 | 0.971766667 | 26.3456
A_074_02 | 1.037645833 | 24.2475
A_074_02 | 1.12 | 22.1458
A_074_02 | 1.194116667 | 20.046
A_074_02 | 1.276470833 | 19.5067
A_074_02 | 1.3505875 | 18.4485
A_074_02 | 1.432941667 | 17.3885
A_074_02 | 1.507058333 | 16.8511
A_074_02 | 1.5894125 | 16.3119
A_074_02 | 1.671766667 | 15.7727
A_074_02 | 1.754116667 | 15.7543
A_074_02 | 1.828233333 | 15.2169
A_074_02 | 1.9105875 | 14.6777
A_074_02 | 1.992941667 | 14.1385
A_074_02 | 2.017645833 | 13.6121
A_074_02 | 2.1 | 13.5938
A_074_02 | 2.182354167 | 13.0545
A_074_02 | 2.256470833 | 11.9963
A_074_02 | 2.338825 | 11.9779
A_074_02 | 2.412941667 | 11.4406
A_074_02 | 2.495295833 | 10.9013
A_074_02 | 2.5694125 | 10.8848
A_074_02 | 2.651766667 | 10.3456
A_074_02 | 2.725883333 | 9.28738
A_074_02 | 2.808233333 | 8.74816
A_074_02 | 2.8905875 | 8.72978
A_074_02 | 2.964704167 | 7.67157
A_074_02 | 3.047058333 | 6.61152
A_074_02 | 3.1294125 | 6.59314
A_074_02 | 3.203529167 | 5.53493
A_074_02 | 3.285883333 | 4.47488
A_074_02 | 3.368233333 | 3.93566
A_074_02 | 3.442354167 | 3.39828
A_074_02 | 3.516470833 | 2.34007
A_074_02 | 3.5905875 | 1.8027
A_074_02 | 3.615295833 | 1.27635
A_074_02 | 3.681175 | 0.740809
A_074_02 | 3.763529167 | 0.201593
A_074_02 | 3.928233333 | 1.2065
A_074_02 | 4.002354167 | 0.372549
A_074_02 | 4.084704167 | 0.390931
A_074_02 | 4.158825 | 0.928309
A_074_02 | 4.241166667 | 1.46752
A_074_02 | 4.315291667 | 2.0049
A_074_02 | 4.397666667 | 2.54412
A_074_02 | 4.422333333 | 3.5913
A_074_02 | 4.496458333 | 4.64951
A_074_02 | 4.578833333 | 4.66789
A_074_02 | 4.661166667 | 5.72794
A_074_02 | 4.735291667 | 6.78615
A_074_02 | 4.817666667 | 7.32537
A_074_02 | 4.89175 | 8.90441
A_074_02 | 4.974125 | 8.92279
A_074_02 | 5.056458333 | 9.46201
A_074_02 | 5.130583333 | 10.5202
A_074_02 | 5.212958333 | 11.5803
A_074_02 | 5.287041667 | 12.6385
A_074_02 | 5.369416667 | 13.6985
A_074_02 | 5.45175 | 14.2377
A_074_02 | 5.525875 | 15.296
A_074_02 | 5.60825 | 16.356
A_074_02 | 5.682333333 | 16.8934
A_074_02 | 5.764708333 | 17.4326
A_074_02 | 5.847041667 | 17.9718
A_074_02 | 5.929416667 | 19.0319
A_074_02 | 5.995291667 | 19.5674
A_074_02 | 6.077666667 | 20.6275
A_074_02 | 6.16 | 21.6875
A_074_02 | 6.234125 | 22.7457
A_074_02 | 6.316458333 | 23.2849
A_074_02 | 6.398833333 | 23.8241
A_074_02 | 6.472958333 | 24.8824
A_074_02 | 6.547041667 | 25.4197
A_074_02 | 6.629416667 | 25.9589
A_074_02 | 6.71175 | 27.019
A_074_02 | 6.785875 | 28.0772
A_074_02 | 6.86825 | 28.6164
A_074_02 | 6.942333333 | 30.1955
A_074_03 | 0 | 1.42e-14
A_074_03 | 0.001392542 | 8.50446
A_074_03 | 0.01092425 | 16.716
A_074_03 | 0.036974417 | 25.808
A_074_03 | 0.054405 | 32.2603
A_074_03 | 0.088354583 | 39.5931
A_074_03 | 0.113924583 | 45.7526
A_074_03 | 0.14787375 | 53.0854
A_074_03 | 0.165544583 | 61.004
A_074_03 | 0.215772083 | 67.751
A_074_03 | 0.282277917 | 73.9121
A_074_03 | 0.331017083 | 71.5681
A_074_03 | 0.3712325 | 67.171
A_074_03 | 0.37942 | 67.1713
A_074_03 | 0.419925 | 64.5337
A_074_03 | 0.476945833 | 62.7766
A_074_03 | 0.542204167 | 61.313
A_074_03 | 0.615695833 | 60.1431
A_074_03 | 0.681 | 58.9728
A_074_03 | 0.746258333 | 57.5093
A_074_03 | 0.81975 | 56.3393
A_074_03 | 0.8849625 | 54.5825
A_074_03 | 0.958454167 | 53.4126
A_074_03 | 1.0237125 | 51.949
A_074_03 | 1.097154167 | 50.4858
A_074_03 | 1.17065 | 49.3159
A_074_03 | 1.244141667 | 48.146
A_074_03 | 1.317683333 | 47.2693
A_074_03 | 1.391175 | 46.0993
A_074_03 | 1.464666667 | 44.9294
A_074_03 | 1.5381125 | 43.4662
A_074_03 | 1.6117 | 42.8828
A_074_03 | 1.677004167 | 41.7125
A_074_03 | 1.758783333 | 41.1294
A_074_03 | 1.840604167 | 40.8396
A_074_03 | 1.914195833 | 40.2561
A_074_03 | 1.9876875 | 39.0862
A_074_03 | 2.0530875 | 38.5024
A_074_03 | 2.1349125 | 38.2126
A_074_03 | 2.208454167 | 37.3359
A_074_03 | 2.290229167 | 36.7528
A_074_03 | 2.363866667 | 36.4627
A_074_03 | 2.437454167 | 35.8792
A_074_03 | 2.519279167 | 35.5894
A_074_03 | 2.592866667 | 35.006
A_074_03 | 2.6666 | 35.3023
A_074_03 | 2.724054167 | 36.1845
A_074_03 | 2.805925 | 36.1879
A_074_03 | 2.8795125 | 35.6045
A_074_03 | 2.953054167 | 34.7278
A_074_03 | 3.002179167 | 34.7299
A_074_03 | 3.018408333 | 33.8508
A_074_03 | 3.075766667 | 34.1465
A_074_03 | 3.157541667 | 33.5634
A_074_03 | 3.231179167 | 33.2732
A_074_03 | 3.304766667 | 32.6898
A_074_03 | 3.378358333 | 32.1063
A_074_03 | 3.451991667 | 31.8162
A_074_03 | 3.525533333 | 30.9395
A_074_03 | 3.599170833 | 30.6493
A_074_03 | 3.672758333 | 30.0659
A_074_03 | 3.754533333 | 29.4828
A_074_03 | 3.828125 | 28.8994
A_074_03 | 3.9017625 | 28.6092
A_074_03 | 3.9753 | 27.7325
A_074_03 | 4.048891667 | 27.1491
A_074_03 | 4.122429167 | 26.2724
A_074_03 | 4.20425 | 25.9826
A_074_03 | 4.277833333 | 25.3992
A_074_03 | 4.359625 | 24.8161
A_074_03 | 4.433208333 | 24.2326
A_074_03 | 4.515 | 23.6496
A_074_03 | 4.588541667 | 22.7729
A_074_03 | 4.670291667 | 22.1898
A_074_03 | 4.743875 | 21.6064
A_074_03 | 4.817458333 | 21.0229
A_074_03 | 4.890958333 | 19.853
A_074_03 | 4.956416667 | 19.5625
A_074_03 | 5.038166667 | 18.6861
A_074_03 | 5.11175 | 18.1027
A_074_03 | 5.1935 | 17.5196
A_074_03 | 5.226208333 | 17.2277
A_074_03 | 5.29975 | 16.3511
A_074_03 | 5.381541667 | 15.768
A_074_03 | 5.455125 | 15.1845
A_074_03 | 5.528666667 | 14.3079
A_074_03 | 5.610416667 | 13.7248
A_074_03 | 5.675791667 | 12.8477
A_074_03 | 5.749416667 | 12.5576
A_074_03 | 5.831166667 | 11.6812
A_074_03 | 5.90475 | 11.0978
A_074_03 | 5.978333333 | 10.5144
A_074_03 | 6.060125 | 9.9313
A_074_03 | 6.133708333 | 9.34787
A_074_03 | 6.207166667 | 8.17793
A_074_03 | 6.280791667 | 7.5945
A_074_03 | 6.35425 | 6.42456
A_074_03 | 6.436041667 | 5.84148
A_074_03 | 6.509625 | 5.25805
A_074_03 | 6.583166667 | 4.38136
A_074_03 | 6.656708333 | 3.50468
A_074_03 | 6.73025 | 2.628
A_074_03 | 6.812 | 1.75165
A_074_03 | 6.852833333 | 1.16685
A_074_03 | 6.934583333 | 0.58377
A_074_04 | -0.006533417 | 6.76416
A_074_04 | 0.000144651 | 0.588247
A_074_04 | 0.011957833 | 15.2951
A_074_04 | 0.01405525 | 23.8247
A_074_04 | 0.04016475 | 30.0034
A_074_04 | 0.0421175 | 37.9447
A_074_04 | 0.068660833 | 45.8881
A_074_04 | 0.070396667 | 52.9471
A_074_04 | 0.088960417 | 61.7722
A_074_04 | 0.107307083 | 69.7149
A_074_04 | 0.125147083 | 75.5988
A_074_04 | 0.159092083 | 80.3075
A_074_04 | 0.176209167 | 83.2501
A_074_04 | 0.19332625 | 86.1927
A_074_04 | 0.20224625 | 89.1346
A_074_04 | 0.227487917 | 91.7838
A_074_04 | 0.252801667 | 94.7271
A_074_04 | 0.29472625 | 98.5542
A_074_04 | 0.35246625 | 100.03
A_074_04 | 0.409265833 | 97.6815
A_074_04 | 0.466354167 | 96.5098
A_074_04 | 0.548179167 | 95.9284
A_074_04 | 0.6135375 | 95.0516
A_074_04 | 0.687091667 | 94.1754
A_074_04 | 0.760720833 | 93.5933
A_074_04 | 0.834204167 | 92.423
A_074_04 | 0.907758333 | 91.5469
A_074_04 | 0.9813125 | 90.6707
A_074_04 | 1.0631375 | 90.0893
A_074_04 | 1.136620833 | 88.919
A_074_04 | 1.201979167 | 88.0422
A_074_04 | 1.27575 | 88.0484
A_074_04 | 1.349375 | 87.4663
A_074_04 | 1.422933333 | 86.5902
A_074_04 | 1.496416667 | 85.4199
A_074_04 | 1.561770833 | 84.543
A_074_04 | 1.635470833 | 84.2551
A_074_04 | 1.717295833 | 83.6737
A_074_04 | 1.79085 | 82.7976
A_074_04 | 1.864408333 | 81.9214
A_074_04 | 1.938033333 | 81.3393
A_074_04 | 2.003391667 | 80.4625
A_074_04 | 2.077091667 | 80.1745
A_074_04 | 2.142520833 | 79.5918
A_074_04 | 2.208025 | 79.3032
A_074_04 | 2.289920833 | 79.016
A_074_04 | 2.363620833 | 78.728
A_074_04 | 2.43725 | 78.146
A_074_04 | 2.51095 | 77.8581
A_074_04 | 2.592845833 | 77.5708
A_074_04 | 2.6748125 | 77.5777
A_074_04 | 2.7566375 | 76.9964
A_074_04 | 2.830266667 | 76.4143
A_074_04 | 2.9040375 | 76.4205
A_074_04 | 2.9777375 | 76.1326
A_074_04 | 3.027279167 | 77.6073
A_074_04 | 3.10925 | 77.6142
A_074_04 | 3.174754167 | 77.3256
A_074_04 | 3.256720833 | 77.3325
A_074_04 | 3.33035 | 76.7504
A_074_04 | 3.412245833 | 76.4632
A_074_04 | 3.485945833 | 76.1753
A_074_04 | 3.5595 | 75.2991
A_074_04 | 3.6332 | 75.0112
A_074_04 | 3.715025 | 74.4298
A_074_04 | 3.788795833 | 74.436
A_074_04 | 3.862495833 | 74.1481
A_074_04 | 3.944320833 | 73.5667
A_074_04 | 4.018020833 | 73.2788
A_074_04 | 4.099841667 | 72.6975
A_074_04 | 4.173541667 | 72.4095
A_074_04 | 4.247166667 | 71.8275
A_074_04 | 4.329083333 | 71.5403
A_074_04 | 4.40275 | 71.2523
A_074_04 | 4.476458333 | 70.9644
A_074_04 | 4.550083333 | 70.3824
A_074_04 | 4.623666667 | 69.5062
A_074_04 | 4.697291667 | 68.9241
A_074_04 | 4.771041667 | 68.9303
A_074_04 | 4.844666667 | 68.3483
A_074_04 | 4.926583333 | 68.0611
A_074_04 | 5.000208333 | 67.479
A_074_04 | 5.081958333 | 66.6035
A_074_04 | 5.155666667 | 66.3156
A_074_04 | 5.229291667 | 65.7336
A_074_04 | 5.302958333 | 65.4456
A_074_04 | 5.384875 | 65.1584
A_074_04 | 5.4585 | 64.5763
A_074_04 | 5.532125 | 63.9943
A_074_04 | 5.614041667 | 63.7071
A_074_04 | 5.687666667 | 63.125
A_074_04 | 5.769541667 | 62.8378
A_074_04 | 5.80225 | 62.5464
A_074_04 | 5.884083333 | 61.965
A_074_04 | 5.957791667 | 61.6771
A_074_04 | 6.039625 | 61.0958
A_074_04 | 6.1215 | 60.8085
A_074_04 | 6.195208333 | 60.5206
A_074_04 | 6.26875 | 59.6444
A_074_04 | 6.350666667 | 59.3572
A_074_04 | 6.424208333 | 58.481
A_074_04 | 6.506125 | 58.1938
A_074_04 | 6.579833333 | 57.9059
A_074_04 | 6.661625 | 57.3245
A_074_04 | 6.743541667 | 57.0373
A_074_04 | 6.817166667 | 56.4552
A_074_04 | 6.899041667 | 56.168
A_074_04 | 6.980958333 | 55.8808
A_074_05 | 0.001653742 | 6.72522
A_074_05 | 0.008196792 | 0.00034239
A_074_05 | 0.020060583 | 14.9131
A_074_05 | 0.022433375 | 24.5623
A_074_05 | 0.04853375 | 30.7038
A_074_05 | 0.05816875 | 36.5521
A_074_05 | 0.100734583 | 42.9867
A_074_05 | 0.143372083 | 49.7136
A_074_05 | 0.18615375 | 57.0253
A_074_05 | 0.245400833 | 64.6301
A_074_05 | 0.270997917 | 68.7248
A_074_05 | 0.34541625 | 71.3595
A_074_05 | 0.386328333 | 71.0688
A_074_05 | 0.468154167 | 70.4874
A_074_05 | 0.542141667 | 71.3677
A_074_05 | 0.616125 | 72.248
A_074_05 | 0.698308333 | 73.1286
A_074_05 | 0.772295833 | 74.0089
A_074_05 | 0.854408333 | 74.5971
A_074_05 | 0.928254167 | 74.8926
A_074_05 | 1.002025 | 74.8957
A_074_05 | 1.0840625 | 75.1915
A_074_05 | 1.157908333 | 75.487
A_074_05 | 1.240016667 | 76.0752
A_074_05 | 1.313791667 | 76.0783
A_074_05 | 1.395829167 | 76.3741
A_074_05 | 1.469458333 | 75.7924
A_074_05 | 1.551425 | 75.7958
A_074_05 | 1.625125 | 75.5065
A_074_05 | 1.707091667 | 75.5099
A_074_05 | 1.780791667 | 75.2206
A_074_05 | 1.8545625 | 75.2237
A_074_05 | 1.928191667 | 74.6419
A_074_05 | 2.009941667 | 73.7682
A_074_05 | 2.0837125 | 73.7712
A_074_05 | 2.157341667 | 73.1895
A_074_05 | 2.2392375 | 72.9006
A_074_05 | 2.321133333 | 72.6116
A_074_05 | 2.402958333 | 72.0302
A_074_05 | 2.4765875 | 71.4485
A_074_05 | 2.558554167 | 71.4519
A_074_05 | 2.632254167 | 71.1626
A_074_05 | 2.714079167 | 70.5812
A_074_05 | 2.795975 | 70.2922
A_074_05 | 2.8696 | 69.7105
A_074_05 | 2.943370833 | 69.7136
A_074_05 | 3.025195833 | 69.1322
A_074_05 | 3.090629167 | 68.5502
A_074_05 | 3.164470833 | 68.8456
A_074_05 | 3.2301875 | 69.4332
A_074_05 | 3.312158333 | 69.4366
A_074_05 | 3.385783333 | 68.8549
A_074_05 | 3.467608333 | 68.2735
A_074_05 | 3.541308333 | 67.9842
A_074_05 | 3.615008333 | 67.6949
A_074_05 | 3.6804375 | 67.1128
A_074_05 | 3.754208333 | 67.1159
A_074_05 | 3.8278375 | 66.5342
A_074_05 | 3.9014625 | 65.9524
A_074_05 | 3.983358333 | 65.6635
A_074_05 | 4.057058333 | 65.3741
A_074_05 | 4.138883333 | 64.7928
A_074_05 | 4.220833333 | 64.7962
A_074_05 | 4.294541667 | 64.5069
A_074_05 | 4.376458333 | 64.2179
A_074_05 | 4.458416667 | 64.2213
A_074_05 | 4.532041667 | 63.6396
A_074_05 | 4.613958333 | 63.3506
A_074_05 | 4.695708333 | 62.4768
A_074_05 | 4.769375 | 62.1875
A_074_05 | 4.851291667 | 61.8985
A_074_05 | 4.933125 | 61.3172
A_074_05 | 5.00675 | 60.7355
A_074_05 | 5.080458333 | 60.4461
A_074_05 | 5.154125 | 60.1568
A_074_05 | 5.236041667 | 59.8678
A_074_05 | 5.317916667 | 59.5789
A_074_05 | 5.399833333 | 59.2899
A_074_05 | 5.473458333 | 58.7082
A_074_05 | 5.555333333 | 58.4192
A_074_05 | 5.629041667 | 58.1299
A_074_05 | 5.711 | 58.1333
A_074_05 | 5.784625 | 57.5516
A_074_05 | 5.866541667 | 57.2626
A_074_05 | 5.948416667 | 56.9736
A_074_05 | 6.022125 | 56.6843
A_074_05 | 6.095916667 | 56.6874
A_074_05 | 6.169458333 | 55.8133
A_074_05 | 6.259416667 | 54.9398
A_074_05 | 6.33325 | 55.2353
A_074_05 | 6.415083333 | 54.6539
A_074_05 | 6.496958333 | 54.365
A_074_05 | 6.570583333 | 53.7832
A_074_05 | 6.6525 | 53.4943
A_074_05 | 6.726208333 | 53.2049
A_074_05 | 6.808041667 | 52.6236
A_074_05 | 6.889916667 | 52.3346
A_074_05 | 6.963625 | 52.0453
A_074_06 | 4.79e-05 | 0.292398
A_074_06 | 0.001436338 | 8.77193
A_074_06 | 0.019199083 | 17.2515
A_074_06 | 0.028966167 | 26.9006
A_074_06 | 0.038733292 | 36.5497
A_074_06 | 0.0731575 | 46.7836
A_074_06 | 0.1238125 | 56.1404
A_074_06 | 0.166327917 | 65.7895
A_074_06 | 0.22497875 | 73.9766
A_074_06 | 0.307615833 | 78.655
A_074_06 | 0.41342625 | 74.8538
A_074_06 | 0.585166667 | 73.6842
A_074_06 | 0.781416667 | 72.2222
A_074_06 | 0.855004167 | 71.6374
A_074_06 | 0.928545833 | 70.7602
A_074_06 | 0.9939 | 69.883
A_074_06 | 1.067391667 | 68.7135
A_074_06 | 1.13265 | 67.2515
A_074_06 | 1.206191667 | 66.3743
A_074_06 | 1.271541667 | 65.4971
A_074_06 | 1.3450375 | 64.3275
A_074_06 | 1.418529167 | 63.1579
A_074_06 | 1.492020833 | 61.9883
A_074_06 | 1.557325 | 60.8187
A_074_06 | 1.622633333 | 59.6491
A_074_06 | 1.704408333 | 59.0643
A_074_06 | 1.7779 | 57.8947
A_074_06 | 1.851441667 | 57.0175
A_074_06 | 1.916745833 | 55.848
A_074_06 | 1.982245833 | 55.848
A_074_06 | 2.047595833 | 54.9708
A_074_06 | 2.121233333 | 54.6784
A_074_06 | 2.194820833 | 54.0936
A_074_06 | 2.276645833 | 53.8012
A_074_06 | 2.3501875 | 52.924
A_074_06 | 2.423820833 | 52.6316
A_074_06 | 2.497458333 | 52.3392
A_074_06 | 2.571 | 51.462
A_074_06 | 2.652920833 | 51.7544
A_074_06 | 2.710370833 | 52.6316
A_074_06 | 2.79215 | 52.0468
A_074_06 | 2.857595833 | 51.7544
A_074_06 | 2.939420833 | 51.462
A_074_06 | 3.004820833 | 50.8772
A_074_06 | 3.0783625 | 50
A_074_06 | 3.1601875 | 49.7076
A_074_06 | 3.233775 | 49.1228
A_074_06 | 3.3073625 | 48.538
A_074_06 | 3.3891875 | 48.2456
A_074_06 | 3.462775 | 47.6608
A_074_06 | 3.536316667 | 46.7836
A_074_06 | 3.6181375 | 46.4912
A_074_06 | 3.691729167 | 45.9064
A_074_06 | 3.77355 | 45.614
A_074_06 | 3.8471375 | 45.0292
A_074_06 | 3.928866667 | 44.152
A_074_06 | 4.002454167 | 43.5673
A_074_06 | 4.084279167 | 43.2749
A_074_06 | 4.157866667 | 42.6901
A_074_06 | 4.239625 | 42.1053
A_074_06 | 4.313291667 | 41.8129
A_074_06 | 4.386833333 | 40.9357
A_074_06 | 4.460416667 | 40.3509
A_074_06 | 4.542166667 | 39.7661
A_074_06 | 4.615708333 | 38.8889
A_074_06 | 4.689333333 | 38.3041
A_074_06 | 4.754541667 | 36.5497
A_074_06 | 4.828208333 | 36.5497
A_074_06 | 4.8935 | 35.3801
A_074_06 | 4.950708333 | 34.7953
A_074_06 | 5.016208333 | 34.7953
A_074_06 | 5.098083333 | 34.7953
A_074_06 | 5.155291667 | 34.2105
A_074_06 | 5.228916667 | 33.6257
A_074_06 | 5.310708333 | 33.3333
A_074_06 | 5.384291667 | 32.7485
A_074_06 | 5.457833333 | 31.8713
A_074_06 | 5.531541667 | 31.8713
A_074_06 | 5.605083333 | 30.9942
A_074_06 | 5.678666667 | 30.4094
A_074_06 | 5.744083333 | 29.8246
A_074_06 | 5.825875 | 29.5322
A_074_06 | 5.899416667 | 28.655
A_074_06 | 5.981208333 | 28.0702
A_074_06 | 6.054791667 | 27.4854
A_074_06 | 6.136583333 | 26.9006
A_074_06 | 6.210125 | 26.0234
A_074_06 | 6.291875 | 25.4386
A_074_06 | 6.365416667 | 24.5614
A_074_06 | 6.438958333 | 23.6842
A_074_06 | 6.520791667 | 23.3918
A_074_06 | 6.6025 | 22.5146
A_074_06 | 6.676125 | 21.9298
A_074_06 | 6.757875 | 21.345
A_074_06 | 6.831458333 | 20.7602
A_074_06 | 6.91325 | 20.1754
A_074_06 | 6.986791667 | 19.2982
A_074_07 | 0.008144083 | 0.292914
A_074_07 | 0.016934958 | 7.33209
A_074_07 | 0.033989667 | 16.1305
A_074_07 | 0.067236667 | 23.17
A_074_07 | 0.07588375 | 29.0354
A_074_07 | 0.101034583 | 36.9544
A_074_07 | 0.134257917 | 43.7006
A_074_07 | 0.175745 | 51.6203
A_074_07 | 0.225495833 | 60.7133
A_074_07 | 0.274983333 | 66.5804
A_074_07 | 0.324375 | 71.2746
A_074_07 | 0.422320833 | 70.3989
A_074_07 | 0.553129167 | 71.8707
A_074_07 | 0.765666667 | 73.9324
A_074_07 | 1.04345 | 74.8238
A_074_07 | 1.255916667 | 76.0057
A_074_07 | 1.4682875 | 76.0146
A_074_07 | 1.688870833 | 76.6103
A_074_07 | 1.909458333 | 77.2061
A_074_07 | 1.950441667 | 78.9673
A_074_07 | 1.958633333 | 79.2609
A_074_07 | 2.023929167 | 78.6772
A_074_07 | 2.089179167 | 77.5069
A_074_07 | 2.170858333 | 77.5103
A_074_07 | 2.244441667 | 78.3931
A_074_07 | 2.317933333 | 78.103
A_074_07 | 2.3996125 | 78.1064
A_074_07 | 2.481266667 | 77.8166
A_074_07 | 2.554733333 | 77.2331
A_074_07 | 2.6364375 | 77.5298
A_074_07 | 2.718095833 | 77.24
A_074_07 | 2.79975 | 76.9501
A_074_07 | 2.8732875 | 77.2465
A_074_07 | 2.9058875 | 76.3681
A_074_07 | 2.979375 | 76.0779
A_074_07 | 3.061033333 | 75.7881
A_074_07 | 3.134520833 | 75.4979
A_074_07 | 3.216179167 | 75.2081
A_074_07 | 3.289691667 | 75.2111
A_074_07 | 3.371325 | 74.628
A_074_07 | 3.4448125 | 74.3379
A_074_07 | 3.526445833 | 73.7548
A_074_07 | 3.591741667 | 73.171
A_074_07 | 3.673395833 | 72.8812
A_074_07 | 3.755054167 | 72.5913
A_074_07 | 3.8367125 | 72.3015
A_074_07 | 3.9102 | 72.0113
A_074_07 | 3.9836625 | 71.4279
A_074_07 | 4.065320833 | 71.1381
A_074_07 | 4.138808333 | 70.8479
A_074_07 | 4.220458333 | 70.558
A_074_07 | 4.302125 | 70.2682
A_074_07 | 4.375625 | 69.978
A_074_07 | 4.457291667 | 69.9815
A_074_07 | 4.522583333 | 69.3977
A_074_07 | 4.60425 | 69.1078
A_074_07 | 4.669541667 | 68.5241
A_074_07 | 4.734875 | 68.2336
A_074_07 | 4.816541667 | 68.237
A_074_07 | 4.898166667 | 67.6539
A_074_07 | 4.979875 | 67.6573
A_074_07 | 5.053333333 | 67.3671
A_074_07 | 5.135 | 67.0773
A_074_07 | 5.2085 | 66.7871
A_074_07 | 5.281958333 | 66.4969
A_074_07 | 5.363625 | 66.2071
A_074_07 | 5.445291667 | 65.9173
A_074_07 | 5.51875 | 65.3338
A_074_07 | 5.600416667 | 65.3373
A_074_07 | 5.682083333 | 65.0474
A_074_07 | 5.76375 | 64.7576
A_074_07 | 5.837166667 | 63.5876
A_074_07 | 5.918791667 | 63.0046
A_074_07 | 6.000458333 | 63.008
A_074_07 | 6.082125 | 62.7181
A_074_07 | 6.163791667 | 62.4283
A_074_07 | 6.229083333 | 61.8445
A_074_07 | 6.310708333 | 61.2614
A_074_07 | 6.392333333 | 60.6784
A_074_07 | 6.465833333 | 60.3882
A_074_07 | 6.539333333 | 60.098
A_074_07 | 6.621 | 59.8082
A_074_07 | 6.694458333 | 59.518
A_074_07 | 6.776125 | 58.9349
A_074_07 | 6.841416667 | 58.3511
A_074_07 | 6.923041667 | 58.0613
A_075_01 | 0.030129125 | 6
A_075_01 | 0.1205167 | 15
A_075_01 | 0.1807746 | 21
A_075_01 | 0.21090375 | 33
A_075_01 | 0.2711621 | 34
A_075_01 | 0.3314204 | 17
A_075_01 | 0.43185 | 4
A_075_01 | 0.542325 | 24
A_075_01 | 0.7431833 | 38
A_075_01 | 0.9239583 | 47
A_075_01 | 1.185079 | 54
A_075_01 | 1.375896 | 59
A_075_01 | 1.6068875 | 65
A_075_01 | 1.817792 | 73
A_075_01 | 2.058825 | 79
A_075_01 | 2.279771 | 88
A_075_01 | 2.490675 | 96
A_075_01 | 2.681492 | 103
A_075_01 | 2.862267 | 111
A_075_01 | 3.043042 | 116
A_075_01 | 3.253946 | 123
A_075_01 | 3.4447625 | 130
A_075_01 | 3.645625 | 137
A_075_01 | 3.8264 | 144
A_075_01 | 4.047346 | 152
A_075_01 | 4.308458 | 159
A_075_01 | 4.519375 | 167
A_075_01 | 4.750375 | 173
A_075_01 | 4.951208 | 180
A_075_01 | 5.202292 | 187
A_075_01 | 5.433292 | 194
A_075_01 | 5.674333 | 202
A_075_01 | 5.905292 | 208
A_075_01 | 6.12625 | 214
A_075_01 | 6.367292 | 220
A_075_01 | 6.598292 | 225
A_075_01 | 6.789083 | 228
A_075_01 | 6.949792 | 233
A_075_02 | 0.02008608 | 2
A_075_02 | 0.1406025 | 9
A_075_02 | 0.2008608 | 27
A_075_02 | 0.2410329 | 43
A_075_02 | 0.2711621 | 55
A_075_02 | 0.3113342 | 71
A_075_02 | 0.3816354 | 68
A_075_02 | 0.4921083 | 73
A_075_02 | 0.7130542 | 82
A_075_02 | 0.9139167 | 88
A_075_02 | 1.144908 | 94
A_075_02 | 1.385942 | 98
A_075_02 | 1.6068875 | 102
A_075_02 | 1.807746 | 103
A_075_02 | 1.998567 | 106
A_075_02 | 2.229554 | 109
A_075_02 | 2.480633 | 111
A_075_02 | 2.701579 | 113
A_075_02 | 2.932567 | 114
A_075_02 | 3.113342 | 116
A_075_02 | 3.314204 | 117
A_075_02 | 3.53515 | 117
A_075_02 | 3.756096 | 120
A_075_02 | 3.977046 | 122
A_075_02 | 4.218083 | 123
A_075_02 | 4.449083 | 123
A_075_02 | 4.649917 | 124
A_075_02 | 4.870875 | 124
A_075_02 | 5.07175 | 125
A_075_02 | 5.272583 | 127
A_075_02 | 5.503583 | 128
A_075_02 | 5.724542 | 129
A_075_02 | 5.9455 | 130
A_075_02 | 6.116208 | 130
A_075_02 | 6.246792 | 126
A_075_02 | 6.387375 | 129
A_075_02 | 6.558125 | 132
A_075_02 | 6.769 | 133
A_075_02 | 6.959833 | 132
A_075_03 | 0.02008608 | 2.84e-14
A_075_03 | 0.0903875 | 5
A_075_03 | 0.1707317 | 14
A_075_03 | 0.2209471 | 29
A_075_03 | 0.2611192 | 44
A_075_03 | 0.281205 | 58
A_075_03 | 0.30129125 | 69
A_075_03 | 0.3314204 | 73
A_075_03 | 0.3816354 | 69
A_075_03 | 0.542325 | 70
A_075_03 | 0.7030125 | 72
A_075_03 | 0.8637 | 73
A_075_03 | 1.034433 | 73
A_075_03 | 1.235296 | 70
A_075_03 | 1.385942 | 67
A_075_03 | 1.5868 | 61
A_075_03 | 1.767575 | 57
A_075_03 | 1.938308 | 51
A_075_03 | 2.078908 | 48
A_075_03 | 2.2396 | 41
A_075_03 | 2.430417 | 35
A_075_03 | 2.621233 | 30
A_075_03 | 2.802008 | 26
A_075_03 | 3.033 | 23
A_075_03 | 3.274033 | 18
A_075_03 | 3.454808 | 14
A_075_03 | 3.635579 | 12
A_075_03 | 3.866571 | 9
A_075_03 | 4.077475 | 5
A_075_03 | 4.268292 | 2
A_075_03 | 4.48925 | 2.84e-14
A_075_03 | 4.690083 | 1
A_075_03 | 4.931125 | 2
A_075_03 | 5.162125 | 4
A_075_03 | 5.393125 | 7
A_075_03 | 5.583917 | 8
A_075_03 | 5.784792 | 9
A_075_03 | 5.975625 | 11
A_075_03 | 6.156375 | 15
A_075_03 | 6.35725 | 16
A_075_03 | 6.558125 | 19
A_075_03 | 6.738875 | 21
A_075_03 | 6.909625 | 22
A_075_04 | 0.0106135 | 4.01248
A_075_04 | 0.1235679 | 10.9666
A_075_04 | 0.1750975 | 15.9547
A_075_04 | 0.18622375 | 24.9919
A_075_04 | 0.258775 | 35.9951
A_075_04 | 0.3211229 | 47.0057
A_075_04 | 0.39203375 | 41.9296
A_075_04 | 0.5553875 | 42.8174
A_075_04 | 0.71895 | 45.715
A_075_04 | 0.9128125 | 45.5759
A_075_04 | 1.096575 | 46.449
A_075_04 | 1.290542 | 47.3148
A_075_04 | 1.4741 | 46.178
A_075_04 | 1.6578625 | 47.0511
A_075_04 | 1.851521 | 44.902
A_075_04 | 2.0555875 | 44.7555
A_075_04 | 2.25955 | 43.6041
A_075_04 | 2.473821 | 43.4502
A_075_04 | 2.708396 | 42.2768
A_075_04 | 2.932767 | 41.1107
A_075_04 | 3.1470375 | 40.9569
A_075_04 | 3.361204 | 39.7981
A_075_04 | 3.626592 | 40.6126
A_075_04 | 3.891879 | 40.4222
A_075_04 | 4.157167 | 40.2318
A_075_04 | 4.381417 | 38.0607
A_075_04 | 4.646833 | 38.8752
A_075_04 | 4.871292 | 38.7141
A_075_04 | 5.1365 | 37.5187
A_075_04 | 5.4325 | 38.3112
A_075_04 | 5.677458 | 39.1404
A_075_04 | 5.922333 | 38.9646
A_075_04 | 6.116083 | 37.8205
A_075_04 | 6.330292 | 36.6617
A_075_05 | 0.02050921 | 0.990302
A_075_05 | 0.10285375 | 7.96636
A_075_05 | 0.1545883 | 14.9644
A_075_05 | 0.2272421 | 26.9725
A_075_05 | 0.2896925 | 38.988
A_075_05 | 0.3805996 | 29.8775
A_075_05 | 0.4817083 | 20.7597
A_075_05 | 0.6033292 | 12.6322
A_075_05 | 0.7248458 | 3.49975
A_075_05 | 0.8873833 | 3.65211
A_075_05 | 1.050125 | 8.79406
A_075_05 | 1.233067 | 15.9606
A_075_05 | 1.426517 | 20.1195
A_075_05 | 1.599567 | 24.2639
A_075_05 | 1.803121 | 29.4351
A_075_05 | 2.006671 | 34.6064
A_075_05 | 2.220329 | 40.7899
A_075_05 | 2.4442875 | 45.9758
A_075_05 | 2.647742 | 52.152
A_075_05 | 2.871596 | 58.3429
A_075_05 | 3.1058625 | 62.5311
A_075_05 | 3.329825 | 67.717
A_075_05 | 3.584292 | 73.9299
A_075_05 | 3.8489625 | 80.15
A_075_05 | 4.093433 | 84.3456
A_075_05 | 4.307292 | 88.5192
A_075_05 | 4.541542 | 92.7075
A_075_05 | 4.816417 | 98.935
A_075_05 | 5.071 | 104.143
A_075_05 | 5.346083 | 108.36
A_075_05 | 5.661792 | 114.617
A_075_05 | 5.916333 | 119.825
A_075_05 | 6.180917 | 127.05
A_075_05 | 6.415375 | 129.229
A_075_05 | 6.690375 | 134.451
A_075_05 | 6.96525 | 140.679
A_075_05 | 7.179 | 145.857
A_075_05 | 7.291042 | 147.948
A_076_01 | 0.2488329 | 78.9474
A_076_01 | 0.2758571 | 197.368
A_076_01 | 0.31650875 | 315.789
A_076_01 | 0.3889896 | 407.895
A_076_01 | 0.4947833 | 473.684
A_076_01 | 0.6741292 | 526.316
A_076_01 | 0.9838375 | 592.105
A_076_01 | 1.340454 | 644.737
A_076_01 | 1.956279 | 710.526
A_076_01 | 2.665379 | 763.158
A_076_01 | 3.758483 | 802.632
A_076_01 | 5.299875 | 855.263
A_076_01 | 7.220958 | 894.737
A_076_01 | 10.182375 | 934.211
A_076_02 | 0.18901875 | 2.27e-13
A_076_02 | 0.21687375 | 13.1579
A_076_02 | 0.2855025 | 13.1579
A_076_02 | 0.3758483 | 65.7895
A_076_02 | 0.4619167 | 92.1053
A_076_02 | 0.6513583 | 105.263
A_076_02 | 0.8005167 | 144.737
A_076_02 | 1.0538375 | 157.895
A_076_02 | 1.340454 | 197.368
A_076_02 | 1.764633 | 250
A_076_02 | 2.404267 | 289.474
A_076_02 | 3.0581625 | 342.105
A_076_02 | 4.312333 | 368.421
A_076_02 | 5.875458 | 381.579
A_076_02 | 8.005167 | 407.895
A_076_02 | 10.538375 | 434.211
A_076_02 | 13.87321 | 473.684
A_076_02 | 18.901875 | 500
A_076_02 | 26.65379 | 526.316
A_076_02 | 35.08825 | 565.789
A_076_02 | 43.12333 | 605.263
A_076_03 | 0.2855025 | 2.27e-13
A_076_03 | 0.3889896 | 26.3158
A_076_03 | 0.4780667 | 78.9474
A_076_03 | 0.5875458 | 131.579
A_076_03 | 0.773475 | 184.211
A_076_03 | 0.9506 | 197.368
A_076_03 | 1.2091375 | 223.684
A_076_03 | 1.5379875 | 250
A_076_03 | 2.095471 | 263.158
A_076_03 | 2.855025 | 250
A_076_03 | 4.025904 | 210.526
A_076_03 | 5.485208 | 171.053
A_076_03 | 7.220958 | 144.737
A_076_03 | 9.838375 | 118.421
A_076_03 | 12.95167 | 92.1053
A_076_03 | 18.26333 | 78.9474
A_076_03 | 24.04267 | 65.7895
A_076_03 | 31.650875 | 52.6316
A_076_04 | 0.2954846 | 2.27e-13
A_076_04 | 0.4166667 | 26.3158
A_076_04 | 0.5299875 | 65.7895
A_076_04 | 0.6977 | 118.421
A_076_04 | 0.9184875 | 157.895
A_076_04 | 1.2091375 | 197.368
A_076_04 | 1.5917625 | 210.526
A_076_04 | 2.095471 | 210.526
A_076_04 | 2.855025 | 171.053
A_076_04 | 3.631508 | 157.895
A_076_04 | 4.947833 | 131.579
A_076_04 | 6.513583 | 118.421
A_076_04 | 8.874583 | 65.7895
A_076_04 | 12.514125 | 52.6316
A_076_04 | 15.917625 | 13.1579
A_076_04 | 22.445625 | 2.27e-13
A_076_04 | 28.55025 | 39.4737
A_076_04 | 32.75754 | 65.7895
A_077_01 | 0.00768386 | 0
A_077_01 | 0.053787 | 1.9802
A_077_01 | 0.0845225 | 6.93069
A_077_01 | 0.0998902 | 14.8515
A_077_01 | 0.115258 | 26.7327
A_077_01 | 0.13831 | 36.6337
A_077_01 | 0.153677 | 47.5248
A_077_01 | 0.161361 | 57.4257
A_077_01 | 0.192097 | 69.3069
A_077_01 | 0.215148 | 79.2079
A_077_01 | 0.253568 | 90.099
A_077_01 | 0.284303 | 100.99
A_077_01 | 0.315038 | 112.871
A_077_01 | 0.368825 | 124.752
A_077_01 | 0.422613 | 133.663
A_077_01 | 0.4764 | 145.545
A_077_01 | 0.522503 | 159.406
A_077_01 | 0.568606 | 173.267
A_077_01 | 0.607025 | 182.178
A_077_01 | 0.660812 | 194.059
A_077_01 | 0.722283 | 204.95
A_077_01 | 0.791438 | 213.861
A_077_01 | 0.860593 | 222.772
A_077_01 | 0.945115 | 232.673
A_077_01 | 1.02964 | 237.624
A_077_01 | 1.10648 | 241.584
A_077_01 | 1.21405 | 245.545
A_077_01 | 1.30626 | 246.535
A_077_01 | 1.4292 | 248.515
A_077_01 | 1.53677 | 248.515
A_077_01 | 1.65971 | 247.525
A_077_01 | 1.78266 | 244.554
A_077_01 | 1.91328 | 245.545
A_077_01 | 2.02854 | 243.564
A_077_01 | 2.16685 | 243.564
A_077_01 | 2.34358 | 243.564
A_077_01 | 2.50494 | 243.564
A_077_01 | 2.63557 | 245.545
A_077_01 | 2.82766 | 247.525
A_077_01 | 2.98902 | 248.515
A_077_01 | 3.18112 | 247.525
A_077_01 | 3.34248 | 247.525
A_077_01 | 3.52689 | 249.505
A_077_01 | 3.69594 | 249.505
A_077_01 | 3.83425 | 250.495
A_077_01 | 3.94951 | 250.495
A_077_01 | 4.08013 | 251.485
A_077_01 | 4.18771 | 252.475
A_077_01 | 4.29528 | 253.465
A_077_01 | 4.46432 | 253.465
A_077_01 | 4.62569 | 253.465
A_077_01 | 4.764 | 254.455
A_077_01 | 4.90999 | 255.446
A_077_01 | 5.0483 | 255.446
A_077_01 | 5.18661 | 254.455
A_077_01 | 5.3326 | 256.436
A_077_01 | 5.48628 | 256.436
A_077_01 | 5.60922 | 257.426
A_077_01 | 5.73985 | 257.426
A_077_01 | 5.87816 | 257.426
A_077_01 | 6.02415 | 258.416
A_077_01 | 6.16246 | 259.406
A_077_01 | 6.30845 | 259.406
A_077_01 | 6.46981 | 260.396
A_077_01 | 6.61581 | 261.386
A_077_01 | 6.7618 | 263.366
A_077_01 | 6.90011 | 264.356
A_077_01 | 7.01537 | 264.356
A_077_02 | 0.00768386 | 0
A_077_02 | 0.0461032 | 2.9703
A_077_02 | 0.0768386 | 9.90099
A_077_02 | 0.115258 | 6.93069
A_077_02 | 0.153677 | 0.990099
A_077_02 | 0.184413 | 10.8911
A_077_02 | 0.215148 | 20.7921
A_077_02 | 0.276619 | 29.703
A_077_02 | 0.33809 | 41.5842
A_077_02 | 0.376509 | 56.4356
A_077_02 | 0.422613 | 69.3069
A_077_02 | 0.461032 | 82.1782
A_077_02 | 0.491767 | 93.0693
A_077_02 | 0.53787 | 104.95
A_077_02 | 0.583974 | 116.832
A_077_02 | 0.645445 | 129.703
A_077_02 | 0.699232 | 139.604
A_077_02 | 0.753019 | 149.505
A_077_02 | 0.81449 | 157.426
A_077_02 | 0.899012 | 165.347
A_077_02 | 0.968167 | 174.257
A_077_02 | 1.05269 | 182.178
A_077_02 | 1.1449 | 188.119
A_077_02 | 1.26015 | 192.079
A_077_02 | 1.37541 | 194.059
A_077_02 | 1.48299 | 194.059
A_077_02 | 1.62898 | 195.05
A_077_02 | 1.72887 | 193.069
A_077_02 | 1.88255 | 192.079
A_077_02 | 2.02854 | 193.069
A_077_02 | 2.18222 | 193.069
A_077_02 | 2.32053 | 194.059
A_077_02 | 2.46652 | 194.059
A_077_02 | 2.58946 | 196.04
A_077_02 | 2.7124 | 197.03
A_077_02 | 2.85071 | 198.02
A_077_02 | 2.97366 | 200
A_077_02 | 3.10428 | 200.99
A_077_02 | 3.22722 | 203.96
A_077_02 | 3.34248 | 202.97
A_077_02 | 3.51153 | 205.941
A_077_02 | 3.62678 | 208.911
A_077_02 | 3.76509 | 208.911
A_077_02 | 3.88804 | 210.891
A_077_02 | 4.01866 | 210.891
A_077_02 | 4.19539 | 212.871
A_077_02 | 4.3798 | 213.861
A_077_02 | 4.54885 | 214.851
A_077_02 | 4.67947 | 215.842
A_077_02 | 4.84852 | 216.832
A_077_02 | 5.04061 | 217.822
A_077_02 | 5.17124 | 218.812
A_077_02 | 5.29418 | 219.802
A_077_02 | 5.44786 | 219.802
A_077_02 | 5.60922 | 222.772
A_077_02 | 5.7629 | 220.792
A_077_02 | 5.92426 | 222.772
A_077_02 | 6.07025 | 221.782
A_077_02 | 6.20856 | 223.762
A_077_02 | 6.33919 | 223.762
A_077_02 | 6.49286 | 224.752
A_077_02 | 6.63886 | 226.733
A_077_02 | 6.75412 | 227.723
A_077_02 | 6.89243 | 229.703
A_077_02 | 7.01537 | 228.713
A_077_03 | 0.0153677 | 0
A_077_03 | 0.0691548 | 0.990099
A_077_03 | 0.0922064 | 3.9604
A_077_03 | 0.13831 | 8.91089
A_077_03 | 0.176729 | 2.9703
A_077_03 | 0.2382 | 1.9802
A_077_03 | 0.291987 | 2.9703
A_077_03 | 0.33809 | 6.93069
A_077_03 | 0.368825 | 17.8218
A_077_03 | 0.414929 | 27.7228
A_077_03 | 0.468716 | 38.6139
A_077_03 | 0.514819 | 48.5149
A_077_03 | 0.553238 | 59.4059
A_077_03 | 0.614709 | 66.3366
A_077_03 | 0.67618 | 75.2475
A_077_03 | 0.737651 | 83.1683
A_077_03 | 0.81449 | 90.099
A_077_03 | 0.883644 | 96.0396
A_077_03 | 0.983535 | 100.99
A_077_03 | 1.07574 | 104.95
A_077_03 | 1.18332 | 105.941
A_077_03 | 1.29089 | 105.941
A_077_03 | 1.39846 | 103.96
A_077_03 | 1.50604 | 102.97
A_077_03 | 1.61361 | 100
A_077_03 | 1.69813 | 97.0297
A_077_03 | 1.79802 | 94.0594
A_077_03 | 1.91328 | 91.0891
A_077_03 | 2.01317 | 89.1089
A_077_03 | 2.12843 | 88.1188
A_077_03 | 2.21295 | 86.1386
A_077_03 | 2.32821 | 83.1683
A_077_03 | 2.45115 | 82.1782
A_077_03 | 2.57409 | 81.1881
A_077_03 | 2.68935 | 80.198
A_077_03 | 2.81229 | 80.198
A_077_03 | 2.94292 | 78.2178
A_077_03 | 3.05049 | 78.2178
A_077_03 | 3.17344 | 77.2277
A_077_03 | 3.28869 | 76.2376
A_077_03 | 3.43469 | 75.2475
A_077_03 | 3.54226 | 75.2475
A_077_03 | 3.6652 | 75.2475
A_077_03 | 3.79583 | 75.2475
A_077_03 | 3.92645 | 76.2376
A_077_03 | 4.07245 | 76.2376
A_077_03 | 4.21076 | 74.2574
A_077_03 | 4.32602 | 74.2574
A_077_03 | 4.44127 | 74.2574
A_077_03 | 4.57958 | 75.2475
A_077_03 | 4.73326 | 77.2277
A_077_03 | 4.88694 | 76.2376
A_077_03 | 5.01756 | 77.2277
A_077_03 | 5.15587 | 76.2376
A_077_03 | 5.29418 | 77.2277
A_077_03 | 5.42481 | 76.2376
A_077_03 | 5.59385 | 78.2178
A_077_03 | 5.71679 | 79.2079
A_077_03 | 5.84742 | 79.2079
A_077_03 | 6.01647 | 79.2079
A_077_03 | 6.16246 | 79.2079
A_077_03 | 6.30077 | 79.2079
A_077_03 | 6.44676 | 78.2178
A_077_03 | 6.59276 | 79.2079
A_077_03 | 6.73875 | 79.2079
A_077_03 | 6.86937 | 80.198
A_077_03 | 7 | 79.2079
A_077_04 | 0.0230516 | 0
A_077_04 | 0.0768386 | 0.990099
A_077_04 | 0.115258 | 1.9802
A_077_04 | 0.153677 | 7.92079
A_077_04 | 0.176729 | 17.8218
A_077_04 | 0.207464 | 26.7327
A_077_04 | 0.222832 | 35.6436
A_077_04 | 0.253568 | 46.5347
A_077_04 | 0.276619 | 55.4455
A_077_04 | 0.291987 | 63.3663
A_077_04 | 0.315038 | 74.2574
A_077_04 | 0.33809 | 83.1683
A_077_04 | 0.376509 | 89.1089
A_077_04 | 0.414929 | 92.0792
A_077_04 | 0.4764 | 87.1287
A_077_04 | 0.522503 | 81.1881
A_077_04 | 0.57629 | 75.2475
A_077_04 | 0.645445 | 71.2871
A_077_04 | 0.714599 | 68.3168
A_077_04 | 0.783754 | 64.3564
A_077_04 | 0.837541 | 59.4059
A_077_04 | 0.91438 | 57.4257
A_077_04 | 0.968167 | 54.4554
A_077_04 | 1.03732 | 51.4851
A_077_04 | 1.12184 | 48.5149
A_077_04 | 1.19868 | 48.5149
A_077_04 | 1.27552 | 46.5347
A_077_04 | 1.35236 | 46.5347
A_077_04 | 1.43688 | 47.5248
A_077_04 | 1.51372 | 47.5248
A_077_04 | 1.55982 | 42.5743
A_077_04 | 1.59824 | 46.5347
A_077_04 | 1.6674 | 49.505
A_077_04 | 1.74424 | 49.505
A_077_04 | 1.79802 | 50.495
A_077_04 | 1.87486 | 51.4851
A_077_04 | 1.95939 | 52.4752
A_077_04 | 2.04391 | 53.4653
A_077_04 | 2.12075 | 55.4455
A_077_04 | 2.22064 | 56.4356
A_077_04 | 2.30516 | 58.4158
A_077_04 | 2.40505 | 59.4059
A_077_04 | 2.48957 | 60.396
A_077_04 | 2.55873 | 59.4059
A_077_04 | 2.64325 | 61.3861
A_077_04 | 2.72009 | 62.3762
A_077_04 | 2.75082 | 51.4851
A_077_04 | 2.76619 | 63.3663
A_077_04 | 2.81998 | 64.3564
A_077_04 | 2.84303 | 61.3861
A_077_04 | 2.89682 | 65.3465
A_077_04 | 2.95829 | 66.3366
A_077_04 | 3.04281 | 67.3267
A_077_04 | 3.12733 | 68.3168
A_077_04 | 3.21186 | 68.3168
A_077_04 | 3.30406 | 69.3069
A_077_04 | 3.40395 | 70.297
A_077_04 | 3.46542 | 70.297
A_077_04 | 3.54226 | 72.2772
A_077_04 | 3.60373 | 73.2673
A_077_04 | 3.72667 | 74.2574
A_077_04 | 3.86498 | 74.2574
A_077_04 | 3.97256 | 74.2574
A_077_04 | 4.08013 | 74.2574
A_077_04 | 4.18771 | 74.2574
A_077_04 | 4.32602 | 74.2574
A_077_04 | 4.43359 | 75.2475
A_077_04 | 4.54885 | 74.2574
A_077_04 | 4.66411 | 74.2574
A_077_04 | 4.80241 | 75.2475
A_077_04 | 4.91767 | 74.2574
A_077_04 | 5.0483 | 75.2475
A_077_04 | 5.17124 | 75.2475
A_077_04 | 5.27881 | 75.2475
A_077_04 | 5.39407 | 74.2574
A_077_04 | 5.48628 | 75.2475
A_077_04 | 5.59385 | 76.2376
A_077_04 | 5.70143 | 75.2475
A_077_04 | 5.80132 | 75.2475
A_077_04 | 5.91658 | 74.2574
A_077_04 | 6.03183 | 75.2475
A_077_04 | 6.15477 | 74.2574
A_077_04 | 6.27003 | 74.2574
A_077_04 | 6.38529 | 74.2574
A_077_04 | 6.48518 | 74.2574
A_077_04 | 6.60044 | 73.2673
A_077_04 | 6.69265 | 74.2574
A_077_04 | 6.77717 | 74.2574
A_077_04 | 6.89243 | 74.2574
A_077_04 | 7.00768 | 73.2673
A_078_01 | 1.03518 | 0.0101405
A_078_01 | 2.03128 | 7.32704
A_078_01 | 4.01417 | 16.6137
A_078_01 | 6.98049 | 25.8908
A_078_01 | 15.0272 | 39.7712
A_078_01 | 25.0824 | 47.7543
A_079_01 | 0.01162792 | 1.09012
A_079_01 | 0.03488371 | 11.947
A_079_01 | 0.10465125 | 18.4498
A_079_01 | 0.1976746 | 27.1202
A_079_01 | 0.25581375 | 17.3218
A_079_01 | 0.2790696 | 4.27199
A_079_01 | 0.3023254 | 9.86476
A_079_01 | 0.360465 | 25.098
A_079_01 | 0.39534875 | 40.3248
A_079_01 | 0.4302333 | 53.3778
A_079_01 | 0.4767458 | 68.6078
A_079_01 | 0.5697667 | 82.7635
A_079_01 | 0.6395333 | 99.0868
A_079_01 | 0.697675 | 111.059
A_079_01 | 0.8139542 | 121.96
A_079_01 | 0.9186042 | 136.119
A_079_01 | 1.023254 | 148.104
A_079_01 | 1.162792 | 159.012
A_079_01 | 1.267442 | 168.823
A_079_01 | 1.383721 | 179.724
A_079_01 | 1.5581375 | 188.467
A_079_01 | 1.709304 | 197.204
A_079_01 | 1.860467 | 203.766
A_079_01 | 1.988371 | 212.497
A_079_01 | 2.116279 | 220.14
A_079_01 | 2.2558125 | 227.787
A_079_01 | 2.418604 | 233.266
A_079_01 | 2.593025 | 240.922
A_079_01 | 2.720929 | 246.392
A_079_01 | 2.906975 | 252.964
A_079_01 | 3.0581375 | 259.527
A_079_01 | 3.2441875 | 268.273
A_079_01 | 3.4534875 | 275.938
A_079_01 | 3.616279 | 283.591
A_079_01 | 3.779071 | 289.07
A_079_01 | 3.9534875 | 297.813
A_079_01 | 4.093025 | 304.373
A_079_01 | 4.279083 | 308.771
A_079_01 | 4.43025 | 316.421
A_079_01 | 4.604667 | 320.816
A_079_01 | 4.848833 | 325.231
A_079_01 | 4.965125 | 337.219
A_079_01 | 5.151167 | 340.53
A_079_01 | 5.372083 | 341.677
A_079_01 | 5.511625 | 347.15
A_079_01 | 5.674417 | 355.89
A_079_01 | 5.918625 | 358.13
A_079_02 | 0.01162792 | 0.00315976
A_079_02 | 0.09302333 | 10.8443
A_079_02 | 0.2325583 | 15.1542
A_079_02 | 0.3139533 | 2.0886
A_079_02 | 0.3837208 | 4.4521
A_079_02 | 0.4186042 | 22.9398
A_079_02 | 0.4418625 | 42.5114
A_079_02 | 0.4767458 | 59.9122
A_079_02 | 0.5116292 | 77.3129
A_079_02 | 0.5232542 | 96.8813
A_079_02 | 0.5813958 | 116.462
A_079_02 | 0.6162792 | 132.776
A_079_02 | 0.7093042 | 150.193
A_079_02 | 0.7906958 | 167.606
A_079_02 | 0.8720917 | 181.759
A_079_02 | 1.023254 | 195.93
A_079_02 | 1.116279 | 204.651
A_079_02 | 1.209304 | 216.633
A_079_02 | 1.3488375 | 224.28
A_079_02 | 1.476746 | 235.184
A_079_02 | 1.616279 | 247.178
A_079_02 | 1.790696 | 261.356
A_079_02 | 1.918604 | 272.26
A_079_02 | 2.081396 | 284.261
A_079_02 | 2.2441875 | 296.262
A_079_02 | 2.418604 | 309.353
A_079_02 | 2.569767 | 317.003
A_079_02 | 2.732558 | 324.656
A_079_02 | 2.883721 | 335.566
A_079_02 | 3.023254 | 344.3
A_079_02 | 3.1511625 | 354.117
A_079_02 | 3.337208 | 365.037
A_079_02 | 3.534883 | 374.874
A_079_02 | 3.720929 | 386.881
A_079_02 | 3.883721 | 395.621
A_079_02 | 4.0465125 | 404.36
A_079_02 | 4.220917 | 412.017
A_079_02 | 4.43025 | 421.856
A_079_02 | 4.616292 | 430.602
A_079_02 | 4.779083 | 439.342
A_079_02 | 4.97675 | 445.918
A_079_02 | 5.209292 | 450.329
A_079_02 | 5.406958 | 456.904
A_079_02 | 5.581375 | 464.56
A_079_02 | 5.779083 | 467.875
A_079_02 | 5.941875 | 472.267
A_079_02 | 6.06975 | 478.823
A_079_02 | 6.279083 | 483.228
A_079_02 | 6.418625 | 487.614
A_079_02 | 6.593042 | 492.009
A_079_02 | 6.813958 | 496.417
A_079_02 | 6.97675 | 500.809
A_079_03 | 0.01162792 | 0.00315976
A_079_03 | 0.08139542 | 9.76049
A_079_03 | 0.2093025 | 12.9866
A_079_03 | 0.32558125 | 9.69414
A_079_03 | 0.4418625 | 3.1408
A_079_03 | 0.5348833 | 3.40622
A_079_03 | 0.6395333 | 12.1303
A_079_03 | 0.7790708 | 19.7769
A_079_03 | 0.9186042 | 26.3366
A_079_03 | 1.127908 | 28.5674
A_079_03 | 1.360467 | 32.9784
A_079_03 | 1.5581375 | 35.206
A_079_03 | 1.767442 | 39.6107
A_079_03 | 1.9534875 | 40.7482
A_079_03 | 2.162792 | 45.1529
A_079_03 | 2.39535 | 49.564
A_079_03 | 2.616279 | 52.8849
A_079_03 | 2.825583 | 56.2026
A_079_03 | 3.034883 | 59.5203
A_079_03 | 3.2558125 | 62.8413
A_079_03 | 3.511629 | 67.2586
A_079_03 | 3.732558 | 71.6665
A_079_03 | 3.918604 | 76.0648
A_079_03 | 4.127908 | 79.3826
A_079_03 | 4.313958 | 82.694
A_079_03 | 4.558125 | 87.1082
A_079_03 | 4.767458 | 90.4259
A_079_03 | 4.9535 | 94.8243
A_079_03 | 5.151167 | 98.1389
A_079_03 | 5.337208 | 101.45
A_079_03 | 5.558125 | 105.858
A_079_03 | 5.744167 | 108.083
A_079_03 | 5.918625 | 109.217
A_079_03 | 6.081375 | 112.522
A_079_04 | 0.1860467 | 26.0364
A_079_04 | 0.2325583 | 36.8933
A_079_04 | 0.2906975 | 24.921
A_079_04 | 0.32558125 | 12.955
A_079_04 | 0.3837208 | 0.104272
A_079_04 | 0.4302333 | 9.89952
A_079_04 | 0.5348833 | 21.8845
A_079_04 | 0.6511625 | 31.6987
A_079_04 | 0.7906958 | 40.4323
A_079_04 | 0.9534875 | 49.1721
A_079_04 | 1.093025 | 52.4709
A_079_04 | 1.267442 | 53.6053
A_079_04 | 1.476746 | 61.2709
A_079_04 | 1.720929 | 67.8589
A_079_04 | 1.918604 | 75.5214
A_079_04 | 2.139533 | 83.1901
A_079_04 | 2.360467 | 89.7719
A_079_04 | 2.569767 | 98.5244
A_079_04 | 2.790696 | 108.367
A_079_04 | 3.011629 | 114.949
A_079_04 | 3.220929 | 122.614
A_079_04 | 3.430233 | 130.28
A_079_04 | 3.616279 | 136.852
A_079_04 | 3.825583 | 144.518
A_079_04 | 4.011629 | 150.003
A_079_04 | 4.209292 | 157.666
A_079_04 | 4.43025 | 165.334
A_079_04 | 4.662792 | 173.006
A_079_04 | 4.883708 | 180.675
A_079_04 | 5.104667 | 186.17
A_079_04 | 5.325583 | 193.838
A_079_04 | 5.558125 | 199.336
A_079_04 | 5.790708 | 204.834
A_079_04 | 6.0465 | 211.426
A_079_04 | 6.267458 | 216.921
A_079_04 | 6.465125 | 221.322
A_079_04 | 6.662792 | 226.811
A_079_04 | 6.837208 | 231.206
A_079_04 | 6.965125 | 234.501
A_080_01 | 0.0023775 | 11.3724
A_080_01 | 0.01744125 | 67.3541
A_080_01 | 0.06352917 | 119.628
A_080_01 | 0.1249704 | 190.571
A_080_01 | 0.2021125 | 235.406
A_080_01 | 0.3102208 | 283.997
A_080_01 | 0.418325 | 332.587
A_080_01 | 0.6038625 | 388.7
A_080_01 | 0.7740792 | 422.413
A_080_01 | 0.9752583 | 459.88
A_080_01 | 1.207492 | 489.909
A_080_01 | 1.470833 | 505.037
A_080_01 | 1.718708 | 516.421
A_080_01 | 1.99755 | 531.561
A_080_01 | 2.291975 | 535.518
A_080_01 | 2.601871 | 543.218
A_080_01 | 2.8653 | 547.152
A_080_01 | 3.206246 | 547.414
A_080_01 | 3.5781625 | 551.431
A_080_01 | 3.8725875 | 555.388
A_080_01 | 4.151542 | 555.602
A_080_01 | 4.461542 | 552.109
A_080_01 | 4.786958 | 556.09
A_080_01 | 5.127875 | 560.083
A_080_01 | 5.453333 | 560.333
A_080_01 | 5.778792 | 556.851
A_080_01 | 6.073208 | 560.808
A_080_01 | 6.398708 | 557.327
A_080_01 | 6.755125 | 557.601
A_080_01 | 7.065083 | 557.838
A_080_01 | 7.313042 | 558.029
A_080_01 | 7.6385 | 558.279
A_080_01 | 7.964 | 554.797
A_080_01 | 8.258417 | 555.023
A_080_01 | 8.552875 | 555.249
A_080_01 | 8.831833 | 555.463
A_080_01 | 9.126292 | 555.689
A_080_01 | 9.43625 | 555.927
A_080_01 | 9.746167 | 559.896
A_080_01 | 10.102625 | 560.17
A_080_01 | 10.53654 | 564.234
A_080_01 | 10.862 | 560.753
A_080_01 | 11.31142 | 564.829
A_080_01 | 11.621375 | 565.067
A_080_01 | 11.93129 | 565.305
A_080_01 | 12.17929 | 565.495
A_080_01 | 12.45825 | 565.71
A_080_01 | 12.70617 | 569.631
A_080_01 | 13.031625 | 566.15
A_080_01 | 13.41904 | 570.178
A_080_01 | 13.7445 | 570.428
A_080_02 | 0.00240625 | 7.64108
A_080_02 | 0.03305458 | 52.4407
A_080_02 | 0.06358708 | 112.166
A_080_02 | 0.1095883 | 175.634
A_080_02 | 0.2020833 | 239.138
A_080_02 | 0.3565667 | 302.689
A_080_02 | 0.4801125 | 358.754
A_080_02 | 0.6501542 | 414.855
A_080_02 | 0.8047833 | 459.75
A_080_02 | 1.005904 | 504.68
A_080_02 | 1.315567 | 542.231
A_080_02 | 1.5478875 | 561.066
A_080_02 | 1.795733 | 576.182
A_080_02 | 2.090042 | 595.064
A_080_02 | 2.446371 | 610.263
A_080_02 | 2.8182 | 625.474
A_080_02 | 3.1745875 | 633.21
A_080_02 | 3.546442 | 644.69
A_080_02 | 3.8099 | 644.892
A_080_02 | 4.13525 | 656.336
A_080_02 | 4.476167 | 664.06
A_080_02 | 4.832583 | 668.065
A_080_02 | 5.173458 | 675.789
A_080_02 | 5.545333 | 683.538
A_080_02 | 5.87075 | 691.25
A_080_02 | 6.149708 | 687.733
A_080_02 | 6.475125 | 691.714
A_080_02 | 6.831542 | 695.719
A_080_02 | 7.172458 | 699.712
A_080_02 | 7.590875 | 703.764
A_080_02 | 7.931792 | 707.757
A_080_02 | 8.24175 | 707.995
A_080_02 | 8.520667 | 711.941
A_080_02 | 8.846083 | 715.922
A_080_02 | 9.171542 | 716.172
A_080_02 | 9.4815 | 716.41
A_080_02 | 9.806958 | 716.659
A_080_02 | 10.16342 | 716.933
A_080_02 | 10.53533 | 717.219
A_080_02 | 10.86079 | 717.468
A_080_02 | 11.17071 | 721.438
A_080_02 | 11.54267 | 721.723
A_080_02 | 11.914625 | 718.277
A_080_02 | 12.25558 | 718.539
A_080_02 | 12.5965 | 722.532
A_080_02 | 12.95296 | 722.806
A_080_02 | 13.309375 | 726.811
A_080_02 | 13.63483 | 723.329
A_080_02 | 13.77433 | 723.436
A_080_03 | -0.01309125 | 7.62918
A_080_03 | 0.0019725 | 63.6109
A_080_03 | 0.04800292 | 123.348
A_080_03 | 0.09406167 | 179.353
A_080_03 | 0.1710871 | 239.114
A_080_03 | 0.2327 | 287.669
A_080_03 | 0.3562792 | 340.002
A_080_03 | 0.5108208 | 396.091
A_080_03 | 0.6034875 | 437.207
A_080_03 | 0.7425917 | 485.821
A_080_03 | 0.8971625 | 538.179
A_080_03 | 1.082758 | 586.829
A_080_03 | 1.284025 | 613.102
A_080_03 | 1.547308 | 635.693
A_080_03 | 1.810567 | 662.014
A_080_03 | 2.07385 | 684.604
A_080_03 | 2.3526375 | 707.206
A_080_03 | 2.615892 | 733.528
A_080_03 | 2.910146 | 759.873
A_080_03 | 3.204454 | 778.756
A_080_03 | 3.4832375 | 801.358
A_080_03 | 3.731054 | 820.205
A_080_03 | 4.025375 | 839.087
A_080_03 | 4.304208 | 854.227
A_080_03 | 4.583042 | 869.366
A_080_03 | 4.815458 | 877.007
A_080_03 | 5.156208 | 899.657
A_080_03 | 5.5745 | 918.635
A_080_03 | 5.868875 | 933.786
A_080_03 | 6.240708 | 945.265
A_080_03 | 6.566083 | 956.709
A_080_03 | 6.906917 | 968.165
A_080_03 | 7.27875 | 983.376
A_080_03 | 7.588625 | 994.807
A_080_03 | 7.944958 | 1010.01
A_080_03 | 8.223875 | 1017.68
A_080_03 | 8.533792 | 1021.65
A_080_03 | 8.828125 | 1036.8
A_080_03 | 9.169 | 1044.53
A_080_03 | 9.509875 | 1055.98
A_080_03 | 9.85075 | 1063.71
A_080_03 | 10.17617 | 1071.42
A_080_03 | 10.47058 | 1075.38
A_080_03 | 10.84242 | 1086.86
A_080_03 | 11.21429 | 1098.34
A_080_03 | 11.601625 | 1109.83
A_080_03 | 11.97354 | 1113.84
A_080_03 | 12.42292 | 1125.38
A_080_03 | 12.82579 | 1129.42
A_080_03 | 13.19771 | 1137.17
A_080_03 | 13.49217 | 1137.4
A_080_03 | 13.70908 | 1141.3
A_080_04 | -0.003525 | 63.599
A_080_04 | -0.00309125 | 7.62918
A_080_04 | 0.04256292 | 115.873
A_080_04 | 0.07321125 | 160.673
A_080_04 | 0.1502654 | 216.702
A_080_04 | 0.2272917 | 276.463
A_080_04 | 0.3663375 | 332.54
A_080_04 | 0.4744125 | 384.861
A_080_04 | 0.6290125 | 433.488
A_080_04 | 0.7525625 | 489.552
A_080_04 | 0.876225 | 530.692
A_080_04 | 0.9998 | 583.026
A_080_04 | 1.185454 | 624.213
A_080_04 | 1.3711625 | 657.938
A_080_04 | 1.556875 | 691.662
A_080_04 | 1.773583 | 725.411
A_080_04 | 1.943825 | 755.392
A_080_04 | 2.1450625 | 785.397
A_080_04 | 2.361708 | 826.609
A_080_04 | 2.624908 | 860.393
A_080_04 | 2.8260875 | 897.861
A_080_04 | 3.0892875 | 931.645
A_080_04 | 3.305996 | 965.393
A_080_04 | 3.538229 | 995.422
A_080_04 | 3.785958 | 1025.46
A_080_04 | 4.095625 | 1063.01
A_080_04 | 4.327875 | 1089.31
A_080_04 | 4.560167 | 1111.88
A_080_04 | 4.7925 | 1130.71
A_080_04 | 4.993792 | 1153.26
A_080_04 | 5.319083 | 1175.89
A_080_04 | 5.566833 | 1198.47
A_080_04 | 5.814625 | 1221.05
A_080_04 | 6.108958 | 1239.93
A_080_04 | 6.37225 | 1258.79
A_080_04 | 6.666542 | 1281.41
A_080_04 | 6.960958 | 1289.09
A_080_04 | 7.25525 | 1307.98
A_080_04 | 7.580542 | 1330.61
A_080_04 | 7.874833 | 1349.5
A_080_04 | 8.231167 | 1364.7
A_080_04 | 8.5565 | 1379.87
A_080_04 | 8.819833 | 1398.73
A_080_04 | 9.160667 | 1410.19
A_080_04 | 9.5015 | 1429.1
A_080_04 | 9.826875 | 1436.82
A_080_04 | 10.10571 | 1451.96
A_080_04 | 10.43108 | 1463.4
A_080_04 | 10.70996 | 1471.08
A_080_04 | 11.06629 | 1490.01
A_080_04 | 11.37617 | 1497.71
A_080_04 | 11.59308 | 1505.34
A_080_04 | 11.93396 | 1513.06
A_080_04 | 12.32133 | 1520.82
A_080_04 | 12.63117 | 1535.98
A_080_04 | 12.97204 | 1547.44
A_080_04 | 13.29746 | 1555.15
A_080_04 | 13.71579 | 1566.67
A_081_01 | 0.423141 | 1.84697
A_081_01 | 0.582988 | 12.9288
A_081_01 | 0.79742 | 49.8681
A_081_01 | 0.855775 | 121.9
A_081_01 | 1.01674 | 151.451
A_081_01 | 1.17631 | 162.533
A_081_01 | 1.28268 | 169.921
A_081_01 | 1.44253 | 184.697
A_081_01 | 1.60168 | 190.237
A_081_01 | 1.91942 | 193.931
A_081_01 | 2.13162 | 201.319
A_081_01 | 2.39645 | 205.013
A_081_01 | 2.55588 | 214.248
A_081_01 | 2.87376 | 219.789
A_081_01 | 3.03318 | 229.024
A_081_01 | 3.35092 | 232.718
A_081_01 | 3.6688 | 238.259
A_081_01 | 3.98598 | 234.565
A_081_01 | 4.30372 | 238.259
A_081_01 | 4.67437 | 241.953
A_081_01 | 4.88699 | 254.881
A_081_01 | 5.04572 | 254.881
A_081_01 | 5.73341 | 253.034
A_081_01 | 6.47485 | 262.269
A_081_01 | 7.11019 | 267.81
A_081_01 | 7.85093 | 267.81
A_081_01 | 8.53988 | 282.586
A_081_01 | 9.22799 | 286.28
A_081_01 | 9.96915 | 291.821
A_081_01 | 10.6048 | 301.055
A_081_01 | 11.3456 | 302.902
A_081_01 | 12.0338 | 306.596
A_081_01 | 12.722 | 312.137
A_081_01 | 13.4104 | 319.525
A_081_01 | 14.0986 | 325.066
A_081_01 | 14.7868 | 328.76
A_081_01 | 15.4753 | 337.995
A_081_01 | 16.2163 | 341.689
A_081_01 | 16.9043 | 343.536
A_081_01 | 17.5925 | 349.077
A_081_01 | 18.2273 | 347.23
A_081_01 | 18.9683 | 350.923
A_081_01 | 19.6567 | 358.311
A_081_01 | 20.3977 | 362.005
A_081_01 | 21.0328 | 363.852
A_081_01 | 21.7208 | 365.699
A_081_01 | 22.4619 | 371.24
A_081_01 | 23.097 | 373.087
A_081_01 | 23.8905 | 371.24
A_081_01 | 24.5261 | 380.475
A_081_01 | 25.2138 | 378.628
A_081_01 | 25.9014 | 374.934
A_081_01 | 26.59 | 386.016
A_081_01 | 27.3308 | 386.016
A_081_01 | 27.9657 | 386.016
A_081_01 | 28.7595 | 387.863
A_081_01 | 29.3951 | 397.098
A_081_02 | 0.113917 | 107.124
A_081_02 | 0.15873 | 0
A_081_02 | 0.171993 | 175.462
A_081_02 | 0.216108 | 59.1029
A_081_02 | 0.319694 | 29.5515
A_081_02 | 0.429283 | 79.4195
A_081_02 | 0.486382 | 134.828
A_081_02 | 0.544038 | 197.625
A_081_02 | 0.601695 | 260.422
A_081_02 | 0.604208 | 293.668
A_081_02 | 0.606302 | 321.372
A_081_02 | 0.658374 | 310.29
A_081_02 | 0.660049 | 332.454
A_081_02 | 0.713797 | 343.536
A_081_02 | 0.820734 | 358.311
A_081_02 | 0.927252 | 367.546
A_081_02 | 1.08668 | 376.781
A_081_02 | 1.29916 | 387.863
A_081_02 | 1.51122 | 393.404
A_081_02 | 2.14795 | 417.414
A_081_02 | 2.8369 | 432.19
A_081_02 | 3.57806 | 437.731
A_081_02 | 4.26701 | 452.507
A_081_02 | 5.00845 | 461.741
A_081_02 | 5.64393 | 469.129
A_081_02 | 6.33259 | 480.211
A_081_02 | 7.02084 | 485.752
A_081_02 | 7.76214 | 493.14
A_081_02 | 8.39748 | 498.681
A_081_02 | 9.1392 | 511.609
A_081_02 | 9.82787 | 522.691
A_081_02 | 10.5157 | 522.691
A_081_02 | 11.1509 | 526.385
A_081_02 | 11.945 | 531.926
A_081_02 | 12.4746 | 539.314
A_081_02 | 13.2683 | 539.314
A_081_02 | 13.9562 | 541.161
A_081_02 | 14.6442 | 543.008
A_081_02 | 15.3325 | 548.549
A_081_02 | 16.0732 | 548.549
A_081_02 | 16.6556 | 554.09
A_081_02 | 17.5022 | 554.09
A_081_02 | 18.1914 | 572.559
A_081_02 | 18.8261 | 568.865
A_081_02 | 19.6189 | 557.784
A_081_02 | 20.2538 | 557.784
A_081_02 | 20.8883 | 552.243
A_081_02 | 21.682 | 552.243
A_081_02 | 22.3708 | 565.172
A_081_02 | 22.9531 | 568.865
A_081_02 | 23.6932 | 561.478
A_081_02 | 24.4341 | 563.325
A_081_02 | 25.1218 | 561.478
A_081_02 | 25.8091 | 554.09
A_081_02 | 26.4975 | 561.478
A_081_02 | 27.1327 | 565.172
A_081_02 | 27.8201 | 559.631
A_081_02 | 28.614 | 563.325
A_081_02 | 29.1957 | 559.631
A_081_02 | 29.9893 | 557.784
A_082_01 | 0.03398025 | 0.529308
A_082_01 | 0.292245 | 4.76595
A_082_01 | 0.4666458 | 26.2781
A_082_01 | 0.4680292 | 5.95744
A_082_01 | 0.5039667 | 76.5514
A_082_01 | 0.5055667 | 53.0223
A_082_01 | 0.5160208 | 99.0133
A_082_01 | 0.5418708 | 118.269
A_082_01 | 0.5952375 | 132.181
A_082_01 | 0.6753958 | 151.445
A_082_01 | 0.7971583 | 157.882
A_082_01 | 0.973375 | 162.188
A_082_01 | 1.149446 | 168.634
A_082_01 | 1.3796875 | 177.227
A_082_01 | 1.515171 | 181.526
A_082_01 | 1.7184 | 187.976
A_082_01 | 1.935279 | 193.359
A_082_01 | 2.13865 | 197.669
A_082_01 | 2.3014375 | 199.834
A_082_01 | 2.5183875 | 204.147
A_082_01 | 2.721979 | 205.25
A_082_01 | 2.925496 | 207.421
A_082_01 | 3.183325 | 209.602
A_082_01 | 3.42765 | 210.71
A_082_01 | 3.685408 | 213.96
A_082_01 | 3.902792 | 211.856
A_082_01 | 4.133467 | 214.032
A_082_01 | 4.377875 | 214.071
A_082_01 | 4.56775 | 217.31
A_082_02 | 0.034052875 | 1.59882
A_082_02 | 0.2380071 | 5.84417
A_082_02 | 0.3730567 | 4.87268
A_082_02 | 0.4389125 | 34.8298
A_082_02 | 0.6423583 | 38.071
A_082_02 | 0.9265417 | 52.0203
A_082_02 | 1.1975125 | 60.6199
A_082_02 | 1.536517 | 67.0914
A_082_02 | 1.780625 | 71.4087
A_082_02 | 2.133279 | 76.8128
A_082_02 | 2.391179 | 77.9237
A_082_02 | 2.743833 | 83.3279
A_082_02 | 2.988083 | 85.5061
A_082_02 | 3.313875 | 86.6279
A_082_02 | 3.585208 | 89.88
A_082_02 | 3.924575 | 91.0039
A_082_02 | 4.196 | 93.1865
A_082_02 | 4.521792 | 94.3083
A_082_02 | 4.779667 | 95.4192
A_082_02 | 5.064667 | 97.604
A_082_02 | 5.390292 | 100.865
A_082_02 | 5.621208 | 99.8323
A_082_03 | 0.07456792 | 1.61624
A_082_03 | 0.3056771 | 2.62476
A_082_03 | 0.38619875 | 11.2919
A_082_03 | 0.5081792 | 14.52
A_082_03 | 0.7125708 | 3.85763
A_082_03 | 0.9569667 | 3.89684
A_082_03 | 1.3098375 | 6.09249
A_082_03 | 1.581171 | 9.34457
A_082_03 | 1.879517 | 14.74
A_082_03 | 2.164354 | 19.0638
A_082_03 | 2.530658 | 23.4006
A_082_03 | 2.774983 | 24.5094
A_082_03 | 3.141504 | 25.6377
A_082_03 | 3.34495 | 28.8789
A_082_03 | 3.697967 | 28.9355
A_082_03 | 3.9423625 | 28.9747
A_082_03 | 4.241 | 30.0921
A_082_03 | 4.553292 | 30.1422
A_082_03 | 4.852 | 30.1902
A_082_03 | 5.177792 | 31.3119
A_082_03 | 5.449333 | 31.3555
A_083_01 | 0.00131569 | 1.40449
A_083_01 | 1.41305 | 8.42697
A_083_01 | 2.35508 | 14.0449
A_083_01 | 2.82609 | 16.8539
A_083_01 | 3.29842 | 21.0674
A_083_01 | 4.24045 | 26.6854
A_083_01 | 5.17985 | 29.4944
A_083_01 | 6.11925 | 32.3034
A_083_01 | 7.99279 | 32.3034
A_083_01 | 10.3387 | 36.5169
A_083_01 | 13.1503 | 37.9213
A_083_01 | 15.9632 | 40.7303
A_083_01 | 19.2432 | 42.1348
A_083_01 | 22.5232 | 43.5393
A_083_01 | 25.3362 | 46.3483
A_083_01 | 28.6188 | 50.5618
A_083_01 | 41.7335 | 50.5618
A_083_01 | 56.2535 | 50.5618
A_083_01 | 70.3076 | 53.3708
A_083_01 | 91.3849 | 53.3708
A_083_01 | 119.491 | 56.1798
A_083_01 | 147.127 | 57.5843
A_083_01 | 175.23 | 57.5843
A_083_02 | 0.00131569 | 1.40449
A_083_02 | 0.54601 | 82.8652
A_083_02 | 1.02492 | 94.1011
A_083_02 | 1.51567 | 117.978
A_083_02 | 1.99458 | 129.213
A_083_02 | 2.9445 | 143.258
A_083_02 | 3.88785 | 150.281
A_083_02 | 5.76533 | 154.494
A_083_02 | 7.64282 | 158.708
A_083_02 | 9.98474 | 158.708
A_083_02 | 10.9255 | 162.921
A_083_02 | 11.3965 | 165.73
A_083_02 | 12.8056 | 169.944
A_083_02 | 14.2147 | 174.157
A_083_02 | 15.6225 | 176.966
A_083_02 | 17.9644 | 176.966
A_083_02 | 19.8405 | 179.775
A_083_02 | 22.1838 | 181.18
A_083_02 | 23.5916 | 183.989
A_083_02 | 25.4677 | 186.798
A_083_02 | 27.3413 | 186.798
A_083_02 | 28.2807 | 189.607
A_083_02 | 42.8032 | 192.416
A_083_02 | 56.3942 | 200.843
A_083_02 | 70.9194 | 206.461
A_083_02 | 91.0665 | 213.483
A_083_02 | 119.173 | 217.697
A_083_02 | 147.28 | 221.91
A_083_02 | 174.918 | 224.719
A_083_03 | 0.4697 | 1.40449
A_083_03 | 0.52759 | 63.2022
A_083_03 | 1.02623 | 95.5056
A_083_03 | 1.0486 | 119.382
A_083_03 | 1.07228 | 144.663
A_083_03 | 2.03537 | 172.753
A_083_03 | 2.04984 | 188.202
A_083_03 | 2.06036 | 199.438
A_083_03 | 3.94048 | 206.461
A_083_03 | 4.41281 | 210.674
A_083_03 | 5.35221 | 213.483
A_083_03 | 6.76657 | 223.315
A_083_03 | 10.5189 | 228.933
A_083_03 | 13.8068 | 238.764
A_083_03 | 16.6211 | 242.978
A_083_03 | 19.9024 | 245.787
A_083_03 | 22.2482 | 250
A_083_03 | 25.5296 | 252.809
A_083_03 | 28.3438 | 257.022
A_083_03 | 42.3993 | 261.236
A_083_03 | 56.4587 | 269.663
A_083_03 | 70.5181 | 278.09
A_083_03 | 91.6033 | 286.517
A_083_03 | 119.709 | 289.326
A_083_03 | 147.348 | 293.539
A_083_03 | 174.984 | 294.944
A_083_04 | 0.00263137 | 2.80899
A_083_04 | 0.556535 | 94.1011
A_083_04 | 1.04992 | 120.787
A_083_04 | 1.13675 | 213.483
A_083_04 | 1.21569 | 297.753
A_083_04 | 1.22885 | 311.798
A_083_04 | 1.23938 | 323.034
A_083_04 | 1.65382 | 265.449
A_083_04 | 2.20509 | 353.933
A_083_04 | 3.14975 | 362.36
A_083_04 | 4.09573 | 372.191
A_083_04 | 5.03908 | 379.213
A_083_04 | 6.91656 | 383.427
A_083_04 | 7.38757 | 386.236
A_083_04 | 10.6728 | 393.258
A_083_04 | 13.4884 | 398.876
A_083_04 | 16.7724 | 404.494
A_083_04 | 19.5866 | 408.708
A_083_04 | 22.8692 | 412.921
A_083_04 | 25.2151 | 417.135
A_083_04 | 28.4964 | 419.944
A_083_04 | 42.5519 | 424.157
A_083_04 | 56.6047 | 425.562
A_083_04 | 70.6589 | 428.371
A_083_04 | 91.7414 | 433.989
A_083_04 | 119.383 | 441.011
A_083_04 | 147.49 | 445.225
A_083_04 | 175.13 | 450.843
A_083_05 | 0.28619 | 1.43809
A_083_05 | 0.352077 | 41.3273
A_083_05 | 0.420208 | 65.547
A_083_05 | 0.629088 | 106.867
A_083_05 | 0.768206 | 135.364
A_083_05 | 0.909975 | 145.342
A_083_05 | 1.47868 | 173.859
A_083_05 | 2.47923 | 186.727
A_083_05 | 3.48079 | 192.473
A_083_05 | 4.98395 | 195.393
A_083_05 | 7.0597 | 199.765
A_083_05 | 9.99463 | 204.178
A_083_05 | 13.0726 | 210.022
A_083_05 | 16.0071 | 217.284
A_083_05 | 19.0848 | 224.553
A_083_05 | 22.0197 | 228.966
A_083_05 | 25.0978 | 233.385
A_083_05 | 28.1046 | 236.377
A_083_06 | 0.356295 | 4.30268
A_083_06 | 0.427553 | 202.878
A_083_06 | 0.427553 | 202.878
A_083_06 | 0.570071 | 248.599
A_083_06 | 0.64133 | 278.602
A_083_06 | 0.855107 | 292.898
A_083_06 | 0.926366 | 304.33
A_083_06 | 1.99525 | 321.524
A_083_06 | 2.99287 | 331.571
A_083_06 | 3.9905 | 338.761
A_083_06 | 4.91686 | 344.52
A_083_06 | 5.98575 | 353.142
A_083_06 | 6.91211 | 354.615
A_083_06 | 9.97625 | 363.332
A_083_06 | 12.8266 | 370.611
A_083_06 | 15.8907 | 377.9
A_083_06 | 18.9549 | 380.903
A_083_06 | 21.9477 | 383.902
A_083_06 | 24.9406 | 388.331
A_083_06 | 27.791 | 391.323
A_083_07 | 0.469484 | 4.26e-14
A_083_07 | 2.34742 | 4.21348
A_083_07 | 4.22535 | 8.42697
A_083_07 | 6.10329 | 11.236
A_083_07 | 7.51174 | 16.8539
A_083_07 | 10.3286 | 16.8539
A_083_07 | 13.615 | 22.4719
A_083_07 | 16.4319 | 28.0899
A_083_07 | 19.7183 | 30.8989
A_083_07 | 22.5352 | 33.7079
A_083_07 | 25.3521 | 35.1124
A_083_07 | 28.169 | 35.1124
A_083_07 | 42.2535 | 33.7079
A_083_07 | 56.338 | 36.5169
A_083_07 | 70.4225 | 35.1124
A_083_07 | 84.507 | 36.5169
A_083_07 | 119.249 | 37.9213
A_083_07 | 147.418 | 40.7303
A_083_07 | 175.117 | 44.9438
A_083_08 | 0 | 1.40449
A_083_08 | 0.469484 | 73.0337
A_083_08 | 0.938967 | 102.528
A_083_08 | 1.87793 | 122.191
A_083_08 | 4.22535 | 126.404
A_083_08 | 6.57277 | 129.213
A_083_08 | 10.3286 | 136.236
A_083_08 | 13.1455 | 139.045
A_083_08 | 16.9014 | 141.854
A_083_08 | 18.7793 | 141.854
A_083_08 | 22.0657 | 141.854
A_083_08 | 25.8216 | 147.472
A_083_08 | 28.6385 | 150.281
A_083_08 | 42.2535 | 153.09
A_083_08 | 56.338 | 160.112
A_083_08 | 70.4225 | 164.326
A_083_08 | 84.0376 | 171.348
A_083_08 | 119.249 | 175.562
A_083_08 | 147.418 | 178.371
A_083_08 | 175.587 | 182.584
A_083_09 | 0.469484 | 4.26e-14
A_083_09 | 0.938967 | 89.8876
A_083_09 | 1.40845 | 148.876
A_083_09 | 2.34742 | 157.303
A_083_09 | 3.28638 | 161.517
A_083_09 | 4.69484 | 167.135
A_083_09 | 6.57277 | 168.539
A_083_09 | 10.3286 | 171.348
A_083_09 | 12.6761 | 175.562
A_083_09 | 15.9624 | 178.371
A_083_09 | 19.2488 | 179.775
A_083_09 | 20.6573 | 181.18
A_083_09 | 22.5352 | 182.584
A_083_09 | 25.3521 | 186.798
A_083_09 | 28.169 | 191.011
A_083_09 | 42.2535 | 191.011
A_083_09 | 56.338 | 195.225
A_083_09 | 70.4225 | 205.056
A_083_09 | 84.507 | 212.079
A_083_09 | 119.249 | 223.315
A_083_09 | 147.418 | 227.528
A_083_09 | 175.587 | 228.933
A_083_10 | 0.469484 | 4.26e-14
A_083_10 | 0.938967 | 219.101
A_083_10 | 1.40845 | 251.404
A_083_10 | 1.87793 | 233.146
A_083_10 | 2.8169 | 265.449
A_083_10 | 3.28638 | 276.685
A_083_10 | 3.75587 | 285.112
A_083_10 | 5.6338 | 289.326
A_083_10 | 7.51174 | 293.539
A_083_10 | 10.7981 | 300.562
A_083_10 | 13.1455 | 304.775
A_083_10 | 14.0845 | 308.989
A_083_10 | 16.4319 | 310.393
A_083_10 | 19.2488 | 313.202
A_083_10 | 22.0657 | 314.607
A_083_10 | 25.3521 | 317.416
A_083_10 | 28.6385 | 320.225
A_083_10 | 42.2535 | 324.438
A_083_10 | 55.8685 | 330.056
A_083_10 | 70.4225 | 334.27
A_083_10 | 84.0376 | 337.079
A_083_10 | 119.249 | 341.292
A_083_10 | 147.418 | 342.697
A_083_10 | 175.117 | 344.101
A_083_11 | 0.286802 | 2.83538
A_083_11 | 0.353505 | 31.3558
A_083_11 | 0.423268 | 44.1796
A_083_11 | 0.564017 | 61.2803
A_083_11 | 0.633984 | 72.6797
A_083_11 | 0.704562 | 79.8055
A_083_11 | 0.846536 | 88.3593
A_083_11 | 0.917318 | 94.0607
A_083_11 | 1.05929 | 102.614
A_083_11 | 1.48725 | 114.031
A_083_11 | 2.48759 | 128.323
A_083_11 | 3.48915 | 134.069
A_083_11 | 4.99211 | 138.414
A_083_11 | 6.99646 | 141.358
A_083_11 | 10.0034 | 142.925
A_083_11 | 13.0099 | 147.341
A_083_11 | 16.0883 | 150.337
A_083_11 | 19.0948 | 154.753
A_083_11 | 22.0297 | 159.166
A_083_11 | 25.1796 | 162.164
A_083_11 | 28.1144 | 168.002
A_083_12 | 0.213777 | 0.0101798
A_083_12 | 0.498812 | 14.3095
A_083_12 | 0.570071 | 44.3129
A_083_12 | 0.855107 | 107.184
A_083_12 | 0.926366 | 125.758
A_083_12 | 1.92399 | 167.234
A_083_12 | 2.92162 | 192.996
A_083_12 | 3.9905 | 207.333
A_083_12 | 4.84561 | 208.802
A_083_12 | 5.91449 | 215.996
A_083_12 | 6.91211 | 216.043
A_083_12 | 9.97625 | 226.189
A_083_12 | 12.9691 | 236.332
A_083_12 | 15.8907 | 246.471
A_083_12 | 18.8836 | 253.756
A_083_12 | 21.9477 | 259.617
A_083_12 | 24.8694 | 262.613
A_083_12 | 27.9335 | 264.187
A_084_01 | -0.002905 | 12.4069
A_084_01 | 0.00595 | 179.901
A_084_01 | 0.014702 | 316.377
A_084_01 | 0.015196 | 465.261
A_084_01 | 0.032391 | 645.161
A_084_01 | 0.041307 | 831.266
A_084_01 | 0.050162 | 998.759
A_084_01 | 0.058914 | 1135.24
A_084_01 | 0.067768 | 1302.73
A_084_01 | 0.084901 | 1464.02
A_084_01 | 0.110271 | 1606.7
A_084_01 | 0.135579 | 1730.77
A_084_01 | 0.218835 | 1811.41
A_084_01 | 0.335161 | 1854.84
A_084_01 | 0.509579 | 1898.26
A_084_01 | 0.69223 | 1923.08
A_084_01 | 0.89147 | 1941.69
A_084_01 | 1.0824 | 1960.3
A_084_01 | 1.30651 | 1972.7
A_084_01 | 1.53061 | 1985.11
A_084_01 | 1.71323 | 1997.52
A_084_01 | 1.95393 | 2009.93
A_084_01 | 2.19464 | 2022.33
A_084_01 | 2.41043 | 2028.54
A_084_01 | 2.6013 | 2028.54
A_084_01 | 2.80881 | 2040.94
A_084_01 | 3.0329 | 2047.15
A_084_01 | 3.2653 | 2059.55
A_084_01 | 3.48941 | 2071.96
A_084_01 | 3.7052 | 2078.16
A_084_01 | 3.94586 | 2078.16
A_084_01 | 4.18655 | 2084.37
A_084_01 | 4.42723 | 2090.57
A_084_01 | 4.6513 | 2090.57
A_084_01 | 4.85883 | 2109.18
A_084_01 | 5.11609 | 2109.18
A_084_01 | 5.34847 | 2115.38
A_084_01 | 5.55594 | 2115.38
A_084_01 | 5.69704 | 2121.59
A_085_01 | 0.238149 | 1.74927
A_085_01 | 0.36421 | 12.2449
A_085_01 | 0.491716 | 29.7376
A_085_01 | 0.619944 | 50.7289
A_085_01 | 0.625001 | 75.2187
A_085_01 | 0.753952 | 99.7085
A_085_01 | 0.759731 | 127.697
A_085_01 | 0.76551 | 155.685
A_085_01 | 0.769483 | 174.927
A_085_01 | 0.780681 | 229.155
A_085_01 | 0.796213 | 304.373
A_085_01 | 0.898073 | 197.668
A_085_01 | 0.909632 | 253.644
A_085_01 | 0.914688 | 278.134
A_085_01 | 0.924802 | 327.114
A_085_01 | 0.93022 | 353.353
A_085_01 | 1.30479 | 367.347
A_085_01 | 1.68008 | 384.84
A_085_01 | 2.17963 | 404.082
A_085_01 | 2.92733 | 425.073
A_085_01 | 3.67467 | 444.315
A_085_01 | 4.79296 | 460.058
A_085_01 | 6.03334 | 467.055
A_085_01 | 7.52043 | 468.805
A_085_01 | 9.50309 | 470.554
A_085_01 | 11.4858 | 472.303
A_085_01 | 12.8486 | 472.303
A_085_01 | 14.5835 | 474.052
A_085_01 | 16.4426 | 477.551
A_085_01 | 18.4249 | 477.551
A_085_01 | 20.6553 | 479.3
A_085_01 | 22.1417 | 477.551
A_085_01 | 24.0005 | 479.3
A_085_01 | 25.3637 | 481.05
A_085_01 | 27.3463 | 482.799
A_085_01 | 28.9569 | 482.799
A_085_01 | 30.6918 | 484.548
A_085_01 | 32.1789 | 486.297
A_085_01 | 33.7899 | 488.047
A_085_01 | 35.5248 | 489.796
A_085_01 | 37.0115 | 489.796
A_085_01 | 38.746 | 489.796
A_085_01 | 40.4805 | 489.796
A_085_01 | 42.4628 | 489.796
A_085_01 | 43.9495 | 489.796
A_085_01 | 45.8083 | 491.545
A_085_01 | 47.7906 | 491.545
A_085_01 | 49.5255 | 493.294
A_085_01 | 51.3843 | 495.044
A_085_01 | 53.2427 | 495.044
A_085_01 | 54.9772 | 495.044
A_085_01 | 57.208 | 498.542
A_085_01 | 59.1899 | 496.793
A_085_01 | 61.4204 | 498.542
A_085_01 | 64.2707 | 502.041
A_085_01 | 66.5007 | 502.041
A_085_01 | 68.3592 | 502.041
A_085_01 | 70.4657 | 503.79
A_085_01 | 72.3238 | 502.041
A_085_01 | 74.6781 | 503.79
A_085_01 | 76.413 | 505.539
A_085_01 | 78.3953 | 505.539
A_085_01 | 80.6254 | 505.539
A_085_01 | 82.7323 | 509.038
A_085_01 | 84.8385 | 509.038
A_085_01 | 86.6972 | 510.787
A_085_01 | 89.1755 | 512.536
A_085_01 | 91.5295 | 512.536
A_085_01 | 93.3882 | 514.286
A_085_01 | 95.3713 | 517.784
A_085_02 | -0.385806 | 3.32907
A_085_02 | 0.0767244 | 30.001
A_085_02 | 0.163449 | 60.002
A_085_02 | 0.185474 | 142.224
A_085_02 | 0.240537 | 97.7806
A_085_02 | 0.259809 | 182.225
A_085_02 | 0.350664 | 208.893
A_085_02 | 1.0775 | 222.235
A_085_02 | 1.93235 | 232.244
A_085_02 | 2.66607 | 240.03
A_085_02 | 3.89673 | 246.711
A_085_02 | 5.25266 | 252.282
A_085_02 | 7.10829 | 254.525
A_085_02 | 9.46224 | 254.552
A_085_02 | 11.4418 | 256.797
A_085_02 | 13.1749 | 257.927
A_085_02 | 14.78 | 262.39
A_085_02 | 16.8847 | 263.525
A_085_02 | 18.3687 | 265.764
A_085_02 | 20.7185 | 269.124
A_085_02 | 27.271 | 280.309
A_085_02 | 34.315 | 294.834
A_085_02 | 41.4856 | 307.137
A_085_02 | 48.2873 | 317.214
A_085_02 | 55.5804 | 330.63
A_085_02 | 62.5073 | 339.598
A_085_02 | 69.3076 | 350.786
A_085_02 | 76.2346 | 359.753
A_085_03 | -0.504192 | 1.11671
A_085_03 | -0.365157 | 13.3374
A_085_03 | -0.333496 | 161.107
A_085_03 | -0.272926 | 112.219
A_085_03 | -0.0994776 | 172.221
A_085_03 | -0.01275316 | 2.22219
A_085_03 | 0.0175316 | 177.778
A_085_03 | 0.0615821 | 42.223
A_085_03 | 0.134541 | 183.335
A_085_03 | 0.497957 | 190.006
A_085_03 | 0.614967 | 195.563
A_085_03 | 0.855868 | 201.121
A_085_03 | 1.3418 | 208.904
A_085_03 | 1.95575 | 213.356
A_085_03 | 2.32192 | 217.804
A_085_03 | 2.81336 | 221.143
A_085_03 | 3.55396 | 223.374
A_085_03 | 4.17205 | 224.492
A_085_03 | 5.04067 | 223.391
A_085_03 | 5.90929 | 222.289
A_085_03 | 6.89905 | 223.412
A_085_03 | 7.89018 | 223.423
A_085_03 | 8.8827 | 222.323
A_085_03 | 10.1202 | 223.448
A_085_03 | 11.3578 | 224.573
A_085_03 | 12.3475 | 225.696
A_085_03 | 13.4653 | 223.486
A_085_03 | 17.4244 | 227.975
A_085_03 | 20.6456 | 228.012
A_085_03 | 27.4527 | 233.645
A_085_03 | 34.6302 | 240.393
A_085_03 | 41.4333 | 249.359
A_085_03 | 48.4869 | 256.105
A_085_03 | 55.4083 | 269.517
A_085_03 | 61.4707 | 276.253
A_085_03 | 90.4092 | 318.803
A_085_03 | 97.46 | 327.772
A_085_04 | -0.138951 | 24.4898
A_085_04 | 0.350484 | 54.2274
A_085_04 | 0.478712 | 33.2362
A_085_04 | 0.481602 | 19.242
A_085_04 | 0.925163 | 328.863
A_085_04 | 1.42291 | 339.359
A_085_04 | 2.04021 | 328.863
A_085_04 | 2.65859 | 323.615
A_085_04 | 2.90674 | 325.364
A_085_04 | 3.52621 | 325.364
A_085_04 | 4.02179 | 325.364
A_085_04 | 4.39383 | 327.114
A_085_04 | 4.76587 | 328.863
A_085_04 | 5.50923 | 328.863
A_085_04 | 5.88092 | 328.863
A_085_04 | 6.50038 | 328.863
A_085_04 | 6.74817 | 328.863
A_085_04 | 7.24375 | 328.863
A_085_04 | 7.86322 | 328.863
A_085_04 | 8.48269 | 328.863
A_085_04 | 8.85437 | 328.863
A_085_04 | 9.47384 | 328.863
A_085_04 | 9.96941 | 328.863
A_085_04 | 10.8363 | 327.114
A_085_04 | 11.8278 | 328.863
A_085_04 | 12.6951 | 328.863
A_085_04 | 13.8101 | 328.863
A_085_04 | 18.0236 | 334.111
A_085_04 | 20.8728 | 332.362
A_085_04 | 27.9365 | 341.108
A_085_04 | 34.8746 | 341.108
A_085_04 | 41.9373 | 344.606
A_085_04 | 48.7514 | 344.606
A_085_04 | 56.0619 | 348.105
A_085_04 | 62.7521 | 348.105
A_085_04 | 69.8152 | 353.353
A_085_04 | 77.0014 | 355.102
A_085_04 | 83.9398 | 356.851
A_085_04 | 90.8786 | 360.35
A_085_05 | 0.113894 | 2.84e-14
A_085_05 | 0.244289 | 31.4869
A_085_05 | 0.634392 | 120.7
A_085_05 | 0.670513 | 295.627
A_085_05 | 0.775985 | 206.414
A_085_05 | 0.872789 | 75.2187
A_085_05 | 0.913244 | 271.137
A_085_05 | 1.04689 | 318.367
A_085_05 | 2.28474 | 313.12
A_085_05 | 3.52224 | 306.122
A_085_05 | 4.76081 | 304.373
A_085_05 | 5.87514 | 300.875
A_085_05 | 6.98982 | 299.125
A_085_05 | 8.35229 | 297.376
A_085_05 | 9.71476 | 295.627
A_085_05 | 11.2008 | 292.128
A_085_05 | 12.4393 | 290.379
A_085_05 | 14.1742 | 292.128
A_085_05 | 18.1385 | 290.379
A_085_05 | 20.8641 | 290.379
A_085_05 | 28.0503 | 292.128
A_085_05 | 34.8645 | 292.128
A_085_05 | 40.8114 | 292.128
A_085_05 | 48.9884 | 292.128
A_085_05 | 56.051 | 295.627
A_085_05 | 62.9891 | 295.627
A_085_05 | 70.0507 | 293.878
A_085_05 | 76.9887 | 293.878
A_085_05 | 84.1757 | 299.125
A_085_05 | 90.8659 | 299.125
A_085_05 | 98.2996 | 299.125
A_085_06 | 0.0011524 | 1.6129
A_085_06 | 0.0383271 | 1.6129
A_085_06 | 0.0792193 | 6.45161
A_085_06 | 0.138699 | 6.45161
A_085_06 | 0.175874 | 8.06452
A_085_06 | 0.224201 | 11.2903
A_085_06 | 0.287398 | 17.7419
A_085_06 | 0.32829 | 22.5806
A_085_06 | 0.384052 | 24.1935
A_085_06 | 0.424944 | 29.0323
A_085_06 | 0.484424 | 24.1935
A_085_06 | 0.536468 | 3.22581
A_085_06 | 0.577361 | 30.6452
A_085_06 | 0.633123 | 82.2581
A_085_06 | 0.677732 | 133.871
A_085_06 | 0.733494 | 195.161
A_085_06 | 0.748364 | 216.129
A_085_06 | 0.789257 | 240.323
A_085_06 | 0.826431 | 251.613
A_085_06 | 0.882193 | 266.129
A_085_06 | 0.93052 | 272.581
A_085_06 | 0.978848 | 288.71
A_085_06 | 1.03833 | 279.032
A_085_06 | 1.08294 | 280.645
A_085_06 | 1.13498 | 280.645
A_085_06 | 1.17216 | 277.419
A_085_06 | 1.23164 | 272.581
A_085_06 | 1.28368 | 270.968
A_085_06 | 1.32829 | 270.968
A_085_06 | 1.38777 | 266.129
A_085_06 | 1.43238 | 267.742
A_085_06 | 1.48442 | 266.129
A_085_06 | 1.54019 | 262.903
A_085_06 | 1.57364 | 262.903
A_085_06 | 1.63312 | 262.903
A_085_06 | 1.68145 | 262.903
A_085_06 | 1.72978 | 258.065
A_085_06 | 1.78926 | 258.065
A_085_06 | 1.83387 | 259.677
A_085_06 | 1.88219 | 259.677
A_085_06 | 1.92309 | 258.065
A_085_06 | 1.98257 | 258.065
A_085_06 | 2.22792 | 254.839
A_085_06 | 2.48071 | 256.452
A_085_06 | 2.73349 | 254.839
A_085_06 | 2.97885 | 256.452
A_085_07 | -0.00256506 | 1.6129
A_085_07 | 0.060632 | 6.45161
A_085_07 | 0.131264 | 11.2903
A_085_07 | 0.198178 | 14.5161
A_085_07 | 0.272528 | 3.22581
A_085_07 | 0.346877 | 12.9032
A_085_07 | 0.406357 | 27.4194
A_085_07 | 0.424944 | 54.8387
A_085_07 | 0.462119 | 88.7097
A_085_07 | 0.491859 | 117.742
A_085_07 | 0.555056 | 125.806
A_085_07 | 0.647993 | 117.742
A_085_07 | 0.726059 | 104.839
A_085_07 | 0.815279 | 88.7097
A_085_07 | 0.885911 | 74.1935
A_085_07 | 0.986283 | 67.7419
A_085_07 | 1.09037 | 61.2903
A_085_07 | 1.19818 | 61.2903
A_085_07 | 1.29855 | 58.0645
A_085_07 | 1.38777 | 58.0645
A_085_07 | 1.46955 | 54.8387
A_085_07 | 1.57364 | 53.2258
A_085_07 | 1.67773 | 53.2258
A_085_07 | 1.76323 | 51.6129
A_085_07 | 1.85245 | 50
A_085_07 | 1.94911 | 54.8387
A_085_07 | 2.04204 | 54.8387
A_085_07 | 2.12755 | 54.8387
A_085_07 | 2.21677 | 53.2258
A_085_07 | 2.30599 | 50
A_085_07 | 2.38405 | 51.6129
A_085_07 | 2.46955 | 51.6129
A_085_07 | 2.57364 | 50
A_085_07 | 2.65914 | 50
A_085_07 | 2.74093 | 51.6129
A_085_07 | 2.82643 | 50
A_085_07 | 2.9045 | 48.3871
A_085_07 | 2.97885 | 51.6129
A_085_07 | 3.01974 | 53.2258
A_085_08 | -0.01 | 1.6129
A_085_08 | 0.0680669 | 3.22581
A_085_08 | 0.157286 | 6.45161
A_085_08 | 0.231636 | 3.22581
A_085_08 | 0.294833 | 17.7419
A_085_08 | 0.34316 | 11.2903
A_085_08 | 0.376617 | 8.06452
A_085_08 | 0.432379 | 29.0323
A_085_08 | 0.517881 | 27.4194
A_085_08 | 0.610818 | 9.67742
A_085_08 | 0.677732 | 1.6129
A_085_08 | 0.740929 | 17.7419
A_085_08 | 0.818996 | 33.871
A_085_08 | 0.889628 | 41.9355
A_085_08 | 0.978848 | 50
A_085_08 | 1.05691 | 48.3871
A_085_08 | 1.13498 | 51.6129
A_085_08 | 1.20561 | 53.2258
A_085_08 | 1.31714 | 54.8387
A_085_08 | 1.43981 | 53.2258
A_085_08 | 1.52903 | 53.2258
A_085_08 | 1.61082 | 56.4516
A_085_08 | 1.68888 | 56.4516
A_085_08 | 1.77067 | 59.6774
A_085_08 | 1.85989 | 59.6774
A_085_08 | 1.95283 | 59.6774
A_085_08 | 2.06063 | 58.0645
A_085_08 | 2.15729 | 58.0645
A_085_08 | 2.25394 | 58.0645
A_085_08 | 2.34316 | 61.2903
A_085_08 | 2.44353 | 62.9032
A_085_08 | 2.5216 | 62.9032
A_085_08 | 2.6071 | 61.2903
A_085_08 | 2.68517 | 62.9032
A_085_08 | 2.77439 | 62.9032
A_085_08 | 2.86732 | 61.2903
A_085_08 | 2.96398 | 61.2903
A_085_08 | 3.0123 | 62.9032
A_086_01 | 1.09872 | 59.2744
A_086_01 | 1.99448 | 51.9629
A_086_01 | 3.09478 | 90.5521
A_086_01 | 5.11315 | 186.929
A_086_01 | 8.71716 | 289.237
A_086_01 | 24.5538 | 418.293
A_086_01 | 68.0847 | 486.605
A_086_01 | 149.199 | 516.361
A_086_01 | 238.888 | 470.51
A_086_01 | 342.707 | 467.606
A_086_01 | 799.643 | 598.112
A_086_01 | 1221.47 | 521.143
A_086_01 | 2436.2 | 613.106
A_086_02 | 1 | 35.5556
A_086_02 | 7.2211 | 292.17
A_086_02 | 10.3593 | 308.524
A_086_02 | 84.8105 | 497.011
A_086_02 | 171.828 | 500.087
A_086_02 | 342.707 | 483.902
A_086_02 | 476.457 | 523.955
A_086_02 | 602.891 | 549.178
A_086_02 | 812.289 | 624.781
A_086_02 | 2676.69 | 608.677
A_086_03 | 1.78702 | 54.9082
A_086_03 | 5.11315 | 53.5958
A_086_03 | 7.2211 | 56.6143
A_086_03 | 12.3109 | 41.8853
A_086_03 | 23.7953 | 68.658
A_086_03 | 29.1794 | 86.4685
A_086_03 | 52.9688 | 105.824
A_086_03 | 69.1614 | 114.756
A_086_03 | 123.593 | 120.775
A_086_03 | 185.851 | 150.47
A_086_03 | 250.402 | 134.222
A_086_03 | 337.372 | 174.27
A_086_03 | 507.319 | 258.78
A_086_03 | 575.169 | 243.985
A_086_03 | 716.467 | 264.761
A_086_03 | 825.134 | 281.08
A_086_03 | 1044.09 | 321.118
A_086_03 | 1240.79 | 365.59
A_086_03 | 1645.71 | 373.043
A_086_03 | 1836.77 | 413.061
A_086_03 | 2182.79 | 411.607
A_086_03 | 2398.27 | 432.363
A_086_04 | 1.03188 | 10.3754
A_086_04 | 2.05806 | 75.6717
A_086_04 | 3.09478 | 80.1817
A_086_04 | 5.19401 | 145.45
A_086_04 | 82.1904 | 483.672
A_086_04 | 163.927 | 466.005
A_086_04 | 258.384 | 460.153
A_086_04 | 332.12 | 467.6
A_086_04 | 491.646 | 509.145
A_086_04 | 622.11 | 550.664
A_086_04 | 812.289 | 577.374
A_086_04 | 825.134 | 595.154
A_086_04 | 1698.18 | 608.604
A_086_04 | 2762.02 | 639.793
A_086_05 | 1.0482 | 78.5261
A_086_05 | 2.05806 | 111.227
A_086_05 | 5.27615 | 209.156
A_086_05 | 26.1443 | 444.969
A_086_05 | 30.1096 | 477.585
A_086_05 | 38.7021 | 442.07
A_086_05 | 56.3998 | 525.093
A_086_05 | 71.3662 | 523.649
A_086_05 | 156.39 | 541.553
A_086_05 | 238.888 | 514.955
A_086_05 | 353.632 | 520.944
A_086_05 | 507.319 | 569.891
A_086_05 | 593.505 | 605.472
A_086_05 | 1240.79 | 565.59
A_086_05 | 1645.71 | 661.932
A_086_05 | 1836.77 | 650.098
A_086_05 | 2398.27 | 669.4
A_086_06 | 0.96747 | 21.5686
A_086_06 | 1.69747 | 62.7451
A_086_06 | 2.83416 | 96.0784
A_086_06 | 5.05557 | 196.078
A_086_06 | 8.16636 | 249.02
A_086_06 | 16.6275 | 360.784
A_086_06 | 31.6882 | 419.608
A_086_06 | 51.1866 | 472.549
A_086_06 | 94.3768 | 492.157
A_086_06 | 154.991 | 458.824
A_086_06 | 234.336 | 476.471
A_086_06 | 320.836 | 472.549
A_086_06 | 439.267 | 545.098
A_086_06 | 581.851 | 554.902
A_086_06 | 783.566 | 578.431
A_086_06 | 1224.54 | 547.059
A_086_06 | 1518.2 | 621.569
A_086_06 | 2534.84 | 623.529
A_086_07 | 1.01667 | 23.5294
A_086_07 | 1.66963 | 43.1373
A_086_07 | 2.92945 | 39.2157
A_086_07 | 4.89111 | 9.80392
A_086_07 | 8.72477 | 25.4902
A_086_07 | 12.1445 | 39.2157
A_086_07 | 33.855 | 90.1961
A_086_07 | 47.9105 | 127.451
A_086_07 | 97.5502 | 176.471
A_086_07 | 174.01 | 196.078
A_086_07 | 242.215 | 196.078
A_086_07 | 300.302 | 233.333
A_086_07 | 432.063 | 292.157
A_086_07 | 553.691 | 272.549
A_086_07 | 783.566 | 343.137
A_086_07 | 1184.7 | 331.373
A_086_07 | 1421.03 | 335.294
A_086_07 | 1761.82 | 374.51
A_086_07 | 1821.06 | 409.804
A_086_07 | 2620.07 | 427.451
A_086_08 | 1 | 92.1569
A_086_08 | 1.7838 | 94.1176
A_086_08 | 4.01081 | 145.098
A_086_08 | 8.03244 | 247.059
A_086_08 | 9.63478 | 341.176
A_086_08 | 21.3082 | 405.882
A_086_08 | 28.2246 | 394.118
A_086_09 | 1 | 35.2941
A_086_09 | 1.75455 | 21.5686
A_086_09 | 3.94503 | 17.6471
A_086_09 | 9.47678 | 21.5686
A_086_09 | 14.8101 | 37.2549
A_086_09 | 18.9791 | 45.098
A_086_09 | 31.6882 | 62.7451
A_086_09 | 41.974 | 86.2745
A_086_09 | 55.5985 | 107.843
A_086_09 | 95.9504 | 160.784
A_086_09 | 176.911 | 133.333
A_086_09 | 305.309 | 131.373
A_086_09 | 562.923 | 145.098
A_086_09 | 686.475 | 149.02
A_086_09 | 1127.37 | 213.725
A_086_09 | 1649.06 | 227.451
A_086_09 | 1761.82 | 254.902
A_086_09 | 2184.33 | 262.745
A_086_09 | 2577.1 | 276.471
A_086_10 | 1.03362 | 13.7255
A_086_10 | 2.07004 | 66.6667
A_086_10 | 3.07844 | 147.059
A_086_10 | 5.05557 | 201.961
A_086_10 | 26.8587 | 331.373
A_086_10 | 39.9426 | 450.98
A_086_10 | 82.6827 | 478.431
A_086_10 | 160.202 | 445.098
A_086_10 | 208.722 | 452.941
A_086_10 | 305.309 | 474.51
A_086_10 | 439.267 | 545.098
A_086_10 | 581.851 | 533.333
A_086_10 | 809.912 | 560.784
A_086_10 | 1165.27 | 531.373
A_086_10 | 1468.81 | 615.686
A_086_10 | 1732.92 | 560.784
A_086_10 | 2452.38 | 594.118
A_086_11 | 0.9836 | 25.4902
A_086_11 | 2.21159 | 82.3529
A_086_11 | 11.7495 | 103.922
A_086_11 | 20.9587 | 125.49
A_086_11 | 36.773 | 152.941
A_086_11 | 84.0613 | 209.804
A_086_11 | 454.037 | 213.725
A_086_11 | 572.308 | 211.765
A_086_11 | 745.644 | 243.137
A_086_11 | 851.103 | 245.098
A_086_11 | 1146.16 | 280.392
A_086_11 | 1569.25 | 317.647
A_086_11 | 2220.75 | 362.745
A_086_11 | 2620.07 | 388.235
A_086_12 | 0.984246 | 57.6369
A_086_12 | 2.04336 | 55.3314
A_086_12 | 2.99131 | 94.5245
A_086_12 | 5.21484 | 147.55
A_086_12 | 23.2016 | 378.098
A_086_12 | 32.9034 | 359.654
A_086_12 | 130.991 | 368.876
A_086_12 | 194.83 | 401.153
A_086_12 | 280.722 | 419.597
A_086_12 | 431.005 | 442.651
A_086_12 | 555.684 | 477.233
A_086_12 | 788.046 | 486.455
A_086_12 | 1373.82 | 474.928
A_086_12 | 1771.23 | 521.037
A_086_12 | 2011.17 | 551.009
A_086_12 | 2552.09 | 553.314
A_086_13 | 1.06558 | 62.2478
A_086_13 | 2.01117 | 25.3602
A_086_13 | 6.21017 | 55.3314
A_086_13 | 24.7231 | 106.052
A_086_13 | 33.9652 | 122.19
A_086_13 | 61.1233 | 142.939
A_086_13 | 77.5631 | 149.856
A_086_13 | 86.6824 | 175.216
A_086_13 | 122.929 | 175.216
A_086_13 | 188.739 | 179.827
A_086_13 | 276.299 | 216.715
A_086_13 | 573.615 | 207.493
A_086_13 | 694.032 | 216.715
A_086_13 | 923.671 | 237.464
A_086_13 | 1309.91 | 253.602
A_086_13 | 1715.86 | 276.657
A_086_13 | 1979.48 | 292.795
A_086_13 | 2283.6 | 311.239
A_086_14 | 1.04879 | 64.5533
A_086_14 | 3.13727 | 20.7493
A_086_14 | 13.9581 | 76.0807
A_086_14 | 61.1233 | 154.467
A_086_14 | 67.2336 | 119.885
A_086_14 | 128.927 | 142.939
A_086_14 | 185.766 | 142.939
A_086_14 | 263.445 | 168.3
A_086_14 | 391.835 | 228.242
A_086_14 | 546.929 | 195.965
A_086_14 | 694.032 | 202.882
A_086_14 | 880.699 | 230.548
A_086_14 | 1135.46 | 265.13
A_086_14 | 1610.26 | 302.017
A_086_14 | 2043.36 | 343.516
A_086_14 | 2472.31 | 371.182
A_086_15 | 0.968739 | 57.6369
A_086_15 | 1.9483 | 96.83
A_086_15 | 4.17532 | 140.634
A_086_15 | 15.3535 | 368.876
A_086_15 | 126.896 | 417.291
A_086_15 | 179.959 | 458.79
A_086_15 | 259.294 | 477.233
A_086_15 | 404.48 | 502.594
A_086_15 | 573.615 | 539.481
A_086_15 | 853.168 | 574.063
A_086_15 | 1209.93 | 514.121
A_086_15 | 1688.83 | 599.424
A_086_15 | 2472.31 | 604.035
A_086_16 | 0.984246 | 53.0259
A_086_16 | 1.97948 | 126.801
A_086_16 | 2.99131 | 165.994
A_086_16 | 5.05182 | 205.187
A_086_16 | 8.94796 | 336.599
A_086_16 | 28.0722 | 424.207
A_086_16 | 126.896 | 433.429
A_086_16 | 177.123 | 463.401
A_086_16 | 267.662 | 493.372
A_086_16 | 424.215 | 495.677
A_086_16 | 538.313 | 530.259
A_086_16 | 788.046 | 548.703
A_086_16 | 1330.88 | 562.536
A_086_16 | 1688.83 | 594.813
A_086_16 | 2433.36 | 610.951
A_086_17 | 4.06698 | 119.726
A_086_17 | 7.71644 | 216.113
A_086_17 | 27.7785 | 387.853
A_086_17 | 60.4584 | 390.161
A_086_17 | 129.593 | 407.965
A_086_17 | 204.766 | 458.942
A_086_17 | 245.883 | 412.47
A_086_17 | 400.543 | 413.635
A_086_17 | 495.866 | 438.015
A_086_17 | 642.609 | 436.939
A_086_17 | 771.644 | 444.711
A_086_17 | 984.867 | 469.094
A_086_17 | 1398.61 | 444.782
A_086_17 | 2653.63 | 475.855
A_086_18 | 2.04282 | 10.9439
A_086_18 | 85.9 | 203.511
A_086_18 | 109.548 | 232.158
A_086_18 | 189.334 | 274.004
A_086_18 | 230.694 | 281.701
A_086_18 | 294.203 | 331.305
A_086_18 | 464.159 | 354.412
A_086_18 | 678.708 | 365.396
A_086_18 | 802.214 | 387.434
A_086_18 | 852.497 | 391.839
A_086_18 | 1227.75 | 385.178
A_086_18 | 2058.41 | 428.13
A_086_18 | 2919.76 | 460.074
A_086_19 | 20.2736 | 61.4043
A_086_19 | 72.6752 | 185.884
A_086_19 | 100 | 216.728
A_086_19 | 160.184 | 269.613
A_086_19 | 227.214 | 257.438
A_086_19 | 281.09 | 283.884
A_086_19 | 457.158 | 289.34
A_086_19 | 648.457 | 297.019
A_086_19 | 778.196 | 303.615
A_086_19 | 1120.74 | 366.439
A_086_19 | 1542.12 | 391.768
A_086_19 | 2832.34 | 406.033
A_086_20 | 38.9726 | 102.135
A_086_20 | 95.5428 | 163.792
A_086_20 | 157.768 | 190.203
A_086_20 | 180.895 | 194.598
A_086_20 | 245.154 | 225.444
A_086_20 | 298.708 | 184.612
A_086_20 | 380.941 | 229.803
A_086_20 | 524.17 | 255.132
A_086_20 | 790.114 | 276.039
A_086_20 | 865.553 | 291.469
A_086_20 | 1429.27 | 316.777
A_086_20 | 1518.86 | 367.505
A_086_20 | 1907.78 | 406.081
A_086_20 | 2220.93 | 389.518
A_086_20 | 2832.34 | 460.078
A_086_21 | 2.01667 | 42.1507
A_086_21 | 3.04399 | 83.1596
A_086_21 | 3.94481 | 134.113
A_086_21 | 7.9554 | 213.902
A_086_21 | 21.4351 | 314.76
A_086_21 | 53.5152 | 345.866
A_086_21 | 123.798 | 345.967
A_086_21 | 153.261 | 402.45
A_086_21 | 184.035 | 433.468
A_086_21 | 234.888 | 379.254
A_086_21 | 406.698 | 402.567
A_086_21 | 480.971 | 409.229
A_086_21 | 642.609 | 422.548
A_086_21 | 737.139 | 434.742
A_086_21 | 969.963 | 439.203
A_086_21 | 1356.6 | 421.531
A_086_21 | 1868.63 | 444.817
A_086_22 | 2.04766 | 67.6138
A_086_22 | 4.88362 | 170.67
A_086_22 | 9.2659 | 263.736
A_086_22 | 12.7632 | 318.018
A_086_22 | 26.9441 | 439.879
A_086_22 | 59.5435 | 445.51
A_086_22 | 125.701 | 461.098
A_086_22 | 160.435 | 494.337
A_086_22 | 181.25 | 529.776
A_086_22 | 406.698 | 477.844
A_086_22 | 519.077 | 494.478
A_086_22 | 693.521 | 507.797
A_086_22 | 807.765 | 518.886
A_086_22 | 984.867 | 498.983
A_086_22 | 1420.1 | 564.341
A_086_22 | 1812.5 | 516.769
A_086_22 | 2016.67 | 525.638
A_086_22 | 2777.85 | 526.783
A_086_23 | 5.11222 | 151.857
A_086_23 | 8.07765 | 227.188
A_086_23 | 15.8007 | 351.254
A_086_23 | 30.9077 | 377.903
A_086_23 | 46.6524 | 421.126
A_086_23 | 53.5152 | 428.892
A_086_23 | 87.1761 | 436.699
A_086_23 | 146.407 | 432.334
A_086_23 | 181.25 | 469.998
A_086_23 | 217.645 | 519.835
A_086_23 | 277.785 | 481.119
A_086_23 | 438.919 | 461.248
A_086_23 | 511.222 | 474.55
A_086_23 | 642.609 | 482.327
A_086_23 | 795.54 | 516.67
A_086_23 | 984.867 | 510.054
A_086_23 | 1420.1 | 492.385
A_086_23 | 1812.5 | 487.987
A_086_23 | 2047.66 | 503.499
A_086_23 | 2573.93 | 486.922
A_086_23 | 2735.81 | 510.176
A_086_24 | 0.982868 | 58.3991
A_086_24 | 1.59451 | 84.6748
A_086_24 | 1.96193 | 110.985
A_086_24 | 3.07472 | 148.715
A_086_24 | 4.57523 | 178.437
A_086_24 | 20.9327 | 306.492
A_086_24 | 28.0805 | 333.937
A_086_24 | 87.8445 | 426.543
A_086_24 | 219.515 | 472.23
A_086_24 | 315.545 | 507.682
A_086_24 | 511.91 | 507.621
A_086_24 | 1173.33 | 554.465
A_086_24 | 2597.97 | 569.252
A_086_25 | 1.05321 | 32.0546
A_086_25 | 2.06632 | 36.551
A_086_25 | 3.23831 | 26.1898
A_086_25 | 5.34509 | 47.8832
A_086_25 | 12.6821 | 48.9208
A_086_25 | 22.4308 | 85.4912
A_086_25 | 24.8813 | 112.959
A_086_25 | 95.7719 | 202.105
A_086_25 | 187.898 | 175.685
A_086_25 | 395.023 | 232.844
A_086_25 | 486.048 | 233.964
A_086_25 | 674.945 | 222.473
A_086_25 | 723.248 | 244.22
A_086_25 | 953.591 | 302.582
A_086_25 | 1301.51 | 296.818
A_086_25 | 1418.96 | 325.434
A_086_25 | 1547.01 | 336.873
A_086_25 | 2185.68 | 352.861
A_086_25 | 2382.93 | 387.201
A_086_26 | 1.03516 | 32.0568
A_086_26 | 1.96193 | 6.78645
A_086_26 | 3.98451 | 43.3396
A_086_26 | 6.35334 | 54.732
A_086_26 | 7.81732 | 68.4466
A_086_26 | 10.6695 | 62.6828
A_086_26 | 11.8351 | 94.731
A_086_26 | 28.0805 | 122.104
A_086_26 | 184.679 | 124.16
A_086_26 | 310.14 | 189.363
A_086_26 | 356.119 | 213.392
A_086_26 | 587.802 | 206.459
A_086_26 | 629.868 | 310.649
A_086_26 | 686.709 | 327.814
A_086_26 | 921.197 | 379.304
A_086_26 | 1235.76 | 364.382
A_086_26 | 1468.86 | 414.742
A_086_26 | 2111.44 | 441.033
A_086_27 | 1 | 32.0611
A_086_27 | 1.99612 | 56.0209
A_086_27 | 4.05396 | 144.101
A_086_27 | 14.3127 | 251.578
A_086_27 | 31.1482 | 300.718
A_086_27 | 75.1922 | 372.745
A_086_27 | 201.345 | 410.409
A_086_27 | 310.14 | 444.707
A_086_27 | 388.256 | 461.854
A_086_27 | 558.106 | 440.053
A_086_27 | 723.248 | 468.647
A_086_27 | 1193.78 | 458.28
A_086_27 | 1494.46 | 451.381
A_086_27 | 1686.62 | 483.427
A_086_27 | 2597.97 | 486.809
A_086_28 | 0.982868 | 57.2541
A_086_28 | 1.96193 | 99.5345
A_086_28 | 2.97027 | 146.43
A_086_28 | 4.90266 | 186.444
A_086_28 | 20.5741 | 298.479
A_086_28 | 79.193 | 429.991
A_086_28 | 201.345 | 481.402
A_086_28 | 304.826 | 500.816
A_086_28 | 381.605 | 537.429
A_086_28 | 577.732 | 532.797
A_086_28 | 735.854 | 535.057
A_086_28 | 1193.78 | 536.142
A_086_28 | 1547.01 | 575.041
A_086_28 | 1716.02 | 549.837
A_086_29 | 2.01452 | 144.646
A_086_29 | 2.94795 | 158.297
A_086_29 | 4.90327 | 234.404
A_086_29 | 7.88739 | 223.658
A_086_29 | 25.9852 | 391.08
A_086_29 | 28.5902 | 412.398
A_086_29 | 32.9935 | 441.326
A_086_29 | 37.4354 | 415.401
A_086_29 | 55.6835 | 453.43
A_086_29 | 82.7643 | 453.365
A_086_29 | 185.904 | 491.326
A_086_29 | 304.08 | 523.245
A_086_29 | 368.06 | 559.784
A_086_29 | 564.888 | 577.999
A_086_29 | 716.331 | 564.246
A_086_29 | 1227.91 | 561.109
A_086_29 | 1608.04 | 571.731
A_086_29 | 2354.42 | 612.811
A_086_30 | 0.969582 | 41.148
A_086_30 | 2.98837 | 45.5332
A_086_30 | 4.96375 | 53.0683
A_086_30 | 12.2539 | 57.4902
A_086_30 | 26.2644 | 130.507
A_086_30 | 30.293 | 132.007
A_086_30 | 54.5107 | 179.148
A_086_30 | 81.1018 | 229.368
A_086_30 | 188.004 | 258.181
A_086_30 | 297.927 | 291.629
A_086_30 | 354.759 | 302.267
A_086_30 | 561.945 | 314.381
A_086_30 | 712.642 | 303.675
A_086_30 | 1060.76 | 376.752
A_086_30 | 1184.79 | 356.924
A_086_30 | 1629.15 | 430.014
A_086_30 | 2035.03 | 455.882
A_086_31 | 1.94747 | 36.4612
A_086_31 | 2.94235 | 62.2976
A_086_31 | 4.8116 | 82.0258
A_086_31 | 16.3226 | 126.014
A_086_31 | 34.4243 | 183.795
A_086_31 | 64.9776 | 243.119
A_086_31 | 171.08 | 297.816
A_086_31 | 288.412 | 253.539
A_086_31 | 429.065 | 299.188
A_086_31 | 544.062 | 282.386
A_086_31 | 627.685 | 297.601
A_086_31 | 797.36 | 372.228
A_086_31 | 1184.18 | 331.02
A_086_31 | 1434.16 | 396.512
A_086_31 | 2066.61 | 433.023
A_086_31 | 2308.45 | 417.766
A_086_32 | 1.01884 | 141.711
A_086_32 | 1.95224 | 159.889
A_086_32 | 3.93044 | 274.059
A_086_32 | 4.91245 | 328.88
A_086_32 | 18.6587 | 476.468
A_086_32 | 46.1376 | 563.176
A_086_32 | 77.8318 | 552.422
A_086_32 | 183.395 | 605.614
A_086_32 | 299.895 | 623.818
A_086_32 | 368.861 | 669.498
A_086_32 | 642.062 | 640.454
A_086_32 | 717.869 | 672.436
A_086_32 | 1230.4 | 663.204
A_086_32 | 1561.48 | 689.069
A_086_32 | 1637.64 | 692.109
A_086_32 | 2322.22 | 717.956
A_086_33 | 1.98283 | 144.649
A_086_33 | 2.99596 | 173.533
A_086_33 | 4.98658 | 284.687
A_086_33 | 14.462 | 418.606
A_086_33 | 32.5079 | 493.138
A_086_33 | 66.3997 | 535.687
A_086_33 | 156.462 | 590.402
A_086_33 | 309.546 | 622.289
A_086_33 | 438.654 | 614.613
A_086_33 | 662.105 | 591.687
A_086_33 | 1153.23 | 594.643
A_086_33 | 1534.1 | 596.12
A_086_33 | 2281.63 | 628.054
A_086_34 | 1.96537 | 162.813
A_086_34 | 5.02732 | 260.407
A_086_34 | 9.73661 | 384.119
A_086_34 | 28.6443 | 429.549
A_086_34 | 88.3252 | 437.497
A_086_34 | 111.229 | 481.448
A_086_34 | 135.975 | 465.119
A_086_34 | 206.209 | 471.562
A_086_34 | 342.858 | 507.318
A_086_34 | 370.399 | 500.787
A_086_34 | 466.625 | 525.186
A_086_34 | 606.366 | 541.433
A_086_34 | 707.228 | 562.587
A_086_35 | 3.13106 | 14.462
A_086_35 | 5.2069 | 40.4413
A_086_35 | 19.5769 | 165.665
A_086_35 | 42.9379 | 238.846
A_086_35 | 60.2615 | 263.226
A_086_35 | 91.3452 | 294.11
A_086_35 | 230.188 | 367.266
A_086_35 | 426.682 | 365.527
A_086_35 | 571.872 | 378.51
A_086_35 | 1058.87 | 433.798
A_086_35 | 1789.22 | 432.076
A_086_35 | 2084.34 | 515.145
A_086_36 | 5.04996 | 27.4121
A_086_36 | 46.3709 | 250.238
A_086_36 | 147.378 | 289.137
A_086_36 | 182.909 | 289.099
A_086_36 | 237.558 | 333.044
A_086_36 | 420.559 | 315.021
A_086_36 | 618.139 | 344.281
A_086_36 | 754.472 | 409.418
A_086_36 | 1354.01 | 484.264
A_086_37 | 13.5482 | 53.3068
A_086_37 | 31.1052 | 155.807
A_086_37 | 70.3008 | 272.975
A_086_37 | 100.22 | 285.947
A_086_37 | 149.585 | 318.462
A_086_37 | 185.584 | 336.347
A_086_37 | 240.941 | 399.844
A_086_37 | 299.02 | 401.436
A_086_37 | 370.655 | 464.941
A_086_37 | 419.649 | 427.445
A_086_37 | 645.613 | 489.283
A_086_37 | 776.771 | 499.026
A_086_37 | 851.438 | 539.743
A_086_37 | 1124.08 | 534.806
A_086_37 | 2112.89 | 609.644
A_086_37 | 2706.92 | 562.349
A_086_38 | 0.997458 | 131.976
A_086_38 | 1.90589 | 156.301
A_086_38 | 5.18567 | 252.255
A_086_38 | 8.22796 | 314.087
A_086_38 | 15.9414 | 418.247
A_086_38 | 30.0031 | 426.282
A_086_38 | 98.3887 | 442.365
A_086_38 | 142.313 | 502.585
A_086_38 | 255.82 | 492.706
A_086_38 | 347.981 | 538.272
A_086_38 | 438.369 | 564.301
A_086_38 | 587.628 | 569.137
A_086_38 | 729.024 | 588.651
A_086_38 | 947.703 | 585.346
A_086_38 | 1270.9 | 569
A_086_38 | 1677.02 | 590.133
A_086_38 | 1898.15 | 567.3
A_086_38 | 2623.69 | 581.907
A_086_39 | 1.96524 | 166.072
A_086_39 | 2.88671 | 227.918
A_086_39 | 5.18388 | 270.177
A_086_39 | 7.84818 | 364.605
A_086_39 | 11.5269 | 431.339
A_086_39 | 29.024 | 546.858
A_086_39 | 79.0522 | 589.044
A_086_39 | 259.251 | 601.868
A_086_39 | 472.943 | 627.831
A_086_39 | 904.044 | 630.975
A_086_39 | 1105.2 | 613.017
A_086_39 | 1755.03 | 632.487
A_086_39 | 2424.79 | 669.904
A_086_40 | 2.11249 | 187.074
A_086_40 | 3.1784 | 261.871
A_086_40 | 4.94982 | 323.281
A_086_40 | 8.98744 | 398.024
A_086_40 | 12.6332 | 456.788
A_086_40 | 23.355 | 488.717
A_086_40 | 30.163 | 512.723
A_086_40 | 31.706 | 576.922
A_086_40 | 48.554 | 624.959
A_086_40 | 71.8893 | 651.601
A_086_40 | 157.595 | 704.885
A_086_40 | 424.083 | 760.784
A_086_40 | 640.439 | 661.668
A_086_40 | 1124.04 | 725.719
A_086_40 | 2341.51 | 768.315
A_086_41 | 2.11805 | 63.996
A_086_41 | 4.88658 | 125.292
A_086_41 | 8.87972 | 162.576
A_086_41 | 12.2815 | 178.536
A_086_41 | 23.8855 | 237.205
A_086_41 | 30.3324 | 250.514
A_086_41 | 35.9272 | 325.381
A_086_41 | 48.8518 | 338.67
A_086_41 | 73.5937 | 354.604
A_086_41 | 175.852 | 373.08
A_086_41 | 336.553 | 383.594
A_086_41 | 441.872 | 437.027
A_086_41 | 570.939 | 439.628
A_086_41 | 1036.66 | 514.371
A_086_41 | 1616.27 | 522.269
A_086_41 | 2123.27 | 548.945
A_086_42 | 1 | 2.27e-13
A_086_42 | 2.08264 | 53.2986
A_086_42 | 8.44901 | 90.35
A_086_42 | 30.8728 | 223.753
A_086_42 | 53.2914 | 266.404
A_086_42 | 148.357 | 332.996
A_086_42 | 314.605 | 340.804
A_086_42 | 498.844 | 359.399
A_086_42 | 612.762 | 329.908
A_086_42 | 1212.05 | 396.6
A_086_42 | 1592.34 | 420.601
A_086_42 | 2278.28 | 449.928
A_086_43 | 0.99709 | 136.456
A_086_43 | 1.84068 | 235.274
A_086_43 | 4.10374 | 299.255
A_086_43 | 30.1199 | 579.613
A_086_43 | 54.7172 | 630.276
A_086_43 | 142.246 | 702.239
A_086_43 | 296.4 | 731.457
A_086_43 | 396.065 | 760.804
A_086_43 | 629.085 | 699.131
A_086_43 | 1475.87 | 776.476
A_086_43 | 2262.97 | 765.649
A_086_44 | 0.997831 | 101.673
A_086_44 | 1.52596 | 213.924
A_086_44 | 1.90457 | 237.94
A_086_44 | 2.50214 | 261.941
A_086_44 | 5.11869 | 352.703
A_086_44 | 8.6706 | 478.302
A_086_44 | 33.9296 | 603.658
A_086_44 | 152.257 | 718.273
A_086_44 | 296.434 | 726.106
A_086_44 | 417.041 | 744.736
A_086_44 | 662.251 | 693.765
A_086_44 | 996.919 | 744.483
A_086_44 | 1355.63 | 755.096
A_086_44 | 1665.12 | 728.28
A_086_44 | 2263.1 | 762.973
A_087_01 | 1.0519 | 6.0028
A_087_01 | 2.9572 | 9.9451
A_087_01 | 5.9136 | 16.047
A_087_01 | 7.0181 | 17.428
A_087_01 | 8.8435 | 20.968
A_087_01 | 12.784 | 26.479
A_087_01 | 19.691 | 36.893
A_087_01 | 33.369 | 48.695
A_087_01 | 54.404 | 62.063
A_087_01 | 75.124 | 70.129
A_087_01 | 102.72 | 77.608
A_087_01 | 131.24 | 82.339
A_087_01 | 170.46 | 85.507
A_087_01 | 201.92 | 88.858
A_087_01 | 243.66 | 91.233
A_087_01 | 290.84 | 93.607
A_087_01 | 382.47 | 99.126
A_087_01 | 516.81 | 100.54
A_087_01 | 690.72 | 102.74
A_087_01 | 1967.8 | 105.04
A_087_02 | 3.0583 | 5.8369
A_087_02 | 5.9063 | 9.7849
A_087_02 | 7.01 | 10.97
A_087_02 | 8.8322 | 12.944
A_087_02 | 12.966 | 16.5
A_087_02 | 19.92 | 21.63
A_087_02 | 33.717 | 34.801
A_087_02 | 54.323 | 46.603
A_087_02 | 74.242 | 56.625
A_087_02 | 102.6 | 64.888
A_087_02 | 129.79 | 70.987
A_087_02 | 172.04 | 76.702
A_087_02 | 203.78 | 80.053
A_087_02 | 241.13 | 84.187
A_087_02 | 293.54 | 86.955
A_087_02 | 385.92 | 90.321
A_087_02 | 516.56 | 94.865
A_087_02 | 690.44 | 98.039
A_087_02 | 1967.3 | 102.5
A_087_03 | 8.8237 | 6.8778
A_087_03 | 12.955 | 10.433
A_087_03 | 19.905 | 14.977
A_087_03 | 33.672 | 21.885
A_087_03 | 54.242 | 30.947
A_087_03 | 75.703 | 39.015
A_087_03 | 103.5 | 47.668
A_087_03 | 132.24 | 53.573
A_087_03 | 171.78 | 59.285
A_087_03 | 203.52 | 65.18
A_087_03 | 240.81 | 68.727
A_087_03 | 293.15 | 71.69
A_087_03 | 381.73 | 76.621
A_087_03 | 506.08 | 81.555
A_087_03 | 683.08 | 85.317
A_087_03 | 1947 | 92.712
A_087_04 | 8.8207 | 4.7251
A_087_04 | 12.948 | 6.3233
A_087_04 | 19.891 | 9.1056
A_087_04 | 33.645 | 14.253
A_087_04 | 54.179 | 18.814
A_087_04 | 75.604 | 24.924
A_087_04 | 102.27 | 29.271
A_087_04 | 130.66 | 32.436
A_087_04 | 173.23 | 41.674
A_087_04 | 203.19 | 46.393
A_087_04 | 240.43 | 50.527
A_087_04 | 292.71 | 54.078
A_087_04 | 381.21 | 60.378
A_087_04 | 510.4 | 67.662
A_087_04 | 682.36 | 72.792
A_087_04 | 1927.1 | 84.492
A_087_05 | 8.8174 | 2.3767
A_087_05 | 12.944 | 3.9749
A_087_05 | 19.885 | 6.5615
A_087_05 | 33.623 | 7.991
A_087_05 | 54.733 | 10.792
A_087_05 | 75.535 | 14.944
A_087_05 | 103.23 | 18.118
A_087_05 | 130.53 | 21.086
A_087_05 | 173.06 | 29.932
A_087_05 | 202.9 | 30.15
A_087_05 | 242.49 | 35.264
A_087_05 | 295.2 | 38.423
A_087_05 | 380.74 | 46.092
A_087_05 | 509.71 | 51.614
A_087_05 | 681.64 | 60.268
A_087_05 | 1944.2 | 75.295
A_087_06 | 0.14662 | 0.11628
A_087_06 | 0.9616 | 0.13046
A_087_06 | 3.0529 | 0.034034
A_087_06 | 6.8542 | 0.20562
A_087_06 | 8.8147 | 0.41976
A_087_06 | 13.139 | 0.84518
A_087_06 | 19.608 | 1.2763
A_087_06 | 33.603 | 2.1201
A_087_06 | 54.685 | 1.7896
A_087_06 | 76.247 | 2.4207
A_087_06 | 103.08 | 2.2661
A_087_06 | 130.31 | 1.9073
A_087_06 | 172.65 | 2.7298
A_087_06 | 204.44 | 2.9496
A_087_06 | 244.23 | 3.9536
A_087_06 | 294.33 | 3.9806
A_087_06 | 383.07 | 3.4318
A_087_06 | 512.75 | 7.584
A_087_06 | 685.31 | 9.5835
A_087_06 | 1954.6 | 25.002
A_088_01 | 2.6981 | 13.254
A_088_01 | 5.586 | 22.632
A_088_01 | 6.5465 | 24.891
A_088_01 | 8.3929 | 29.406
A_088_01 | 12.292 | 37.396
A_088_01 | 18.892 | 49.029
A_088_01 | 32.517 | 62.409
A_088_01 | 53.053 | 73.711
A_088_01 | 73.647 | 78.592
A_088_01 | 101.18 | 84.339
A_088_01 | 127.21 | 86.96
A_088_01 | 168.28 | 88.202
A_088_01 | 197.6 | 90.99
A_088_01 | 235.96 | 92.568
A_088_01 | 286.49 | 93.801
A_088_01 | 372.56 | 98.852
A_088_01 | 492.45 | 99.576
A_088_01 | 661.4 | 101.69
A_088_01 | 1861.3 | 104.57
A_088_02 | 2.7009 | 9.7912
A_088_02 | 5.5911 | 17.61
A_088_02 | 6.6777 | 19.351
A_088_02 | 8.5422 | 22.654
A_088_02 | 12.306 | 28.738
A_088_02 | 18.917 | 36.908
A_088_02 | 32.895 | 52.54
A_088_02 | 53.099 | 63.667
A_088_02 | 73.683 | 72.704
A_088_02 | 100.29 | 79.143
A_088_02 | 127.24 | 83.324
A_088_02 | 166.8 | 86.47
A_088_02 | 197.63 | 89.086
A_088_02 | 235.97 | 92.222
A_088_02 | 283.97 | 94.147
A_088_02 | 369.37 | 96.946
A_088_02 | 501.08 | 99.924
A_088_02 | 661.39 | 102.03
A_088_02 | 1893.6 | 104.57
A_088_03 | 2.7936 | 8.9264
A_088_03 | 5.4792 | 13.8
A_088_03 | 6.6828 | 14.675
A_088_03 | 8.6914 | 17.114
A_088_03 | 12.317 | 21.292
A_088_03 | 19.165 | 28.598
A_088_03 | 32.585 | 39.898
A_088_03 | 53.678 | 52.067
A_088_03 | 73.763 | 59.718
A_088_03 | 99.458 | 68.233
A_088_03 | 127.34 | 73.627
A_088_03 | 168.43 | 76.774
A_088_03 | 196 | 81.293
A_088_03 | 236.13 | 83.391
A_088_03 | 284.17 | 85.143
A_088_03 | 369.6 | 88.981
A_088_03 | 492.74 | 91.957
A_088_03 | 661.73 | 95.279
A_088_03 | 1878.2 | 99.033
A_088_04 | 2.7055 | 4.077
A_088_04 | 6.3206 | 5.3219
A_088_04 | 8.5615 | 7.0699
A_088_04 | 12.508 | 10.557
A_088_04 | 19.196 | 13.533
A_088_04 | 32.635 | 23.448
A_088_04 | 53.775 | 31.114
A_088_04 | 74.592 | 39.286
A_088_04 | 100.57 | 44.685
A_088_04 | 127.6 | 48.346
A_088_04 | 168.7 | 56.341
A_088_04 | 199.83 | 61.035
A_088_04 | 236.47 | 65.036
A_088_04 | 287.07 | 67.481
A_088_04 | 373.3 | 73.051
A_088_04 | 497.65 | 76.027
A_088_04 | 668.25 | 80.216
A_088_04 | 1896.4 | 85.354
A_088_05 | 2.7076 | 1.4796
A_088_05 | 5.606 | 3.065
A_088_05 | 8.7065 | 4.993
A_088_05 | 12.69 | 6.7487
A_088_05 | 19.203 | 10.243
A_088_05 | 33.015 | 13.406
A_088_05 | 53.821 | 21.071
A_088_05 | 73.961 | 27.337
A_088_05 | 102.54 | 33.258
A_088_05 | 128.87 | 38.131
A_088_05 | 167.34 | 45.604
A_088_05 | 198.27 | 47.701
A_088_05 | 236.69 | 53.088
A_088_05 | 287.31 | 56.746
A_088_05 | 370.3 | 64.219
A_088_05 | 493.63 | 68.234
A_088_05 | 674.36 | 74.329
A_088_05 | 1880.4 | 83.795
A_088_06 | 2.8009 | 0.077889
A_088_06 | 5.6088 | 0.2945
A_088_06 | 6.5735 | 0.12906
A_088_06 | 8.5701 | 0.14355
A_088_06 | 12.523 | 0.514
A_088_06 | 19.456 | 0.89315
A_088_06 | 32.701 | 1.9765
A_088_06 | 53.913 | 1.3312
A_088_06 | 74.822 | 2.2298
A_088_06 | 100.92 | 1.9144
A_088_06 | 129.24 | 1.5942
A_088_06 | 170.94 | 2.663
A_088_06 | 202.54 | 2.5082
A_088_06 | 239.71 | 3.5655
A_088_06 | 291.03 | 3.5868
A_088_06 | 378.59 | 3.4426
A_088_06 | 509.04 | 7.1117
A_088_06 | 677.7 | 9.2215
A_088_06 | 1921.5 | 24.576
A_089_01 | -0.03799 | 0
A_089_01 | 1.08 | 0
A_089_01 | 3.0666 | 10.781
A_089_01 | 6.0974 | 18.421
A_089_01 | 7.2548 | 20.373
A_089_01 | 9.3098 | 23.895
A_089_01 | 13.256 | 29.913
A_089_01 | 19.943 | 38.055
A_089_01 | 34.096 | 53.201
A_089_01 | 56.086 | 64.979
A_089_01 | 76.198 | 73.313
A_089_01 | 105.03 | 79.877
A_089_01 | 133.64 | 83.833
A_089_01 | 174.69 | 87.139
A_089_01 | 205.53 | 89.732
A_089_01 | 246.29 | 92.636
A_089_01 | 298.23 | 94.614
A_089_01 | 386.55 | 97.335
A_089_01 | 509.92 | 100.04
A_089_01 | 698.56 | 102.11
A_089_01 | 1978.1 | 104.57
A_089_02 | 0.0271 | 18.309
A_089_02 | 0.9582 | 19.848
A_089_02 | 2.9955 | 23.387
A_089_02 | 7.0811 | 29.696
A_089_02 | 13.992 | 38.11
A_089_02 | 28.202 | 53.26
A_089_02 | 49.101 | 64.546
A_089_02 | 70.567 | 73.402
A_089_02 | 98.436 | 79.786
A_089_02 | 126.84 | 83.769
A_089_02 | 167.72 | 87.057
A_089_02 | 198.41 | 89.64
A_089_02 | 239.05 | 92.586
A_089_02 | 293.47 | 94.655
A_089_02 | 378.57 | 97.29
A_089_02 | 511.43 | 100.14
A_089_02 | 689.03 | 102.1
A_089_02 | 1943.9 | 104.57
A_089_03 | 0.0011 | 29.597
A_089_03 | 0.9644 | 30.788
A_089_03 | 2.8247 | 33.087
A_089_03 | 6.6066 | 37.679
A_089_03 | 21.406 | 53.372
A_089_03 | 42.502 | 64.722
A_089_03 | 64.095 | 73.53
A_089_03 | 91.142 | 79.74
A_089_03 | 119.34 | 83.729
A_089_03 | 161.87 | 87.155
A_089_03 | 190.83 | 89.593
A_089_03 | 233.82 | 92.657
A_089_03 | 282.77 | 94.534
A_089_03 | 378.14 | 97.438
A_089_03 | 503.01 | 100.12
A_089_03 | 680.12 | 102.1
A_089_03 | 1952.2 | 104.57
A_089_04 | -0.257 | 37.832
A_089_04 | 1.0155 | 39.255
A_089_04 | 9.1073 | 48.304
A_089_04 | 14.157 | 53.235
A_089_04 | 28.609 | 61.194
A_089_04 | 34.478 | 64.273
A_089_04 | 56.605 | 73.411
A_089_04 | 85.671 | 79.977
A_089_04 | 112.86 | 83.771
A_089_04 | 155.53 | 87.211
A_089_04 | 184.55 | 89.652
A_089_04 | 227.55 | 92.686
A_089_04 | 276.67 | 94.563
A_089_04 | 368.5 | 97.379
A_089_04 | 497.61 | 100.14
A_089_04 | 668.47 | 102.09
A_089_04 | 1950.6 | 104.57
A_089_05 | 0.5341 | 73.394
A_089_05 | 0.9775 | 73.502
A_089_05 | 3.7575 | 74.174
A_089_05 | 6.5989 | 74.862
A_089_05 | 9.3896 | 75.537
A_089_05 | 14.144 | 76.687
A_089_05 | 22.282 | 78.657
A_089_05 | 27.766 | 79.682
A_089_05 | 56.125 | 83.712
A_089_05 | 98.838 | 87.152
A_089_05 | 127.7 | 89.582
A_089_05 | 168.25 | 92.554
A_089_05 | 222.71 | 94.63
A_089_05 | 311.55 | 97.357
A_089_05 | 440.59 | 100.13
A_089_05 | 604.62 | 102.07
A_089_05 | 1891.6 | 104.57
A_089_06 | -1.494 | 86.954
A_089_06 | 2.85 | 87.323
A_089_06 | 5.123 | 87.515
A_089_06 | 8.981 | 87.843
A_089_06 | 18.879 | 88.683
A_089_06 | 31.468 | 89.727
A_089_06 | 70.452 | 92.562
A_089_06 | 125.15 | 94.644
A_089_06 | 210.76 | 97.294
A_089_06 | 343.92 | 100.15
A_089_06 | 514.88 | 102.09
A_089_06 | 1782 | 104.57
e_005_01 | 13 | 230
e_005_01 | 59 | 625
e_005_01 | 577 | 920
e_005_01 | 667 | 925
e_005_01 | 752 | 960
e_005_01 | 1982 | 1010
e_005_01 | 2775 | 990
e_005_02 | 12 | 165
e_005_02 | 25 | 395
e_005_02 | 31 | 340
e_005_02 | 48 | 385
e_005_02 | 90 | 740
e_005_02 | 121 | 555
e_005_02 | 577 | 830
e_005_02 | 665 | 900
e_005_02 | 665 | 770
e_005_02 | 667 | 760
e_005_02 | 752 | 760
e_005_02 | 806 | 930
e_005_02 | 806 | 750
e_005_02 | 1982 | 760
e_005_02 | 2775 | 770
e_005_02 | 4695 | 1060
e_005_02 | 4695 | 760
e_005_02 | 7066 | 790
e_005_02 | 7066 | 790
e_005_02 | 8960 | 1140
e_005_03 | 12 | 50
e_005_03 | 33 | 15
e_005_03 | 54 | 0
e_005_03 | 109 | 30
e_005_03 | 398 | 80
e_005_03 | 665 | 100
e_005_03 | 667 | 100
e_005_03 | 752 | 100
e_005_03 | 806 | 120
e_005_03 | 1982 | 140
e_005_03 | 2897 | 200
e_005_03 | 4695 | 130
e_005_03 | 8960 | 180
e_005_03 | 8960 | 180
e_005_04 | 13 | 0
e_005_04 | 27 | 0
e_005_04 | 59 | 0
e_005_04 | 115 | 50
e_005_04 | 398 | 40
e_005_04 | 577 | 70
e_005_04 | 665 | 90
e_005_04 | 806 | 100
e_005_04 | 1982 | 115
e_005_04 | 2897 | 160
e_005_04 | 4695 | 140
e_005_04 | 7066 | 190
e_005_04 | 7066 | 190
e_005_05 | 11.8406 | 161.539
e_005_05 | 18.7563 | 233.922
e_005_05 | 25.2052 | 311.407
e_005_05 | 50.6295 | 432.439
e_005_05 | 86.8562 | 541.869
e_005_05 | 389.117 | 683.338
e_005_05 | 564.655 | 689.553
e_005_05 | 779.523 | 704.385
e_005_05 | 1976.48 | 703.259
e_005_05 | 2868.75 | 717.806
e_005_05 | 4780.93 | 814.9
e_005_05 | 9051.88 | 865.435
e_005_06 | 12.2637 | 136.339
e_005_06 | 26.0621 | 223.717
e_005_06 | 57.8607 | 340.013
e_005_06 | 87.8622 | 437.637
e_005_06 | 576.393 | 656.102
e_005_06 | 689.231 | 650.919
e_005_06 | 789.7 | 654.311
e_005_06 | 1961.95 | 694.967
e_005_06 | 2827.67 | 713.721
e_005_06 | 4883.04 | 802.28
e_005_06 | 8989.34 | 873.808
e_005_07 | 11.8644 | 236.527
e_005_07 | 25.4402 | 390.521
e_005_07 | 66.8458 | 651.692
e_005_07 | 94.454 | 733.059
e_005_07 | 572.283 | 922.81
e_005_07 | 655.117 | 892.874
e_005_07 | 689.309 | 921.751
e_005_07 | 773.532 | 950.262
e_005_07 | 813.085 | 941.645
e_005_07 | 836.228 | 920.652
e_005_07 | 1950.14 | 1003.33
e_005_07 | 2807.19 | 976.262
e_005_07 | 4847.68 | 1064.82
e_005_07 | 8988.34 | 1136.31
e_005_08 | 11.915 | 128.17
e_005_08 | 27.0115 | 223.514
e_005_08 | 57.4482 | 340.054
e_005_08 | 108.162 | 448.954
e_005_08 | 393.053 | 524.947
e_005_08 | 562.01 | 514.579
e_005_08 | 657.466 | 492.854
e_005_08 | 792.619 | 525.123
e_005_08 | 1996.02 | 536.536
e_005_08 | 2774.43 | 538.829
e_005_08 | 4786.82 | 594.06
e_005_08 | 9004.43 | 669.632
e_005_09 | 13.7406 | 106.526
e_005_09 | 25.2927 | 173.888
e_005_09 | 57.3519 | 277.563
e_005_09 | 108.671 | 357.261
e_005_09 | 392.087 | 433.294
e_005_09 | 580.078 | 360.233
e_005_09 | 655.337 | 372.039
e_005_09 | 683.629 | 346.798
e_005_09 | 779.001 | 412.722
e_005_09 | 806.836 | 387.522
e_005_09 | 835.76 | 366.489
e_005_09 | 1947.31 | 415.843
e_005_09 | 2787.49 | 447.136
e_005_09 | 4812.04 | 523.196
e_005_09 | 8906.31 | 528.027
e_005_10 | 11.6841 | 199.115
e_005_10 | 25.6114 | 373.816
e_005_10 | 57.0768 | 631.758
e_005_10 | 91.8708 | 766.55
e_005_10 | 401.088 | 1012.33
e_005_10 | 578.006 | 1026.92
e_005_10 | 638.913 | 1026.35
e_005_10 | 671.357 | 1005.23
e_005_10 | 742.848 | 1042.16
e_005_10 | 786.439 | 1033.5
e_005_10 | 826.375 | 1012.39
e_005_10 | 1968.54 | 1086.61
e_005_10 | 2793.73 | 1063.79
e_005_10 | 4792.71 | 1173.22
e_005_10 | 9021.57 | 1273.79
e_009_01 | 0 | 0
e_009_01 | 2.5 | 7.5
e_009_01 | 5 | 12.5
e_009_01 | 7.5 | 18.5
e_009_01 | 10 | 25
e_009_01 | 12.5 | 30
e_009_01 | 15 | 33
e_009_01 | 17.5 | 37.5
e_009_01 | 20 | 42.5
e_009_01 | 22.5 | 45.5
e_009_01 | 25 | 50
e_009_01 | 27.5 | 52.5
e_009_01 | 30 | 57.5
e_009_01 | 32.5 | 60
e_009_01 | 35 | 65
e_009_01 | 37.5 | 66
e_009_01 | 40 | 69
e_009_01 | 42.5 | 70
e_009_01 | 45 | 72
e_009_01 | 47.5 | 74
e_009_01 | 50 | 75
e_009_01 | 52.5 | 77.5
e_009_01 | 55 | 80
e_009_01 | 57.5 | 80
e_009_01 | 60 | 80
e_009_01 | 60 | 80
e_009_02 | 0 | 0
e_009_02 | 2.5 | 15
e_009_02 | 5 | 27.5
e_009_02 | 7.5 | 42
e_009_02 | 10 | 52.5
e_009_02 | 12.5 | 63
e_009_02 | 15 | 72.5
e_009_02 | 17.5 | 81
e_009_02 | 20 | 90
e_009_02 | 22.5 | 96
e_009_02 | 25 | 102.5
e_009_02 | 27.5 | 107.5
e_009_02 | 30 | 113
e_009_02 | 32.5 | 118
e_009_02 | 35 | 125
e_009_02 | 37.5 | 127.5
e_009_02 | 40 | 130
e_009_02 | 42.5 | 132.5
e_009_02 | 45 | 135
e_009_02 | 47.5 | 138
e_009_02 | 50 | 140
e_009_02 | 52.5 | 142.5
e_009_02 | 55 | 143
e_009_02 | 57.5 | 144
e_009_02 | 60 | 144
e_009_02 | 60 | 144
e_009_03 | 0 | 0
e_009_03 | 2.5 | 45
e_009_03 | 5 | 78
e_009_03 | 7.5 | 107.5
e_009_03 | 10 | 127.5
e_009_03 | 12.5 | 146
e_009_03 | 15 | 162
e_009_03 | 17.5 | 172
e_009_03 | 20 | 183
e_009_03 | 22.5 | 192.5
e_009_03 | 25 | 200
e_009_03 | 27.5 | 207.5
e_009_03 | 30 | 213
e_009_03 | 32.5 | 220
e_009_03 | 35 | 226
e_009_03 | 37.5 | 230
e_009_03 | 40 | 234
e_009_03 | 42.5 | 237.5
e_009_03 | 45 | 241
e_009_03 | 47.5 | 245
e_009_03 | 50 | 248.5
e_009_03 | 52.5 | 250
e_009_03 | 55 | 254
e_009_03 | 57.5 | 255
e_009_03 | 60 | 256
e_009_03 | 60 | 256
e_009_04 | 0 | 0
e_009_04 | 2.5 | 110
e_009_04 | 5 | 162.5
e_009_04 | 7.5 | 197.5
e_009_04 | 10 | 222.5
e_009_04 | 12.5 | 243
e_009_04 | 15 | 258
e_009_04 | 17.5 | 269
e_009_04 | 20 | 279
e_009_04 | 22.5 | 287.5
e_009_04 | 25 | 292
e_009_04 | 27.5 | 297.5
e_009_04 | 30 | 302.5
e_009_04 | 32.5 | 307.5
e_009_04 | 35 | 311
e_009_04 | 37.5 | 312.5
e_009_04 | 40 | 315
e_009_04 | 42.5 | 318
e_009_04 | 45 | 320
e_009_04 | 47.5 | 322.5
e_009_04 | 50 | 324
e_009_04 | 52.5 | 324.5
e_009_04 | 55 | 325
e_009_04 | 57.5 | 325.5
e_009_04 | 60 | 327.5
e_009_04 | 60 | 327.5
e_011_01 | 1 | 5
e_011_01 | 3 | 0
e_011_01 | 4 | 5
e_011_01 | 7 | 50
e_011_01 | 10 | 75
e_011_01 | 21 | 115
e_011_01 | 28 | 130
e_011_01 | 49 | 175
e_011_01 | 52 | 155
e_011_01 | 77 | 200
e_011_01 | 90 | 210
e_011_01 | 116 | 255
e_011_01 | 176 | 300
e_011_01 | 264 | 365
e_011_01 | 356 | 385
e_011_01 | 536 | 400
e_011_01 | 745 | 385
e_011_01 | 1126 | 415
e_011_01 | 1599 | 430
e_011_01 | 1599 | 430
e_011_02 | 7 | 45
e_011_02 | 21 | 85
e_011_02 | 24 | 100
e_011_02 | 28 | 115
e_011_02 | 35 | 120
e_011_02 | 49 | 135
e_011_02 | 77 | 175
e_011_02 | 83 | 180
e_011_02 | 111 | 210
e_011_02 | 142 | 210
e_011_02 | 171 | 235
e_011_02 | 201 | 245
e_011_02 | 263 | 255
e_011_02 | 353 | 275
e_011_02 | 535 | 290
e_011_02 | 748 | 280
e_011_02 | 962 | 305
e_011_02 | 1099 | 295
e_011_02 | 1440 | 325
e_011_02 | 1440 | 325
e_011_03 | 7 | 15
e_011_03 | 21 | 85
e_011_03 | 22 | 80
e_011_03 | 28 | 90
e_011_03 | 35 | 100
e_011_03 | 49 | 110
e_011_03 | 77 | 150
e_011_03 | 83 | 175
e_011_03 | 111 | 200
e_011_03 | 141 | 210
e_011_03 | 171 | 215
e_011_03 | 202 | 255
e_011_03 | 291 | 260
e_011_03 | 353 | 285
e_011_03 | 533 | 300
e_011_03 | 755 | 275
e_011_03 | 969 | 305
e_011_03 | 1106 | 290
e_011_03 | 1447 | 340
e_011_03 | 1447 | 340
e_011_04 | 7 | 5
e_011_04 | 21 | 25
e_011_04 | 22 | 30
e_011_04 | 24 | 40
e_011_04 | 28 | 75
e_011_04 | 35 | 65
e_011_04 | 49 | 110
e_011_04 | 77 | 150
e_011_04 | 83 | 150
e_011_04 | 111 | 205
e_011_04 | 141 | 235
e_011_04 | 174 | 250
e_011_04 | 263 | 300
e_011_04 | 353 | 340
e_011_04 | 538 | 375
e_011_04 | 762 | 360
e_011_04 | 987 | 380
e_011_04 | 1183 | 380
e_011_04 | 1454 | 405
e_011_04 | 1454 | 405
e_011_05 | 1 | 20
e_011_05 | 3 | 30
e_011_05 | 7 | 70
e_011_05 | 10 | 90
e_011_05 | 21 | 135
e_011_05 | 28 | 155
e_011_05 | 49 | 185
e_011_05 | 52 | 200
e_011_05 | 77 | 250
e_011_05 | 90 | 265
e_011_05 | 116 | 315
e_011_05 | 174 | 375
e_011_05 | 266 | 435
e_011_05 | 356 | 460
e_011_05 | 536 | 480
e_011_05 | 710 | 480
e_011_05 | 744 | 450
e_011_05 | 1124 | 480
e_011_05 | 1455 | 520
e_011_05 | 1455 | 520
e_014_01 | 2 | 7
e_014_01 | 5 | 9
e_014_01 | 9 | 18
e_014_01 | 13 | 28
e_014_01 | 20 | 44
e_014_01 | 26 | 75
e_014_01 | 49 | 137
e_014_01 | 57 | 145
e_014_01 | 74 | 180
e_014_01 | 89 | 183
e_014_01 | 113 | 208
e_014_01 | 174 | 257
e_014_01 | 204 | 280
e_014_01 | 258 | 317
e_014_01 | 363 | 315
e_014_01 | 441 | 327
e_014_01 | 623 | 348
e_014_01 | 916 | 374
e_014_01 | 1031 | 360
e_014_01 | 1031 | 360
e_014_02 | 2 | 18
e_014_02 | 5 | 18
e_014_02 | 10 | 21
e_014_02 | 17 | 44
e_014_02 | 21 | 59
e_014_02 | 31 | 64
e_014_02 | 50 | 85
e_014_02 | 60 | 93
e_014_02 | 72 | 107
e_014_02 | 95 | 137
e_014_02 | 126 | 159
e_014_02 | 186 | 189
e_014_02 | 219 | 201
e_014_02 | 270 | 204
e_014_02 | 345 | 214
e_014_02 | 463 | 240
e_014_02 | 569 | 248
e_014_02 | 862 | 296
e_014_02 | 1079 | 313
e_014_02 | 1079 | 313
e_014_03 | 6 | 62
e_014_03 | 8 | 59
e_014_03 | 15 | 88
e_014_03 | 20 | 110
e_014_03 | 27 | 137
e_014_03 | 37 | 142
e_014_03 | 47 | 182
e_014_03 | 63 | 216
e_014_03 | 78 | 245
e_014_03 | 93 | 286
e_014_03 | 121 | 317
e_014_03 | 175 | 359
e_014_03 | 222 | 357
e_014_03 | 254 | 367
e_014_03 | 345 | 389
e_014_03 | 477 | 433
e_014_03 | 558 | 437
e_014_03 | 844 | 481
e_014_03 | 1064 | 498
e_014_03 | 1064 | 498
e_014_04 | 3 | 46
e_014_04 | 7 | 69
e_014_04 | 10 | 74
e_014_04 | 15 | 93
e_014_04 | 23 | 117
e_014_04 | 30 | 131
e_014_04 | 38 | 157
e_014_04 | 48 | 167
e_014_04 | 69 | 187
e_014_04 | 98 | 230
e_014_04 | 113 | 251
e_014_04 | 157 | 270
e_014_04 | 213 | 307
e_014_04 | 269 | 321
e_014_04 | 351 | 332
e_014_04 | 485 | 357
e_014_04 | 568 | 373
e_014_04 | 603 | 359
e_014_04 | 762 | 374
e_014_04 | 762 | 374
e_014_05 | 1 | 20
e_014_05 | 2 | 59
e_014_05 | 9 | 88
e_014_05 | 22 | 148
e_014_05 | 27 | 176
e_014_05 | 42 | 239
e_014_05 | 58 | 294
e_014_05 | 68 | 304
e_014_05 | 77 | 311
e_014_05 | 86 | 320
e_014_05 | 126 | 322
e_014_05 | 160 | 322
e_014_05 | 198 | 348
e_014_05 | 231 | 379
e_014_05 | 282 | 410
e_014_05 | 414 | 414
e_014_05 | 531 | 451
e_014_05 | 783 | 498
e_014_05 | 1002 | 536
e_014_05 | 1002 | 536
e_014_06 | 3 | 0
e_014_06 | 8 | 24
e_014_06 | 11 | 46
e_014_06 | 21 | 73
e_014_06 | 35 | 134
e_014_06 | 49 | 160
e_014_06 | 58 | 185
e_014_06 | 67 | 207
e_014_06 | 88 | 235
e_014_06 | 107 | 267
e_014_06 | 123 | 272
e_014_06 | 141 | 267
e_014_06 | 179 | 293
e_014_06 | 212 | 310
e_014_06 | 260 | 328
e_014_06 | 288 | 332
e_014_06 | 395 | 354
e_014_06 | 479 | 370
e_014_06 | 479 | 370
e_015_01 | 1 | 220
e_015_01 | 7 | 570
e_015_01 | 14 | 755
e_015_01 | 21 | 870
e_015_01 | 28 | 965
e_015_01 | 56 | 1165
e_015_01 | 91 | 1265
e_015_01 | 175 | 1345
e_015_01 | 365 | 1385
e_015_01 | 897 | 1410
e_015_02 | 1 | 150
e_015_02 | 7 | 385
e_015_02 | 14 | 505
e_015_02 | 21 | 590
e_015_02 | 28 | 650
e_015_02 | 56 | 805
e_015_02 | 91 | 885
e_015_02 | 175 | 965
e_015_02 | 365 | 1025
e_015_02 | 897 | 1065
e_015_03 | 1 | 65
e_015_03 | 7 | 230
e_015_03 | 14 | 350
e_015_03 | 21 | 430
e_015_03 | 28 | 495
e_015_03 | 56 | 660
e_015_03 | 91 | 770
e_015_03 | 175 | 875
e_015_03 | 365 | 940
e_015_03 | 897 | 970
e_015_04 | 1 | 200
e_015_04 | 7 | 500
e_015_04 | 14 | 675
e_015_04 | 21 | 775
e_015_04 | 28 | 850
e_015_04 | 56 | 1010
e_015_04 | 91 | 1095
e_015_04 | 175 | 1175
e_015_04 | 365 | 1215
e_015_04 | 897 | 1235
e_015_05 | 1 | 125
e_015_05 | 7 | 334
e_015_05 | 14 | 450
e_015_05 | 21 | 530
e_015_05 | 28 | 585
e_015_05 | 56 | 730
e_015_05 | 91 | 815
e_015_05 | 175 | 930
e_015_05 | 365 | 1015
e_015_05 | 897 | 1065
e_015_06 | 1 | 50
e_015_06 | 7 | 200
e_015_06 | 14 | 305
e_015_06 | 21 | 385
e_015_06 | 28 | 445
e_015_06 | 56 | 585
e_015_06 | 91 | 680
e_015_06 | 175 | 780
e_015_06 | 365 | 840
e_015_06 | 897 | 875
e_015_07 | 1 | 170
e_015_07 | 7 | 380
e_015_07 | 14 | 490
e_015_07 | 21 | 555
e_015_07 | 28 | 610
e_015_07 | 56 | 705
e_015_07 | 91 | 755
e_015_07 | 175 | 800
e_015_07 | 365 | 830
e_015_07 | 897 | 845
e_015_08 | 1 | 105
e_015_08 | 7 | 252
e_015_08 | 14 | 343
e_015_08 | 21 | 404
e_015_08 | 28 | 450
e_015_08 | 56 | 540
e_015_08 | 91 | 605
e_015_08 | 175 | 668
e_015_08 | 365 | 715
e_015_08 | 897 | 746
e_015_09 | 1 | 30
e_015_09 | 7 | 165
e_015_09 | 14 | 240
e_015_09 | 21 | 280
e_015_09 | 28 | 310
e_015_09 | 56 | 385
e_015_09 | 91 | 440
e_015_09 | 175 | 500
e_015_09 | 365 | 545
e_015_09 | 897 | 565
e_015_10 | 1 | 0
e_015_10 | 7 | 15
e_015_10 | 14 | 35
e_015_10 | 21 | 55
e_015_10 | 28 | 70
e_015_10 | 56 | 120
e_015_10 | 91 | 165
e_015_10 | 175 | 225
e_015_10 | 365 | 255
e_015_10 | 897 | 275
e_015_11 | 1 | 0
e_015_11 | 7 | 0
e_015_11 | 14 | 5
e_015_11 | 21 | 8
e_015_11 | 28 | 15
e_015_11 | 56 | 45
e_015_11 | 91 | 75
e_015_11 | 175 | 122
e_015_11 | 365 | 156
e_015_11 | 897 | 176
e_015_12 | 1 | 0
e_015_12 | 7 | 0
e_015_12 | 14 | 10
e_015_12 | 21 | 25
e_015_12 | 28 | 35
e_015_12 | 56 | 75
e_015_12 | 91 | 110
e_015_12 | 175 | 155
e_015_12 | 365 | 190
e_015_12 | 897 | 200
e_015_13 | 1 | 80
e_015_13 | 7 | 250
e_015_13 | 14 | 355
e_015_13 | 21 | 425
e_015_13 | 28 | 480
e_015_13 | 56 | 615
e_015_13 | 91 | 700
e_015_13 | 175 | 790
e_015_13 | 365 | 865
e_015_13 | 590 | 900
e_015_14 | 1 | 69
e_015_14 | 7 | 215
e_015_14 | 14 | 295
e_015_14 | 21 | 340
e_015_14 | 28 | 385
e_015_14 | 56 | 480
e_015_14 | 91 | 550
e_015_14 | 175 | 630
e_015_14 | 365 | 710
e_015_14 | 590 | 750
e_015_15 | 1 | 50
e_015_15 | 7 | 165
e_015_15 | 14 | 240
e_015_15 | 21 | 280
e_015_15 | 28 | 315
e_015_15 | 56 | 390
e_015_15 | 91 | 445
e_015_15 | 175 | 505
e_015_15 | 365 | 561
e_015_15 | 590 | 580
e_015_16 | 1 | 3
e_015_16 | 7 | 9
e_015_16 | 14 | 16
e_015_16 | 21 | 20
e_015_16 | 28 | 29
e_015_16 | 56 | 47
e_015_16 | 91 | 57
e_015_16 | 175 | 73
e_015_16 | 365 | 85
e_015_16 | 590 | 98
e_017_01 | 1 | 31
e_017_01 | 2 | 51
e_017_01 | 6 | 113
e_017_01 | 13 | 171
e_017_01 | 20 | 208
e_017_01 | 27 | 222
e_017_01 | 41 | 244
e_017_01 | 55 | 256
e_017_01 | 89 | 275
e_017_01 | 179 | 301
e_017_01 | 359 | 337
e_017_01 | 539 | 361
e_017_01 | 719 | 377
e_017_01 | 999 | 404
e_017_01 | 1499 | 433
e_017_01 | 1999 | 463
e_017_01 | 1999 | 463
e_017_02 | 1 | 27
e_017_02 | 2 | 39
e_017_02 | 6 | 53
e_017_02 | 13 | 61
e_017_02 | 20 | 66
e_017_02 | 27 | 70
e_017_02 | 41 | 74
e_017_02 | 55 | 77
e_017_02 | 89 | 87
e_017_02 | 179 | 94
e_017_02 | 359 | 96
e_017_02 | 539 | 97
e_017_02 | 719 | 98
e_017_02 | 999 | 98
e_017_02 | 1499 | 99
e_017_02 | 1999 | 99
e_017_02 | 2499 | 100
e_017_02 | 2499 | 100
e_017_03 | 27 | 60
e_017_03 | 28 | 60
e_017_03 | 55 | 55
e_017_03 | 506 | 50
e_017_03 | 506 | 50
e_017_04 | 27 | 50
e_017_04 | 28 | 50
e_017_04 | 55 | 45
e_017_04 | 506 | 60
e_017_04 | 506 | 60
e_017_05 | 7 | 120
e_017_05 | 28 | 236
e_017_05 | 90 | 260
e_017_05 | 200 | 273
e_017_05 | 730 | 339
e_017_05 | 1825 | 371
e_017_05 | 1825 | 371
e_017_06 | 7 | 138
e_017_06 | 28 | 261
e_017_06 | 90 | 350
e_017_06 | 200 | 412
e_017_06 | 730 | 505
e_017_06 | 1825 | 565
e_017_06 | 1825 | 565
e_017_07 | 7 | 144
e_017_07 | 28 | 276
e_017_07 | 90 | 376
e_017_07 | 200 | 417
e_017_07 | 730 | 524
e_017_07 | 1825 | 586
e_017_07 | 1825 | 586
e_017_08 | 2 | 59
e_017_08 | 6 | 137
e_017_08 | 13 | 193
e_017_08 | 20 | 256
e_017_08 | 29 | 273
e_017_08 | 64 | 310
e_017_08 | 89 | 391
e_017_08 | 127 | 419
e_017_08 | 185 | 424
e_017_08 | 226 | 438
e_017_08 | 299 | 436
e_017_08 | 1437 | 526
e_017_08 | 1746 | 507
e_017_08 | 1746 | 507
e_017_09 | 2 | 20
e_017_09 | 6 | 80
e_017_09 | 13 | 107
e_017_09 | 20 | 145
e_017_09 | 29 | 164
e_017_09 | 64 | 244
e_017_09 | 89 | 278
e_017_09 | 127 | 311
e_017_09 | 185 | 339
e_017_09 | 226 | 359
e_017_09 | 299 | 385
e_017_09 | 456 | 414
e_017_09 | 755 | 463
e_017_09 | 1437 | 486
e_017_09 | 1746 | 491
e_017_09 | 1746 | 491
e_017_10 | 6 | 21
e_017_10 | 13 | 64
e_017_10 | 20 | 92
e_017_10 | 29 | 115
e_017_10 | 64 | 183
e_017_10 | 89 | 222
e_017_10 | 127 | 255
e_017_10 | 185 | 299
e_017_10 | 226 | 315
e_017_10 | 299 | 344
e_017_10 | 456 | 354
e_017_10 | 755 | 420
e_017_10 | 810 | 429
e_017_10 | 1437 | 456
e_017_10 | 1746 | 467
e_017_10 | 1746 | 467
e_017_11 | 7 | 108
e_017_11 | 14 | 138
e_017_11 | 56 | 201
e_017_11 | 90 | 229
e_017_11 | 540 | 300
e_017_11 | 744 | 332
e_017_11 | 744 | 332
e_017_12 | 7 | 90
e_017_12 | 14 | 116
e_017_12 | 56 | 179
e_017_12 | 90 | 214
e_017_12 | 540 | 279
e_017_12 | 744 | 325
e_017_12 | 744 | 325
e_017_13 | 7 | 81
e_017_13 | 14 | 107
e_017_13 | 56 | 145
e_017_13 | 90 | 182
e_017_13 | 540 | 201
e_017_13 | 744 | 227
e_017_13 | 744 | 227
e_017_14 | 7 | 16
e_017_14 | 14 | 21
e_017_14 | 56 | 48
e_017_14 | 90 | 45
e_017_14 | 540 | 45
e_017_14 | 744 | 39
e_017_14 | 744 | 39
e_019_01 | 1 | 30
e_019_01 | 2 | 80
e_019_01 | 4 | 141
e_019_01 | 7 | 180
e_019_01 | 9 | 210
e_019_01 | 10 | 221
e_019_01 | 13 | 251
e_019_01 | 21 | 252
e_019_01 | 28 | 311
e_019_01 | 35 | 351
e_019_01 | 42 | 361
e_019_01 | 50 | 402
e_019_01 | 56 | 391
e_019_01 | 68 | 411
e_019_01 | 84 | 422
e_019_01 | 98 | 450
e_019_01 | 100 | 432
e_019_01 | 130 | 430
e_019_01 | 157 | 454
e_019_01 | 157 | 454
e_019_02 | 1 | 30
e_019_02 | 2 | 71
e_019_02 | 4 | 112
e_019_02 | 7 | 152
e_019_02 | 9 | 191
e_019_02 | 10 | 200
e_019_02 | 13 | 220
e_019_02 | 21 | 231
e_019_02 | 28 | 281
e_019_02 | 35 | 322
e_019_02 | 42 | 332
e_019_02 | 60 | 363
e_019_02 | 66 | 373
e_019_02 | 70 | 402
e_019_02 | 84 | 402
e_019_02 | 98 | 431
e_019_02 | 100 | 422
e_019_02 | 130 | 440
e_019_02 | 157 | 462
e_019_02 | 157 | 462
e_019_03 | 1 | 10
e_019_03 | 2 | 49
e_019_03 | 4 | 69
e_019_03 | 7 | 110
e_019_03 | 8 | 121
e_019_03 | 10 | 132
e_019_03 | 12 | 150
e_019_03 | 21 | 161
e_019_03 | 28 | 211
e_019_03 | 35 | 242
e_019_03 | 42 | 261
e_019_03 | 50 | 293
e_019_03 | 56 | 311
e_019_03 | 68 | 332
e_019_03 | 84 | 352
e_019_03 | 98 | 340
e_019_03 | 100 | 349
e_019_03 | 130 | 381
e_019_03 | 157 | 419
e_019_03 | 157 | 419
e_019_04 | 1 | 28
e_019_04 | 2 | 78
e_019_04 | 4 | 119
e_019_04 | 7 | 189
e_019_04 | 10 | 249
e_019_04 | 13 | 267
e_019_04 | 15 | 287
e_019_04 | 21 | 300
e_019_04 | 28 | 338
e_019_04 | 35 | 379
e_019_04 | 42 | 400
e_019_04 | 50 | 407
e_019_04 | 56 | 426
e_019_04 | 69 | 447
e_019_04 | 84 | 452
e_019_04 | 98 | 468
e_019_04 | 100 | 468
e_019_04 | 130 | 493
e_019_04 | 157 | 500
e_019_04 | 157 | 500
e_019_05 | 2 | 29
e_019_05 | 3 | 100
e_019_05 | 6 | 138
e_019_05 | 9 | 168
e_019_05 | 10 | 168
e_019_05 | 13 | 208
e_019_05 | 15 | 209
e_019_05 | 21 | 239
e_019_05 | 28 | 269
e_019_05 | 35 | 300
e_019_05 | 42 | 330
e_019_05 | 50 | 330
e_019_05 | 56 | 349
e_019_05 | 68 | 379
e_019_05 | 84 | 389
e_019_05 | 98 | 409
e_019_05 | 100 | 400
e_019_05 | 130 | 417
e_019_05 | 157 | 438
e_019_05 | 157 | 438
e_019_06 | 1 | 7
e_019_06 | 2 | 38
e_019_06 | 6 | 90
e_019_06 | 9 | 128
e_019_06 | 10 | 119
e_019_06 | 13 | 148
e_019_06 | 15 | 168
e_019_06 | 21 | 167
e_019_06 | 28 | 220
e_019_06 | 35 | 249
e_019_06 | 42 | 279
e_019_06 | 50 | 300
e_019_06 | 56 | 318
e_019_06 | 68 | 361
e_019_06 | 84 | 376
e_019_06 | 98 | 400
e_019_06 | 100 | 409
e_019_06 | 130 | 429
e_019_06 | 157 | 448
e_019_06 | 157 | 448
e_019_07 | 1 | 30
e_019_07 | 2 | 40
e_019_07 | 3 | 50
e_019_07 | 4 | 71
e_019_07 | 6 | 92
e_019_07 | 7 | 111
e_019_07 | 8 | 133
e_019_07 | 10 | 133
e_019_07 | 13 | 153
e_019_07 | 14 | 163
e_019_07 | 27 | 243
e_019_07 | 36 | 283
e_019_07 | 42 | 284
e_019_07 | 49 | 300
e_019_07 | 56 | 332
e_019_07 | 70 | 343
e_019_07 | 83 | 373
e_019_07 | 98 | 372
e_019_07 | 100 | 372
e_019_07 | 100 | 372
e_019_08 | 1 | 10
e_019_08 | 2 | 10
e_019_08 | 3 | 30
e_019_08 | 4 | 30
e_019_08 | 6 | 70
e_019_08 | 7 | 80
e_019_08 | 8 | 100
e_019_08 | 10 | 92
e_019_08 | 13 | 111
e_019_08 | 14 | 100
e_019_08 | 27 | 172
e_019_08 | 36 | 192
e_019_08 | 42 | 192
e_019_08 | 49 | 222
e_019_08 | 56 | 252
e_019_08 | 70 | 271
e_019_08 | 83 | 291
e_019_08 | 98 | 300
e_019_08 | 100 | 300
e_019_08 | 100 | 300
e_019_09 | 1 | 42
e_019_09 | 2 | 60
e_019_09 | 3 | 82
e_019_09 | 6 | 131
e_019_09 | 8 | 159
e_019_09 | 10 | 182
e_019_09 | 12 | 200
e_019_09 | 14 | 210
e_019_09 | 21 | 261
e_019_09 | 28 | 281
e_019_09 | 35 | 302
e_019_09 | 42 | 310
e_019_09 | 49 | 341
e_019_09 | 56 | 352
e_019_09 | 76 | 371
e_019_09 | 84 | 383
e_019_09 | 100 | 391
e_019_09 | 128 | 400
e_019_09 | 156 | 420
e_019_09 | 156 | 420
e_019_10 | 1 | 21
e_019_10 | 3 | 51
e_019_10 | 6 | 90
e_019_10 | 7 | 90
e_019_10 | 8 | 100
e_019_10 | 10 | 130
e_019_10 | 12 | 142
e_019_10 | 14 | 153
e_019_10 | 21 | 189
e_019_10 | 28 | 212
e_019_10 | 35 | 241
e_019_10 | 42 | 250
e_019_10 | 49 | 281
e_019_10 | 56 | 281
e_019_10 | 76 | 311
e_019_10 | 84 | 332
e_019_10 | 100 | 343
e_019_10 | 128 | 360
e_019_10 | 156 | 373
e_019_10 | 156 | 373
e_019_11 | 1 | 31
e_019_11 | 3 | 41
e_019_11 | 6 | 70
e_019_11 | 7 | 82
e_019_11 | 8 | 82
e_019_11 | 10 | 90
e_019_11 | 12 | 100
e_019_11 | 14 | 100
e_019_11 | 21 | 142
e_019_11 | 28 | 161
e_019_11 | 35 | 180
e_019_11 | 42 | 192
e_019_11 | 49 | 222
e_019_11 | 56 | 219
e_019_11 | 76 | 240
e_019_11 | 84 | 261
e_019_11 | 100 | 271
e_019_11 | 128 | 279
e_019_11 | 156 | 310
e_019_11 | 156 | 310
e_019_12 | 1 | 40
e_019_12 | 2 | 69
e_019_12 | 4 | 91
e_019_12 | 6 | 122
e_019_12 | 9 | 149
e_019_12 | 13 | 169
e_019_12 | 14 | 180
e_019_12 | 21 | 220
e_019_12 | 29 | 239
e_019_12 | 36 | 270
e_019_12 | 42 | 311
e_019_12 | 50 | 281
e_019_12 | 58 | 301
e_019_12 | 70 | 313
e_019_12 | 84 | 332
e_019_12 | 98 | 331
e_019_12 | 100 | 321
e_019_12 | 128 | 341
e_019_12 | 157 | 371
e_019_12 | 157 | 371
e_019_13 | 1 | 31
e_019_13 | 2 | 58
e_019_13 | 4 | 80
e_019_13 | 6 | 108
e_019_13 | 8 | 121
e_019_13 | 13 | 130
e_019_13 | 14 | 141
e_019_13 | 21 | 191
e_019_13 | 29 | 210
e_019_13 | 36 | 241
e_019_13 | 42 | 271
e_019_13 | 50 | 259
e_019_13 | 58 | 261
e_019_13 | 70 | 300
e_019_13 | 84 | 322
e_019_13 | 98 | 324
e_019_13 | 100 | 316
e_019_13 | 128 | 335
e_019_13 | 157 | 358
e_019_13 | 157 | 358
e_019_14 | 1 | 10
e_019_14 | 2 | 22
e_019_14 | 4 | 31
e_019_14 | 6 | 60
e_019_14 | 8 | 81
e_019_14 | 13 | 100
e_019_14 | 14 | 100
e_019_14 | 21 | 129
e_019_14 | 29 | 170
e_019_14 | 36 | 180
e_019_14 | 42 | 210
e_019_14 | 50 | 211
e_019_14 | 58 | 210
e_019_14 | 70 | 252
e_019_14 | 84 | 261
e_019_14 | 98 | 271
e_019_14 | 100 | 270
e_019_14 | 128 | 300
e_019_14 | 157 | 321
e_019_14 | 157 | 321
e_019_15 | 1 | 30
e_019_15 | 2 | 38
e_019_15 | 4 | 110
e_019_15 | 6 | 100
e_019_15 | 7 | 129
e_019_15 | 8 | 111
e_019_15 | 11 | 160
e_019_15 | 12 | 150
e_019_15 | 15 | 200
e_019_15 | 22 | 249
e_019_15 | 28 | 269
e_019_15 | 36 | 309
e_019_15 | 43 | 329
e_019_15 | 47 | 340
e_019_15 | 56 | 360
e_019_15 | 70 | 370
e_019_15 | 84 | 400
e_019_15 | 97 | 421
e_019_15 | 100 | 412
e_019_15 | 100 | 412
e_019_16 | 1 | 20
e_019_16 | 4 | 51
e_019_16 | 5 | 70
e_019_16 | 6 | 70
e_019_16 | 7 | 70
e_019_16 | 8 | 70
e_019_16 | 11 | 100
e_019_16 | 12 | 100
e_019_16 | 15 | 141
e_019_16 | 22 | 181
e_019_16 | 28 | 200
e_019_16 | 36 | 210
e_019_16 | 43 | 250
e_019_16 | 49 | 250
e_019_16 | 56 | 270
e_019_16 | 70 | 300
e_019_16 | 84 | 310
e_019_16 | 97 | 329
e_019_16 | 100 | 329
e_019_16 | 100 | 329
e_019_17 | 1 | 9
e_019_17 | 2 | 29
e_019_17 | 4 | 20
e_019_17 | 6 | 40
e_019_17 | 7 | 50
e_019_17 | 8 | 50
e_019_17 | 11 | 82
e_019_17 | 12 | 71
e_019_17 | 15 | 80
e_019_17 | 22 | 119
e_019_17 | 28 | 139
e_019_17 | 36 | 150
e_019_17 | 43 | 188
e_019_17 | 49 | 171
e_019_17 | 54 | 200
e_019_17 | 70 | 220
e_019_17 | 84 | 241
e_019_17 | 97 | 249
e_019_17 | 100 | 250
e_019_17 | 100 | 250
e_019_18 | 2 | 51
e_019_18 | 4 | 81
e_019_18 | 6 | 121
e_019_18 | 7 | 131
e_019_18 | 8 | 149
e_019_18 | 11 | 150
e_019_18 | 13 | 170
e_019_18 | 14 | 170
e_019_18 | 21 | 219
e_019_18 | 28 | 231
e_019_18 | 36 | 271
e_019_18 | 42 | 275
e_019_18 | 50 | 271
e_019_18 | 57 | 300
e_019_18 | 70 | 310
e_019_18 | 98 | 332
e_019_18 | 100 | 321
e_019_18 | 128 | 341
e_019_18 | 156 | 360
e_019_18 | 156 | 360
e_019_19 | 2 | 20
e_019_19 | 4 | 50
e_019_19 | 6 | 90
e_019_19 | 8 | 120
e_019_19 | 11 | 121
e_019_19 | 13 | 142
e_019_19 | 14 | 151
e_019_19 | 21 | 191
e_019_19 | 28 | 219
e_019_19 | 36 | 251
e_019_19 | 42 | 271
e_019_19 | 50 | 291
e_019_19 | 57 | 311
e_019_19 | 70 | 321
e_019_19 | 84 | 335
e_019_19 | 98 | 342
e_019_19 | 100 | 353
e_019_19 | 128 | 372
e_019_19 | 156 | 390
e_019_19 | 156 | 390
e_019_20 | 2 | 40
e_019_20 | 4 | 57
e_019_20 | 6 | 80
e_019_20 | 8 | 100
e_019_20 | 11 | 110
e_019_20 | 13 | 119
e_019_20 | 14 | 131
e_019_20 | 21 | 171
e_019_20 | 28 | 189
e_019_20 | 36 | 210
e_019_20 | 42 | 231
e_019_20 | 50 | 241
e_019_20 | 57 | 252
e_019_20 | 70 | 271
e_019_20 | 84 | 291
e_019_20 | 98 | 292
e_019_20 | 100 | 291
e_019_20 | 128 | 300
e_019_20 | 156 | 329
e_019_20 | 156 | 329
e_019_21 | 2 | 81
e_019_21 | 3 | 100
e_019_21 | 4 | 130
e_019_21 | 7 | 141
e_019_21 | 9 | 172
e_019_21 | 12 | 190
e_019_21 | 14 | 200
e_019_21 | 21 | 222
e_019_21 | 28 | 252
e_019_21 | 37 | 270
e_019_21 | 42 | 282
e_019_21 | 49 | 300
e_019_21 | 56 | 312
e_019_21 | 70 | 334
e_019_21 | 84 | 342
e_019_21 | 98 | 352
e_019_21 | 100 | 352
e_019_21 | 128 | 352
e_019_21 | 157 | 372
e_019_21 | 157 | 372
e_019_22 | 2 | 63
e_019_22 | 3 | 71
e_019_22 | 4 | 93
e_019_22 | 7 | 131
e_019_22 | 9 | 153
e_019_22 | 12 | 161
e_019_22 | 14 | 172
e_019_22 | 21 | 192
e_019_22 | 28 | 212
e_019_22 | 37 | 252
e_019_22 | 42 | 262
e_019_22 | 49 | 282
e_019_22 | 56 | 293
e_019_22 | 70 | 292
e_019_22 | 84 | 323
e_019_22 | 98 | 334
e_019_22 | 100 | 324
e_019_22 | 128 | 348
e_019_22 | 157 | 352
e_019_22 | 157 | 352
e_019_23 | 2 | 10
e_019_23 | 3 | 30
e_019_23 | 4 | 42
e_019_23 | 7 | 70
e_019_23 | 9 | 91
e_019_23 | 12 | 100
e_019_23 | 14 | 100
e_019_23 | 21 | 121
e_019_23 | 28 | 142
e_019_23 | 37 | 200
e_019_23 | 42 | 209
e_019_23 | 49 | 210
e_019_23 | 56 | 231
e_019_23 | 70 | 232
e_019_23 | 84 | 252
e_019_23 | 98 | 272
e_019_23 | 100 | 262
e_019_23 | 128 | 300
e_019_23 | 157 | 312
e_019_23 | 157 | 312
e_019_24 | 3 | 81
e_019_24 | 4 | 92
e_019_24 | 5 | 100
e_019_24 | 6 | 121
e_019_24 | 7 | 120
e_019_24 | 8 | 118
e_019_24 | 10 | 131
e_019_24 | 13 | 161
e_019_24 | 14 | 151
e_019_24 | 23 | 200
e_019_24 | 28 | 200
e_019_24 | 35 | 241
e_019_24 | 42 | 260
e_019_24 | 48 | 252
e_019_24 | 56 | 261
e_019_24 | 70 | 270
e_019_24 | 84 | 280
e_019_24 | 98 | 290
e_019_24 | 100 | 290
e_019_24 | 100 | 290
e_019_25 | 3 | 11
e_019_25 | 4 | 51
e_019_25 | 5 | 42
e_019_25 | 6 | 49
e_019_25 | 7 | 82
e_019_25 | 8 | 51
e_019_25 | 10 | 52
e_019_25 | 13 | 90
e_019_25 | 14 | 42
e_019_25 | 23 | 81
e_019_25 | 28 | 82
e_019_25 | 35 | 121
e_019_25 | 42 | 142
e_019_25 | 48 | 142
e_019_25 | 56 | 151
e_019_25 | 70 | 170
e_019_25 | 84 | 193
e_019_25 | 98 | 191
e_019_25 | 100 | 200
e_019_25 | 100 | 200
e_019_26 | 4 | 10
e_019_26 | 5 | 30
e_019_26 | 6 | 56
e_019_26 | 7 | 30
e_019_26 | 8 | 57
e_019_26 | 10 | 58
e_019_26 | 13 | 70
e_019_26 | 14 | 69
e_019_26 | 23 | 110
e_019_26 | 28 | 131
e_019_26 | 35 | 150
e_019_26 | 42 | 173
e_019_26 | 48 | 171
e_019_26 | 54 | 193
e_019_26 | 70 | 211
e_019_26 | 84 | 222
e_019_26 | 98 | 231
e_019_26 | 100 | 251
e_019_26 | 100 | 251
e_020_01 | 8 | 240
e_020_01 | 10 | 330
e_020_01 | 17 | 460
e_020_01 | 31 | 580
e_020_01 | 48 | 660
e_020_01 | 63 | 705
e_020_01 | 89 | 740
e_020_01 | 120 | 775
e_020_01 | 185 | 810
e_020_01 | 248 | 840
e_020_01 | 363 | 860
e_020_01 | 412 | 870
e_020_01 | 538 | 895
e_020_01 | 766 | 900
e_020_01 | 849 | 910
e_020_01 | 1035 | 920
e_020_01 | 1340 | 925
e_020_01 | 1395 | 930
e_020_01 | 1495 | 930
e_020_01 | 1495 | 930
e_020_02 | 16 | 300
e_020_02 | 28 | 380
e_020_02 | 31 | 440
e_020_02 | 41 | 470
e_020_02 | 55 | 545
e_020_02 | 80 | 605
e_020_02 | 120 | 660
e_020_02 | 142 | 710
e_020_02 | 181 | 750
e_020_02 | 298 | 840
e_020_02 | 385 | 850
e_020_02 | 454 | 850
e_020_02 | 568 | 860
e_020_02 | 680 | 880
e_020_02 | 875 | 885
e_020_02 | 1110 | 890
e_020_02 | 1430 | 900
e_020_02 | 1633 | 880
e_020_02 | 1760 | 890
e_020_02 | 1760 | 890
e_020_03 | 12 | 180
e_020_03 | 25 | 290
e_020_03 | 45 | 410
e_020_03 | 65 | 490
e_020_03 | 85 | 530
e_020_03 | 115 | 570
e_020_03 | 140 | 600
e_020_03 | 175 | 630
e_020_03 | 260 | 690
e_020_03 | 350 | 710
e_020_03 | 445 | 730
e_020_03 | 560 | 750
e_020_03 | 672 | 755
e_020_03 | 800 | 775
e_020_03 | 1110 | 785
e_020_03 | 1300 | 800
e_020_03 | 1518 | 795
e_020_03 | 1695 | 795
e_020_03 | 1795 | 800
e_020_03 | 1795 | 800
e_020_04 | 15 | 110
e_020_04 | 25 | 220
e_020_04 | 33 | 260
e_020_04 | 45 | 310
e_020_04 | 60 | 350
e_020_04 | 92 | 410
e_020_04 | 145 | 505
e_020_04 | 180 | 550
e_020_04 | 277 | 620
e_020_04 | 370 | 630
e_020_04 | 435 | 640
e_020_04 | 545 | 670
e_020_04 | 735 | 680
e_020_04 | 910 | 690
e_020_04 | 1020 | 700
e_020_04 | 1110 | 710
e_020_04 | 1410 | 720
e_020_04 | 1680 | 710
e_020_04 | 1750 | 715
e_020_04 | 1750 | 715
e_020_05 | 15 | 80
e_020_05 | 24 | 150
e_020_05 | 28 | 175
e_020_05 | 43 | 200
e_020_05 | 55 | 225
e_020_05 | 66 | 245
e_020_05 | 80 | 260
e_020_05 | 95 | 285
e_020_05 | 138 | 335
e_020_05 | 185 | 365
e_020_05 | 310 | 455
e_020_05 | 365 | 465
e_020_05 | 512 | 520
e_020_05 | 756 | 560
e_020_05 | 1070 | 580
e_020_05 | 1160 | 590
e_020_05 | 1375 | 610
e_020_05 | 1648 | 605
e_020_05 | 1720 | 610
e_020_05 | 1720 | 610
e_020_06 | 28 | 110
e_020_06 | 40 | 155
e_020_06 | 52 | 180
e_020_06 | 65 | 210
e_020_06 | 88 | 230
e_020_06 | 120 | 260
e_020_06 | 195 | 340
e_020_06 | 265 | 400
e_020_06 | 375 | 440
e_020_06 | 440 | 460
e_020_06 | 505 | 480
e_020_06 | 595 | 490
e_020_06 | 720 | 520
e_020_06 | 1005 | 540
e_020_06 | 1090 | 550
e_020_06 | 1270 | 565
e_020_06 | 1395 | 580
e_020_06 | 1560 | 570
e_020_06 | 1775 | 585
e_020_06 | 1775 | 585
e_020_07 | 20 | 40
e_020_07 | 38 | 80
e_020_07 | 55 | 110
e_020_07 | 70 | 120
e_020_07 | 95 | 160
e_020_07 | 117 | 170
e_020_07 | 150 | 210
e_020_07 | 210 | 255
e_020_07 | 280 | 290
e_020_07 | 328 | 305
e_020_07 | 395 | 320
e_020_07 | 460 | 330
e_020_07 | 580 | 350
e_020_07 | 750 | 410
e_020_07 | 875 | 400
e_020_07 | 1065 | 420
e_020_07 | 1250 | 435
e_020_07 | 1530 | 450
e_020_07 | 1745 | 470
e_020_07 | 1745 | 470
e_020_08 | 9 | 60
e_020_08 | 18 | 90
e_020_08 | 28 | 120
e_020_08 | 56 | 190
e_020_08 | 82 | 230
e_020_08 | 110 | 255
e_020_08 | 176 | 340
e_020_08 | 266 | 385
e_020_08 | 364 | 410
e_020_08 | 425 | 440
e_020_08 | 540 | 460
e_020_08 | 590 | 480
e_020_08 | 785 | 505
e_020_08 | 1025 | 520
e_020_08 | 1128 | 530
e_020_08 | 1335 | 540
e_020_08 | 1522 | 550
e_020_08 | 1610 | 550
e_020_08 | 1705 | 560
e_020_08 | 1705 | 560
e_020_09 | 10 | 45
e_020_09 | 18 | 195
e_020_09 | 28 | 290
e_020_09 | 60 | 410
e_020_09 | 84 | 480
e_020_09 | 110 | 515
e_020_09 | 140 | 550
e_020_09 | 178 | 575
e_020_09 | 270 | 615
e_020_09 | 365 | 625
e_020_09 | 542 | 660
e_020_09 | 720 | 680
e_020_09 | 946 | 685
e_020_09 | 1130 | 680
e_020_09 | 1223 | 695
e_020_09 | 1442 | 705
e_020_09 | 1555 | 700
e_020_09 | 1625 | 705
e_020_09 | 1690 | 700
e_020_09 | 1690 | 700
e_020_10 | 8 | 185
e_020_10 | 10 | 270
e_020_10 | 16 | 360
e_020_10 | 23 | 400
e_020_10 | 32 | 470
e_020_10 | 46 | 530
e_020_10 | 63 | 565
e_020_10 | 74 | 595
e_020_10 | 108 | 640
e_020_10 | 176 | 685
e_020_10 | 256 | 695
e_020_10 | 360 | 710
e_020_10 | 526 | 750
e_020_10 | 774 | 745
e_020_10 | 1052 | 745
e_020_10 | 1276 | 760
e_020_10 | 1496 | 760
e_020_10 | 1552 | 765
e_020_10 | 1622 | 765
e_020_10 | 1622 | 765
e_022_01 | 1 | 50
e_022_01 | 2 | 79
e_022_01 | 3 | 102
e_022_01 | 6 | 168
e_022_01 | 7 | 188
e_022_01 | 14 | 288
e_022_01 | 21 | 350
e_022_01 | 28 | 388
e_022_01 | 43 | 449
e_022_01 | 56 | 478
e_022_01 | 70 | 506
e_022_01 | 84 | 517
e_022_01 | 98 | 545
e_022_01 | 120 | 558
e_022_01 | 157 | 565
e_022_01 | 157 | 565
e_022_02 | 1 | 40
e_022_02 | 2 | 61
e_022_02 | 3 | 91
e_022_02 | 6 | 139
e_022_02 | 7 | 158
e_022_02 | 14 | 238
e_022_02 | 21 | 308
e_022_02 | 28 | 338
e_022_02 | 43 | 408
e_022_02 | 56 | 449
e_022_02 | 70 | 467
e_022_02 | 84 | 488
e_022_02 | 98 | 518
e_022_02 | 120 | 528
e_022_02 | 157 | 539
e_022_02 | 157 | 539
e_022_03 | 1 | 17
e_022_03 | 2 | 38
e_022_03 | 3 | 59
e_022_03 | 6 | 99
e_022_03 | 7 | 108
e_022_03 | 14 | 190
e_022_03 | 21 | 218
e_022_03 | 28 | 289
e_022_03 | 43 | 347
e_022_03 | 56 | 408
e_022_03 | 70 | 438
e_022_03 | 84 | 458
e_022_03 | 98 | 487
e_022_03 | 120 | 496
e_022_03 | 157 | 528
e_022_03 | 157 | 528
e_022_04 | 1 | 58
e_022_04 | 2 | 79
e_022_04 | 3 | 109
e_022_04 | 4 | 129
e_022_04 | 6 | 170
e_022_04 | 14 | 280
e_022_04 | 21 | 339
e_022_04 | 28 | 379
e_022_04 | 43 | 428
e_022_04 | 48 | 438
e_022_04 | 56 | 477
e_022_04 | 70 | 495
e_022_04 | 84 | 515
e_022_04 | 98 | 556
e_022_04 | 120 | 566
e_022_04 | 157 | 576
e_022_04 | 157 | 576
e_022_05 | 1 | 37
e_022_05 | 2 | 58
e_022_05 | 3 | 79
e_022_05 | 4 | 89
e_022_05 | 6 | 118
e_022_05 | 14 | 208
e_022_05 | 21 | 267
e_022_05 | 28 | 307
e_022_05 | 43 | 356
e_022_05 | 56 | 418
e_022_05 | 70 | 426
e_022_05 | 84 | 477
e_022_05 | 98 | 495
e_022_05 | 120 | 505
e_022_05 | 157 | 525
e_022_05 | 157 | 525
e_022_06 | 1 | 30
e_022_06 | 2 | 50
e_022_06 | 4 | 79
e_022_06 | 6 | 99
e_022_06 | 7 | 110
e_022_06 | 14 | 145
e_022_06 | 21 | 228
e_022_06 | 28 | 259
e_022_06 | 43 | 307
e_022_06 | 56 | 368
e_022_06 | 70 | 400
e_022_06 | 84 | 426
e_022_06 | 98 | 455
e_022_06 | 120 | 465
e_022_06 | 157 | 484
e_022_06 | 157 | 484
e_022_07 | 1 | 28
e_022_07 | 2 | 51
e_022_07 | 3 | 79
e_022_07 | 4 | 88
e_022_07 | 6 | 117
e_022_07 | 7 | 139
e_022_07 | 14 | 209
e_022_07 | 21 | 257
e_022_07 | 28 | 298
e_022_07 | 43 | 367
e_022_07 | 56 | 378
e_022_07 | 70 | 407
e_022_07 | 84 | 417
e_022_07 | 98 | 438
e_022_07 | 120 | 438
e_022_07 | 150 | 436
e_022_07 | 150 | 436
e_022_08 | 1 | 19
e_022_08 | 2 | 37
e_022_08 | 3 | 88
e_022_08 | 4 | 79
e_022_08 | 7 | 129
e_022_08 | 28 | 286
e_022_08 | 43 | 346
e_022_08 | 56 | 407
e_022_08 | 70 | 427
e_022_08 | 84 | 446
e_022_08 | 98 | 466
e_022_08 | 120 | 457
e_022_08 | 150 | 469
e_022_08 | 150 | 469
e_022_09 | 2 | 46
e_022_09 | 6 | 99
e_022_09 | 7 | 109
e_022_09 | 14 | 136
e_022_09 | 21 | 198
e_022_09 | 28 | 248
e_022_09 | 43 | 297
e_022_09 | 56 | 347
e_022_09 | 70 | 378
e_022_09 | 84 | 387
e_022_09 | 98 | 417
e_022_09 | 120 | 428
e_022_09 | 150 | 450
e_022_09 | 150 | 450
e_022_10 | 1 | 40
e_022_10 | 2 | 70
e_022_10 | 3 | 100
e_022_10 | 4 | 110
e_022_10 | 6 | 141
e_022_10 | 7 | 160
e_022_10 | 14 | 229
e_022_10 | 21 | 279
e_022_10 | 28 | 320
e_022_10 | 43 | 379
e_022_10 | 56 | 409
e_022_10 | 70 | 448
e_022_10 | 84 | 448
e_022_10 | 98 | 475
e_022_10 | 120 | 469
e_022_10 | 150 | 478
e_022_10 | 150 | 478
e_022_11 | 1 | 30
e_022_11 | 2 | 59
e_022_11 | 3 | 89
e_022_11 | 4 | 98
e_022_11 | 6 | 129
e_022_11 | 7 | 141
e_022_11 | 14 | 200
e_022_11 | 21 | 261
e_022_11 | 28 | 281
e_022_11 | 43 | 339
e_022_11 | 56 | 382
e_022_11 | 70 | 409
e_022_11 | 84 | 439
e_022_11 | 98 | 448
e_022_11 | 120 | 458
e_022_11 | 150 | 466
e_022_11 | 150 | 466
e_022_12 | 1 | 20
e_022_12 | 2 | 40
e_022_12 | 3 | 62
e_022_12 | 4 | 69
e_022_12 | 6 | 88
e_022_12 | 7 | 99
e_022_12 | 14 | 159
e_022_12 | 21 | 199
e_022_12 | 28 | 231
e_022_12 | 43 | 290
e_022_12 | 56 | 330
e_022_12 | 70 | 368
e_022_12 | 84 | 399
e_022_12 | 98 | 418
e_022_12 | 120 | 429
e_022_12 | 150 | 446
e_022_12 | 150 | 446
e_022_13 | 1 | 50
e_022_13 | 2 | 81
e_022_13 | 3 | 100
e_022_13 | 4 | 119
e_022_13 | 6 | 158
e_022_13 | 7 | 169
e_022_13 | 14 | 250
e_022_13 | 21 | 279
e_022_13 | 28 | 330
e_022_13 | 43 | 359
e_022_13 | 56 | 399
e_022_13 | 70 | 418
e_022_13 | 84 | 438
e_022_13 | 101 | 458
e_022_13 | 120 | 467
e_022_13 | 150 | 477
e_022_13 | 150 | 477
e_022_14 | 1 | 40
e_022_14 | 2 | 61
e_022_14 | 3 | 79
e_022_14 | 4 | 88
e_022_14 | 6 | 109
e_022_14 | 7 | 120
e_022_14 | 14 | 200
e_022_14 | 21 | 238
e_022_14 | 28 | 279
e_022_14 | 43 | 329
e_022_14 | 56 | 378
e_022_14 | 70 | 399
e_022_14 | 84 | 418
e_022_14 | 101 | 428
e_022_14 | 120 | 448
e_022_14 | 150 | 457
e_022_14 | 150 | 457
e_022_15 | 3 | 59
e_022_15 | 6 | 90
e_022_15 | 7 | 109
e_022_15 | 14 | 158
e_022_15 | 21 | 199
e_022_15 | 28 | 228
e_022_15 | 43 | 277
e_022_15 | 56 | 317
e_022_15 | 70 | 337
e_022_15 | 84 | 369
e_022_15 | 101 | 388
e_022_15 | 120 | 399
e_022_15 | 150 | 416
e_022_15 | 150 | 416
e_026_01 | 0 | 0
e_026_01 | 6 | 5
e_026_01 | 25 | 5
e_026_01 | 33 | 8
e_026_01 | 40 | 9
e_026_01 | 43 | 9
e_026_01 | 65 | 5
e_026_01 | 78 | 11
e_026_01 | 96 | 15
e_026_01 | 100 | 25
e_026_01 | 115 | 10
e_026_01 | 130 | 10
e_026_01 | 150 | 10
e_026_01 | 180 | 2
e_026_01 | 210 | 7
e_026_01 | 250 | 12
e_026_01 | 280 | 5
e_026_01 | 330 | 10
e_026_01 | 365 | 5
e_026_01 | 430 | 3
e_026_01 | 470 | 8
e_026_01 | 500 | 15
e_026_01 | 570 | 18
e_026_01 | 590 | 20
e_026_01 | 650 | 5
e_026_01 | 743 | 7
e_026_01 | 743 | 7
e_026_02 | 0 | 0
e_026_02 | 115 | 25
e_026_02 | 180 | 20
e_026_02 | 210 | 20
e_026_02 | 250 | 30
e_026_02 | 280 | 25
e_026_02 | 330 | 25
e_026_02 | 365 | 35
e_026_02 | 430 | 32
e_026_02 | 470 | 42
e_026_02 | 500 | 41
e_026_02 | 570 | 58
e_026_02 | 590 | 75
e_026_02 | 650 | 65
e_026_02 | 743 | 79
e_026_02 | 743 | 79
e_026_03 | 0 | 0
e_026_03 | 12 | 30
e_026_03 | 78 | 25
e_026_03 | 96 | 30
e_026_03 | 100 | 40
e_026_03 | 115 | 55
e_026_03 | 130 | 35
e_026_03 | 150 | 22
e_026_03 | 180 | 42
e_026_03 | 210 | 37
e_026_03 | 250 | 55
e_026_03 | 280 | 47
e_026_03 | 330 | 32
e_026_03 | 400 | 50
e_026_03 | 500 | 67
e_026_03 | 590 | 85
e_026_03 | 743 | 97
e_026_03 | 743 | 97
e_030_01 | 4 | 40
e_030_01 | 11 | 80
e_030_01 | 21 | 150
e_030_01 | 37 | 205
e_030_01 | 63 | 245
e_030_01 | 113 | 280
e_030_01 | 173 | 310
e_030_01 | 273 | 335
e_030_01 | 433 | 350
e_030_01 | 693 | 360
e_030_01 | 1093 | 370
e_030_01 | 1093 | 370
e_030_02 | 4 | 45
e_030_02 | 11 | 95
e_030_02 | 21 | 150
e_030_02 | 37 | 205
e_030_02 | 63 | 250
e_030_02 | 113 | 310
e_030_02 | 173 | 350
e_030_02 | 273 | 390
e_030_02 | 433 | 440
e_030_02 | 693 | 460
e_030_02 | 1093 | 490
e_030_02 | 1093 | 490
e_030_03 | 4 | 60
e_030_03 | 11 | 130
e_030_03 | 21 | 205
e_030_03 | 37 | 260
e_030_03 | 63 | 315
e_030_03 | 113 | 370
e_030_03 | 173 | 415
e_030_03 | 273 | 450
e_030_03 | 433 | 470
e_030_03 | 693 | 480
e_030_03 | 693 | 480
e_030_04 | 2 | 50
e_030_04 | 6 | 100
e_030_04 | 10 | 140
e_030_04 | 17 | 180
e_030_04 | 27 | 240
e_030_04 | 43 | 285
e_030_04 | 69 | 340
e_030_04 | 109 | 405
e_030_04 | 179 | 470
e_030_04 | 279 | 505
e_030_04 | 439 | 515
e_030_04 | 699 | 520
e_030_04 | 1099 | 520
e_030_04 | 1799 | 520
e_030_04 | 1799 | 520
e_030_05 | 2 | 50
e_030_05 | 6 | 135
e_030_05 | 10 | 175
e_030_05 | 17 | 220
e_030_05 | 27 | 260
e_030_05 | 43 | 300
e_030_05 | 69 | 340
e_030_05 | 109 | 375
e_030_05 | 179 | 405
e_030_05 | 279 | 440
e_030_05 | 439 | 460
e_030_05 | 699 | 470
e_030_05 | 1099 | 480
e_030_05 | 1099 | 480
e_030_06 | 4 | 80
e_030_06 | 11 | 160
e_030_06 | 21 | 250
e_030_06 | 37 | 340
e_030_06 | 63 | 405
e_030_06 | 113 | 465
e_030_06 | 173 | 515
e_030_06 | 273 | 555
e_030_06 | 433 | 575
e_030_06 | 693 | 595
e_030_06 | 693 | 595
e_030_07 | 4 | 110
e_030_07 | 11 | 220
e_030_07 | 21 | 320
e_030_07 | 37 | 410
e_030_07 | 63 | 470
e_030_07 | 113 | 530
e_030_07 | 173 | 560
e_030_07 | 273 | 600
e_030_07 | 433 | 620
e_030_07 | 693 | 630
e_030_07 | 693 | 630
e_034_01 | 2 | 68
e_034_01 | 4 | 94
e_034_01 | 6 | 114
e_034_01 | 9 | 141
e_034_01 | 19 | 201
e_034_01 | 29 | 238
e_034_01 | 49 | 272
e_034_01 | 69 | 290
e_034_01 | 99 | 306
e_034_01 | 199 | 336
e_034_01 | 299 | 346
e_034_01 | 499 | 349
e_034_01 | 699 | 349
e_034_01 | 999 | 350
e_034_01 | 999 | 350
e_034_02 | 2 | 30
e_034_02 | 4 | 44
e_034_02 | 6 | 57
e_034_02 | 9 | 73
e_034_02 | 19 | 119
e_034_02 | 29 | 150
e_034_02 | 49 | 199
e_034_02 | 69 | 231
e_034_02 | 99 | 259
e_034_02 | 199 | 306
e_034_02 | 299 | 325
e_034_02 | 499 | 340
e_034_02 | 499 | 340
e_034_03 | 2 | 9
e_034_03 | 4 | 17
e_034_03 | 6 | 31
e_034_03 | 9 | 42
e_034_03 | 19 | 83
e_034_03 | 29 | 114
e_034_03 | 49 | 159
e_034_03 | 69 | 188
e_034_03 | 99 | 219
e_034_03 | 199 | 281
e_034_03 | 299 | 312
e_034_03 | 499 | 335
e_034_03 | 699 | 340
e_034_03 | 699 | 340
e_034_04 | 2 | 9
e_034_04 | 4 | 17
e_034_04 | 6 | 25
e_034_04 | 9 | 37
e_034_04 | 19 | 74
e_034_04 | 29 | 102
e_034_04 | 49 | 141
e_034_04 | 69 | 170
e_034_04 | 99 | 198
e_034_04 | 199 | 250
e_034_04 | 299 | 281
e_034_04 | 499 | 322
e_034_04 | 699 | 327
e_034_04 | 699 | 327
e_034_05 | 2 | 9
e_034_05 | 4 | 12
e_034_05 | 6 | 22
e_034_05 | 9 | 31
e_034_05 | 19 | 49
e_034_05 | 29 | 70
e_034_05 | 49 | 99
e_034_05 | 69 | 120
e_034_05 | 99 | 147
e_034_05 | 199 | 204
e_034_05 | 299 | 242
e_034_05 | 499 | 299
e_034_05 | 699 | 330
e_034_05 | 699 | 330
e_034_06 | 2 | 12
e_034_06 | 4 | 12
e_034_06 | 6 | 8
e_034_06 | 9 | 3
e_034_06 | 19 | 12
e_034_06 | 29 | 27
e_034_06 | 49 | 51
e_034_06 | 69 | 70
e_034_06 | 99 | 91
e_034_06 | 199 | 139
e_034_06 | 299 | 168
e_034_06 | 499 | 209
e_034_06 | 699 | 238
e_034_06 | 699 | 238
e_037_01 | 2 | 0.4
e_037_01 | 5 | 2
e_037_01 | 7 | 4.4
e_037_01 | 14 | 5.9
e_037_01 | 21 | 8.5
e_037_01 | 28 | 9.4
e_037_01 | 56 | 14.7
e_037_01 | 84 | 18.5
e_037_01 | 112 | 23.9
e_037_01 | 140 | 26.4
e_037_01 | 168 | 28.9
e_037_01 | 196 | 31.4
e_037_01 | 224 | 32.2
e_037_01 | 252 | 32.1
e_037_01 | 280 | 33.7
e_037_01 | 308 | 33.7
e_037_01 | 336 | 34.5
e_037_01 | 364 | 35
e_037_01 | 366 | 34.8
e_037_01 | 371 | 35.6
e_037_01 | 378 | 35.8
e_037_01 | 385 | 35.5
e_037_01 | 392 | 36
e_037_01 | 392 | 36
e_037_02 | 2 | 8.5
e_037_02 | 5 | 17.3
e_037_02 | 14 | 28.2
e_037_02 | 28 | 36.5
e_037_02 | 56 | 52.8
e_037_02 | 84 | 61
e_037_02 | 112 | 60.7
e_037_02 | 140 | 63
e_037_02 | 168 | 65.1
e_037_02 | 196 | 67.5
e_037_02 | 224 | 66.4
e_037_02 | 252 | 68.2
e_037_02 | 280 | 65.5
e_037_02 | 308 | 66.4
e_037_02 | 336 | 66.5
e_037_02 | 364 | 65.5
e_037_02 | 392 | 65
e_037_02 | 420 | 64.5
e_037_02 | 450 | 67.5
e_037_02 | 450 | 67.5
e_037_03 | 2 | 0.9
e_037_03 | 5 | 1.1
e_037_03 | 7 | 0.4
e_037_03 | 14 | 1.1
e_037_03 | 21 | 0.4
e_037_03 | 28 | 0.3
e_037_03 | 56 | 0.6
e_037_03 | 84 | 0.6
e_037_03 | 112 | 0.1
e_037_03 | 140 | 0.8
e_037_03 | 168 | 0.5
e_037_03 | 168 | 0.5
e_037_04 | 2 | 1
e_037_04 | 5 | 4.5
e_037_04 | 14 | 19.5
e_037_04 | 28 | 23.5
e_037_04 | 56 | 34.5
e_037_04 | 84 | 33.5
e_037_04 | 112 | 33
e_037_04 | 140 | 32.8
e_037_04 | 168 | 33
e_037_04 | 196 | 33.5
e_037_04 | 224 | 33.2
e_037_04 | 252 | 28
e_037_04 | 308 | 30.5
e_037_04 | 336 | 31
e_037_04 | 364 | 29
e_037_04 | 392 | 30.1
e_037_04 | 420 | 28.9
e_037_04 | 450 | 30.4
e_037_04 | 450 | 30.4
e_051_01 | 0 | 0
e_051_01 | 1 | 3
e_051_01 | 5 | 3
e_051_01 | 6 | 3
e_051_01 | 7 | 3
e_051_01 | 8 | 3
e_051_01 | 9 | 4
e_051_01 | 12 | 3
e_051_01 | 14 | 1
e_051_01 | 16 | 1
e_051_01 | 19 | 1
e_051_01 | 21 | 3
e_051_01 | 22 | 6
e_051_01 | 26 | 6
e_051_01 | 31 | 1
e_051_01 | 37 | 3
e_051_01 | 44 | 3
e_051_01 | 58 | 6
e_051_01 | 84 | 7
e_051_01 | 92 | 5
e_051_01 | 106 | 7
e_051_01 | 120 | 7
e_051_01 | 169 | 7
e_051_01 | 197 | 8
e_051_01 | 225 | 10
e_051_01 | 254 | 8
e_051_01 | 285 | 10
e_051_01 | 314 | 10
e_051_01 | 348 | 10
e_051_01 | 363 | 12
e_051_01 | 366 | 11
e_051_01 | 373 | 8
e_051_01 | 386 | 12
e_051_01 | 397 | 10
e_051_01 | 418 | 14
e_051_01 | 435 | 11
e_051_01 | 460 | 11
e_051_01 | 483 | 8
e_051_02 | 0 | 0
e_051_02 | 1 | 0
e_051_02 | 2 | 0
e_051_02 | 3 | 0
e_051_02 | 4 | 0
e_051_02 | 5 | 0
e_051_02 | 20 | 0
e_051_02 | 27 | 3
e_051_02 | 28 | 3
e_051_02 | 33 | 3
e_051_02 | 34 | 4
e_051_02 | 55 | 4
e_051_02 | 77 | 6
e_051_02 | 95 | 6
e_051_02 | 113 | 7
e_051_02 | 131 | 7
e_051_02 | 147 | 8
e_051_02 | 167 | 8
e_051_02 | 196 | 8
e_051_02 | 229 | 10
e_051_02 | 256 | 11
e_051_02 | 286 | 13
e_051_02 | 319 | 13
e_051_02 | 362 | 13
e_051_02 | 363 | 13
e_051_02 | 376 | 14
e_051_02 | 392 | 15
e_051_02 | 417 | 13
e_051_02 | 440 | 14
e_051_02 | 466 | 13
e_051_02 | 480 | 13
e_051_02 | 487 | 13
e_051_03 | 0 | 0
e_051_03 | 1 | 0
e_051_03 | 2 | 0
e_051_03 | 3 | 1
e_051_03 | 6 | 1
e_051_03 | 9 | 1
e_051_03 | 15 | 3
e_051_03 | 23 | 3
e_051_03 | 34 | 5
e_051_03 | 43 | 4
e_051_03 | 51 | 4
e_051_03 | 62 | 5
e_051_03 | 79 | 5
e_051_03 | 90 | 5
e_051_03 | 120 | 5
e_051_03 | 154 | 8
e_051_03 | 196 | 9
e_051_03 | 211 | 4
e_051_03 | 251 | 9
e_051_03 | 274 | 11
e_051_03 | 279 | 11
e_051_03 | 286 | 12
e_051_03 | 293 | 11
e_051_03 | 300 | 11
e_051_03 | 314 | 12
e_051_03 | 328 | 12
e_051_03 | 342 | 11
e_051_03 | 356 | 12
e_051_03 | 366 | 13
e_051_03 | 381 | 9
e_051_03 | 398 | 13
e_051_03 | 420 | 13
e_051_03 | 442 | 13
e_051_03 | 467 | 16
e_051_03 | 483 | 16
e_051_04 | 0 | 0
e_051_04 | 1 | 4
e_051_04 | 5 | 7
e_051_04 | 6 | 8
e_051_04 | 7 | 8
e_051_04 | 8 | 11
e_051_04 | 9 | 11
e_051_04 | 12 | 11
e_051_04 | 14 | 11
e_051_04 | 16 | 11
e_051_04 | 19 | 15
e_051_04 | 21 | 13
e_051_04 | 22 | 12
e_051_04 | 26 | 13
e_051_04 | 31 | 12
e_051_04 | 37 | 11
e_051_04 | 44 | 12
e_051_04 | 58 | 11
e_051_04 | 84 | 11
e_051_04 | 92 | 8
e_051_04 | 106 | 8
e_051_04 | 120 | 5
e_051_04 | 169 | 0
e_051_04 | 197 | 8
e_051_04 | 225 | 12
e_051_04 | 254 | 19
e_051_04 | 285 | 23
e_051_04 | 314 | 32
e_051_04 | 348 | 42
e_051_04 | 363 | 46
e_051_04 | 366 | 49
e_051_04 | 373 | 53
e_051_04 | 386 | 62
e_051_04 | 397 | 66
e_051_05 | 0 | 0
e_051_05 | 5 | 8
e_051_05 | 55 | 15
e_051_05 | 77 | 20
e_051_05 | 113 | 17
e_051_05 | 131 | 11
e_051_05 | 147 | 6
e_051_05 | 167 | 0
e_051_05 | 196 | 10
e_051_05 | 229 | 24
e_051_05 | 256 | 43
e_051_05 | 286 | 79
e_051_06 | 0 | 0
e_051_06 | 1 | 1
e_051_06 | 2 | 1
e_051_06 | 3 | 0
e_051_06 | 6 | 1
e_051_06 | 9 | 3
e_051_06 | 15 | 3
e_051_06 | 23 | 4
e_051_06 | 34 | 4
e_051_06 | 43 | 3
e_051_06 | 51 | 3
e_051_06 | 62 | 3
e_051_06 | 90 | 3
e_051_06 | 120 | 1
e_051_06 | 154 | 0
e_051_06 | 196 | 1
e_051_06 | 211 | 3
e_051_06 | 251 | 1
e_051_06 | 274 | 3
e_051_06 | 279 | 1
e_051_06 | 286 | 1
e_051_06 | 293 | 3
e_051_06 | 300 | 1
e_051_06 | 314 | 4
e_051_06 | 328 | 3
e_051_06 | 342 | 1
e_051_06 | 356 | 3
e_051_06 | 366 | 4
e_051_06 | 381 | 4
e_051_06 | 398 | 4
e_051_06 | 420 | 4
e_051_06 | 442 | 4
e_051_06 | 467 | 4
e_051_06 | 483 | 4
e_051_07 | 0 | 0
e_051_07 | 1 | 1
e_051_07 | 5 | 1
e_051_07 | 6 | 3
e_051_07 | 7 | 4
e_051_07 | 8 | 4
e_051_07 | 9 | 5
e_051_07 | 12 | 5
e_051_07 | 14 | 5
e_051_07 | 16 | 5
e_051_07 | 19 | 6
e_051_07 | 21 | 8
e_051_07 | 22 | 8
e_051_07 | 26 | 10
e_051_07 | 31 | 10
e_051_07 | 37 | 10
e_051_07 | 44 | 12
e_051_07 | 58 | 14
e_051_07 | 84 | 17
e_051_07 | 92 | 17
e_051_07 | 106 | 17
e_051_07 | 120 | 17
e_051_07 | 169 | 18
e_051_07 | 197 | 20
e_051_07 | 225 | 21
e_051_07 | 254 | 21
e_051_07 | 285 | 21
e_051_07 | 314 | 21
e_051_07 | 348 | 21
e_051_07 | 363 | 22
e_051_07 | 366 | 21
e_051_07 | 373 | 21
e_051_07 | 386 | 22
e_051_07 | 397 | 21
e_051_07 | 418 | 23
e_051_07 | 435 | 21
e_051_07 | 460 | 20
e_051_07 | 483 | 20
e_051_08 | 0 | 0
e_051_08 | 1 | 0
e_051_08 | 2 | 1
e_051_08 | 3 | 1
e_051_08 | 4 | 3
e_051_08 | 5 | 3
e_051_08 | 20 | 8
e_051_08 | 27 | 9
e_051_08 | 28 | 11
e_051_08 | 33 | 9
e_051_08 | 34 | 11
e_051_08 | 55 | 16
e_051_08 | 77 | 16
e_051_08 | 95 | 20
e_051_08 | 113 | 24
e_051_08 | 131 | 24
e_051_08 | 147 | 28
e_051_08 | 167 | 28
e_051_08 | 196 | 32
e_051_08 | 229 | 34
e_051_08 | 256 | 36
e_051_08 | 286 | 36
e_051_08 | 319 | 39
e_051_08 | 362 | 39
e_051_08 | 363 | 39
e_051_08 | 376 | 38
e_051_08 | 392 | 40
e_051_08 | 417 | 39
e_051_08 | 440 | 39
e_051_08 | 466 | 40
e_051_08 | 480 | 39
e_051_08 | 487 | 39
e_051_09 | 0 | 0
e_051_09 | 1 | 1
e_051_09 | 2 | 1
e_051_09 | 3 | 1
e_051_09 | 6 | 4
e_051_09 | 9 | 4
e_051_09 | 15 | 5
e_051_09 | 23 | 9
e_051_09 | 34 | 12
e_051_09 | 43 | 14
e_051_09 | 51 | 15
e_051_09 | 62 | 18
e_051_09 | 79 | 20
e_051_09 | 90 | 22
e_051_09 | 120 | 26
e_051_09 | 154 | 27
e_051_09 | 196 | 30
e_051_09 | 211 | 32
e_051_09 | 251 | 33
e_051_09 | 274 | 33
e_051_09 | 279 | 31
e_051_09 | 286 | 33
e_051_09 | 293 | 33
e_051_09 | 300 | 33
e_051_09 | 314 | 33
e_051_09 | 328 | 33
e_051_09 | 342 | 33
e_051_09 | 356 | 33
e_051_09 | 366 | 33
e_051_09 | 381 | 33
e_051_09 | 398 | 33
e_051_09 | 420 | 35
e_051_09 | 442 | 35
e_051_09 | 467 | 35
e_051_09 | 483 | 35
e_051_10 | 0 | 0
e_051_10 | 1 | 1
e_051_10 | 5 | 5
e_051_10 | 6 | 6
e_051_10 | 7 | 7
e_051_10 | 8 | 8
e_051_10 | 9 | 10
e_051_10 | 12 | 12
e_051_10 | 14 | 13
e_051_10 | 16 | 14
e_051_10 | 19 | 17
e_051_10 | 21 | 17
e_051_10 | 22 | 17
e_051_10 | 26 | 19
e_051_10 | 31 | 20
e_051_10 | 37 | 20
e_051_10 | 44 | 21
e_051_10 | 58 | 23
e_051_10 | 84 | 23
e_051_10 | 92 | 31
e_051_10 | 106 | 31
e_051_10 | 120 | 34
e_051_10 | 169 | 33
e_051_10 | 197 | 34
e_051_10 | 225 | 34
e_051_10 | 254 | 34
e_051_10 | 285 | 34
e_051_10 | 314 | 32
e_051_10 | 348 | 32
e_051_10 | 363 | 32
e_051_10 | 366 | 32
e_051_10 | 373 | 32
e_051_10 | 386 | 32
e_051_10 | 397 | 34
e_051_10 | 418 | 31
e_051_10 | 435 | 31
e_051_10 | 460 | 30
e_051_10 | 483 | 27
e_051_11 | 0 | 0
e_051_11 | 3 | 3
e_051_11 | 5 | 6
e_051_11 | 55 | 13
e_051_11 | 77 | 15
e_051_11 | 113 | 17
e_051_11 | 131 | 15
e_051_11 | 147 | 14
e_051_11 | 167 | 13
e_051_11 | 229 | 10
e_051_11 | 256 | 7
e_051_11 | 286 | 3
e_051_11 | 319 | 1
e_051_11 | 362 | 8
e_051_11 | 363 | 10
e_051_11 | 376 | 13
e_051_11 | 417 | 21
e_051_11 | 440 | 29
e_051_11 | 466 | 39
e_051_11 | 480 | 46
e_051_11 | 487 | 43
e_051_12 | 0 | 0
e_051_12 | 1 | 2
e_051_12 | 2 | 3
e_051_12 | 3 | 3
e_051_12 | 6 | 7
e_051_12 | 9 | 7
e_051_12 | 15 | 8
e_051_12 | 23 | 8
e_051_12 | 34 | 14
e_051_12 | 43 | 11
e_051_12 | 51 | 11
e_051_12 | 62 | 10
e_051_12 | 90 | 6
e_051_12 | 120 | 3
e_051_12 | 154 | 3
e_051_12 | 196 | 14
e_051_12 | 211 | 19
e_051_12 | 251 | 64
e_051_13 | 0 | 0
e_051_13 | 1 | 0
e_051_13 | 2 | 0
e_051_13 | 3 | 0
e_051_13 | 6 | 1
e_051_13 | 8 | 0
e_051_13 | 9 | 3
e_051_13 | 13 | 3
e_051_13 | 16 | 3
e_051_13 | 21 | 4
e_051_13 | 31 | 3
e_051_13 | 42 | 0
e_051_13 | 71 | 0
e_051_13 | 79 | 12
e_051_13 | 93 | 3
e_051_13 | 111 | 0
e_051_13 | 156 | 1
e_051_13 | 188 | 4
e_051_13 | 212 | 3
e_051_13 | 241 | 3
e_051_13 | 272 | 8
e_051_13 | 302 | 8
e_051_13 | 335 | 10
e_051_13 | 365 | 12
e_051_13 | 373 | 17
e_051_13 | 393 | 11
e_051_13 | 419 | 11
e_051_13 | 440 | 14
e_051_13 | 461 | 15
e_051_13 | 482 | 15
e_051_14 | 0 | 0
e_051_14 | 1 | 3
e_051_14 | 2 | 3
e_051_14 | 7 | 3
e_051_14 | 14 | 4
e_051_14 | 20 | 4
e_051_14 | 29 | 6
e_051_14 | 42 | 6
e_051_14 | 64 | 8
e_051_14 | 83 | 8
e_051_14 | 100 | 8
e_051_14 | 118 | 8
e_051_14 | 134 | 6
e_051_14 | 154 | 7
e_051_14 | 183 | 7
e_051_14 | 216 | 6
e_051_14 | 244 | 4
e_051_14 | 273 | 7
e_051_14 | 306 | 3
e_051_14 | 349 | 1
e_051_14 | 365 | 3
e_051_14 | 380 | 4
e_051_14 | 392 | 4
e_051_14 | 407 | 4
e_051_14 | 432 | 1
e_051_14 | 453 | 0
e_051_14 | 467 | 1
e_051_14 | 481 | 0
e_051_15 | 0 | 0
e_051_15 | 5 | 2
e_051_15 | 6 | 3
e_051_15 | 8 | 3
e_051_15 | 11 | 4
e_051_15 | 20 | 6
e_051_15 | 21 | 4
e_051_15 | 26 | 4
e_051_15 | 39 | 6
e_051_15 | 43 | 6
e_051_15 | 61 | 7
e_051_15 | 77 | 1
e_051_15 | 97 | 6
e_051_15 | 120 | 8
e_051_15 | 126 | 8
e_051_15 | 159 | 8
e_051_15 | 187 | 10
e_051_15 | 216 | 10
e_051_15 | 249 | 11
e_051_15 | 292 | 8
e_051_15 | 307 | 8
e_051_15 | 347 | 10
e_051_15 | 361 | 10
e_051_15 | 365 | 8
e_051_15 | 382 | 11
e_051_15 | 396 | 10
e_051_15 | 410 | 10
e_051_15 | 424 | 7
e_051_15 | 445 | 7
e_051_15 | 467 | 8
e_051_15 | 480 | 7
e_051_16 | 0 | 0
e_051_16 | 1 | 0
e_051_16 | 2 | 1
e_051_16 | 3 | 1
e_051_16 | 6 | 5
e_051_16 | 8 | 8
e_051_16 | 9 | 8
e_051_16 | 13 | 12
e_051_16 | 16 | 12
e_051_16 | 21 | 15
e_051_16 | 31 | 22
e_051_16 | 42 | 31
e_051_16 | 71 | 41
e_051_16 | 79 | 43
e_051_16 | 93 | 49
e_051_16 | 111 | 50
e_051_16 | 156 | 54
e_051_16 | 188 | 61
e_051_16 | 212 | 64
e_051_16 | 241 | 67
e_051_16 | 272 | 67
e_051_16 | 302 | 70
e_051_16 | 335 | 70
e_051_16 | 365 | 71
e_051_16 | 373 | 68
e_051_16 | 393 | 74
e_051_16 | 419 | 81
e_051_16 | 440 | 75
e_051_16 | 461 | 78
e_051_16 | 482 | 76
e_051_17 | 0 | 0
e_051_17 | 1 | 1
e_051_17 | 2 | 0
e_051_17 | 7 | 0
e_051_17 | 14 | 14
e_051_17 | 20 | 17
e_051_17 | 29 | 20
e_051_17 | 42 | 25
e_051_17 | 64 | 32
e_051_17 | 83 | 33
e_051_17 | 100 | 35
e_051_17 | 118 | 37
e_051_17 | 134 | 33
e_051_17 | 154 | 40
e_051_17 | 183 | 44
e_051_17 | 216 | 45
e_051_17 | 244 | 47
e_051_17 | 273 | 48
e_051_17 | 306 | 48
e_051_17 | 349 | 48
e_051_17 | 365 | 47
e_051_17 | 380 | 51
e_051_17 | 392 | 55
e_051_17 | 407 | 55
e_051_17 | 432 | 56
e_051_17 | 453 | 52
e_051_17 | 467 | 54
e_051_17 | 481 | 54
e_051_18 | 0 | 0
e_051_18 | 5 | 11
e_051_18 | 6 | 13
e_051_18 | 8 | 16
e_051_18 | 11 | 20
e_051_18 | 20 | 30
e_051_18 | 21 | 30
e_051_18 | 26 | 33
e_051_18 | 39 | 42
e_051_18 | 43 | 41
e_051_18 | 61 | 52
e_051_18 | 77 | 50
e_051_18 | 97 | 60
e_051_18 | 120 | 67
e_051_18 | 126 | 68
e_051_18 | 159 | 75
e_051_18 | 187 | 80
e_051_18 | 216 | 83
e_051_18 | 249 | 84
e_051_18 | 292 | 88
e_051_18 | 307 | 88
e_051_18 | 347 | 94
e_051_18 | 361 | 96
e_051_18 | 365 | 94
e_051_18 | 382 | 96
e_051_18 | 396 | 96
e_051_18 | 410 | 98
e_051_18 | 424 | 96
e_051_18 | 445 | 95
e_051_18 | 467 | 96
e_051_18 | 480 | 99
e_051_19 | 0 | 0
e_051_19 | 1 | 0
e_051_19 | 2 | 1
e_051_19 | 3 | 1
e_051_19 | 6 | 19
e_051_19 | 8 | 20
e_051_19 | 9 | 12
e_051_19 | 13 | 12
e_051_19 | 16 | 7
e_051_19 | 21 | 10
e_051_19 | 31 | 12
e_051_19 | 42 | 17
e_051_19 | 71 | 39
e_051_19 | 79 | 13
e_051_19 | 93 | 9
e_051_19 | 111 | 1
e_051_19 | 156 | 14
e_051_19 | 188 | 36
e_051_19 | 212 | 80
e_051_20 | 0 | 0
e_051_20 | 1 | 3
e_051_20 | 2 | 4
e_051_20 | 14 | 22
e_051_20 | 20 | 23
e_051_20 | 64 | 23
e_051_20 | 118 | 15
e_051_20 | 154 | 5
e_051_20 | 183 | 0
e_051_20 | 216 | 7
e_051_20 | 244 | 9
e_051_20 | 273 | 17
e_051_20 | 306 | 23
e_051_20 | 349 | 31
e_051_20 | 365 | 35
e_051_20 | 380 | 37
e_051_20 | 392 | 41
e_051_20 | 407 | 43
e_051_20 | 432 | 49
e_051_20 | 453 | 52
e_051_20 | 467 | 57
e_051_20 | 481 | 63
e_051_21 | 0 | 0
e_051_21 | 8 | 29
e_051_21 | 11 | 33
e_051_21 | 20 | 43
e_051_21 | 21 | 44
e_051_21 | 39 | 51
e_051_21 | 43 | 52
e_051_21 | 61 | 55
e_051_21 | 77 | 59
e_051_21 | 97 | 59
e_051_21 | 120 | 60
e_051_21 | 126 | 60
e_051_21 | 159 | 60
e_051_21 | 187 | 60
e_051_21 | 216 | 59
e_051_21 | 249 | 58
e_051_21 | 292 | 57
e_051_21 | 307 | 56
e_051_21 | 347 | 55
e_051_21 | 361 | 53
e_051_21 | 382 | 52
e_051_21 | 396 | 53
e_051_21 | 410 | 51
e_051_21 | 424 | 51
e_051_21 | 445 | 52
e_051_21 | 467 | 49
e_051_21 | 480 | 43
e_051_22 | 0 | 0
e_051_22 | 1 | 0
e_051_22 | 2 | 4
e_051_22 | 3 | 5
e_051_22 | 6 | 25
e_051_22 | 8 | 20
e_051_22 | 9 | 19
e_051_22 | 13 | 20
e_051_22 | 16 | 17
e_051_22 | 21 | 20
e_051_22 | 31 | 23
e_051_22 | 42 | 29
e_051_22 | 71 | 5
e_051_22 | 79 | 16
e_051_22 | 93 | 24
e_051_23 | 0 | 0
e_051_23 | 1 | 3
e_051_23 | 2 | 5
e_051_23 | 14 | 26
e_051_23 | 20 | 30
e_051_23 | 42 | 68
e_051_23 | 64 | 69
e_051_23 | 100 | 61
e_051_23 | 118 | 65
e_051_23 | 134 | 69
e_051_23 | 154 | 74
e_051_23 | 216 | 82
e_051_23 | 244 | 88
e_051_23 | 273 | 88
e_051_23 | 306 | 90
e_051_23 | 349 | 90
e_051_23 | 365 | 92
e_051_23 | 380 | 92
e_051_23 | 392 | 90
e_051_23 | 407 | 90
e_051_24 | 0 | 0
e_051_24 | 8 | 26
e_051_24 | 11 | 27
e_051_24 | 20 | 27
e_051_24 | 21 | 25
e_051_24 | 39 | 7
e_051_24 | 43 | 0
e_051_25 | 0 | 0
e_051_25 | 1 | 3
e_051_25 | 2 | 3
e_051_25 | 6 | 3
e_051_25 | 8 | 17
e_051_25 | 9 | 3
e_051_25 | 14 | 1
e_051_25 | 27 | 4
e_051_25 | 41 | 5
e_051_25 | 64 | 3
e_051_25 | 86 | 3
e_051_25 | 104 | 0
e_051_25 | 149 | 0
e_051_25 | 181 | 0
e_051_25 | 205 | 4
e_051_25 | 238 | 5
e_051_25 | 265 | 5
e_051_25 | 295 | 8
e_051_25 | 328 | 8
e_051_25 | 363 | 10
e_051_25 | 364 | 11
e_051_25 | 365 | 10
e_051_25 | 373 | 11
e_051_25 | 392 | 11
e_051_25 | 419 | 14
e_051_25 | 440 | 14
e_051_25 | 458 | 15
e_051_25 | 484 | 18
e_051_25 | 489 | 18
e_051_26 | 0 | 0
e_051_26 | 1 | 0
e_051_26 | 2 | 0
e_051_26 | 4 | 0
e_051_26 | 10 | 1
e_051_26 | 11 | 1
e_051_26 | 17 | 0
e_051_26 | 21 | 1
e_051_26 | 29 | 0
e_051_26 | 38 | 0
e_051_26 | 49 | 3
e_051_26 | 78 | 6
e_051_26 | 108 | 8
e_051_26 | 141 | 7
e_051_26 | 183 | 12
e_051_26 | 198 | 9
e_051_26 | 238 | 13
e_051_26 | 261 | 17
e_051_26 | 266 | 9
e_051_26 | 273 | 19
e_051_26 | 280 | 19
e_051_26 | 287 | 19
e_051_26 | 301 | 19
e_051_26 | 308 | 19
e_051_26 | 324 | 23
e_051_26 | 336 | 23
e_051_26 | 350 | 24
e_051_26 | 365 | 27
e_051_26 | 371 | 25
e_051_26 | 378 | 21
e_051_26 | 385 | 25
e_051_26 | 392 | 24
e_051_26 | 407 | 28
e_051_26 | 420 | 31
e_051_26 | 435 | 32
e_051_26 | 448 | 32
e_051_26 | 462 | 32
e_051_26 | 484 | 35
e_051_27 | 0 | 0
e_051_27 | 1 | 6
e_051_27 | 2 | 17
e_051_27 | 6 | 13
e_051_27 | 8 | 11
e_051_27 | 9 | 21
e_051_27 | 14 | 11
e_051_27 | 27 | 14
e_051_27 | 41 | 13
e_051_27 | 64 | 17
e_051_27 | 86 | 11
e_051_27 | 104 | 11
e_051_27 | 149 | 16
e_051_27 | 181 | 16
e_051_27 | 205 | 17
e_051_27 | 238 | 20
e_051_27 | 265 | 20
e_051_27 | 295 | 20
e_051_27 | 328 | 20
e_051_27 | 363 | 17
e_051_27 | 364 | 17
e_051_27 | 365 | 18
e_051_27 | 373 | 21
e_051_27 | 392 | 16
e_051_27 | 419 | 10
e_051_27 | 440 | 1
e_051_28 | 0 | 0
e_051_28 | 1 | 3
e_051_28 | 2 | 6
e_051_28 | 4 | 13
e_051_28 | 10 | 24
e_051_28 | 11 | 24
e_051_28 | 17 | 32
e_051_28 | 21 | 36
e_051_28 | 29 | 40
e_051_28 | 38 | 46
e_051_28 | 49 | 52
e_051_28 | 78 | 64
e_051_28 | 108 | 71
e_051_28 | 141 | 80
e_051_28 | 183 | 87
e_051_28 | 198 | 89
e_051_28 | 238 | 94
e_051_28 | 261 | 97
e_051_28 | 266 | 102
e_051_28 | 273 | 102
e_051_28 | 280 | 100
e_051_28 | 287 | 102
e_051_28 | 301 | 103
e_051_28 | 308 | 102
e_051_28 | 324 | 103
e_051_28 | 336 | 102
e_051_28 | 350 | 103
e_051_28 | 365 | 105
e_051_28 | 371 | 106
e_051_28 | 378 | 103
e_051_28 | 385 | 103
e_051_28 | 392 | 106
e_051_28 | 407 | 106
e_051_28 | 420 | 109
e_051_28 | 435 | 111
e_051_28 | 448 | 115
e_051_28 | 462 | 117
e_051_28 | 484 | 120
e_051_29 | 0 | 0
e_051_29 | 1 | 4
e_051_29 | 2 | 6
e_051_29 | 6 | 41
e_051_29 | 8 | 21
e_051_29 | 9 | 24
e_051_29 | 14 | 33
e_051_29 | 27 | 51
e_051_29 | 41 | 60
e_051_29 | 64 | 76
e_051_29 | 86 | 78
e_051_29 | 104 | 86
e_051_29 | 149 | 104
e_051_29 | 181 | 110
e_051_29 | 205 | 114
e_051_29 | 265 | 126
e_051_29 | 295 | 128
e_051_29 | 328 | 134
e_051_29 | 363 | 138
e_051_29 | 364 | 136
e_051_29 | 365 | 137
e_051_29 | 373 | 138
e_051_29 | 392 | 144
e_051_29 | 419 | 154
e_051_29 | 440 | 141
e_051_29 | 458 | 143
e_051_29 | 484 | 152
e_051_29 | 489 | 148
e_051_30 | 0 | 0
e_051_30 | 1 | 3
e_051_30 | 2 | 6
e_051_30 | 4 | 11
e_051_30 | 10 | 23
e_051_30 | 11 | 26
e_051_30 | 17 | 35
e_051_30 | 21 | 38
e_051_30 | 29 | 46
e_051_30 | 38 | 53
e_051_30 | 49 | 58
e_051_30 | 78 | 68
e_051_30 | 108 | 72
e_051_30 | 141 | 76
e_051_30 | 183 | 82
e_051_30 | 198 | 81
e_051_30 | 238 | 83
e_051_30 | 261 | 78
e_051_30 | 266 | 79
e_051_30 | 273 | 86
e_051_30 | 280 | 76
e_051_30 | 287 | 107
e_051_30 | 301 | 76
e_051_30 | 308 | 78
e_051_30 | 324 | 74
e_051_30 | 336 | 73
e_051_30 | 350 | 108
e_051_30 | 365 | 71
e_051_30 | 371 | 96
e_051_31 | 0 | 0
e_051_31 | 1 | 5
e_051_31 | 2 | 8
e_051_31 | 6 | 22
e_051_31 | 8 | 27
e_051_31 | 9 | 29
e_051_31 | 14 | 35
e_051_31 | 27 | 44
e_051_31 | 41 | 42
e_051_31 | 64 | 44
e_051_31 | 86 | 28
e_051_32 | 0 | 0
e_051_32 | 1 | 9
e_051_32 | 2 | 6
e_051_32 | 4 | 12
e_051_32 | 10 | 21
e_051_32 | 11 | 25
e_051_32 | 21 | 32
e_051_32 | 29 | 38
e_051_32 | 38 | 43
e_051_32 | 49 | 46
e_051_32 | 78 | 54
e_051_32 | 108 | 58
e_051_32 | 141 | 61
e_051_32 | 183 | 61
e_051_32 | 198 | 60
e_051_32 | 238 | 60
e_051_32 | 261 | 61
e_051_32 | 266 | 73
e_051_32 | 273 | 59
e_051_32 | 280 | 50
e_051_32 | 287 | 70
e_051_32 | 301 | 46
e_051_32 | 308 | 44
e_051_32 | 324 | 41
e_051_32 | 336 | 43
e_051_32 | 350 | 42
e_051_32 | 365 | 45
e_051_32 | 371 | 36
e_051_32 | 385 | 38
e_051_32 | 392 | 27
e_051_32 | 407 | 38
e_051_32 | 420 | 20
e_051_32 | 435 | 15
e_051_32 | 448 | 20
e_051_32 | 462 | 14
e_051_32 | 484 | 0
e_054_01 | 0 | 0
e_054_01 | 10 | 28
e_054_01 | 100 | 35
e_054_01 | 200 | 37
e_054_01 | 365 | 46
e_054_02 | 0 | 52
e_054_02 | 1 | 82
e_054_02 | 10 | 144
e_054_02 | 100 | 319
e_054_02 | 200 | 374
e_054_02 | 365 | 429
e_054_03 | 0 | 8
e_054_03 | 10 | 24
e_054_03 | 100 | 41
e_054_03 | 200 | 47
e_054_03 | 365 | 60
e_054_04 | 0 | 32
e_054_04 | 1 | 34
e_054_04 | 10 | 105
e_054_04 | 100 | 292
e_054_04 | 200 | 365
e_054_04 | 365 | 395
e_054_05 | 0 | 28
e_054_05 | 10 | 3
e_054_05 | 100 | 4
e_054_05 | 200 | 20
e_054_05 | 365 | 44
e_054_06 | 0 | 22
e_054_06 | 1 | 86
e_054_06 | 10 | 214
e_054_06 | 100 | 383
e_054_06 | 200 | 455
e_054_06 | 365 | 501
e_054_07 | 0 | 14
e_054_07 | 10 | 8
e_054_07 | 100 | 23
e_054_07 | 200 | 42
e_054_07 | 365 | 62
e_054_08 | 0 | 32
e_054_08 | 1 | 96
e_054_08 | 10 | 235
e_054_08 | 100 | 442
e_054_08 | 200 | 500
e_054_08 | 365 | 577
e_054_09 | 0 | 33
e_054_09 | 10 | 28
e_054_09 | 100 | 40
e_054_09 | 200 | 62
e_054_09 | 365 | 96
e_054_10 | 0 | 41
e_054_10 | 1 | 77
e_054_10 | 10 | 142
e_054_10 | 100 | 288
e_054_10 | 200 | 338
e_054_10 | 365 | 404
e_054_11 | 0 | 64
e_054_11 | 10 | 57
e_054_11 | 100 | 81
e_054_11 | 200 | 110
e_054_11 | 365 | 134
e_054_12 | 0 | 74
e_054_12 | 1 | 137
e_054_12 | 10 | 270
e_054_12 | 100 | 445
e_054_12 | 200 | 505
e_054_12 | 365 | 580
e_054_13 | 0 | 49
e_054_13 | 10 | 40
e_054_13 | 100 | 56
e_054_13 | 200 | 71
e_054_13 | 365 | 97
e_054_14 | 0 | 65
e_054_14 | 1 | 129
e_054_14 | 10 | 240
e_054_14 | 100 | 410
e_054_14 | 200 | 455
e_054_14 | 365 | 496
e_054_15 | 0 | 55
e_054_15 | 10 | 48
e_054_15 | 100 | 65
e_054_15 | 200 | 84
e_054_15 | 365 | 108
e_054_16 | 0 | 56
e_054_16 | 1 | 120
e_054_16 | 10 | 223
e_054_16 | 100 | 385
e_054_16 | 200 | 432
e_054_16 | 365 | 460
e_054_17 | 0 | 3
e_054_17 | 10 | 22
e_054_17 | 100 | 36
e_054_17 | 200 | 21
e_054_17 | 365 | 7
e_054_18 | 0 | 6
e_054_18 | 1 | 64
e_054_18 | 10 | 194
e_054_18 | 100 | 503
e_054_18 | 200 | 514
e_054_18 | 365 | 522
e_054_19 | 0 | 2
e_054_19 | 10 | 12
e_054_19 | 100 | 34
e_054_19 | 200 | 60
e_054_19 | 365 | 83
e_054_20 | 0 | 26
e_054_20 | 1 | 75
e_054_20 | 10 | 210
e_054_20 | 100 | 422
e_054_20 | 200 | 425
e_054_20 | 365 | 440
e_054_21 | 0 | 51
e_054_21 | 10 | 4
e_054_21 | 100 | 20
e_054_21 | 200 | 42
e_054_21 | 365 | 66
e_054_22 | 0 | 26
e_054_22 | 1 | 105
e_054_22 | 10 | 235
e_054_22 | 100 | 465
e_054_22 | 200 | 469
e_054_22 | 365 | 480
e_054_23 | 0 | 40
e_054_23 | 10 | 8
e_054_23 | 100 | 25
e_054_23 | 200 | 44
e_054_23 | 365 | 70
e_054_24 | 0 | 31
e_054_24 | 1 | 77
e_054_24 | 10 | 235
e_054_24 | 100 | 400
e_054_24 | 200 | 430
e_054_24 | 365 | 453
e_054_25 | 0 | 30
e_054_25 | 10 | 0
e_054_25 | 100 | 13
e_054_25 | 200 | 38
e_054_26 | 0 | 18
e_054_26 | 1 | 108
e_054_26 | 10 | 310
e_054_26 | 100 | 520
e_054_26 | 200 | 530
e_054_26 | 365 | 547
e_054_27 | 0 | 5
e_054_27 | 10 | 13
e_054_27 | 100 | 73
e_054_27 | 200 | 100
e_054_28 | 0 | 40
e_054_28 | 1 | 104
e_054_28 | 10 | 255
e_054_28 | 100 | 410
e_054_28 | 200 | 421
e_054_28 | 365 | 440
e_059_01 | 1 | 29
e_059_01 | 2 | 34
e_059_01 | 3 | 44
e_059_01 | 7 | 69
e_059_01 | 14 | 100
e_059_01 | 28 | 162
e_059_01 | 56 | 265
e_059_01 | 90 | 311
e_059_01 | 180 | 350
e_059_01 | 360 | 375
e_059_01 | 360 | 375
e_059_02 | 1 | 54
e_059_02 | 2 | 91
e_059_02 | 3 | 98
e_059_02 | 7 | 110
e_059_02 | 14 | 174
e_059_02 | 28 | 275
e_059_02 | 56 | 373
e_059_02 | 90 | 422
e_059_02 | 180 | 480
e_059_02 | 360 | 551
e_059_02 | 360 | 551
e_059_03 | 1 | 29
e_059_03 | 2 | 49
e_059_03 | 6 | 110
e_059_03 | 13 | 194
e_059_03 | 27 | 301
e_059_03 | 55 | 402
e_059_03 | 89 | 458
e_059_03 | 179 | 510
e_059_03 | 359 | 539
e_059_03 | 359 | 539
e_059_04 | 1 | 37
e_059_04 | 2 | 54
e_059_04 | 6 | 115
e_059_04 | 13 | 172
e_059_04 | 27 | 265
e_059_04 | 55 | 319
e_059_04 | 89 | 377
e_059_04 | 179 | 355
e_059_04 | 359 | 461
e_059_04 | 359 | 461
e_061_01 | 1 | 0
e_061_01 | 3 | 29
e_061_01 | 7 | 62
e_061_01 | 28 | 174
e_061_01 | 91 | 295
e_061_01 | 182 | 350
e_061_01 | 365 | 385
e_061_01 | 730 | 409
e_061_01 | 1095 | 421
e_061_01 | 1460 | 421
e_061_01 | 1825 | 421
e_061_01 | 2190 | 432
e_061_01 | 2190 | 432
e_061_02 | 1 | 0
e_061_02 | 3 | 15
e_061_02 | 7 | 48
e_061_02 | 28 | 172
e_061_02 | 91 | 298
e_061_02 | 182 | 357
e_061_02 | 365 | 394
e_061_02 | 730 | 421
e_061_02 | 1095 | 435
e_061_02 | 1460 | 443
e_061_02 | 1825 | 450
e_061_02 | 2190 | 455
e_061_02 | 2190 | 455
e_061_03 | 1 | 0
e_061_03 | 3 | 0
e_061_03 | 7 | 40
e_061_03 | 28 | 159
e_061_03 | 91 | 292
e_061_03 | 182 | 351
e_061_03 | 365 | 384
e_061_03 | 730 | 413
e_061_03 | 1095 | 424
e_061_03 | 1460 | 430
e_061_03 | 1825 | 436
e_061_03 | 2190 | 440
e_061_03 | 2190 | 440
e_061_04 | 1 | 22
e_061_04 | 3 | 64
e_061_04 | 7 | 114
e_061_04 | 28 | 259
e_061_04 | 91 | 415
e_061_04 | 182 | 486
e_061_04 | 365 | 520
e_061_04 | 730 | 548
e_061_04 | 1095 | 568
e_061_04 | 1460 | 563
e_061_04 | 1825 | 587
e_061_04 | 2190 | 575
e_061_04 | 2190 | 575
e_061_05 | 1 | 24
e_061_05 | 3 | 61
e_061_05 | 7 | 81
e_061_05 | 28 | 240
e_061_05 | 91 | 381
e_061_05 | 182 | 447
e_061_05 | 365 | 484
e_061_05 | 730 | 514
e_061_05 | 1095 | 529
e_061_05 | 1460 | 527
e_061_05 | 1825 | 542
e_061_05 | 2190 | 545
e_061_05 | 2190 | 545
e_061_06 | 1 | 6
e_061_06 | 3 | 27
e_061_06 | 7 | 77
e_061_06 | 28 | 228
e_061_06 | 91 | 382
e_061_06 | 182 | 469
e_061_06 | 365 | 498
e_061_06 | 730 | 538
e_061_06 | 1095 | 557
e_061_06 | 1460 | 561
e_061_06 | 1825 | 582
e_061_06 | 2190 | 575
e_061_06 | 2190 | 575
e_061_07 | 1 | 25
e_061_07 | 3 | 42
e_061_07 | 7 | 86
e_061_07 | 28 | 193
e_061_07 | 91 | 248
e_061_07 | 182 | 312
e_061_07 | 365 | 357
e_061_07 | 730 | 380
e_061_07 | 1095 | 389
e_061_07 | 1460 | 401
e_061_07 | 1825 | 412
e_061_07 | 2190 | 424
e_061_07 | 2190 | 424
e_061_08 | 1 | 44
e_061_08 | 3 | 81
e_061_08 | 7 | 134
e_061_08 | 28 | 236
e_061_08 | 91 | 361
e_061_08 | 182 | 426
e_061_08 | 365 | 471
e_061_08 | 730 | 496
e_061_08 | 1095 | 506
e_061_08 | 1460 | 505
e_061_08 | 1825 | 527
e_061_08 | 2190 | 508
e_061_08 | 2190 | 508
e_061_09 | 1 | 0
e_061_09 | 3 | 28
e_061_09 | 7 | 93
e_061_09 | 28 | 211
e_061_09 | 91 | 331
e_061_09 | 182 | 392
e_061_09 | 365 | 432
e_061_09 | 730 | 456
e_061_09 | 1095 | 469
e_061_09 | 1460 | 474
e_061_09 | 1825 | 464
e_061_09 | 2190 | 479
e_061_09 | 2190 | 479
e_061_10 | 1 | 39
e_061_10 | 3 | 92
e_061_10 | 7 | 132
e_061_10 | 28 | 264
e_061_10 | 91 | 397
e_061_10 | 182 | 484
e_061_10 | 365 | 529
e_061_10 | 730 | 571
e_061_10 | 1095 | 590
e_061_10 | 1460 | 595
e_061_10 | 1825 | 596
e_061_10 | 2190 | 601
e_061_10 | 2190 | 601
e_061_11 | 1 | 57
e_061_11 | 3 | 96
e_061_11 | 7 | 161
e_061_11 | 28 | 322
e_061_11 | 91 | 463
e_061_11 | 182 | 558
e_061_11 | 365 | 605
e_061_11 | 730 | 644
e_061_11 | 1095 | 662
e_061_11 | 1460 | 666
e_061_11 | 1825 | 688
e_061_11 | 2190 | 677
e_061_11 | 2190 | 677
e_061_12 | 1 | 2
e_061_12 | 3 | 40
e_061_12 | 7 | 90
e_061_12 | 28 | 234
e_061_12 | 91 | 378
e_061_12 | 182 | 456
e_061_12 | 365 | 506
e_061_12 | 730 | 547
e_061_12 | 1095 | 567
e_061_12 | 1460 | 576
e_061_12 | 1825 | 578
e_061_12 | 2190 | 593
e_061_12 | 2190 | 593
e_061_13 | 1 | 51
e_061_13 | 3 | 91
e_061_13 | 7 | 134
e_061_13 | 28 | 228
e_061_13 | 91 | 313
e_061_13 | 182 | 361
e_061_13 | 365 | 401
e_061_13 | 730 | 423
e_061_13 | 1095 | 437
e_061_13 | 1460 | 437
e_061_13 | 1825 | 441
e_061_13 | 2190 | 441
e_061_13 | 2190 | 441
e_061_14 | 1 | 41
e_061_14 | 3 | 82
e_061_14 | 7 | 106
e_061_14 | 28 | 189
e_061_14 | 91 | 269
e_061_14 | 182 | 325
e_061_14 | 365 | 360
e_061_14 | 730 | 385
e_061_14 | 1095 | 400
e_061_14 | 1460 | 403
e_061_14 | 1825 | 403
e_061_14 | 2190 | 414
e_061_14 | 2190 | 414
e_061_15 | 1 | 1
e_061_15 | 3 | 10
e_061_15 | 7 | 46
e_061_15 | 28 | 141
e_061_15 | 91 | 215
e_061_15 | 182 | 255
e_061_15 | 365 | 303
e_061_15 | 730 | 328
e_061_15 | 1095 | 332
e_061_15 | 1460 | 336
e_061_15 | 1825 | 340
e_061_15 | 2190 | 344
e_061_15 | 2190 | 344
e_063_01 | 1 | 20
e_063_01 | 2 | 44
e_063_01 | 4 | 60
e_063_01 | 5 | 64
e_063_01 | 7 | 80
e_063_01 | 11 | 95
e_063_01 | 14 | 125
e_063_01 | 21 | 155
e_063_01 | 28 | 184
e_063_01 | 46 | 240
e_063_01 | 60 | 275
e_063_01 | 75 | 300
e_063_01 | 95 | 335
e_063_01 | 123 | 381
e_063_01 | 180 | 412
e_063_01 | 277 | 432
e_063_01 | 368 | 438
e_063_01 | 461 | 439
e_063_01 | 553 | 442
e_063_01 | 553 | 442
e_063_02 | 1 | 5
e_063_02 | 2 | 15
e_063_02 | 3 | 15
e_063_02 | 4 | 27
e_063_02 | 7 | 50
e_063_02 | 10 | 63
e_063_02 | 14 | 85
e_063_02 | 21 | 120
e_063_02 | 28 | 144
e_063_02 | 42 | 185
e_063_02 | 56 | 217
e_063_02 | 71 | 243
e_063_02 | 91 | 275
e_063_02 | 105 | 291
e_063_02 | 182 | 362
e_063_02 | 273 | 412
e_063_02 | 364 | 432
e_063_02 | 457 | 445
e_063_02 | 549 | 452
e_063_02 | 549 | 452
e_063_03 | 1 | 10
e_063_03 | 2 | 40
e_063_03 | 3 | 60
e_063_03 | 7 | 95
e_063_03 | 10 | 115
e_063_03 | 15 | 139
e_063_03 | 21 | 169
e_063_03 | 28 | 195
e_063_03 | 42 | 240
e_063_03 | 56 | 272
e_063_03 | 77 | 314
e_063_03 | 91 | 336
e_063_03 | 126 | 384
e_063_03 | 184 | 455
e_063_03 | 252 | 504
e_063_03 | 360 | 559
e_063_03 | 500 | 605
e_063_03 | 650 | 617
e_063_03 | 721 | 638
e_063_03 | 721 | 638
e_063_04 | 1 | 15
e_063_04 | 3 | 38
e_063_04 | 5 | 64
e_063_04 | 7 | 87
e_063_04 | 9 | 109
e_063_04 | 14 | 139
e_063_04 | 19 | 160
e_063_04 | 27 | 190
e_063_04 | 41 | 232
e_063_04 | 55 | 268
e_063_04 | 76 | 304
e_063_04 | 90 | 326
e_063_04 | 118 | 361
e_063_04 | 183 | 426
e_063_04 | 275 | 496
e_063_04 | 361 | 539
e_063_04 | 551 | 596
e_063_04 | 720 | 626
e_063_04 | 765 | 629
e_063_04 | 765 | 629
e_063_05 | 1 | 8
e_063_05 | 4 | 34
e_063_05 | 6 | 50
e_063_05 | 11 | 58
e_063_05 | 14 | 71
e_063_05 | 19 | 100
e_063_05 | 27 | 134
e_063_05 | 40 | 179
e_063_05 | 54 | 216
e_063_05 | 67 | 245
e_063_05 | 89 | 285
e_063_05 | 118 | 326
e_063_05 | 174 | 387
e_063_05 | 275 | 467
e_063_05 | 306 | 490
e_063_05 | 369 | 522
e_063_05 | 551 | 580
e_063_05 | 705 | 611
e_063_05 | 760 | 620
e_063_05 | 760 | 620
e_063_06 | 1 | 8
e_063_06 | 3 | 34
e_063_06 | 6 | 75
e_063_06 | 10 | 91
e_063_06 | 14 | 115
e_063_06 | 26 | 174
e_063_06 | 46 | 233
e_063_06 | 60 | 269
e_063_06 | 75 | 301
e_063_06 | 98 | 339
e_063_06 | 126 | 372
e_063_06 | 183 | 425
e_063_06 | 231 | 445
e_063_06 | 275 | 476
e_063_06 | 313 | 487
e_063_06 | 362 | 504
e_063_06 | 551 | 530
e_063_06 | 706 | 542
e_063_06 | 761 | 547
e_063_06 | 761 | 547
e_063_07 | 1 | 3
e_063_07 | 3 | 9
e_063_07 | 5 | 15
e_063_07 | 7 | 21
e_063_07 | 18 | 54
e_063_07 | 26 | 77
e_063_07 | 42 | 120
e_063_07 | 63 | 171
e_063_07 | 124 | 272
e_063_07 | 185 | 333
e_063_07 | 277 | 387
e_063_07 | 368 | 419
e_063_07 | 461 | 435
e_063_07 | 559 | 449
e_063_07 | 639 | 458
e_063_07 | 727 | 464
e_063_07 | 786 | 467
e_063_07 | 817 | 470
e_063_07 | 849 | 474
e_063_07 | 849 | 474
e_063_08 | 1 | 10
e_063_08 | 3 | 25
e_063_08 | 7 | 44
e_063_08 | 10 | 60
e_063_08 | 14 | 84
e_063_08 | 20 | 100
e_063_08 | 28 | 125
e_063_08 | 42 | 161
e_063_08 | 56 | 200
e_063_08 | 70 | 219
e_063_08 | 98 | 266
e_063_08 | 120 | 297
e_063_08 | 175 | 355
e_063_08 | 220 | 391
e_063_08 | 273 | 423
e_063_08 | 357 | 452
e_063_08 | 581 | 486
e_063_08 | 728 | 492
e_063_08 | 791 | 492
e_063_08 | 791 | 492
e_063_09 | 1 | 5
e_063_09 | 3 | 30
e_063_09 | 7 | 60
e_063_09 | 9 | 72
e_063_09 | 14 | 104
e_063_09 | 20 | 120
e_063_09 | 26 | 136
e_063_09 | 41 | 198
e_063_09 | 54 | 230
e_063_09 | 68 | 259
e_063_09 | 89 | 291
e_063_09 | 126 | 335
e_063_09 | 182 | 378
e_063_09 | 272 | 433
e_063_09 | 355 | 467
e_063_09 | 551 | 504
e_063_09 | 663 | 518
e_063_09 | 761 | 527
e_063_09 | 789 | 530
e_063_09 | 789 | 530
e_067_01 | 7 | 18
e_067_01 | 21 | 53
e_067_01 | 42 | 98
e_067_01 | 111 | 143
e_067_01 | 142 | 195
e_067_01 | 163 | 205
e_067_01 | 174 | 213
e_067_01 | 212 | 216
e_067_01 | 233 | 220
e_067_01 | 272 | 225
e_067_01 | 306 | 228
e_067_01 | 438 | 231
e_067_01 | 540 | 235
e_067_01 | 540 | 235
e_068_01 | 0 | 0
e_068_01 | 7 | 90
e_068_01 | 15 | 155
e_068_01 | 30 | 238
e_068_01 | 45 | 297
e_068_01 | 60 | 345
e_068_01 | 90 | 402
e_068_01 | 90 | 402
e_069_01 | 1 | 5
e_069_01 | 4 | 30
e_069_01 | 49 | 221
e_069_01 | 109 | 319
e_069_01 | 204 | 406
e_069_01 | 259 | 436
e_069_01 | 477 | 530
e_069_01 | 760 | 613
e_069_01 | 760 | 613
e_069_02 | 1 | 11
e_069_02 | 3 | 30
e_069_02 | 57 | 258
e_069_02 | 115 | 325
e_069_02 | 195 | 360
e_069_02 | 259 | 364
e_069_02 | 455 | 321
e_069_02 | 760 | 366
e_069_02 | 760 | 366
e_069_03 | 1 | 0
e_069_03 | 2 | 4
e_069_03 | 7 | 50
e_069_03 | 22 | 167
e_069_03 | 30 | 195
e_069_03 | 51 | 257
e_069_03 | 120 | 344
e_069_03 | 177 | 375
e_069_03 | 259 | 406
e_069_03 | 328 | 418
e_069_03 | 524 | 450
e_069_03 | 725 | 469
e_069_03 | 725 | 469
e_069_04 | 1 | 11
e_069_04 | 4 | 26
e_069_04 | 14 | 74
e_069_04 | 21 | 93
e_069_04 | 43 | 160
e_069_04 | 109 | 266
e_069_04 | 164 | 332
e_069_04 | 257 | 368
e_069_04 | 322 | 395
e_069_04 | 514 | 438
e_069_04 | 804 | 466
e_069_04 | 804 | 466
e_071_01 | 1 | 15
e_071_01 | 4 | 66
e_071_01 | 7 | 99
e_071_01 | 14 | 143
e_071_01 | 21 | 169
e_071_01 | 28 | 198
e_071_01 | 35 | 223
e_071_01 | 42 | 234
e_071_01 | 56 | 266
e_071_01 | 980 | 526
e_071_01 | 980 | 526
e_071_02 | 1 | 8
e_071_02 | 4 | 47
e_071_02 | 7 | 69
e_071_02 | 14 | 107
e_071_02 | 21 | 140
e_071_02 | 28 | 165
e_071_02 | 35 | 184
e_071_02 | 42 | 209
e_071_02 | 49 | 225
e_071_02 | 56 | 248
e_071_02 | 973 | 496
e_071_02 | 973 | 496
e_071_03 | 1 | 11
e_071_03 | 4 | 73
e_071_03 | 7 | 96
e_071_03 | 14 | 136
e_071_03 | 21 | 165
e_071_03 | 28 | 193
e_071_03 | 35 | 214
e_071_03 | 42 | 233
e_071_03 | 49 | 249
e_071_03 | 56 | 263
e_071_03 | 56 | 263
e_071_04 | 1 | 10
e_071_04 | 4 | 40
e_071_04 | 7 | 50
e_071_04 | 14 | 90
e_071_04 | 21 | 130
e_071_04 | 28 | 150
e_071_04 | 35 | 170
e_071_04 | 42 | 180
e_071_04 | 49 | 210
e_071_04 | 56 | 220
e_071_04 | 952 | 480
e_071_04 | 952 | 480
e_071_05 | 1 | 9
e_071_05 | 4 | 47
e_071_05 | 7 | 68
e_071_05 | 14 | 110
e_071_05 | 21 | 142
e_071_05 | 28 | 168
e_071_05 | 35 | 193
e_071_05 | 42 | 213
e_071_05 | 49 | 236
e_071_05 | 56 | 242
e_071_05 | 966 | 526
e_071_05 | 966 | 526
e_071_06 | 1 | 11
e_071_06 | 4 | 62
e_071_06 | 7 | 76
e_071_06 | 14 | 118
e_071_06 | 21 | 143
e_071_06 | 28 | 170
e_071_06 | 35 | 193
e_071_06 | 42 | 212
e_071_06 | 49 | 232
e_071_06 | 56 | 246
e_071_06 | 980 | 536
e_071_06 | 980 | 536
e_071_07 | 1 | 3
e_071_07 | 4 | 37
e_071_07 | 7 | 57
e_071_07 | 14 | 92
e_071_07 | 21 | 127
e_071_07 | 28 | 157
e_071_07 | 35 | 177
e_071_07 | 42 | 202
e_071_07 | 49 | 220
e_071_07 | 56 | 238
e_071_07 | 973 | 498
e_071_07 | 973 | 498
e_071_08 | 1 | 8
e_071_08 | 4 | 45
e_071_08 | 7 | 56
e_071_08 | 14 | 94
e_071_08 | 21 | 129
e_071_08 | 28 | 156
e_071_08 | 35 | 183
e_071_08 | 42 | 205
e_071_08 | 49 | 226
e_071_08 | 56 | 240
e_071_08 | 966 | 527
e_071_08 | 966 | 527
e_072_01 | 0 | 0
e_072_01 | 12.5 | 10
e_072_01 | 25 | 30
e_072_01 | 37.5 | 60
e_072_01 | 50 | 75
e_072_01 | 62.5 | 90
e_072_01 | 75 | 75
e_072_01 | 87.5 | 80
e_072_01 | 100 | 85
e_072_01 | 112.5 | 82
e_072_01 | 125 | 82
e_072_01 | 137.5 | 82
e_072_01 | 150 | 75
e_072_01 | 162.5 | 82
e_072_01 | 175 | 82
e_072_01 | 187.5 | 82
e_072_01 | 200 | 85
e_072_01 | 212.5 | 90
e_072_01 | 225 | 90
e_072_01 | 237.5 | 90
e_072_01 | 250 | 92
e_072_01 | 262.5 | 95
e_072_01 | 275 | 97
e_072_01 | 287.5 | 100
e_072_01 | 300 | 100
e_072_01 | 312.5 | 100
e_072_01 | 325 | 100
e_072_01 | 337.5 | 100
e_072_01 | 350 | 103
e_072_01 | 350 | 103
e_072_02 | 0 | 0
e_072_02 | 12.5 | 10
e_072_02 | 25 | 30
e_072_02 | 37.5 | 60
e_072_02 | 50 | 80
e_072_02 | 62.5 | 90
e_072_02 | 75 | 105
e_072_02 | 87.5 | 110
e_072_02 | 100 | 120
e_072_02 | 112.5 | 120
e_072_02 | 125 | 125
e_072_02 | 137.5 | 130
e_072_02 | 150 | 135
e_072_02 | 162.5 | 140
e_072_02 | 175 | 155
e_072_02 | 187.5 | 160
e_072_02 | 200 | 165
e_072_02 | 212.5 | 172
e_072_02 | 225 | 180
e_072_02 | 237.5 | 190
e_072_02 | 250 | 193
e_072_02 | 262.5 | 200
e_072_02 | 275 | 210
e_072_02 | 287.5 | 220
e_072_02 | 300 | 223
e_072_02 | 312.5 | 230
e_072_02 | 325 | 240
e_072_02 | 337.5 | 242
e_072_02 | 337.5 | 242
e_072_03 | 0 | 0
e_072_03 | 12.5 | 40
e_072_03 | 25 | 22
e_072_03 | 37.5 | 10
e_072_03 | 50 | 15
e_072_03 | 62.5 | 35
e_072_03 | 62.5 | 35
e_072_03 | 75 | 50
e_072_03 | 87.5 | 60
e_072_03 | 100 | 65
e_072_03 | 112.5 | 75
e_072_03 | 125 | 80
e_072_03 | 137.5 | 90
e_072_03 | 150 | 95
e_072_03 | 162.5 | 105
e_072_03 | 175 | 115
e_072_03 | 187.5 | 120
e_072_03 | 200 | 130
e_072_03 | 212.5 | 137
e_072_03 | 225 | 145
e_072_03 | 237.5 | 155
e_072_03 | 250 | 160
e_072_03 | 262.5 | 170
e_072_03 | 275 | 180
e_072_03 | 287.5 | 187
e_072_03 | 300 | 195
e_072_03 | 312.5 | 205
e_072_03 | 325 | 210
e_072_03 | 337.5 | 220
e_072_03 | 337.5 | 220
e_072_04 | 0 | 0
e_072_04 | 12.5 | 40
e_072_04 | 25 | 55
e_072_04 | 37.5 | 75
e_072_04 | 50 | 90
e_072_04 | 62.5 | 110
e_072_04 | 75 | 115
e_072_04 | 87.5 | 120
e_072_04 | 100 | 130
e_072_04 | 112.5 | 137
e_072_04 | 125 | 142
e_072_04 | 137.5 | 155
e_072_04 | 150 | 160
e_072_04 | 162.5 | 170
e_072_04 | 175 | 180
e_072_04 | 187.5 | 187
e_072_04 | 200 | 190
e_072_04 | 212.5 | 200
e_072_04 | 225 | 210
e_072_04 | 237.5 | 220
e_072_04 | 250 | 230
e_072_04 | 262.5 | 237
e_072_04 | 275 | 245
e_072_04 | 287.5 | 255
e_072_04 | 300 | 260
e_072_04 | 312.5 | 270
e_072_04 | 325 | 275
e_072_04 | 337.5 | 290
e_072_04 | 337.5 | 290
e_072_05 | 0 | 0
e_072_05 | 12.5 | 50
e_072_05 | 25 | 90
e_072_05 | 37.5 | 120
e_072_05 | 50 | 135
e_072_05 | 62.5 | 150
e_072_05 | 75 | 160
e_072_05 | 87.5 | 170
e_072_05 | 100 | 185
e_072_05 | 112.5 | 190
e_072_05 | 125 | 200
e_072_05 | 137.5 | 210
e_072_05 | 150 | 220
e_072_05 | 162.5 | 235
e_072_05 | 175 | 245
e_072_05 | 187.5 | 260
e_072_05 | 200 | 265
e_072_05 | 212.5 | 180
e_072_05 | 225 | 290
e_072_05 | 237.5 | 300
e_072_05 | 250 | 310
e_072_05 | 262.5 | 315
e_072_05 | 275 | 340
e_072_05 | 287.5 | 350
e_072_05 | 300 | 355
e_072_05 | 312.5 | 370
e_072_05 | 325 | 380
e_072_05 | 337.5 | 390
e_072_05 | 337.5 | 390
e_072_06 | 0 | 0
e_072_06 | 12.5 | 220
e_072_06 | 25 | 290
e_072_06 | 37.5 | 360
e_072_06 | 50 | 395
e_072_06 | 62.5 | 425
e_072_06 | 75 | 440
e_072_06 | 87.5 | 450
e_072_06 | 100 | 470
e_072_06 | 112.5 | 480
e_072_06 | 125 | 490
e_072_06 | 137.5 | 500
e_072_06 | 150 | 500
e_072_06 | 162.5 | 510
e_072_06 | 175 | 515
e_072_06 | 187.5 | 520
e_072_06 | 200 | 530
e_072_06 | 212.5 | 535
e_072_06 | 225 | 535
e_072_06 | 237.5 | 535
e_072_06 | 250 | 540
e_072_06 | 262.5 | 540
e_072_06 | 275 | 540
e_072_06 | 287.5 | 540
e_072_06 | 300 | 540
e_072_06 | 312.5 | 550
e_072_06 | 325 | 550
e_072_06 | 337.5 | 550
e_072_06 | 350 | 530
e_072_06 | 350 | 530
e_072_07 | 0 | 0
e_072_07 | 12.5 | 220
e_072_07 | 25 | 290
e_072_07 | 37.5 | 330
e_072_07 | 50 | 350
e_072_07 | 62.5 | 370
e_072_07 | 75 | 390
e_072_07 | 87.5 | 410
e_072_07 | 100 | 420
e_072_07 | 112.5 | 430
e_072_07 | 125 | 440
e_072_07 | 137.5 | 450
e_072_07 | 150 | 450
e_072_07 | 162.5 | 460
e_072_07 | 175 | 465
e_072_07 | 187.5 | 470
e_072_07 | 200 | 475
e_072_07 | 212.5 | 480
e_072_07 | 225 | 485
e_072_07 | 237.5 | 490
e_072_07 | 250 | 490
e_072_07 | 262.5 | 495
e_072_07 | 275 | 495
e_072_07 | 287.5 | 495
e_072_07 | 300 | 500
e_072_07 | 312.5 | 500
e_072_07 | 325 | 500
e_072_07 | 337.5 | 500
e_072_07 | 337.5 | 500
e_072_08 | 0 | 0
e_072_08 | 12.5 | 370
e_072_08 | 25 | 460
e_072_08 | 37.5 | 520
e_072_08 | 50 | 560
e_072_08 | 62.5 | 590
e_072_08 | 75 | 610
e_072_08 | 87.5 | 635
e_072_08 | 100 | 640
e_072_08 | 112.5 | 660
e_072_08 | 125 | 665
e_072_08 | 137.5 | 675
e_072_08 | 150 | 680
e_072_08 | 162.5 | 690
e_072_08 | 175 | 690
e_072_08 | 187.5 | 700
e_072_08 | 200 | 705
e_072_08 | 212.5 | 710
e_072_08 | 225 | 715
e_072_08 | 237.5 | 720
e_072_08 | 250 | 720
e_072_08 | 262.5 | 720
e_072_08 | 275 | 725
e_072_08 | 287.5 | 725
e_072_08 | 300 | 725
e_072_08 | 312.5 | 730
e_072_08 | 325 | 730
e_072_08 | 337.5 | 735
e_072_08 | 337.5 | 735
e_072_09 | 0 | 0
e_072_09 | 12.5 | 280
e_072_09 | 25 | 370
e_072_09 | 37.5 | 420
e_072_09 | 50 | 440
e_072_09 | 62.5 | 480
e_072_09 | 75 | 490
e_072_09 | 87.5 | 510
e_072_09 | 100 | 520
e_072_09 | 112.5 | 530
e_072_09 | 125 | 535
e_072_09 | 137.5 | 550
e_072_09 | 150 | 555
e_072_09 | 162.5 | 560
e_072_09 | 175 | 560
e_072_09 | 187.5 | 570
e_072_09 | 200 | 570
e_072_09 | 212.5 | 570
e_072_09 | 225 | 575
e_072_09 | 237.5 | 578
e_072_09 | 250 | 580
e_072_09 | 262.5 | 580
e_072_09 | 275 | 580
e_072_09 | 287.5 | 585
e_072_09 | 300 | 590
e_072_09 | 312.5 | 590
e_072_09 | 325 | 590
e_072_09 | 337.5 | 590
e_072_09 | 337.5 | 590
e_072_10 | 0 | 0
e_072_10 | 12.5 | 280
e_072_10 | 25 | 370
e_072_10 | 37.5 | 440
e_072_10 | 50 | 480
e_072_10 | 62.5 | 490
e_072_10 | 75 | 520
e_072_10 | 87.5 | 540
e_072_10 | 100 | 550
e_072_10 | 112.5 | 560
e_072_10 | 125 | 570
e_072_10 | 137.5 | 575
e_072_10 | 150 | 580
e_072_10 | 162.5 | 590
e_072_10 | 175 | 595
e_072_10 | 187.5 | 600
e_072_10 | 200 | 605
e_072_10 | 212.5 | 610
e_072_10 | 225 | 613
e_072_10 | 237.5 | 615
e_072_10 | 250 | 620
e_072_10 | 262.5 | 622
e_072_10 | 275 | 620
e_072_10 | 287.5 | 620
e_072_10 | 300 | 620
e_072_10 | 312.5 | 620
e_072_10 | 325 | 620
e_072_10 | 337.5 | 620
e_072_10 | 337.5 | 620
e_074_01 | 1.77277 | 116.428
e_074_01 | 3.0275 | 148.814
e_074_01 | 6.07542 | 229.639
e_074_01 | 7.14011 | 253.876
e_074_01 | 10.0615 | 329.245
e_074_01 | 13.2104 | 401.91
e_074_01 | 15.0597 | 450.342
e_074_01 | 17.1714 | 466.505
e_074_01 | 19.9716 | 539.143
e_074_01 | 30.1959 | 662.931
e_074_01 | 37.3254 | 689.868
e_074_01 | 49.0079 | 759.844
e_074_01 | 63.7186 | 784.103
e_074_01 | 77.9688 | 816.416
e_074_01 | 91.634 | 837.964
e_074_01 | 98.3433 | 846.047
e_074_01 | 127.865 | 867.617
e_074_01 | 154.912 | 875.726
e_074_01 | 185.791 | 886.522
e_074_01 | 214.001 | 897.309
e_074_01 | 234.361 | 902.708
e_074_01 | 256.663 | 905.416
e_074_01 | 376.801 | 892.055
e_074_01 | 421.093 | 889.39
e_074_01 | 456.528 | 892.097
e_074_01 | 470.583 | 889.415
e_074_01 | 531.167 | 908.265
e_074_01 | 587.668 | 897.531
e_074_01 | 663.348 | 911.003
e_074_01 | 719.157 | 916.398
e_074_01 | 726.496 | 908.333
e_074_01 | 756.465 | 905.653
e_074_01 | 820.123 | 908.36
e_074_01 | 871.339 | 913.751
e_074_01 | 944.679 | 913.769
e_074_01 | 1034.38 | 946.058
e_074_01 | 1077.03 | 946.067
e_074_01 | 1133.25 | 886.918
e_074_01 | 1203.78 | 924.578
e_074_01 | 1266.21 | 916.522
e_074_01 | 1358.69 | 951.496
e_074_01 | 1429.07 | 951.507
e_074_01 | 1565.25 | 935.392
e_074_01 | 1645.89 | 978.428
e_074_01 | 1713.73 | 981.126
e_074_01 | 1802.88 | 948.869
e_074_01 | 1935.31 | 921.993
e_074_01 | 2014.91 | 938.137
e_074_01 | 2184.06 | 970.423
e_074_01 | 2274.12 | 970.432
e_074_01 | 2416.05 | 981.202
e_074_01 | 2755.02 | 986.608
e_074_01 | 2987.16 | 973.181
e_074_01 | 3238.59 | 973.198
e_074_01 | 3475.83 | 975.903
e_074_01 | 3582.78 | 975.91
e_074_01 | 3884.61 | 965.171
e_074_01 | 3963.21 | 992.066
e_074_01 | 4168.75 | 984.01
e_074_01 | 4341.31 | 959.817
e_074_01 | 4611.71 | 989.41
e_074_01 | 4899.46 | 1002.87
e_074_01 | 5050.39 | 997.497
e_074_01 | 5205.17 | 1016.33
e_074_01 | 5700.19 | 1027.1
e_074_01 | 6056.58 | 1021.74
e_074_01 | 6907.36 | 1002.94
e_074_01 | 7265.33 | 1000.27
e_074_01 | 7641.2 | 1011.03
e_074_01 | 8369.18 | 997.608
e_074_01 | 10139 | 1013.78
e_074_02 | 1.77253 | 137.94
e_074_02 | 5.06559 | 221.532
e_074_02 | 6.07439 | 256.529
e_074_02 | 6.99611 | 280.762
e_074_02 | 8.13922 | 310.375
e_074_02 | 9.18708 | 329.225
e_074_02 | 12.0638 | 383.066
e_074_02 | 14.4658 | 423.442
e_074_02 | 16.1651 | 431.534
e_074_02 | 20.3803 | 531.08
e_074_02 | 21.4365 | 528.402
e_074_02 | 29.9117 | 560.744
e_074_02 | 34.0903 | 649.512
e_074_02 | 47.0815 | 711.432
e_074_02 | 61.8344 | 738.382
e_074_02 | 77.2022 | 781.456
e_074_02 | 89.821 | 803.002
e_074_02 | 127.887 | 840.726
e_074_02 | 158.087 | 862.285
e_074_02 | 216.188 | 886.555
e_074_02 | 239.169 | 886.577
e_074_02 | 256.693 | 886.593
e_074_02 | 286.882 | 875.861
e_074_02 | 301.734 | 881.25
e_074_02 | 344.06 | 889.346
e_074_02 | 361.916 | 875.912
e_074_02 | 396.362 | 875.932
e_074_02 | 421.179 | 857.122
e_074_02 | 480.277 | 859.839
e_074_02 | 536.678 | 873.309
e_074_02 | 605.802 | 884.092
e_074_02 | 656.747 | 894.866
e_074_02 | 828.604 | 878.782
e_074_02 | 935.327 | 889.565
e_074_02 | 1253.82 | 873.495
e_074_02 | 1473.65 | 886.976
e_074_02 | 1821.93 | 884.333
e_074_02 | 1995.5 | 870.908
e_074_02 | 2162.8 | 919.329
e_074_02 | 2568.85 | 868.274
e_074_02 | 2673.5 | 943.577
e_074_02 | 2898.73 | 932.838
e_074_02 | 3239.52 | 927.484
e_074_02 | 3477.01 | 922.122
e_074_02 | 3657.02 | 927.511
e_074_02 | 4169.6 | 951.741
e_074_02 | 4520.63 | 949.07
e_074_02 | 4851.78 | 951.774
e_074_02 | 4900.21 | 978.667
e_074_02 | 5312.3 | 989.441
e_074_02 | 5758.65 | 1010.97
e_074_02 | 5818.11 | 984.083
e_074_02 | 6568.36 | 973.353
e_074_02 | 6979.62 | 954.543
e_074_02 | 8203.46 | 965.335
e_074_02 | 10881.7 | 1016.49
e_074_02 | 10882.1 | 1011.11
e_074_03 | 2.02059 | 191.751
e_074_03 | 2.99549 | 232.173
e_074_03 | 4.09634 | 259.132
e_074_03 | 7.13732 | 315.724
e_074_03 | 7.97467 | 345.329
e_074_03 | 9.95798 | 366.89
e_074_03 | 11.1255 | 407.25
e_074_03 | 15.3634 | 487.993
e_074_03 | 18.0542 | 525.676
e_074_03 | 21.2163 | 563.358
e_074_03 | 31.4474 | 630.671
e_074_03 | 38.0904 | 676.427
e_074_03 | 50.0192 | 724.89
e_074_03 | 64.3699 | 773.349
e_074_03 | 79.5696 | 797.597
e_074_03 | 92.5738 | 821.832
e_074_03 | 101.385 | 821.852
e_074_03 | 133.153 | 848.802
e_074_03 | 154.925 | 862.281
e_074_03 | 183.939 | 873.075
e_074_03 | 216.188 | 886.555
e_074_03 | 251.533 | 902.723
e_074_03 | 289.77 | 889.309
e_074_03 | 307.876 | 889.322
e_074_03 | 330.413 | 900.094
e_074_03 | 369.22 | 910.874
e_074_03 | 400.352 | 889.379
e_074_03 | 425.419 | 870.569
e_074_03 | 447.458 | 870.58
e_074_03 | 475.418 | 870.593
e_074_03 | 531.257 | 881.374
e_074_03 | 593.675 | 886.777
e_074_03 | 650.091 | 908.309
e_074_03 | 697.725 | 908.325
e_074_03 | 712.013 | 897.573
e_074_03 | 764.301 | 873.387
e_074_03 | 803.802 | 892.221
e_074_03 | 871.443 | 894.928
e_074_03 | 935.407 | 876.12
e_074_03 | 1013.85 | 921.852
e_074_03 | 1088.17 | 916.489
e_074_03 | 1110.53 | 894.981
e_074_03 | 1133.37 | 870.784
e_074_03 | 1216.6 | 846.598
e_074_03 | 1266.59 | 868.119
e_074_03 | 1345.37 | 911.157
e_074_03 | 1458.83 | 886.973
e_074_03 | 1597.74 | 881.615
e_074_03 | 1629.65 | 948.846
e_074_03 | 1696.91 | 943.477
e_074_03 | 1840.61 | 868.201
e_074_03 | 1955.56 | 873.592
e_074_03 | 2036.3 | 865.534
e_074_03 | 2207.02 | 913.955
e_074_03 | 2298.22 | 900.518
e_074_03 | 2441.41 | 927.422
e_074_03 | 2542.6 | 895.162
e_074_03 | 2700.88 | 930.134
e_074_03 | 2899.12 | 911.326
e_074_03 | 3111.34 | 922.097
e_074_03 | 3272.8 | 908.663
e_074_03 | 3407.64 | 914.05
e_074_03 | 3657.27 | 916.755
e_074_03 | 3965.3 | 908.705
e_074_03 | 4004.68 | 943.665
e_074_03 | 4254.91 | 943.678
e_074_03 | 4431.19 | 914.107
e_074_03 | 4567.53 | 914.114
e_074_03 | 4707.51 | 932.944
e_074_03 | 4852.11 | 941.018
e_074_03 | 5103.05 | 954.475
e_074_03 | 5206.76 | 967.924
e_074_03 | 5422.93 | 924.908
e_074_03 | 5759.63 | 984.081
e_074_03 | 6058.32 | 976.025
e_074_03 | 6569.03 | 957.219
e_074_03 | 6840.37 | 946.471
e_074_03 | 7267.42 | 954.552
e_074_03 | 7642.75 | 978.765
e_074_03 | 7799.4 | 965.324
e_074_03 | 8121.97 | 946.509
e_074_03 | 10347.5 | 989.587
e_074_03 | 10883.4 | 992.287
e_074_04 | 1.71994 | 108.354
e_074_04 | 5.06619 | 202.708
e_074_04 | 8.91389 | 310.395
e_074_04 | 13.2138 | 361.574
e_074_04 | 15.2188 | 385.806
e_074_04 | 19.5871 | 418.13
e_074_04 | 21.2315 | 450.417
e_074_04 | 29.3274 | 485.446
e_074_04 | 36.2494 | 523.139
e_074_04 | 47.6024 | 568.913
e_074_04 | 61.8869 | 603.929
e_074_04 | 78.0562 | 638.937
e_074_04 | 88.9998 | 657.79
e_074_04 | 100.463 | 668.572
e_074_04 | 129.297 | 703.586
e_074_04 | 151.981 | 700.932
e_074_04 | 185.987 | 719.8
e_074_04 | 212.088 | 719.828
e_074_04 | 239.396 | 735.989
e_074_04 | 254.376 | 722.557
e_074_04 | 270.28 | 717.193
e_074_04 | 311.314 | 730.669
e_074_04 | 330.755 | 736.06
e_074_04 | 358.588 | 738.767
e_074_04 | 384.915 | 717.27
e_074_04 | 404.905 | 698.457
e_074_04 | 447.975 | 687.723
e_074_04 | 537.189 | 722.721
e_074_04 | 588.327 | 720.052
e_074_04 | 650.82 | 730.83
e_074_04 | 691.569 | 712.02
e_074_04 | 720.171 | 693.205
e_074_04 | 804.703 | 714.742
e_074_04 | 927.043 | 698.639
e_074_04 | 1015.02 | 738.995
e_074_04 | 1067.75 | 717.493
e_074_04 | 1158.01 | 663.73
e_074_04 | 1294 | 677.199
e_074_04 | 1360.62 | 725.614
e_074_04 | 1475.12 | 728.32
e_074_04 | 1599.01 | 755.229
e_074_04 | 1716.21 | 752.555
e_074_04 | 1805.64 | 706.852
e_074_04 | 1824.4 | 669.207
e_074_04 | 2038.75 | 674.61
e_074_04 | 2231.96 | 733.789
e_074_04 | 2395.75 | 717.67
e_074_04 | 2444.27 | 741.876
e_074_04 | 2759.47 | 731.147
e_074_04 | 2931.74 | 739.227
e_074_04 | 3115.04 | 733.862
e_074_04 | 3343.63 | 717.743
e_074_04 | 3517.15 | 704.309
e_074_04 | 3699.55 | 696.253
e_074_04 | 3813.25 | 701.638
e_074_04 | 4133.58 | 725.857
e_074_04 | 4348.17 | 709.734
e_074_04 | 4572.65 | 736.635
e_074_04 | 4810.44 | 707.067
e_074_04 | 4957.62 | 733.964
e_074_04 | 5007.61 | 744.723
e_074_04 | 5267.04 | 744.734
e_074_04 | 5429.93 | 720.539
e_074_04 | 5595.58 | 760.881
e_074_04 | 6190.27 | 763.592
e_074_04 | 6711.98 | 747.476
e_074_04 | 6849.55 | 734.035
e_074_04 | 7425.7 | 742.12
e_074_04 | 7729.93 | 782.465
e_074_04 | 7969.12 | 755.581
e_074_04 | 8383.11 | 734.079
e_074_04 | 9951.9 | 763.696
e_074_04 | 10361.4 | 777.151
e_074_04 | 10897.6 | 785.229
e_074_05 | 2.00113 | 124.522
e_074_05 | 5.06524 | 232.288
e_074_05 | 6.13648 | 245.775
e_074_05 | 7.97887 | 261.967
e_074_05 | 9.0047 | 305.019
e_074_05 | 12.1877 | 364.245
e_074_05 | 16.0048 | 410.019
e_074_05 | 19.1925 | 442.328
e_074_05 | 21.2336 | 434.283
e_074_05 | 29.3254 | 496.202
e_074_05 | 36.2481 | 528.517
e_074_05 | 48.5698 | 582.363
e_074_05 | 61.8827 | 614.685
e_074_05 | 77.2796 | 622.801
e_074_05 | 90.8147 | 660.483
e_074_05 | 113.404 | 676.666
e_074_05 | 128.015 | 682.071
e_074_05 | 156.655 | 703.628
e_074_05 | 182.276 | 711.728
e_074_05 | 212.08 | 725.207
e_074_05 | 244.278 | 738.683
e_074_05 | 281.416 | 722.58
e_074_05 | 308.19 | 727.978
e_074_05 | 337.522 | 727.997
e_074_05 | 365.894 | 744.15
e_074_05 | 400.774 | 722.657
e_074_05 | 408.988 | 709.216
e_074_05 | 447.937 | 701.169
e_074_05 | 471.151 | 698.491
e_074_05 | 537.189 | 722.721
e_074_05 | 582.433 | 714.672
e_074_05 | 644.268 | 733.517
e_074_05 | 698.495 | 733.535
e_074_05 | 712.86 | 709.338
e_074_05 | 757.468 | 695.906
e_074_05 | 821.196 | 701.301
e_074_05 | 872.39 | 722.827
e_074_05 | 908.502 | 698.634
e_074_05 | 1015.29 | 695.97
e_074_05 | 1089.39 | 739.01
e_074_05 | 1100.64 | 712.122
e_074_05 | 1134.89 | 658.347
e_074_05 | 1193.46 | 687.938
e_074_05 | 1280.95 | 682.575
e_074_05 | 1374.53 | 714.86
e_074_05 | 1417.02 | 693.354
e_074_05 | 1505.59 | 690.678
e_074_05 | 1664.98 | 752.549
e_074_05 | 1842.8 | 679.966
e_074_05 | 1918.95 | 666.529
e_074_05 | 2018.06 | 690.742
e_074_05 | 2209.68 | 723.031
e_074_05 | 2347.87 | 714.977
e_074_05 | 2571.47 | 706.93
e_074_05 | 2731.82 | 725.766
e_074_05 | 2902.72 | 715.023
e_074_05 | 3211.27 | 715.045
e_074_05 | 3377.8 | 706.989
e_074_05 | 3588.93 | 704.313
e_074_05 | 3813.18 | 704.327
e_074_05 | 4133.37 | 733.924
e_074_05 | 4348.31 | 704.355
e_074_05 | 4527 | 725.877
e_074_05 | 4762.01 | 709.754
e_074_05 | 4957.36 | 742.031
e_074_05 | 5214.01 | 747.42
e_074_05 | 5485.43 | 709.784
e_074_05 | 5595.96 | 750.125
e_074_05 | 6191.11 | 742.08
e_074_05 | 6850.02 | 723.278
e_074_05 | 7426.58 | 723.296
e_074_05 | 7970.88 | 720.623
e_074_05 | 8383.82 | 720.634
e_074_05 | 10363.8 | 739.504
e_074_05 | 11009.9 | 761.029
e_074_06 | 3.006561 | 300
e_074_06 | 4.02961 | 353.165
e_074_06 | 7.022488 | 527.848
e_074_06 | 8.007722 | 577.215
e_074_06 | 9.039408 | 603.797
e_074_06 | 10.95141 | 691.139
e_074_06 | 14.97752 | 824.051
e_074_06 | 17.96346 | 881.013
e_074_06 | 20.90162 | 937.975
e_074_06 | 30.9906 | 1048.1
e_074_06 | 37.92713 | 1101.27
e_074_06 | 50.83233 | 1135.44
e_074_06 | 52.92733 | 1173.42
e_074_06 | 77.6873 | 1192.41
e_074_06 | 92.23803 | 1218.99
e_074_06 | 100 | 1218.99
e_074_06 | 127.4266 | 1253.16
e_074_06 | 154.3832 | 1272.15
e_074_06 | 183.299 | 1222.78
e_074_06 | 209.0162 | 1287.34
e_074_06 | 245.6688 | 1306.33
e_074_06 | 280.1366946 | 1294.94
e_074_06 | 309.906 | 1287.34
e_074_06 | 335.9851 | 1310.13
e_074_06 | 360.5952 | 1313.92
e_074_06 | 390.9399 | 1264.56
e_074_06 | 415.3555 | 1253.16
e_074_06 | 445.7794 | 1256.96
e_074_06 | 473.6309 | 1260.76
e_074_06 | 534.6505 | 1310.13
e_074_06 | 591.4663 | 1298.73
e_074_06 | 647.7389 | 1321.52
e_074_06 | 702.2472 | 1310.13
e_074_06 | 723.8524 | 1291.14
e_074_06 | 753.6852 | 1275.95
e_074_06 | 808.891 | 1298.73
e_074_06 | 922.3803 | 1321.52
e_074_06 | 989.9426 | 1306.33
e_074_06 | 1020.399 | 1344.3
e_074_06 | 1084.152 | 1329.11
e_074_06 | 1199.361 | 1302.53
e_074_06 | 1274.266 | 1298.73
e_074_06 | 1340.263 | 1348.1
e_074_06 | 1453.048 | 1317.72
e_074_06 | 1543.832 | 1329.11
e_074_06 | 1640.25 | 1405.06
e_074_06 | 1707.89 | 1397.47
e_074_06 | 1814.554 | 1325.32
e_074_06 | 2007.382 | 1329.11
e_074_06 | 2154.418 | 1386.08
e_074_06 | 2289.022 | 1374.68
e_074_06 | 2407.576 | 1393.67
e_074_06 | 2532.27 | 1363.29
e_074_06 | 2663.422 | 1427.85
e_074_06 | 2887.553 | 1416.46
e_074_06 | 3067.892 | 1408.86
e_074_06 | 3259.568 | 1397.47
e_074_06 | 3428.388 | 1416.46
e_074_06 | 3605.952 | 1408.86
e_074_06 | 3831.157 | 1401.27
e_074_06 | 3989.147 | 1439.24
e_074_06 | 4111.876 | 1465.82
e_074_06 | 4324.74 | 1412.66
e_074_06 | 4548.728 | 1431.65
e_074_06 | 4688.674 | 1420.25
e_074_06 | 4882.025 | 1446.84
e_074_06 | 4981.613 | 1450.63
e_074_06 | 5134.876 | 1443.04
e_074_06 | 10624.78 | 1450.63
e_074_06 | 10841.52 | 1446.84
e_074_07 | 1.908543 | 163.291
e_074_07 | 4.98159 | 364.557
e_074_07 | 6.035344 | 406.329
e_074_07 | 7.022488 | 440.506
e_074_07 | 8.948577 | 516.456
e_074_07 | 13.00289 | 600
e_074_07 | 16.07459 | 702.532
e_074_07 | 19.08534 | 774.684
e_074_07 | 20.90162 | 786.076
e_074_07 | 28.87553 | 900
e_074_07 | 36.05952 | 972.152
e_074_07 | 48.82025 | 1010.13
e_074_07 | 60.35316 | 1021.52
e_074_07 | 76.13424 | 1086.08
e_074_07 | 90.39408 | 1112.66
e_074_07 | 100 | 1124.05
e_074_07 | 124.8792 | 1150.63
e_074_07 | 154.3832 | 1169.62
e_074_07 | 181.4554 | 1173.42
e_074_07 | 206.9141 | 1184.81
e_074_07 | 243.198 | 1203.8
e_074_07 | 277.3192 | 1184.81
e_074_07 | 306.7892 | 1192.41
e_074_07 | 332.6059 | 1215.19
e_074_07 | 360.5952 | 1215.19
e_074_07 | 387.0081 | 1165.82
e_074_07 | 415.3555 | 1143.04
e_074_07 | 473.6309 | 1146.84
e_074_07 | 503.2109 | 1154.43
e_074_07 | 556.6856 | 1207.59
e_074_07 | 622.0997 | 1196.2
e_074_07 | 674.4504 | 1211.39
e_074_07 | 695.2004 | 1200
e_074_07 | 723.8524 | 1169.62
e_074_07 | 753.6852 | 1169.62
e_074_07 | 808.891 | 1188.61
e_074_07 | 868.1605 | 1203.8
e_074_07 | 922.3803 | 1188.61
e_074_07 | 1020.399 | 1222.78
e_074_07 | 1073.248 | 1203.8
e_074_07 | 1084.152 | 1165.82
e_074_07 | 1187.299 | 1143.04
e_074_07 | 1261.479 | 1173.42
e_074_07 | 1340.263 | 1218.99
e_074_07 | 1438.434 | 1192.41
e_074_07 | 1543.832 | 1200
e_074_07 | 1640.25 | 1275.95
e_074_07 | 1707.89 | 1275.95
e_074_07 | 1796.346 | 1211.39
e_074_07 | 2007.382 | 1200
e_074_07 | 2069.141 | 1184.81
e_074_07 | 2154.418 | 1256.96
e_074_07 | 2266 | 1253.16
e_074_07 | 2407.576 | 1256.96
e_074_07 | 2506.802 | 1230.38
e_074_07 | 2663.422 | 1279.75
e_074_07 | 2858.512 | 1283.54
e_074_07 | 3067.892 | 1287.34
e_074_07 | 3226.785 | 1264.56
e_074_07 | 3393.907 | 1279.75
e_074_07 | 3605.952 | 1272.15
e_074_07 | 3831.157 | 1275.95
e_074_07 | 3989.147 | 1306.33
e_074_07 | 4111.876 | 1344.3
e_074_07 | 4368.678 | 1294.94
e_074_07 | 4548.728 | 1306.33
e_074_07 | 4688.674 | 1317.72
e_074_07 | 4931.511 | 1321.52
e_074_07 | 5083.233 | 1329.11
e_074_07 | 10101.6 | 1389.87
e_074_08 | 1.760411 | 113.924
e_074_08 | 4.02961 | 231.646
e_074_08 | 7.022488 | 349.367
e_074_08 | 9.039408 | 413.924
e_074_08 | 11.06267 | 448.101
e_074_08 | 15.12934 | 539.241
e_074_08 | 18.14554 | 584.81
e_074_08 | 20.90162 | 634.177
e_074_08 | 24.07576 | 683.544
e_074_08 | 30.9906 | 755.696
e_074_08 | 37.92713 | 782.278
e_074_08 | 49.81613 | 854.43
e_074_08 | 63.47899 | 843.038
e_074_08 | 77.6873 | 922.785
e_074_08 | 92.23803 | 941.772
e_074_08 | 100 | 949.367
e_074_08 | 127.4266 | 975.949
e_074_08 | 148.2689 | 994.937
e_074_08 | 154.3832 | 987.342
e_074_08 | 183.299 | 1006.33
e_074_08 | 211.1349 | 1029.11
e_074_08 | 238.3362 | 1040.51
e_074_08 | 274.5364 | 1013.92
e_074_08 | 300.6561 | 1010.13
e_074_08 | 329.2608 | 1032.91
e_074_08 | 360.5952 | 1025.32
e_074_08 | 383.1157 | 991.139
e_074_08 | 411.1876 | 960.759
e_074_08 | 436.8678 | 956.962
e_074_08 | 468.8674 | 956.962
e_074_08 | 529.2733 | 1021.52
e_074_08 | 585.5177 | 1002.53
e_074_08 | 634.7899 | 1025.32
e_074_08 | 695.2004 | 1006.33
e_074_08 | 709.3817 | 979.747
e_074_08 | 746.1223 | 968.354
e_074_08 | 808.891 | 975.949
e_074_08 | 859.429 | 998.734
e_074_08 | 903.9408 | 991.139
e_074_08 | 931.7513 | 987.342
e_074_08 | 1010.16 | 1032.91
e_074_08 | 1073.248 | 1002.53
e_074_08 | 1187.299 | 937.975
e_074_08 | 1248.792 | 960.759
e_074_08 | 1340.263 | 1013.92
e_074_08 | 1438.434 | 983.544
e_074_08 | 1528.305 | 983.544
e_074_08 | 1640.25 | 1055.7
e_074_08 | 1707.89 | 1055.7
e_074_08 | 1814.554 | 975.949
e_074_08 | 2048.33 | 953.165
e_074_08 | 2154.418 | 1029.11
e_074_08 | 2266 | 1017.72
e_074_08 | 2431.98 | 1029.11
e_074_08 | 2532.27 | 987.342
e_074_08 | 2663.422 | 1063.29
e_074_08 | 2887.553 | 1055.7
e_074_08 | 3037.106 | 1040.51
e_074_08 | 3194.405 | 1013.92
e_074_08 | 3428.388 | 1029.11
e_074_08 | 3605.952 | 1036.71
e_074_08 | 3831.157 | 1036.71
e_074_08 | 3949.026 | 1051.9
e_074_08 | 4111.876 | 1086.08
e_074_08 | 4324.74 | 1040.51
e_074_08 | 4548.728 | 1051.9
e_074_08 | 4641.624 | 1040.51
e_074_08 | 4832.924 | 1051.9
e_074_08 | 5134.876 | 1063.29
e_074_08 | 10841.52 | 1112.66
e_074_09 | 1.908543 | 117.722
e_074_09 | 5.032155 | 216.456
e_074_09 | 7.022488 | 277.215
e_074_09 | 9.039408 | 322.785
e_074_09 | 13.00289 | 421.519
e_074_09 | 13.95533 | 432.911
e_074_09 | 16.07459 | 474.684
e_074_09 | 19.08534 | 508.861
e_074_09 | 20.90162 | 535.443
e_074_09 | 21.98417 | 535.443
e_074_09 | 28.87553 | 618.987
e_074_09 | 35.69686 | 645.57
e_074_09 | 47.84318 | 717.722
e_074_09 | 61.5843 | 755.696
e_074_09 | 75.36852 | 786.076
e_074_09 | 90.39408 | 808.861
e_074_09 | 100 | 820.253
e_074_09 | 124.8792 | 843.038
e_074_09 | 152.8305 | 850.633
e_074_09 | 181.4554 | 869.62
e_074_09 | 209.0162 | 892.405
e_074_09 | 235.9446 | 892.405
e_074_09 | 271.7753 | 877.215
e_074_09 | 297.6323 | 892.405
e_074_09 | 329.2608 | 900
e_074_09 | 360.5952 | 892.405
e_074_09 | 383.1157 | 854.43
e_074_09 | 407.0521 | 831.646
e_074_09 | 436.8678 | 824.051
e_074_09 | 468.8674 | 824.051
e_074_09 | 529.2733 | 854.43
e_074_09 | 579.6422 | 862.025
e_074_09 | 641.2391 | 877.215
e_074_09 | 695.2004 | 858.228
e_074_09 | 709.3817 | 831.646
e_074_09 | 738.6182 | 831.646
e_074_09 | 776.873 | 831.646
e_074_09 | 833.7772 | 858.228
e_074_09 | 885.87 | 846.835
e_074_09 | 1010.16 | 888.608
e_074_09 | 1041.214 | 881.013
e_074_09 | 1095.141 | 827.848
e_074_09 | 1175.385 | 778.481
e_074_09 | 1261.479 | 812.658
e_074_09 | 1438.434 | 843.038
e_074_09 | 1543.832 | 824.051
e_074_09 | 1623.791 | 903.797
e_074_09 | 1690.713 | 903.797
e_074_09 | 1814.554 | 816.456
e_074_09 | 2048.33 | 816.456
e_074_09 | 2154.418 | 854.43
e_074_09 | 2266 | 843.038
e_074_09 | 2407.576 | 854.43
e_074_09 | 2481.647 | 808.861
e_074_09 | 2663.422 | 865.823
e_074_09 | 2887.553 | 865.823
e_074_09 | 3037.106 | 854.43
e_074_09 | 3259.568 | 824.051
e_074_09 | 3393.907 | 835.443
e_074_09 | 3605.952 | 827.848
e_074_09 | 3870.081 | 816.456
e_074_09 | 3989.147 | 850.633
e_074_09 | 4111.876 | 881.013
e_074_09 | 4324.74 | 846.835
e_074_09 | 4457.794 | 827.848
e_074_09 | 4641.624 | 824.051
e_074_09 | 4981.613 | 843.038
e_074_09 | 10841.52 | 873.418
e_074_10 | 1.889366 | 83.5443
e_074_10 | 4.02961 | 136.709
e_074_10 | 8.007722 | 216.456
e_074_10 | 9.039408 | 246.835
e_074_10 | 11.06267 | 281.013
e_074_10 | 13.95533 | 322.785
e_074_10 | 16.07459 | 372.152
e_074_10 | 17.96346 | 398.734
e_074_10 | 20.90162 | 440.506
e_074_10 | 24.07576 | 474.684
e_074_10 | 30.9906 | 512.658
e_074_10 | 34.98324 | 554.43
e_074_10 | 45.03083 | 577.215
e_074_10 | 51.34876 | 615.19
e_074_10 | 59.14663 | 634.177
e_074_10 | 66.09673 | 649.367
e_074_10 | 71.65723 | 672.152
e_074_10 | 80.07741 | 687.342
e_074_10 | 86.81605 | 706.329
e_074_10 | 93.17513 | 702.532
e_074_10 | 100 | 713.924
e_074_10 | 128.7212 | 721.519
e_074_10 | 162.3791 | 736.709
e_074_10 | 190.8534 | 759.494
e_074_10 | 217.6306 | 759.494
e_074_10 | 245.6688 | 770.886
e_074_10 | 274.5364 | 713.924
e_074_10 | 300.6561 | 702.532
e_074_10 | 329.2608 | 710.127
e_074_10 | 356.9686 | 717.722
e_074_10 | 360.5952 | 721.519
e_074_10 | 419.5754 | 748.101
e_074_10 | 468.8674 | 755.696
e_074_10 | 529.2733 | 763.291
e_074_10 | 647.7389 | 717.722
e_074_10 | 695.2004 | 744.304
e_074_10 | 716.5723 | 744.304
e_074_10 | 753.6852 | 740.506
e_074_10 | 808.891 | 736.709
e_074_10 | 903.9408 | 767.089
e_074_10 | 960.4174 | 721.519
e_074_10 | 1095.141 | 717.722
e_074_10 | 1140.302 | 763.291
e_074_10 | 1248.792 | 782.278
e_074_10 | 1313.47 | 729.114
e_074_10 | 1438.434 | 767.089
e_074_10 | 1497.752 | 759.494
e_074_10 | 1575.324 | 770.886
e_074_10 | 1707.89 | 679.747
e_074_10 | 1814.554 | 668.354
e_074_10 | 1889.383 | 725.316
e_074_10 | 2154.418 | 713.924
e_074_10 | 2243.262 | 713.924
e_074_10 | 2335.716 | 706.329
e_074_10 | 2532.27 | 725.316
e_074_10 | 2610.177 | 736.709
e_074_10 | 2745.364 | 713.924
e_074_10 | 3067.892 | 702.532
e_074_10 | 3226.785 | 721.519
e_074_10 | 3393.907 | 694.937
e_074_10 | 3605.952 | 691.139
e_074_10 | 3792.713 | 717.722
e_074_10 | 3989.147 | 717.722
e_074_10 | 4324.74 | 717.722
e_074_10 | 4503.083 | 687.342
e_074_10 | 4688.674 | 664.557
e_074_10 | 4931.511 | 668.354
e_074_10 | 4981.613 | 683.544
e_074_10 | 10732.48 | 694.937
e_074_11 | 1.80868 | 71.4449
e_074_11 | 3.99911 | 83.7199
e_074_11 | 7.01839 | 132.389
e_074_11 | 9.02171 | 165.827
e_074_11 | 11.0288 | 193.185
e_074_11 | 13.0823 | 260.006
e_074_11 | 18.0414 | 305.6
e_074_11 | 20.975 | 345.094
e_074_11 | 30.7227 | 427.13
e_074_11 | 38.3199 | 478.779
e_074_11 | 50.2573 | 484.896
e_074_11 | 60.8245 | 533.504
e_074_11 | 78.1861 | 548.726
e_074_11 | 92.7437 | 560.898
e_074_11 | 102.543 | 560.915
e_074_11 | 106.746 | 560.922
e_074_11 | 127.9 | 570.06
e_074_11 | 156.355 | 564.021
e_074_11 | 183.613 | 573.155
e_074_11 | 236.024 | 582.305
e_074_11 | 248.179 | 570.169
e_074_11 | 268.944 | 570.182
e_074_11 | 328.778 | 576.287
e_074_11 | 405.981 | 521.673
e_074_11 | 462.607 | 524.731
e_074_11 | 527.132 | 527.788
e_074_11 | 577.003 | 542.983
e_074_11 | 637.967 | 555.144
e_074_11 | 811.872 | 533.931
e_074_11 | 862.303 | 518.761
e_074_11 | 925.112 | 512.701
e_074_11 | 1012.63 | 558.256
e_074_11 | 1097.36 | 533.981
e_074_11 | 1275.79 | 479.357
e_074_11 | 1468.41 | 509.741
e_074_11 | 1777.16 | 494.592
e_074_11 | 2066.13 | 479.436
e_074_11 | 2450.83 | 521.969
e_074_11 | 2551.3 | 503.76
e_074_11 | 2709.78 | 518.95
e_074_11 | 2936.5 | 528.071
e_074_11 | 3118.91 | 503.793
e_074_11 | 3312.64 | 488.622
e_074_11 | 3483.25 | 497.739
e_074_11 | 3626.04 | 479.529
e_074_11 | 3851.28 | 485.611
e_074_11 | 4131.8 | 519.019
e_074_11 | 4173.51 | 512.949
e_074_11 | 4344.6 | 500.811
e_074_11 | 4568.36 | 485.639
e_074_11 | 5051.04 | 506.908
e_074_12 | 1.75499 | 56.2597
e_074_12 | 3.01874 | 62.4212
e_074_12 | 7.01839 | 98.9929
e_074_12 | 8.93155 | 117.249
e_074_12 | 11.0288 | 141.572
e_074_12 | 15.0575 | 199.308
e_074_12 | 18.0414 | 238.807
e_074_12 | 21.1867 | 266.158
e_074_12 | 23.9005 | 290.466
e_074_12 | 31.0328 | 360.338
e_074_12 | 38.3199 | 418.058
e_074_12 | 50.2573 | 490.968
e_074_12 | 63.9571 | 521.368
e_074_12 | 78.1861 | 548.726
e_074_12 | 86.4471 | 566.959
e_074_12 | 100.503 | 579.128
e_074_12 | 114.522 | 579.149
e_074_12 | 129.191 | 591.314
e_074_12 | 141.413 | 600.437
e_074_12 | 172.875 | 612.614
e_074_12 | 196.987 | 612.635
e_074_12 | 215.624 | 609.614
e_074_12 | 226.729 | 603.55
e_074_12 | 245.699 | 606.6
e_074_12 | 277.171 | 600.548
e_074_12 | 303.394 | 624.851
e_074_12 | 332.097 | 621.83
e_074_12 | 359.883 | 576.302
e_074_12 | 367.185 | 561.125
e_074_12 | 389.994 | 555.063
e_074_12 | 418.4 | 542.93
e_074_12 | 444.39 | 552.048
e_074_12 | 501.313 | 588.501
e_074_12 | 559.876 | 582.447
e_074_12 | 619.031 | 585.5
e_074_12 | 670.824 | 558.188
e_074_12 | 734.289 | 536.951
e_074_12 | 795.726 | 558.217
e_074_12 | 845.154 | 555.19
e_074_12 | 906.713 | 543.058
e_074_12 | 992.495 | 588.614
e_074_12 | 1064.79 | 555.229
e_074_12 | 1097.36 | 473.26
e_074_12 | 1142.34 | 479.339
e_074_12 | 1250.42 | 500.606
e_074_12 | 1328.09 | 543.121
e_074_12 | 1410.59 | 552.239
e_074_12 | 1453.74 | 546.172
e_074_12 | 1607.34 | 567.441
e_074_12 | 1690.12 | 561.377
e_074_12 | 1759.4 | 515.843
e_074_12 | 1831.53 | 485.489
e_074_12 | 2108.06 | 524.981
e_074_12 | 2172.54 | 524.986
e_074_12 | 2307.49 | 512.851
e_074_12 | 2402.09 | 509.822
e_074_12 | 2577.05 | 512.869
e_074_12 | 2682.7 | 540.201
e_074_12 | 2936.5 | 503.783
e_074_12 | 3087.74 | 515.935
e_074_12 | 3279.54 | 503.801
e_074_12 | 3312.64 | 528.091
e_074_12 | 3626.04 | 515.962
e_074_12 | 3851.28 | 512.936
e_074_12 | 4131.8 | 561.524
e_074_12 | 4388.46 | 528.137
e_074_12 | 4568.36 | 509.928
e_074_12 | 4755.63 | 488.682
e_074_12 | 5051.04 | 516.016
e_074_12 | 10946.1 | 473.639
e_074_13 | 2.89986 | 38.1261
e_074_13 | 3.99911 | 56.3954
e_074_13 | 7.01839 | 74.7045
e_074_13 | 8.93155 | 92.9605
e_074_13 | 9.97492 | 92.9787
e_074_13 | 15.9928 | 129.489
e_074_13 | 20.975 | 165.966
e_074_13 | 31.0328 | 235.86
e_074_13 | 37.9369 | 290.542
e_074_13 | 49.7551 | 372.56
e_074_13 | 63.9571 | 436.359
e_074_13 | 77.4048 | 469.787
e_074_13 | 92.7437 | 497.141
e_074_13 | 100.503 | 524.479
e_074_13 | 127.9 | 524.519
e_074_13 | 154.792 | 548.839
e_074_13 | 183.613 | 564.047
e_074_13 | 219.999 | 567.113
e_074_13 | 233.665 | 558.015
e_074_13 | 253.215 | 554.992
e_074_13 | 282.795 | 567.154
e_074_13 | 309.55 | 573.241
e_074_13 | 335.449 | 567.182
e_074_13 | 367.185 | 533.801
e_074_13 | 393.931 | 500.416
e_074_13 | 418.4 | 485.245
e_074_13 | 448.876 | 500.437
e_074_13 | 511.485 | 542.964
e_074_13 | 565.527 | 527.8
e_074_13 | 625.279 | 536.925
e_074_13 | 677.596 | 515.685
e_074_13 | 726.951 | 488.372
e_074_13 | 741.701 | 485.34
e_074_13 | 795.726 | 509.64
e_074_13 | 845.154 | 500.542
e_074_13 | 906.713 | 488.409
e_074_13 | 1012.63 | 537.004
e_074_13 | 1064.79 | 500.58
e_074_13 | 1097.36 | 448.972
e_074_13 | 1153.88 | 424.692
e_074_13 | 1263.04 | 448.995
e_074_13 | 1328.09 | 497.58
e_074_13 | 1424.83 | 479.375
e_074_13 | 1468.41 | 485.452
e_074_13 | 1623.56 | 531.01
e_074_13 | 1690.12 | 521.908
e_074_13 | 1777.16 | 467.267
e_074_13 | 1831.53 | 427.804
e_074_13 | 2086.99 | 458.186
e_074_13 | 2194.47 | 461.23
e_074_13 | 2239 | 452.125
e_074_13 | 2402.09 | 470.353
e_074_13 | 2525.8 | 443.037
e_074_13 | 2709.78 | 467.337
e_074_13 | 2966.14 | 427.883
e_074_13 | 3087.74 | 452.178
e_074_13 | 3279.54 | 421.828
e_074_13 | 3448.44 | 446.124
e_074_13 | 3626.04 | 418.808
e_074_13 | 3812.79 | 418.816
e_074_13 | 4090.51 | 467.405
e_074_13 | 4388.46 | 427.948
e_074_13 | 4568.36 | 406.702
e_074_13 | 4755.63 | 400.637
e_074_13 | 5000.56 | 421.897
e_074_13 | 5153.53 | 406.722
e_074_13 | 11056.6 | 373.451
e_074_14 | 1.99978 | 22.8846
e_074_14 | 3.99911 | 41.2152
e_074_14 | 7.08924 | 65.598
e_074_14 | 9.02171 | 77.7819
e_074_14 | 11.1402 | 89.9609
e_074_14 | 14.0352 | 96.0711
e_074_14 | 18.0414 | 123.437
e_074_14 | 21.1867 | 153.824
e_074_14 | 28.9259 | 202.452
e_074_14 | 38.3199 | 232.859
e_074_14 | 50.2573 | 299.697
e_074_14 | 63.9571 | 369.566
e_074_14 | 78.1861 | 402.995
e_074_14 | 93.68 | 433.386
e_074_14 | 100.503 | 436.433
e_074_14 | 127.9 | 460.762
e_074_14 | 156.355 | 485.083
e_074_14 | 245.699 | 500.338
e_074_14 | 277.171 | 524.646
e_074_14 | 303.394 | 512.517
e_074_14 | 332.097 | 518.604
e_074_14 | 363.516 | 457.898
e_074_14 | 389.994 | 442.729
e_074_14 | 414.219 | 445.775
e_074_14 | 444.39 | 451.859
e_074_14 | 506.374 | 476.169
e_074_14 | 565.527 | 491.367
e_074_14 | 619.031 | 494.418
e_074_14 | 741.701 | 448.907
e_074_14 | 787.773 | 451.953
e_074_14 | 845.154 | 445.893
e_074_14 | 897.652 | 455.011
e_074_14 | 992.495 | 479.316
e_074_14 | 1054.15 | 448.965
e_074_14 | 1097.36 | 357.89
e_074_14 | 1177.29 | 385.226
e_074_14 | 1237.92 | 418.631
e_074_14 | 1341.5 | 436.861
e_074_14 | 1424.83 | 427.762
e_074_14 | 1468.41 | 452.056
e_074_14 | 1591.27 | 464.213
e_074_14 | 1673.23 | 467.258
e_074_14 | 1813.22 | 376.189
e_074_14 | 2086.99 | 403.537
e_074_14 | 2194.47 | 403.545
e_074_14 | 2330.79 | 400.519
e_074_14 | 2475.57 | 385.349
e_074_14 | 2551.3 | 397.498
e_074_14 | 2682.7 | 409.65
e_074_14 | 2936.5 | 373.233
e_074_14 | 3087.74 | 394.493
e_074_14 | 3279.54 | 379.323
e_074_14 | 3448.44 | 379.331
e_074_14 | 3626.04 | 358.087
e_074_14 | 3851.28 | 358.097
e_074_14 | 4131.8 | 403.649
e_074_14 | 4344.6 | 355.081
e_074_14 | 4522.7 | 361.16
e_074_14 | 4755.63 | 324.735
e_074_14 | 5000.56 | 339.924
e_074_14 | 5153.53 | 318.676
e_074_14 | 10836.7 | 279.33
e_074_15 | 1.89917 | 95.37
e_074_15 | 3.98706 | 178.108
e_074_15 | 7.05909 | 286.104
e_074_15 | 8.97863 | 350.922
e_074_15 | 10.0251 | 404.954
e_074_15 | 14.9689 | 516.588
e_074_15 | 17.9282 | 599.435
e_074_15 | 21.0464 | 667.872
e_074_15 | 30.8017 | 808.338
e_074_15 | 38.017 | 873.162
e_074_15 | 49.8307 | 934.37
e_074_15 | 64.0193 | 977.565
e_074_15 | 78.228 | 999.147
e_074_15 | 93.6933 | 1027.94
e_074_15 | 100.502 | 1027.93
e_074_15 | 129.119 | 1056.71
e_074_15 | 217.432 | 1081.83
e_074_15 | 245.219 | 1107.03
e_074_15 | 273.799 | 1092.6
e_074_15 | 302.662 | 1099.78
e_074_15 | 327.928 | 1056.52
e_074_15 | 355.303 | 1049.3
e_074_15 | 362.496 | 1067.32
e_074_15 | 388.84 | 1063.7
e_074_15 | 408.822 | 1060.08
e_074_15 | 417.099 | 1085.31
e_074_15 | 535.862 | 1110.48
e_074_15 | 586.444 | 1117.67
e_074_15 | 654.794 | 1092.43
e_074_15 | 723.819 | 1103.22
e_074_15 | 745.912 | 1124.83
e_074_15 | 800.121 | 1124.82
e_074_15 | 866.914 | 1099.58
e_074_15 | 958.3 | 1164.42
e_074_15 | 1017.69 | 1131.98
e_074_15 | 1091.65 | 1103.14
e_074_15 | 1136.31 | 1103.13
e_074_15 | 1206.73 | 1121.13
e_074_15 | 1320.64 | 1164.36
e_074_15 | 1416.61 | 1185.97
e_074_15 | 1459.85 | 1146.32
e_074_15 | 1565.95 | 1211.17
e_074_15 | 1663 | 1218.37
e_074_15 | 1783.86 | 1153.49
e_074_15 | 1819.97 | 1167.9
e_074_15 | 2052.56 | 1218.33
e_074_15 | 2201.73 | 1203.9
e_074_15 | 2314.87 | 1225.51
e_074_15 | 2458.34 | 1232.71
e_074_15 | 2558.89 | 1239.91
e_074_15 | 2690.39 | 1243.5
e_074_15 | 2885.91 | 1232.68
e_074_15 | 3095.64 | 1239.87
e_074_15 | 3354.06 | 1239.85
e_074_15 | 3421.97 | 1225.44
e_074_15 | 3634.06 | 1211.01
e_074_15 | 3820.8 | 1247.04
e_074_15 | 4057.61 | 1261.44
e_074_15 | 4309.09 | 1232.6
e_074_15 | 4485.34 | 1239.8
e_074_15 | 4622.25 | 1225.38
e_074_15 | 4811.31 | 1236.18
e_074_15 | 5058.55 | 1239.77
e_074_15 | 5318.5 | 1239.76
e_074_15 | 5426.18 | 1279.4
e_074_15 | 6058.6 | 1268.57
e_074_15 | 6369.93 | 1254.14
e_074_15 | 6832.86 | 1243.32
e_074_15 | 7183.99 | 1250.52
e_074_15 | 7629.23 | 1272.13
e_074_15 | 7941.29 | 1232.48
e_074_15 | 8433.47 | 1221.65
e_074_15 | 10202.5 | 1254.05
e_074_15 | 11054.2 | 1250.43
e_074_16 | 1.95714 | 66.5353
e_074_16 | 3.9473 | 113.245
e_074_16 | 6.919 | 163.586
e_074_16 | 9.06907 | 206.776
e_074_16 | 10.9714 | 249.982
e_074_16 | 15.1197 | 340.009
e_074_16 | 18.1088 | 383.217
e_074_16 | 21.2584 | 444.447
e_074_16 | 31.1119 | 581.309
e_074_16 | 49.8307 | 696.533
e_074_16 | 64.6642 | 728.914
e_074_16 | 80.6158 | 757.7
e_074_16 | 92.7589 | 782.898
e_074_16 | 100.502 | 793.693
e_074_16 | 120.371 | 818.883
e_074_16 | 198.678 | 829.595
e_074_16 | 226.325 | 797.138
e_074_16 | 255.249 | 797.114
e_074_16 | 282.156 | 807.905
e_074_16 | 315.042 | 757.433
e_074_16 | 334.567 | 739.403
e_074_16 | 362.496 | 739.388
e_074_16 | 396.713 | 764.595
e_074_16 | 404.745 | 789.817
e_074_16 | 514.805 | 843.824
e_074_16 | 580.596 | 847.404
e_074_16 | 709.455 | 818.536
e_074_16 | 745.912 | 843.751
e_074_16 | 800.121 | 840.134
e_074_16 | 866.914 | 858.136
e_074_16 | 958.3 | 872.531
e_074_16 | 997.498 | 843.694
e_074_16 | 1124.97 | 818.445
e_074_16 | 1206.73 | 843.657
e_074_16 | 1294.43 | 876.076
e_074_16 | 1374.65 | 890.478
e_074_16 | 1474.56 | 854.429
e_074_16 | 1550.33 | 919.284
e_074_16 | 1630 | 912.067
e_074_16 | 1783.86 | 847.184
e_074_16 | 2052.56 | 894.003
e_074_16 | 2179.77 | 890.388
e_074_16 | 2291.79 | 908.396
e_074_16 | 2458.34 | 897.572
e_074_16 | 2558.89 | 919.186
e_074_16 | 2690.39 | 929.987
e_074_16 | 2885.91 | 901.144
e_074_16 | 3003.95 | 919.154
e_074_16 | 3320.62 | 926.342
e_074_16 | 3670.66 | 908.304
e_074_16 | 3859.29 | 951.538
e_074_16 | 4057.61 | 969.546
e_074_16 | 4485.34 | 958.715
e_074_16 | 4576.15 | 955.108
e_074_16 | 4811.31 | 962.305
e_074_16 | 5058.55 | 969.503
e_074_16 | 5265.46 | 944.27
e_074_16 | 5879.15 | 947.852
e_074_16 | 6058.6 | 973.071
e_074_16 | 6498.9 | 947.832
e_074_16 | 6832.86 | 951.426
e_074_16 | 7256.35 | 951.414
e_074_16 | 7629.23 | 958.611
e_074_16 | 8604.22 | 918.948
e_074_16 | 10202.5 | 944.14
e_074_16 | 10834.8 | 958.543
e_074_17 | 2.01688 | 55.7186
e_074_17 | 4.02722 | 88.0158
e_074_17 | 6.919 | 134.757
e_074_17 | 8.97863 | 174.345
e_074_17 | 11.0819 | 210.34
e_074_17 | 15.1197 | 249.919
e_074_17 | 18.1088 | 307.541
e_074_17 | 21.0464 | 354.359
e_074_17 | 23.033 | 491.278
e_074_17 | 30.1904 | 556.09
e_074_17 | 42.0246 | 736.206
e_074_17 | 56.1989 | 649.662
e_074_17 | 68.6719 | 728.902
e_074_17 | 83.0764 | 725.261
e_074_17 | 99.5001 | 725.226
e_074_17 | 192.794 | 764.736
e_074_17 | 219.622 | 786.333
e_074_17 | 245.219 | 825.951
e_074_17 | 276.557 | 833.134
e_074_17 | 302.662 | 818.702
e_074_17 | 327.928 | 757.425
e_074_17 | 362.496 | 757.406
e_074_17 | 381.124 | 775.414
e_074_17 | 447.412 | 811.419
e_074_17 | 514.805 | 822.202
e_074_17 | 557.781 | 822.186
e_074_17 | 681.577 | 789.715
e_074_17 | 723.819 | 807.721
e_074_17 | 776.422 | 814.914
e_074_17 | 832.848 | 822.108
e_074_17 | 939.283 | 850.913
e_074_17 | 987.55 | 818.471
e_074_17 | 1091.65 | 771.604
e_074_17 | 1182.78 | 782.4
e_074_17 | 1281.52 | 836.438
e_074_17 | 1347.38 | 829.221
e_074_17 | 1474.56 | 796.771
e_074_17 | 1504.41 | 879.65
e_074_17 | 1613.74 | 868.825
e_074_17 | 1766.07 | 807.546
e_074_17 | 1838.31 | 785.917
e_074_17 | 2032.09 | 814.726
e_074_17 | 2158.04 | 847.147
e_074_17 | 2268.93 | 847.137
e_074_17 | 2409.56 | 843.522
e_074_17 | 2458.34 | 879.554
e_074_17 | 2558.89 | 890.357
e_074_17 | 2914.98 | 879.52
e_074_17 | 3064.77 | 868.7
e_074_17 | 3254.72 | 875.895
e_074_17 | 3456.44 | 901.109
e_074_17 | 3634.06 | 868.666
e_074_17 | 4098.48 | 915.49
e_074_17 | 4396.33 | 908.269
e_074_17 | 4668.8 | 901.05
e_074_17 | 5109.5 | 901.032
e_074_17 | 5426.18 | 901.02
e_074_17 | 5820.52 | 893.8
e_074_17 | 6119.62 | 929.826
e_074_17 | 6434.1 | 919.005
e_074_17 | 6764.73 | 897.374
e_074_17 | 7783.7 | 900.95
e_074_17 | 8266.11 | 875.713
e_074_17 | 10202.5 | 926.122
e_074_17 | 10834.8 | 933.318
e_074_18 | 1.9183 | 44.9176
e_074_18 | 3.98706 | 66.3961
e_074_18 | 6.919 | 87.9099
e_074_18 | 9.16041 | 109.477
e_074_18 | 10.9714 | 123.856
e_074_18 | 14.9689 | 152.624
e_074_18 | 18.1088 | 181.415
e_074_18 | 21.9072 | 210.207
e_074_18 | 31.1119 | 278.607
e_074_18 | 38.017 | 343.432
e_074_18 | 52.3914 | 429.856
e_074_18 | 64.0193 | 501.889
e_074_18 | 78.228 | 548.697
e_074_18 | 93.6933 | 566.679
e_074_18 | 100.502 | 595.495
e_074_18 | 104.613 | 645.937
e_074_18 | 144.168 | 613.442
e_074_18 | 176.165 | 642.232
e_074_18 | 206.805 | 663.822
e_074_18 | 230.908 | 663.8
e_074_18 | 260.417 | 670.984
e_074_18 | 290.768 | 602.494
e_074_18 | 315.042 | 595.271
e_074_18 | 348.252 | 591.648
e_074_18 | 362.496 | 591.64
e_074_18 | 377.323 | 616.857
e_074_18 | 434.16 | 645.659
e_074_18 | 461.068 | 771.773
e_074_18 | 552.219 | 660.026
e_074_18 | 668.051 | 605.935
e_074_18 | 723.819 | 631.144
e_074_18 | 761.014 | 631.135
e_074_18 | 920.643 | 645.512
e_074_18 | 987.55 | 623.876
e_074_18 | 1069.99 | 577.014
e_074_18 | 1182.78 | 576.994
e_074_18 | 1268.74 | 649.053
e_074_18 | 1333.94 | 634.628
e_074_18 | 1474.56 | 656.23
e_074_18 | 1550.33 | 681.446
e_074_18 | 1630 | 677.832
e_074_18 | 1748.46 | 580.521
e_074_18 | 1819.97 | 587.721
e_074_18 | 2032.09 | 605.717
e_074_18 | 2179.77 | 641.739
e_074_18 | 2314.87 | 634.52
e_074_18 | 2409.56 | 623.702
e_074_18 | 2533.38 | 663.332
e_074_18 | 2663.56 | 659.718
e_074_18 | 2974 | 659.697
e_074_18 | 3158.32 | 641.667
e_074_18 | 3320.62 | 641.657
e_074_18 | 3670.66 | 634.43
e_074_18 | 3820.8 | 666.855
e_074_18 | 4057.61 | 692.068
e_074_18 | 4396.33 | 652.413
e_074_18 | 4715.83 | 637.985
e_074_18 | 4958.17 | 659.597
e_074_18 | 5318.5 | 655.979
e_074_18 | 5879.15 | 623.527
e_074_18 | 5998.18 | 673.974
e_074_18 | 6498.9 | 652.337
e_074_18 | 6971.21 | 634.305
e_074_18 | 7256.35 | 655.919
e_074_18 | 7629.23 | 681.134
e_074_18 | 7941.29 | 645.09
e_074_18 | 8349.38 | 623.459
e_074_18 | 10202.5 | 659.456
e_074_18 | 10834.8 | 666.651
e_074_19 | 1.18428 | 11.4656
e_074_19 | 1.98267 | 7.24508
e_074_19 | 3.12394 | 17.9018
e_074_19 | 7.29871 | 25.7832
e_074_19 | 10.0841 | 25.7125
e_074_19 | 15.4144 | 36.3758
e_074_19 | 16.7126 | 44.4254
e_074_19 | 20.2465 | 25.5598
e_074_19 | 30.6343 | 20.091
e_074_19 | 38.2654 | 49.6221
e_074_19 | 50.2669 | 57.6296
e_074_19 | 64.703 | 44.1289
e_074_19 | 79.1868 | 38.7066
e_074_19 | 100.919 | 49.4098
e_074_19 | 240.594 | 54.5977
e_074_19 | 253.05 | 49.2085
e_074_19 | 545.377 | 73.242
e_074_19 | 913.001 | 83.8855
e_074_19 | 1367.8 | 107.999
e_074_19 | 1498.42 | 153.693
e_074_19 | 2091.09 | 140.175
e_074_19 | 2559.88 | 177.777
e_074_19 | 2720.3 | 204.655
e_074_19 | 3009.56 | 210.011
e_074_19 | 3501.72 | 199.221
e_074_19 | 3796.78 | 212.649
e_074_19 | 4373.41 | 207.24
e_074_19 | 4552.9 | 177.651
e_074_19 | 4742.33 | 234.113
e_074_19 | 5088.77 | 201.829
e_074_19 | 5744.2 | 191.046
e_074_19 | 6104.48 | 225.99
e_074_19 | 6823.67 | 266.302
e_074_19 | 8020.97 | 271.645
e_074_19 | 10223.5 | 301.172
e_074_19 | 10752.2 | 287.715
e_074_19 | 11193.9 | 263.505
e_074_20 | 1.03899 | 58.479
e_074_20 | 2.00331 | 47.579
e_074_20 | 5.02336 | 52.7558
e_074_20 | 6.02509 | 52.716
e_074_20 | 7.08264 | 66.126
e_074_20 | 8.15804 | 55.3387
e_074_20 | 9.30291 | 55.3099
e_074_20 | 11.9768 | 71.3891
e_074_20 | 14.0774 | 65.9755
e_074_20 | 16.3809 | 68.6314
e_074_20 | 21.9562 | 65.8782
e_074_20 | 30.0282 | 55.0533
e_074_20 | 34.9477 | 84.6
e_074_20 | 47.3203 | 89.9117
e_074_20 | 62.1586 | 89.852
e_074_20 | 78.4029 | 62.9104
e_074_20 | 92.1613 | 70.9422
e_074_20 | 99.9304 | 89.7481
e_074_20 | 128.625 | 70.8692
e_074_20 | 181.344 | 76.1722
e_074_20 | 215.306 | 65.3783
e_074_20 | 245.529 | 70.7277
e_074_20 | 294.546 | 100.268
e_074_20 | 346.234 | 108.299
e_074_20 | 367.869 | 108.286
e_074_20 | 493.084 | 108.222
e_074_20 | 551.036 | 108.198
e_074_20 | 609.609 | 108.176
e_074_20 | 647.678 | 102.784
e_074_20 | 753.773 | 129.642
e_074_20 | 922.459 | 116.152
e_074_20 | 1140.61 | 137.618
e_074_20 | 2028.57 | 132.114
e_074_20 | 2611.82 | 158.949
e_074_20 | 3295.27 | 175.033
e_074_20 | 4115.86 | 193.808
e_074_20 | 6165.51 | 201.787
e_074_20 | 6684.12 | 193.702
e_074_20 | 11191.6 | 231.236
e_074_21 | 1.96248 | 14.2653
e_074_21 | 2.76688 | 6.27327
e_074_21 | 3.82271 | 9.03313
e_074_21 | 7.07963 | 1.10085
e_074_21 | 8.40677 | 12.3069
e_074_21 | 10.1856 | 12.2649
e_074_21 | 11.6156 | 20.3033
e_074_21 | 15.4104 | 3.96024
e_074_21 | 18.4841 | 1.37808
e_074_21 | 21.291 | 6.7201
e_074_21 | 31.8975 | 20.0821
e_074_21 | 37.8757 | 28.1118
e_074_21 | 51.8004 | 17.2869
e_074_21 | 65.3455 | 9.1688
e_074_21 | 81.6067 | 6.43106
e_074_21 | 100.897 | 14.4518
e_074_21 | 128.586 | 22.466
e_074_21 | 154.233 | 27.8043
e_074_21 | 184.982 | 22.3863
e_074_21 | 210.942 | 22.3576
e_074_21 | 250.447 | 11.5637
e_074_21 | 279.948 | 49.1863
e_074_21 | 316.037 | 54.5379
e_074_21 | 353.181 | 54.5136
e_074_21 | 394.623 | 27.5986
e_074_21 | 441.032 | 38.3305
e_074_21 | 483.074 | 59.8232
e_074_21 | 539.84 | 57.1098
e_074_21 | 603.246 | 46.3292
e_074_21 | 640.973 | 54.3831
e_074_21 | 730.974 | 65.1106
e_074_21 | 768.739 | 43.587
e_074_21 | 808.647 | 59.7104
e_074_21 | 867.825 | 46.2495
e_074_21 | 950.374 | 38.1624
e_074_21 | 999.796 | 67.7311
e_074_21 | 1083.89 | 59.6462
e_074_21 | 1235.94 | 51.5503
e_074_21 | 1353.67 | 62.2866
e_074_21 | 1528.51 | 102.596
e_074_21 | 1657.05 | 91.8222
e_074_21 | 2637.84 | 129.367
e_074_21 | 2947.66 | 118.587
e_074_21 | 3430.05 | 123.932
e_074_21 | 3718.44 | 110.469
e_074_21 | 4505.38 | 115.805
e_074_21 | 6417.13 | 137.24
e_074_21 | 7856.81 | 196.355
e_074_21 | 8432.22 | 190.962
e_074_21 | 10637.3 | 185.533
e_074_22 | 1.9827 | 9.93416
e_074_22 | 5.12528 | 33.9279
e_074_22 | 6.02448 | 36.5816
e_074_22 | 13.1141 | 39.1003
e_074_22 | 15.4157 | 49.8212
e_074_22 | 19.0596 | 57.842
e_074_22 | 21.7333 | 49.746
e_074_22 | 97.9018 | 41.3492
e_074_22 | 258.258 | 76.0948
e_074_22 | 419.466 | 97.5012
e_074_22 | 454.78 | 100.173
e_074_22 | 702.277 | 121.59
e_074_22 | 1062.52 | 105.365
e_074_22 | 1287.39 | 110.701
e_074_22 | 1834.12 | 172.472
e_074_22 | 2091.41 | 164.376
e_074_22 | 2457.46 | 110.559
e_074_22 | 3362.58 | 177.718
e_074_22 | 3952.46 | 177.682
e_074_22 | 4116.07 | 201.875
e_074_22 | 5979.84 | 158.768
e_074_22 | 7321.05 | 209.816
e_074_22 | 8350.02 | 239.367
e_074_22 | 10322.9 | 233.943
e_074_22 | 10855.9 | 207.041
e_074_23 | 1.98274 | 12.6232
e_074_23 | 5.22926 | 15.0999
e_074_23 | 6.27204 | 15.0601
e_074_23 | 8.07495 | 33.8283
e_074_23 | 8.93253 | 20.3609
e_074_23 | 11.973 | 20.2967
e_074_23 | 12.9799 | 9.52272
e_074_23 | 16.5418 | 17.5368
e_074_23 | 18.6721 | 4.06494
e_074_23 | 21.2921 | 1.34712
e_074_23 | 29.4241 | 36.2343
e_074_23 | 36.3795 | 44.255
e_074_23 | 47.7829 | 30.7499
e_074_23 | 63.4089 | 44.1334
e_074_23 | 76.8191 | 30.646
e_074_23 | 91.2164 | 38.6756
e_074_23 | 117.433 | 52.0657
e_074_23 | 129.909 | 43.9763
e_074_23 | 154.256 | 52.0059
e_074_23 | 183.142 | 38.523
e_074_23 | 210.964 | 38.492
e_074_23 | 243.004 | 33.0829
e_074_23 | 288.601 | 70.6923
e_074_23 | 316.075 | 73.3615
e_074_23 | 332.483 | 89.4848
e_074_23 | 367.794 | 76.0173
e_074_23 | 398.69 | 51.798
e_074_23 | 415.179 | 70.6127
e_074_23 | 441.07 | 51.7759
e_074_23 | 483.132 | 78.6467
e_074_23 | 529.07 | 65.1814
e_074_23 | 591.301 | 78.6024
e_074_23 | 641.071 | 78.5848
e_074_23 | 695.077 | 89.3233
e_074_23 | 761.193 | 81.2362
e_074_23 | 833.628 | 78.5272
e_074_23 | 931.524 | 65.0575
e_074_23 | 1010.1 | 91.9306
e_074_23 | 1084.08 | 86.5369
e_074_23 | 1163.65 | 105.345
e_074_23 | 1211.41 | 75.7563
e_074_23 | 1300.1 | 67.6736
e_074_23 | 1367.55 | 78.4189
e_074_23 | 1453.52 | 134.876
e_074_23 | 1607.86 | 118.72
e_074_23 | 1725.5 | 102.57
e_074_23 | 1815.26 | 134.827
e_074_23 | 1967.58 | 97.1627
e_074_23 | 2133.48 | 118.658
e_074_23 | 2336.66 | 126.705
e_074_23 | 2432.1 | 67.5365
e_074_23 | 2611.11 | 115.924
e_074_23 | 2691.17 | 99.7832
e_074_23 | 2888.27 | 94.3896
e_074_23 | 3100.21 | 110.509
e_074_23 | 3361.61 | 132.003
e_074_23 | 3500.53 | 145.44
e_074_23 | 3644.44 | 126.608
e_074_23 | 3872.49 | 140.04
e_074_23 | 4031.62 | 118.518
e_074_23 | 4197.3 | 96.9968
e_074_23 | 4461.23 | 156.143
e_074_23 | 4505.46 | 118.494
e_074_23 | 4692.75 | 169.577
e_074_23 | 4984.2 | 113.094
e_074_23 | 5241.7 | 91.57
e_074_23 | 5459.33 | 134.586
e_074_23 | 5741.47 | 115.752
e_074_23 | 6162.06 | 113.047
e_074_23 | 6547.77 | 129.168
e_074_23 | 6750.38 | 156.052
e_074_23 | 7393.62 | 172.167
e_074_23 | 7697.19 | 145.267
e_074_23 | 8345.48 | 153.317
e_074_23 | 10425.4 | 198.982
e_074_23 | 10963.3 | 166.703
e_074_23 | 11073.9 | 155.944
e_074_24 | 1.967252 | 11.3924
e_074_24 | 2.916836 | 26.5823
e_074_24 | 5.032155 | 3.79747
e_074_24 | 7.022488 | 0
e_074_24 | 10.95141 | 0
e_074_24 | 12.87212 | 11.3924
e_074_24 | 14.97752 | 7.59494
e_074_24 | 17.96346 | 3.79747
e_074_24 | 21.11349 | 15.1899
e_074_24 | 28.58512 | 37.9747
e_074_24 | 37.92713 | 34.1772
e_074_24 | 47.84318 | 34.1772
e_074_24 | 50.83233 | 34.1772
e_074_24 | 62.842 | 18.9873
e_074_24 | 78.47657 | 26.5823
e_074_24 | 91.31245 | 41.7722
e_074_24 | 100 | 41.7722
e_074_24 | 127.4266 | 30.3797
e_074_24 | 155.9481 | 15.1899
e_074_24 | 181.4554 | 49.3671
e_074_24 | 209.0162 | 49.3671
e_074_24 | 245.6688 | 41.7722
e_074_24 | 309.906 | 60.7595
e_074_24 | 390.9399 | 60.7595
e_074_24 | 419.5754 | 83.5443
e_074_24 | 445.7794 | 75.9494
e_074_24 | 562.3413 | 53.1646
e_074_24 | 641.2391 | 68.3544
e_074_24 | 753.6852 | 79.7468
e_074_24 | 922.3803 | 72.1519
e_074_24 | 1010.16 | 87.3418
e_074_24 | 1084.152 | 98.7342
e_074_24 | 1340.263 | 91.1392
e_074_24 | 1575.324 | 113.924
e_074_24 | 1707.89 | 121.519
e_074_24 | 2069.141 | 148.101
e_074_24 | 2583.926 | 148.101
e_074_24 | 3226.785 | 148.101
e_074_24 | 3870.081 | 174.684
e_074_24 | 5186.925 | 220.253
e_074_24 | 10732.48 | 300
e_074_25 | 1.870381 | 11.3924
e_074_25 | 4.736298 | 37.9747
e_074_25 | 4.98159 | 34.1772
e_074_25 | 7.022488 | 37.9747
e_074_25 | 9.039408 | 30.3797
e_074_25 | 13.00289 | 26.5823
e_074_25 | 19.08534 | 34.1772
e_074_25 | 28.87553 | 64.557
e_074_25 | 36.05952 | 75.9494
e_074_25 | 47.84318 | 60.7595
e_074_25 | 76.13424 | 64.557
e_074_25 | 126.1479 | 56.962
e_074_25 | 181.4554 | 72.1519
e_074_25 | 206.9141 | 68.3544
e_074_25 | 238.3362 | 64.557
e_074_25 | 360.5952 | 113.924
e_074_25 | 716.5723 | 136.709
e_074_25 | 1010.16 | 129.114
e_074_25 | 1175.385 | 129.114
e_074_25 | 1778.279 | 208.861
e_074_25 | 2007.382 | 212.658
e_074_25 | 2243.262 | 205.063
e_074_25 | 2557.938 | 216.456
e_074_25 | 2690.419 | 186.076
e_074_25 | 2858.512 | 189.873
e_074_25 | 3037.106 | 201.266
e_074_25 | 3259.568 | 231.646
e_074_25 | 3393.907 | 243.038
e_074_25 | 3831.157 | 265.823
e_074_25 | 4281.343 | 250.633
e_074_25 | 10841.52 | 334.177
e_074_26 | 1.832981 | 15.1899
e_074_26 | 3.989119 | 7.59494
e_074_26 | 7.022488 | 3.79747
e_074_26 | 8.948577 | 3.79747
e_074_26 | 10.84152 | 15.1899
e_074_26 | 14.97752 | 30.3797
e_074_26 | 19.08534 | 41.7722
e_074_26 | 30.9906 | 68.3544
e_074_26 | 39.49026 | 64.557
e_074_26 | 49.31511 | 60.7595
e_074_26 | 76.13424 | 60.7595
e_074_26 | 100 | 68.3544
e_074_26 | 128.7212 | 41.7722
e_074_26 | 143.8434 | 45.5696
e_074_26 | 154.3832 | 53.1646
e_074_26 | 183.299 | 56.962
e_074_26 | 209.0162 | 60.7595
e_074_26 | 233.5716 | 64.557
e_074_26 | 332.6059 | 113.924
e_074_26 | 371.6892 | 106.329
e_074_26 | 419.5754 | 106.329
e_074_26 | 473.6309 | 102.532
e_074_26 | 529.2733 | 56.962
e_074_26 | 585.5177 | 106.329
e_074_26 | 702.2472 | 125.316
e_074_26 | 761.3424 | 98.7342
e_074_26 | 894.8495 | 79.7468
e_074_26 | 1020.399 | 94.9367
e_074_26 | 1199.361 | 102.532
e_074_26 | 1326.814 | 102.532
e_074_26 | 1453.048 | 186.076
e_074_26 | 1640.25 | 121.519
e_074_26 | 2007.382 | 136.709
e_074_26 | 2407.576 | 113.924
e_074_26 | 2887.553 | 140.506
e_074_26 | 4111.876 | 129.114
e_074_26 | 5083.233 | 151.899
e_074_26 | 10951.41 | 254.43
e_074_27 | 1.947484 | 15.1899
e_074_27 | 2.887527 | 26.5823
e_074_27 | 5.083233 | 7.59494
e_074_27 | 6.951924 | 18.9873
e_074_27 | 11.06267 | 11.3924
e_074_27 | 21.11349 | 18.9873
e_074_27 | 28.87553 | 41.7722
e_074_27 | 47.84318 | 41.7722
e_074_27 | 62.20997 | 30.3797
e_074_27 | 76.90596 | 34.1772
e_074_27 | 90.39408 | 53.1646
e_074_27 | 126.1479 | 34.1772
e_074_27 | 154.3832 | 45.5696
e_074_27 | 181.4554 | 72.1519
e_074_27 | 206.9141 | 68.3544
e_074_27 | 240.7576 | 75.9494
e_074_27 | 274.5364 | 87.3418
e_074_27 | 332.6059 | 98.7342
e_074_27 | 402.9582 | 94.9367
e_074_27 | 498.1613 | 98.7342
e_074_27 | 579.6422 | 98.7342
e_074_27 | 850.7853 | 94.9367
e_074_27 | 1051.792 | 117.722
e_074_27 | 1673.709 | 159.494
e_074_27 | 2027.776 | 182.278
e_074_27 | 2266 | 186.076
e_074_27 | 2506.802 | 193.671
e_074_27 | 3292.608 | 197.468
e_074_27 | 4457.794 | 224.051
e_074_27 | 5134.876 | 216.456
e_074_27 | 10624.78 | 318.987
e_074_28 | 1.908543 | 37.9747
e_074_28 | 4.02961 | 30.3797
e_074_28 | 8.089003 | 3.79747
e_074_28 | 9.039408 | 18.9873
e_074_28 | 10.84152 | 45.5696
e_074_28 | 13.95533 | 34.1772
e_074_28 | 16.07459 | 41.7722
e_074_28 | 17.96346 | 45.5696
e_074_28 | 21.11349 | 68.3544
e_074_28 | 24.07576 | 30.3797
e_074_28 | 30.9906 | 22.7848
e_074_28 | 34.98324 | 49.3671
e_074_28 | 45.03083 | 49.3671
e_074_28 | 51.86925 | 56.962
e_074_28 | 58.55177 | 56.962
e_074_28 | 66.09673 | 49.3671
e_074_28 | 73.12064 | 60.7595
e_074_28 | 79.27203 | 56.962
e_074_28 | 86.81605 | 64.557
e_074_28 | 94.11958 | 68.3544
e_074_28 | 100 | 53.1646
e_074_28 | 127.4266 | 94.9367
e_074_28 | 162.3791 | 102.532
e_074_28 | 190.8534 | 102.532
e_074_28 | 215.4418 | 102.532
e_074_28 | 248.1647 | 94.9367
e_074_28 | 271.7753 | 110.127
e_074_28 | 300.6561 | 110.127
e_074_28 | 329.2608 | 98.7342
e_074_28 | 364.2504 | 98.7342
e_074_28 | 415.3555 | 94.9367
e_074_28 | 473.6309 | 106.329
e_074_28 | 534.6505 | 125.316
e_074_28 | 641.2391 | 113.924
e_074_28 | 688.2084 | 113.924
e_074_28 | 731.2064 | 102.532
e_074_28 | 746.1223 | 117.722
e_074_28 | 800.7741 | 102.532
e_074_28 | 894.8495 | 113.924
e_074_28 | 960.4174 | 159.494
e_074_28 | 1084.152 | 151.899
e_074_28 | 1151.861 | 144.304
e_074_28 | 1248.792 | 140.506
e_074_28 | 1313.47 | 193.671
e_074_28 | 1438.434 | 151.899
e_074_28 | 1528.305 | 151.899
e_074_28 | 1559.481 | 182.278
e_074_28 | 1656.914 | 170.886
e_074_28 | 1796.346 | 178.481
e_074_28 | 1870.381 | 151.899
e_074_28 | 2132.799 | 151.899
e_074_28 | 2312.278 | 148.101
e_074_28 | 2636.635 | 155.696
e_074_28 | 2858.512 | 174.684
e_074_28 | 3226.785 | 174.684
e_074_28 | 3605.952 | 155.696
e_074_28 | 3831.157 | 144.304
e_074_28 | 4029.582 | 132.911
e_074_28 | 4324.74 | 186.076
e_074_28 | 4548.728 | 201.266
e_074_28 | 4784.318 | 197.468
e_074_28 | 4931.511 | 170.886
e_074_28 | 10517.92 | 212.658
e_074_28 | 10841.52 | 246.835
e_074_29 | 1.01009 | 4.55242
e_074_29 | 1.99978 | 28.7283
e_074_29 | 3.99911 | 4.32563
e_074_29 | 7.01839 | 19.4132
e_074_29 | 11.0288 | 10.2305
e_074_29 | 21.1867 | 28.3393
e_074_29 | 31.0328 | 37.3845
e_074_29 | 63.3179 | 46.3751
e_074_29 | 78.9754 | 46.3387
e_074_29 | 106.746 | 43.253
e_074_29 | 129.191 | 52.3297
e_074_29 | 236.024 | 73.4827
e_074_29 | 322.24 | 128.08
e_074_29 | 521.864 | 140.145
e_074_29 | 577.003 | 173.525
e_074_29 | 734.289 | 191.702
e_074_29 | 1075.54 | 197.711
e_074_29 | 1368.72 | 228.032
e_074_29 | 2025.04 | 319.049
e_074_29 | 2737.13 | 300.783
e_074_29 | 2907.15 | 318.989
e_074_29 | 3118.91 | 343.266
e_074_29 | 3483.25 | 416.113
e_074_29 | 5051.04 | 422.124
e_074_29 | 10946.1 | 616.304
e_074_30 | 3.04921 | 43.839
e_074_30 | 7.01839 | 43.7016
e_074_30 | 8.93155 | 40.6258
e_074_30 | 10.1773 | 22.388
e_074_30 | 11.0288 | 40.5911
e_074_30 | 15.0575 | 22.3234
e_074_30 | 18.2235 | 43.5444
e_074_30 | 20.975 | 55.6654
e_074_30 | 23.9005 | 43.4997
e_074_30 | 31.3461 | 73.8155
e_074_30 | 38.3199 | 55.5661
e_074_30 | 50.2573 | 76.7737
e_074_30 | 63.9571 | 73.698
e_074_30 | 77.4048 | 76.7026
e_074_30 | 84.7278 | 76.6877
e_074_30 | 113.377 | 82.7118
e_074_30 | 127.9 | 91.8
e_074_30 | 140 | 103.929
e_074_30 | 154.792 | 100.877
e_074_30 | 169.437 | 97.8258
e_074_30 | 183.613 | 100.849
e_074_30 | 213.469 | 112.968
e_074_30 | 222.22 | 140.286
e_074_30 | 248.179 | 146.34
e_074_30 | 274.401 | 149.359
e_074_30 | 303.394 | 161.487
e_074_30 | 332.097 | 155.4
e_074_30 | 359.883 | 158.423
e_074_30 | 386.096 | 164.483
e_074_30 | 444.39 | 176.604
e_074_30 | 506.374 | 173.547
e_074_30 | 565.527 | 203.889
e_074_30 | 619.031 | 203.874
e_074_30 | 670.824 | 212.969
e_074_30 | 726.951 | 215.992
e_074_30 | 845.154 | 215.967
e_074_30 | 915.866 | 212.918
e_074_30 | 1002.51 | 215.939
e_074_30 | 1012.63 | 261.478
e_074_30 | 1108.44 | 282.715
e_074_30 | 1189.17 | 282.704
e_074_30 | 1275.79 | 261.44
e_074_30 | 1639.95 | 306.939
e_074_30 | 1777.16 | 328.178
e_074_30 | 1868.69 | 322.098
e_074_30 | 2066.13 | 340.298
e_074_30 | 2284.43 | 340.281
e_074_30 | 2936.5 | 364.528
e_074_30 | 3026.33 | 388.812
e_074_30 | 5153.53 | 397.832
e_074_30 | 10836.7 | 573.801
e_074_31 | 2.98857 | 1.69847
e_074_31 | 3.99911 | 10.3977
e_074_31 | 7.01839 | 4.23293
e_074_31 | 8.84229 | 7.23091
e_074_31 | 9.97492 | 22.3913
e_074_31 | 20.975 | 7.08854
e_074_31 | 30.7227 | 10.0617
e_074_31 | 37.9369 | 28.2432
e_074_31 | 50.2573 | 25.1608
e_074_31 | 64.6027 | 28.1555
e_074_31 | 78.1861 | 37.2322
e_074_31 | 92.7437 | 34.168
e_074_31 | 101.518 | 31.1171
e_074_31 | 127.9 | 28.0429
e_074_31 | 154.792 | 58.372
e_074_31 | 181.778 | 67.4537
e_074_31 | 217.801 | 73.496
e_074_31 | 233.665 | 97.7728
e_074_31 | 253.215 | 103.832
e_074_31 | 279.969 | 103.815
e_074_31 | 332.097 | 118.967
e_074_31 | 367.185 | 118.951
e_074_31 | 389.994 | 131.085
e_074_31 | 426.89 | 134.106
e_074_31 | 453.407 | 143.204
e_074_31 | 511.485 | 128.004
e_074_31 | 565.527 | 164.42
e_074_31 | 625.279 | 161.368
e_074_31 | 670.824 | 173.5
e_074_31 | 726.951 | 167.415
e_074_31 | 787.773 | 170.438
e_074_31 | 845.154 | 191.679
e_074_31 | 915.866 | 179.521
e_074_31 | 1012.63 | 179.505
e_074_31 | 1165.52 | 225.022
e_074_31 | 1328.09 | 206.784
e_074_31 | 1424.83 | 276.602
e_074_31 | 1544.04 | 240.156
e_074_31 | 1639.95 | 240.146
e_074_31 | 1831.53 | 285.669
e_074_31 | 2066.13 | 297.793
e_074_31 | 2284.43 | 297.777
e_074_31 | 2450.83 | 279.549
e_074_31 | 2737.13 | 267.386
e_074_31 | 3312.64 | 367.545
e_074_31 | 3812.79 | 397.882
e_074_31 | 4344.6 | 340.175
e_074_31 | 4568.36 | 355.347
e_074_31 | 5102.03 | 358.365
e_074_31 | 10946.1 | 525.222
e_074_32 | 0.990006 | 1.51968
e_074_32 | 2.01996 | 1.40215
e_074_32 | 3.99911 | 13.4338
e_074_32 | 11.0288 | 10.2305
e_074_32 | 13.895 | 4.12036
e_074_32 | 18.0414 | 10.1494
e_074_32 | 28.6368 | 28.2896
e_074_32 | 49.7551 | 40.3428
e_074_32 | 92.7437 | 64.5285
e_074_32 | 127.9 | 76.6198
e_074_32 | 156.355 | 82.6588
e_074_32 | 248.179 | 128.123
e_074_32 | 277.171 | 122.033
e_074_32 | 300.362 | 128.092
e_074_32 | 359.883 | 137.17
e_074_32 | 410.079 | 152.329
e_074_32 | 726.951 | 191.703
e_074_32 | 1086.39 | 252.358
e_074_32 | 1355.04 | 255.358
e_074_32 | 1410.59 | 303.928
e_074_32 | 2907.15 | 346.314
e_074_32 | 4009.16 | 346.261
e_074_32 | 4522.7 | 409.998
e_074_33 | 1.82454 | 26.9094
e_074_33 | 3.98706 | 37.5673
e_074_33 | 7.05909 | 19.4375
e_074_33 | 8.97863 | 22.994
e_074_33 | 10.0251 | 22.9725
e_074_33 | 15.1197 | 1.27048
e_074_33 | 18.1088 | 19.2532
e_074_33 | 21.0464 | 15.6202
e_074_33 | 31.1119 | 2.47429
e_074_33 | 38.4 | 9.72267
e_074_33 | 50.3327 | 11.846
e_074_33 | 64.0193 | 13.4263
e_074_33 | 78.228 | 2.65467
e_074_33 | 94.637 | 24.3135
e_074_33 | 187.083 | 31.6541
e_074_33 | 221.834 | 67.7234
e_074_33 | 245.219 | 56.9322
e_074_33 | 305.71 | 60.579
e_074_33 | 362.496 | 64.2159
e_074_33 | 417.099 | 82.2614
e_074_33 | 479.927 | 67.8744
e_074_33 | 525.228 | 89.5137
e_074_33 | 586.444 | 85.9316
e_074_33 | 702.38 | 85.9669
e_074_33 | 866.914 | 75.1973
e_074_33 | 987.55 | 93.2408
e_074_33 | 1091.65 | 118.486
e_074_33 | 1307.47 | 129.332
e_074_33 | 1459.85 | 154.579
e_074_33 | 1646.42 | 150.998
e_074_33 | 1801.83 | 161.827
e_074_33 | 2314.87 | 154.669
e_074_33 | 2558.89 | 136.67
e_074_33 | 5318.5 | 201.678
e_074_33 | 10834.8 | 313.529
e_074_34 | 4.06779 | 9.28349
e_074_34 | 9.06907 | 5.83674
e_074_34 | 10.9714 | 5.87399
e_074_34 | 21.2584 | 1.20382
e_074_34 | 50.8396 | 16.9848
e_074_34 | 64.6642 | 38.6535
e_074_34 | 80.6158 | 49.5074
e_074_34 | 129.119 | 56.8068
e_074_34 | 210.992 | 89.3353
e_074_34 | 268.366 | 85.7787
e_074_34 | 296.656 | 96.6091
e_074_34 | 569.074 | 114.755
e_074_34 | 745.912 | 89.5823
e_074_34 | 958.3 | 122.064
e_074_34 | 1206.73 | 176.163
e_074_34 | 4763.33 | 212.468
e_074_34 | 7256.35 | 180.117
e_074_34 | 10305.2 | 331.537
e_074_35 | 2.01688 | 12.7499
e_074_35 | 3.98706 | 20.0904
e_074_35 | 6.98869 | 16.5966
e_074_35 | 8.97863 | 20.2492
e_074_35 | 10.9714 | 31.0992
e_074_35 | 15.1197 | 20.3511
e_074_35 | 18.1088 | 20.3864
e_074_35 | 21.0464 | 27.6231
e_074_35 | 31.1119 | 27.6995
e_074_35 | 38.4 | 42.1551
e_074_35 | 50.3327 | 45.8116
e_074_35 | 66.6379 | 53.0737
e_074_35 | 77.4479 | 67.5176
e_074_35 | 91.8339 | 56.7401
e_074_35 | 100.502 | 63.9649
e_074_35 | 192.794 | 107.336
e_074_35 | 217.432 | 92.9447
e_074_35 | 252.704 | 103.785
e_074_35 | 318.215 | 111.037
e_074_35 | 384.963 | 107.471
e_074_35 | 456.47 | 100.297
e_074_35 | 514.805 | 111.131
e_074_35 | 674.78 | 107.581
e_074_35 | 841.237 | 100.417
e_074_35 | 1048.76 | 147.307
e_074_35 | 1218.89 | 125.714
e_074_35 | 1360.95 | 183.394
e_074_35 | 1801.83 | 158.223
e_074_35 | 1856.82 | 219.49
e_074_35 | 2052.56 | 201.492
e_074_35 | 2158.04 | 169.069
e_074_35 | 2885.91 | 169.126
e_074_35 | 2974 | 215.979
e_074_35 | 3320.62 | 212.397
e_074_35 | 3456.44 | 158.351
e_074_35 | 3707.63 | 201.608
e_074_35 | 3898.16 | 183.599
e_074_35 | 4181.46 | 180.01
e_074_35 | 4440.61 | 230.472
e_074_35 | 4811.31 | 262.92
e_074_35 | 5426.18 | 216.097
e_074_35 | 5938.37 | 226.925
e_074_35 | 6498.9 | 219.736
e_074_35 | 6901.69 | 244.973
e_074_35 | 7112.35 | 273.807
e_074_35 | 7629.23 | 259.407
e_074_35 | 8349.38 | 273.839
e_074_35 | 10100.7 | 317.119
e_074_35 | 11054.2 | 284.704
e_074_36 | 1.16222 | 1.77239
e_074_36 | 1.88023 | 5.52892
e_074_36 | 3.98706 | 12.342
e_074_36 | 9.16041 | 5.8387
e_074_36 | 17.7494 | 34.7969
e_074_36 | 22.3508 | 27.6348
e_074_36 | 31.4253 | 38.5123
e_074_36 | 38.017 | 56.5676
e_074_36 | 52.9191 | 45.8214
e_074_36 | 63.3809 | 49.4603
e_074_36 | 92.7589 | 71.1565
e_074_36 | 142.73 | 100.07
e_074_36 | 176.165 | 107.318
e_074_36 | 204.742 | 110.951
e_074_36 | 235.583 | 114.582
e_074_36 | 265.689 | 107.398
e_074_36 | 287.869 | 118.225
e_074_36 | 318.215 | 121.848
e_074_36 | 344.779 | 118.26
e_074_36 | 434.16 | 111.098
e_074_36 | 470.403 | 125.528
e_074_36 | 552.219 | 139.974
e_074_36 | 674.78 | 143.617
e_074_36 | 731.11 | 154.443
e_074_36 | 768.68 | 140.039
e_074_36 | 987.55 | 186.934
e_074_36 | 1170.99 | 176.157
e_074_36 | 1281.52 | 168.967
e_074_36 | 1347.38 | 212.22
e_074_36 | 1597.65 | 212.254
e_074_36 | 1713.76 | 205.06
e_074_36 | 2052.56 | 226.717
e_074_36 | 2223.91 | 215.922
e_074_36 | 2409.56 | 205.127
e_074_36 | 2914.98 | 226.786
e_074_36 | 3158.32 | 230.405
e_074_36 | 3287.5 | 234.017
e_074_36 | 3597.82 | 216.016
e_074_36 | 4958.17 | 270.133
e_074_36 | 5265.46 | 255.73
e_074_36 | 5938.37 | 266.565
e_074_36 | 7329.44 | 288.228
e_074_36 | 11391.6 | 313.539
e_076_01 | 0 | 0
e_076_01 | 4.2 | 9
e_076_01 | 41.7 | 90
e_076_01 | 45.8 | 90
e_076_01 | 54.2 | 90
e_076_01 | 54.2 | 90
e_076_02 | 0 | 0
e_076_02 | 0.1 | 10
e_076_02 | 0.4 | 0
e_076_02 | 1 | 0
e_076_02 | 2.1 | 10
e_076_02 | 3 | 17
e_076_02 | 4.2 | 20
e_076_02 | 7.5 | 32
e_076_02 | 13.5 | 55
e_076_02 | 19.2 | 85
e_076_02 | 27.1 | 120
e_076_02 | 41.7 | 135
e_076_02 | 45.8 | 160
e_076_02 | 58.3 | 190
e_076_02 | 75 | 223
e_076_02 | 83.3 | 255
e_076_02 | 104.2 | 270
e_076_02 | 112.5 | 310
e_076_02 | 125 | 340
e_076_02 | 166.7 | 390
e_076_02 | 166.7 | 390
e_076_03 | 0 | 0
e_076_03 | 0.2 | 35.5
e_076_03 | 0.4 | 68.9
e_076_03 | 1 | 73.3
e_076_03 | 2.1 | 247.4
e_076_03 | 2.6 | 260.2
e_076_03 | 4.2 | 275.2
e_076_03 | 8.3 | 268.3
e_076_03 | 14.2 | 263.3
e_076_03 | 22.5 | 247
e_076_03 | 29.2 | 262.4
e_076_03 | 34.6 | 238.9
e_076_03 | 41.7 | 266.8
e_076_03 | 58.3 | 276.7
e_076_03 | 70.8 | 261.5
e_076_03 | 79.2 | 253.3
e_076_03 | 83.3 | 249.2
e_076_03 | 112.5 | 237
e_076_03 | 145.8 | 237
e_076_03 | 166.7 | 237
e_076_03 | 166.7 | 237
e_076_04 | 0 | 0
e_076_04 | 0.1 | 82.7
e_076_04 | 0.3 | 99.9
e_076_04 | 0.4 | 116.7
e_076_04 | 0.4 | 119.7
e_076_04 | 1 | 78.7
e_076_04 | 2.1 | 14.5
e_076_04 | 3 | 20.7
e_076_04 | 4.2 | 61.6
e_076_04 | 6.3 | 115.6
e_076_04 | 7 | 141.6
e_076_04 | 13.4 | 261.6
e_076_04 | 20.8 | 338.6
e_076_04 | 30 | 377.6
e_076_04 | 50 | 410.6
e_076_04 | 58.3 | 424.6
e_076_04 | 62.5 | 418.7
e_076_04 | 70.8 | 424.6
e_076_04 | 79.2 | 427.1
e_076_04 | 87.5 | 429.6
e_076_04 | 104.2 | 438.6
e_076_04 | 116.7 | 462.6
e_076_04 | 129.2 | 481.6
e_076_04 | 129.2 | 481.6
e_076_05 | 0 | 0
e_076_05 | 0.2 | 104.6
e_076_05 | 0.4 | 201.3
e_076_05 | 1 | 285.3
e_076_05 | 2.1 | 391.8
e_076_05 | 3 | 364.3
e_076_05 | 4.2 | 367.4
e_076_05 | 6.9 | 383.3
e_076_05 | 12.5 | 401.9
e_076_05 | 20.8 | 459.2
e_076_05 | 29.2 | 520.5
e_076_05 | 33.3 | 475.9
e_076_05 | 41.7 | 452.8
e_076_05 | 43.8 | 437
e_076_05 | 50 | 445.5
e_076_05 | 62.5 | 441.9
e_076_05 | 79.2 | 423.3
e_076_05 | 83.3 | 434.8
e_076_05 | 83.3 | 434.8
e_076_06 | 0 | 0
e_076_06 | 0.2 | 75.8
e_076_06 | 0.4 | 90.9
e_076_06 | 1 | 91.1
e_076_06 | 2.1 | 2.2
e_076_06 | 3 | 115.6
e_076_06 | 4.2 | 200.6
e_076_06 | 6.3 | 313.9
e_076_06 | 7.5 | 340
e_076_06 | 15 | 389.3
e_076_06 | 20.8 | 394
e_076_06 | 29.2 | 355.6
e_076_06 | 37.5 | 364.8
e_076_06 | 41.7 | 373.8
e_076_06 | 50 | 379
e_076_06 | 62.5 | 362
e_076_06 | 75 | 377.2
e_076_06 | 95.8 | 382.5
e_076_06 | 112.5 | 369
e_076_06 | 125 | 386.2
e_076_06 | 166.7 | 367.2
e_076_06 | 166.7 | 367.2
e_076_07 | 0 | 0
e_076_07 | 0.2 | 151.7
e_076_07 | 0.4 | 290.2
e_076_07 | 1 | 296.8
e_076_07 | 2 | 487.7
e_076_07 | 3.3 | 498.9
e_076_07 | 4.2 | 502
e_076_07 | 5 | 490.8
e_076_07 | 6.7 | 528.9
e_076_07 | 13.3 | 551.5
e_076_07 | 20.8 | 545.8
e_076_07 | 50 | 621.9
e_076_07 | 87.5 | 621.9
e_076_07 | 87.5 | 621.9
e_076_08 | 0 | 0
e_076_08 | 0.2 | 99.5
e_076_08 | 0.4 | 107.5
e_076_08 | 1 | 66.6
e_076_08 | 2.1 | 135
e_076_08 | 3 | 264.9
e_076_08 | 4.2 | 309.2
e_076_08 | 6.7 | 347.4
e_076_08 | 14.6 | 377.4
e_076_08 | 20.8 | 377.4
e_076_08 | 29.2 | 376.7
e_076_08 | 35.4 | 380.3
e_076_08 | 41.7 | 390.3
e_076_08 | 62.5 | 392.7
e_076_08 | 79.2 | 398.3
e_076_08 | 87.5 | 424
e_076_08 | 108.3 | 436.3
e_076_08 | 108.3 | 436.3
e_076_09 | 0 | 0
e_076_09 | 0.2 | 86.2
e_076_09 | 0.3 | 80.8
e_076_09 | 0.4 | 92.9
e_076_09 | 1 | 88.6
e_076_09 | 1.4 | 1.9
e_076_09 | 2.1 | 38.1
e_076_09 | 4.4 | 48.1
e_076_09 | 10 | 74.3
e_076_09 | 20.8 | 94.3
e_076_09 | 37.5 | 86.2
e_076_09 | 41.7 | 66.2
e_076_09 | 87.1 | 96.2
e_076_09 | 151 | 86.2
e_076_09 | 184 | 56.2
e_076_09 | 184 | 56.2
e_076_10 | 0 | 0
e_076_10 | 0.4 | 10
e_076_10 | 2.1 | 0
e_076_10 | 3.1 | 10
e_076_10 | 4.2 | 10
e_076_10 | 6.6 | 40
e_076_10 | 10.2 | 40
e_076_10 | 14.3 | 20
e_076_10 | 20.8 | 60
e_076_10 | 37.5 | 60
e_076_10 | 41.7 | 100
e_076_10 | 83.3 | 140
e_076_10 | 180.5 | 170
e_076_10 | 354.2 | 260
e_076_10 | 354.2 | 260
e_076_11 | 0 | 0
e_076_11 | 0.2 | 107.3
e_076_11 | 0.3 | 123
e_076_11 | 0.4 | 231.3
e_076_11 | 1.1 | 364.3
e_076_11 | 1.3 | 397.1
e_076_11 | 2.2 | 397.1
e_076_11 | 3 | 461.9
e_076_11 | 6.4 | 405.9
e_076_11 | 7.5 | 387.1
e_076_11 | 9.1 | 381.9
e_076_11 | 13.3 | 401.9
e_076_11 | 20.1 | 410.8
e_076_11 | 29.2 | 430.8
e_076_11 | 29.2 | 430.8
e_076_12 | 0 | 0
e_076_12 | 0.2 | 33
e_076_12 | 0.3 | 0.3
e_076_12 | 0.4 | 7.9
e_076_12 | 1 | 23.7
e_076_12 | 1.4 | 11.4
e_076_12 | 2.1 | 14.7
e_076_12 | 2.7 | 28.6
e_076_12 | 4.1 | 80.5
e_076_12 | 9.9 | 176.7
e_076_12 | 20.8 | 256.7
e_076_12 | 27.1 | 316.7
e_076_12 | 41 | 396.7
e_076_12 | 87.1 | 436.7
e_076_12 | 125 | 436.7
e_076_12 | 170.2 | 436.7
e_076_12 | 170.2 | 436.7
e_076_13 | 0 | 0
e_076_13 | 0.2 | 8.2
e_076_13 | 0.3 | 36.7
e_076_13 | 0.4 | 86.4
e_076_13 | 1 | 131.3
e_076_13 | 1.4 | 263
e_076_13 | 2.1 | 391.6
e_076_13 | 3.2 | 468.4
e_076_13 | 4.2 | 486.2
e_076_13 | 10.4 | 497.6
e_076_13 | 21.7 | 506.2
e_076_13 | 28.1 | 506.2
e_076_13 | 61.4 | 506.2
e_076_13 | 83.3 | 514.9
e_076_13 | 90.9 | 506.2
e_076_13 | 90.9 | 506.2
e_077_01 | 0 | 0
e_077_01 | 13 | 111
e_077_01 | 14 | 114.7
e_077_01 | 16 | 109
e_077_01 | 20 | 150.5
e_077_01 | 26 | 185
e_077_01 | 34 | 198
e_077_01 | 41 | 232.5
e_077_01 | 48 | 237
e_077_01 | 50 | 247
e_077_01 | 55 | 244
e_077_01 | 62 | 265.7
e_077_01 | 69 | 282
e_077_01 | 83 | 306
e_077_01 | 90 | 306
e_077_01 | 96 | 325
e_077_01 | 104 | 327
e_077_01 | 174 | 403
e_077_01 | 271 | 457
e_077_01 | 935 | 560.7
e_077_01 | 1672 | 568
e_077_01 | 1672 | 568
e_078_01 | 0 | 0
e_078_01 | 2 | 77
e_078_01 | 3 | 100
e_078_01 | 4 | 121
e_078_01 | 7 | 178
e_078_01 | 8 | 205
e_078_01 | 14 | 280
e_078_01 | 24 | 390
e_078_01 | 25 | 400
e_078_01 | 29 | 436
e_078_01 | 35 | 453
e_078_01 | 42 | 513
e_078_01 | 49 | 502
e_078_01 | 57 | 511
e_078_01 | 64 | 525
e_078_01 | 73 | 548
e_078_01 | 95 | 568
e_078_01 | 115 | 598
e_078_01 | 135 | 577
e_078_01 | 157 | 583
e_078_01 | 183 | 590
e_078_01 | 205 | 581
e_078_01 | 218 | 573
e_078_01 | 245 | 610
e_078_01 | 338 | 595
e_078_01 | 438 | 620
e_078_01 | 543 | 623
e_078_01 | 743 | 656
e_078_01 | 920 | 651
e_078_01 | 1122 | 675
e_078_01 | 1331 | 665
e_078_01 | 1473 | 682
e_078_01 | 3823 | 719
e_078_01 | 4321 | 758
e_078_01 | 5169 | 725
e_078_01 | 6342 | 733
e_078_01 | 6342 | 733
e_078_02 | 0 | 0
e_078_02 | 1 | 44
e_078_02 | 2 | 70
e_078_02 | 3 | 95
e_078_02 | 6 | 154
e_078_02 | 10 | 202
e_078_02 | 21 | 309
e_078_02 | 28 | 359
e_078_02 | 35 | 405
e_078_02 | 42 | 437
e_078_02 | 49 | 463
e_078_02 | 62 | 504
e_078_02 | 76 | 545
e_078_02 | 128 | 603
e_078_02 | 164 | 625
e_078_02 | 190 | 650
e_078_02 | 227 | 667
e_078_02 | 329 | 663
e_078_02 | 377 | 692
e_078_02 | 441 | 705
e_078_02 | 478 | 753
e_078_02 | 521 | 741
e_078_02 | 542 | 732
e_078_02 | 552 | 741
e_078_02 | 563 | 748
e_078_02 | 653 | 720
e_078_02 | 667 | 712
e_078_02 | 694 | 725
e_078_02 | 785 | 717
e_078_02 | 990 | 747
e_078_02 | 1190 | 770
e_078_02 | 1569 | 799
e_078_02 | 1778 | 777
e_078_02 | 1920 | 788
e_078_02 | 4270 | 800
e_078_02 | 4768 | 832
e_078_02 | 5616 | 785
e_078_02 | 6789 | 772
e_078_02 | 6789 | 772
e_079_01 | 0 | 0
e_079_01 | 1 | 53
e_079_01 | 3 | 94
e_079_01 | 6 | 160
e_079_01 | 7 | 176
e_079_01 | 9 | 208
e_079_01 | 13 | 265
e_079_01 | 20 | 350
e_079_01 | 34 | 443
e_079_01 | 55 | 522
e_079_01 | 76 | 557
e_079_01 | 104 | 595
e_079_01 | 132 | 615
e_079_01 | 174 | 622
e_079_01 | 204 | 642
e_079_01 | 244 | 652
e_079_01 | 295 | 660
e_079_01 | 384 | 695
e_079_01 | 514 | 700
e_079_01 | 687 | 714
e_079_01 | 1935 | 732
e_079_01 | 3492 | 740
e_079_01 | 3492 | 740
e_079_02 | 0 | 0
e_079_02 | 1 | 47
e_079_02 | 3 | 77
e_079_02 | 6 | 125
e_079_02 | 7 | 135
e_079_02 | 9 | 160
e_079_02 | 13 | 202
e_079_02 | 20 | 260
e_079_02 | 34 | 372
e_079_02 | 55 | 452
e_079_02 | 76 | 515
e_079_02 | 104 | 560
e_079_02 | 132 | 589
e_079_02 | 174 | 610
e_079_02 | 204 | 628
e_079_02 | 244 | 650
e_079_02 | 295 | 664
e_079_02 | 384 | 682
e_079_02 | 514 | 702
e_079_02 | 687 | 716
e_079_02 | 1935 | 735
e_079_02 | 3492 | 719
e_079_02 | 3492 | 719
e_079_03 | 0 | 0
e_079_03 | 1 | 46
e_079_03 | 3 | 64
e_079_03 | 6 | 99
e_079_03 | 7 | 105
e_079_03 | 9 | 121
e_079_03 | 13 | 151
e_079_03 | 20 | 200
e_079_03 | 34 | 282
e_079_03 | 55 | 368
e_079_03 | 76 | 423
e_079_03 | 104 | 481
e_079_03 | 132 | 521
e_079_03 | 174 | 544
e_079_03 | 204 | 575
e_079_03 | 244 | 589
e_079_03 | 295 | 600
e_079_03 | 384 | 628
e_079_03 | 514 | 649
e_079_03 | 687 | 669
e_079_03 | 1935 | 697
e_079_03 | 3492 | 686
e_079_03 | 3492 | 686
e_079_04 | 0 | 0
e_079_04 | 1 | 24
e_079_04 | 3 | 28
e_079_04 | 6 | 32
e_079_04 | 7 | 40
e_079_04 | 9 | 51
e_079_04 | 13 | 75
e_079_04 | 20 | 97
e_079_04 | 34 | 165
e_079_04 | 55 | 220
e_079_04 | 76 | 278
e_079_04 | 104 | 317
e_079_04 | 132 | 342
e_079_04 | 174 | 399
e_079_04 | 204 | 432
e_079_04 | 244 | 460
e_079_04 | 295 | 479
e_079_04 | 384 | 519
e_079_04 | 514 | 538
e_079_04 | 687 | 567
e_079_04 | 1935 | 602
e_079_04 | 3492 | 596
e_079_04 | 3492 | 596
e_079_05 | 0 | 0
e_079_05 | 1 | 16
e_079_05 | 3 | 11
e_079_05 | 6 | 23
e_079_05 | 7 | 28
e_079_05 | 9 | 38
e_079_05 | 13 | 48
e_079_05 | 20 | 74
e_079_05 | 34 | 95
e_079_05 | 55 | 148
e_079_05 | 76 | 192
e_079_05 | 104 | 235
e_079_05 | 132 | 269
e_079_05 | 174 | 325
e_079_05 | 204 | 338
e_079_05 | 244 | 377
e_079_05 | 295 | 402
e_079_05 | 384 | 455
e_079_05 | 514 | 485
e_079_05 | 687 | 529
e_079_05 | 1935 | 594
e_079_05 | 3492 | 585
e_079_05 | 3492 | 585
e_079_06 | 0 | 0
e_079_06 | 1 | 0
e_079_06 | 3 | 0
e_079_06 | 6 | 3
e_079_06 | 7 | 2
e_079_06 | 9 | 2
e_079_06 | 13 | 5
e_079_06 | 20 | 9
e_079_06 | 34 | 14
e_079_06 | 55 | 11
e_079_06 | 76 | 16
e_079_06 | 104 | 14
e_079_06 | 132 | 12
e_079_06 | 174 | 19
e_079_06 | 204 | 19
e_079_06 | 244 | 26
e_079_06 | 295 | 26
e_079_06 | 384 | 24
e_079_06 | 384 | 24
e_081_01 | 0 | 0
e_081_01 | 4.2 | 100
e_081_01 | 7.1 | 150
e_081_01 | 15.4 | 200
e_081_01 | 23 | 225
e_081_01 | 28 | 235
e_081_01 | 57 | 290
e_081_01 | 71 | 290
e_081_01 | 100 | 300
e_081_01 | 134 | 305
e_081_01 | 168 | 310
e_081_01 | 195 | 320
e_081_01 | 225 | 315
e_081_01 | 254 | 315
e_081_01 | 300 | 320
e_081_01 | 316 | 310
e_081_01 | 350 | 305
e_081_01 | 367 | 295
e_081_01 | 367 | 295
e_081_02 | 0 | 0
e_081_02 | 4.2 | 125
e_081_02 | 7.1 | 170
e_081_02 | 15.4 | 245
e_081_02 | 23 | 275
e_081_02 | 28 | 270
e_081_02 | 57 | 345
e_081_02 | 71 | 350
e_081_02 | 100 | 370
e_081_02 | 134 | 380
e_081_02 | 168 | 395
e_081_02 | 195 | 405
e_081_02 | 225 | 392
e_081_02 | 254 | 360
e_081_02 | 300 | 375
e_081_02 | 316 | 350
e_081_02 | 350 | 345
e_081_02 | 367 | 355
e_081_02 | 367 | 355
e_081_03 | 0 | 0
e_081_03 | 7 | 85
e_081_03 | 14 | 135
e_081_03 | 20 | 180
e_081_03 | 28 | 190
e_081_03 | 65 | 238
e_081_03 | 97 | 248
e_081_03 | 132 | 245
e_081_03 | 160 | 255
e_081_03 | 188 | 225
e_081_03 | 220 | 222
e_081_03 | 250 | 235
e_081_03 | 280 | 215
e_081_03 | 313 | 215
e_081_03 | 370 | 220
e_081_03 | 370 | 220
e_081_04 | 0 | 0
e_081_04 | 7 | 130
e_081_04 | 14 | 160
e_081_04 | 20 | 200
e_081_04 | 28 | 225
e_081_04 | 65 | 260
e_081_04 | 97 | 285
e_081_04 | 132 | 280
e_081_04 | 160 | 292
e_081_04 | 188 | 275
e_081_04 | 220 | 247
e_081_04 | 250 | 250
e_081_04 | 280 | 215
e_081_04 | 313 | 242
e_081_04 | 370 | 268
e_081_04 | 370 | 268
e_081_05 | 0 | 0
e_081_05 | 7 | 70
e_081_05 | 14 | 145
e_081_05 | 20 | 190
e_081_05 | 28 | 250
e_081_05 | 65 | 282
e_081_05 | 90 | 310
e_081_05 | 125 | 310
e_081_05 | 153 | 330
e_081_05 | 182 | 342
e_081_05 | 212 | 329
e_081_05 | 245 | 340
e_081_05 | 275 | 320
e_081_05 | 307 | 325
e_081_05 | 370 | 340
e_081_05 | 370 | 340
e_081_06 | 0 | 0
e_081_06 | 7 | 100
e_081_06 | 14 | 180
e_081_06 | 20 | 220
e_081_06 | 28 | 285
e_081_06 | 65 | 342
e_081_06 | 90 | 375
e_081_06 | 125 | 390
e_081_06 | 153 | 430
e_081_06 | 182 | 420
e_081_06 | 212 | 380
e_081_06 | 245 | 383
e_081_06 | 275 | 355
e_081_06 | 307 | 420
e_081_06 | 370 | 430
e_081_06 | 370 | 430
e_081_07 | 0 | 0
e_081_07 | 7 | 90
e_081_07 | 14 | 180
e_081_07 | 20 | 205
e_081_07 | 28 | 237
e_081_07 | 44 | 280
e_081_07 | 80 | 375
e_081_07 | 105 | 385
e_081_07 | 139 | 390
e_081_07 | 166 | 400
e_081_07 | 195 | 380
e_081_07 | 225 | 385
e_081_07 | 258 | 400
e_081_07 | 288 | 380
e_081_07 | 320 | 380
e_081_07 | 360 | 388
e_081_07 | 360 | 388
e_081_08 | 0 | 0
e_081_08 | 7 | 112
e_081_08 | 14 | 195
e_081_08 | 20 | 230
e_081_08 | 28 | 270
e_081_08 | 44 | 325
e_081_08 | 80 | 355
e_081_08 | 105 | 385
e_081_08 | 139 | 435
e_081_08 | 166 | 470
e_081_08 | 195 | 462
e_081_08 | 225 | 450
e_081_08 | 258 | 465
e_081_08 | 288 | 445
e_081_08 | 320 | 465
e_081_08 | 360 | 485
e_081_08 | 360 | 485
e_082_01 | 0 | 0
e_082_01 | 1 | 15
e_082_01 | 4 | 45
e_082_01 | 10.4 | 72
e_082_01 | 20.8 | 95
e_082_01 | 31.3 | 112
e_082_01 | 41.7 | 122
e_082_01 | 60 | 144
e_082_01 | 60 | 144
e_082_02 | 0 | 0
e_082_02 | 1 | 22.5
e_082_02 | 4 | 50
e_082_02 | 10.4 | 78
e_082_02 | 20.8 | 100
e_082_02 | 31.3 | 116
e_082_02 | 41.7 | 124
e_082_02 | 60 | 134
e_082_02 | 60 | 134
e_082_03 | 0 | 0
e_082_03 | 1 | 90
e_082_03 | 4 | 157.5
e_082_03 | 10.4 | 210
e_082_03 | 20.8 | 240
e_082_03 | 31.3 | 249
e_082_03 | 41.7 | 252
e_082_03 | 60 | 255
e_082_03 | 60 | 255
e_082_04 | 0 | 0
e_082_04 | 1 | 215
e_082_04 | 4 | 302
e_082_04 | 10.4 | 317.5
e_082_04 | 20.8 | 324
e_082_04 | 31.3 | 330
e_082_04 | 41.7 | 340
e_082_04 | 60 | 341
e_082_04 | 60 | 341
e_082_05 | 0 | 0
e_082_05 | 1 | 10
e_082_05 | 4 | 22
e_082_05 | 10.4 | 30
e_082_05 | 20.8 | 36
e_082_05 | 31.3 | 41
e_082_05 | 41.7 | 42
e_082_05 | 60 | 50
e_082_05 | 60 | 50
e_082_06 | 0 | 0
e_082_06 | 1 | 7.5
e_082_06 | 4 | 13
e_082_06 | 10.4 | 25
e_082_06 | 20.8 | 32.5
e_082_06 | 31.3 | 39
e_082_06 | 41.7 | 47
e_082_06 | 60 | 52
e_082_06 | 60 | 52
e_082_07 | 0 | 0
e_082_07 | 1 | 35
e_082_07 | 4 | 62.5
e_082_07 | 10.4 | 88
e_082_07 | 20.8 | 110
e_082_07 | 31.3 | 127
e_082_07 | 41.7 | 136
e_082_07 | 60 | 149
e_082_07 | 60 | 149
e_082_08 | 0 | 0
e_082_08 | 1 | 93
e_082_08 | 4 | 148
e_082_08 | 10.4 | 183
e_082_08 | 20.8 | 230
e_082_08 | 31.3 | 243
e_082_08 | 41.7 | 257
e_082_08 | 60 | 260
e_082_08 | 60 | 260
e_083_01 | 0 | 0
e_083_01 | 0.4 | 1.7
e_083_01 | 0.5 | 28.7
e_083_01 | 0.6 | 50.1
e_083_01 | 0.7 | 69.4
e_083_01 | 0.8 | 112
e_083_01 | 1.1 | 102
e_083_01 | 1.3 | 136
e_083_01 | 1.4 | 126
e_083_01 | 2.5 | 169
e_083_01 | 4 | 184
e_083_01 | 4.6 | 193
e_083_01 | 5.9 | 222
e_083_01 | 7.1 | 229
e_083_01 | 8.2 | 253
e_083_01 | 9.4 | 266
e_083_01 | 9.8 | 272
e_083_01 | 13.5 | 303
e_083_01 | 16.5 | 318
e_083_01 | 20.9 | 325
e_083_01 | 24.1 | 334
e_083_01 | 28.2 | 345
e_083_01 | 30.1 | 348
e_083_01 | 32.2 | 351
e_083_01 | 37.8 | 361
e_083_01 | 43.5 | 370
e_083_01 | 46.1 | 373
e_083_01 | 50.6 | 378
e_083_01 | 57.1 | 382
e_083_01 | 64.6 | 384
e_083_01 | 70.4 | 392
e_083_01 | 73.4 | 393
e_083_01 | 84.4 | 405
e_083_01 | 99.3 | 407
e_083_01 | 104 | 408
e_083_01 | 113 | 408
e_083_01 | 119 | 408
e_083_01 | 132 | 422
e_083_01 | 146 | 425
e_083_01 | 155 | 425
e_083_01 | 173 | 436
e_083_01 | 173 | 436
e_083_02 | 0 | 0
e_083_02 | 1.6 | 23.1
e_083_02 | 2 | 39.1
e_083_02 | 2.1 | 76.9
e_083_02 | 2.2 | 53.6
e_083_02 | 2.3 | 89.3
e_083_02 | 2.6 | 102
e_083_02 | 3.1 | 115
e_083_02 | 3.3 | 128
e_083_02 | 3.6 | 139
e_083_02 | 4.1 | 153
e_083_02 | 4.5 | 185
e_083_02 | 7.1 | 209
e_083_02 | 10 | 237
e_083_02 | 13.3 | 250
e_083_02 | 16.6 | 261
e_083_02 | 20.3 | 269
e_083_02 | 36.8 | 285
e_083_02 | 49.9 | 288
e_083_02 | 56.8 | 291
e_083_02 | 64.3 | 294
e_083_02 | 69.8 | 295
e_083_02 | 73 | 298
e_083_02 | 98.2 | 297
e_083_02 | 103 | 295
e_083_02 | 107 | 296
e_083_02 | 112 | 297
e_083_02 | 119 | 299
e_083_02 | 174 | 295
e_083_02 | 174 | 295
e_083_03 | 0 | 0
e_083_03 | 1.3 | 39.3
e_083_03 | 1.5 | 23
e_083_03 | 1.6 | 52.4
e_083_03 | 1.8 | 68.7
e_083_03 | 2.3 | 96.5
e_083_03 | 2.8 | 110
e_083_03 | 3 | 123
e_083_03 | 3.5 | 138
e_083_03 | 3.9 | 150
e_083_03 | 4.5 | 169
e_083_03 | 7 | 198
e_083_03 | 7.7 | 210
e_083_03 | 8.2 | 219
e_083_03 | 8.5 | 234
e_083_03 | 8.7 | 225
e_083_03 | 9.7 | 242
e_083_03 | 10.6 | 250
e_083_03 | 11.9 | 257
e_083_03 | 14.9 | 279
e_083_03 | 15 | 291
e_083_03 | 17.8 | 295
e_083_03 | 20 | 303
e_083_03 | 22.1 | 309
e_083_03 | 23.8 | 312
e_083_03 | 25.3 | 313
e_083_03 | 28.8 | 320
e_083_03 | 30.5 | 325
e_083_03 | 32.7 | 327
e_083_03 | 35.3 | 330
e_083_03 | 37.3 | 335
e_083_03 | 39.2 | 339
e_083_03 | 42.4 | 343
e_083_03 | 45.8 | 345
e_083_03 | 49.6 | 351
e_083_03 | 52.4 | 352
e_083_03 | 55.9 | 353
e_083_03 | 57.9 | 355
e_083_03 | 59.2 | 358
e_083_03 | 60.7 | 361
e_083_03 | 66 | 363
e_083_03 | 71.3 | 367
e_083_03 | 73.6 | 368
e_083_03 | 78.3 | 373
e_083_03 | 85 | 376
e_083_03 | 92.5 | 380
e_083_03 | 98.2 | 381
e_083_03 | 101 | 382
e_083_03 | 112 | 389
e_083_03 | 128 | 394
e_083_03 | 133 | 398
e_083_03 | 141 | 400
e_083_03 | 147 | 402
e_083_03 | 160 | 409
e_083_03 | 173 | 413
e_083_03 | 183 | 416
e_083_03 | 202 | 421
e_083_03 | 202 | 421
e_083_04 | 0 | 0
e_083_04 | 2.4 | 12.6
e_083_04 | 2.9 | 31.2
e_083_04 | 3.5 | 68.9
e_083_04 | 3.7 | 49.9
e_083_04 | 5 | 87.7
e_083_04 | 6.1 | 97.6
e_083_04 | 7.2 | 112
e_083_04 | 10.3 | 135
e_083_04 | 14.7 | 154
e_083_04 | 19.8 | 166
e_083_04 | 22.7 | 170
e_083_04 | 31.1 | 180
e_083_04 | 34.5 | 180
e_083_04 | 41.7 | 184
e_083_04 | 56.2 | 190
e_083_04 | 58.5 | 191
e_083_04 | 65.5 | 196
e_083_04 | 72.1 | 197
e_083_04 | 85.1 | 197
e_083_04 | 92.2 | 199
e_083_04 | 101 | 200
e_083_04 | 101 | 200
e_083_04 | 127 | 201
e_083_04 | 141 | 202
e_083_04 | 146 | 203
e_083_04 | 159 | 203
e_083_04 | 173 | 204
e_083_04 | 182 | 204
e_083_04 | 201 | 205
e_083_04 | 201 | 205
e_083_05 | 0 | 0
e_083_05 | 1.5 | 14.8
e_083_05 | 1.6 | 63.9
e_083_05 | 2 | 81.8
e_083_05 | 2.7 | 95.1
e_083_05 | 3.7 | 123
e_083_05 | 5.1 | 162
e_083_05 | 7.1 | 178
e_083_05 | 7.7 | 193
e_083_05 | 8.5 | 211
e_083_05 | 9.2 | 222
e_083_05 | 9.6 | 225
e_083_05 | 10.9 | 237
e_083_05 | 13 | 250
e_083_05 | 14.9 | 256
e_083_05 | 16.2 | 266
e_083_05 | 17 | 277
e_083_05 | 20.2 | 284
e_083_05 | 22.7 | 292
e_083_05 | 23.7 | 302
e_083_05 | 27.1 | 317
e_083_05 | 30.1 | 325
e_083_05 | 34 | 331
e_083_05 | 37.7 | 344
e_083_05 | 41 | 350
e_083_05 | 43.8 | 354
e_083_05 | 48 | 357
e_083_05 | 50.1 | 369
e_083_05 | 51.9 | 371
e_083_05 | 57.3 | 376
e_083_05 | 62.7 | 381
e_083_05 | 65 | 385
e_083_05 | 69.5 | 394
e_083_05 | 76.8 | 398
e_083_05 | 83.8 | 404
e_083_05 | 89.7 | 410
e_083_05 | 93 | 411
e_083_05 | 103 | 420
e_083_05 | 119 | 435
e_083_05 | 124 | 433
e_083_05 | 133 | 435
e_083_05 | 138 | 435
e_083_05 | 151 | 443
e_083_05 | 165 | 458
e_083_05 | 174 | 461
e_083_05 | 193 | 473
e_083_05 | 193 | 473
e_083_06 | 0 | 0
e_083_06 | 1.6 | 16.3
e_083_06 | 2.7 | 46.5
e_083_06 | 3.2 | 54.1
e_083_06 | 3.7 | 68.9
e_083_06 | 13.8 | 116
e_083_06 | 20.2 | 127
e_083_06 | 48 | 142
e_083_06 | 48 | 142
e_083_06 | 56.9 | 146
e_083_06 | 62.9 | 146
e_083_06 | 83.3 | 149
e_083_06 | 89.3 | 152
e_083_06 | 118 | 158
e_083_06 | 152 | 157
e_083_06 | 174 | 158
e_083_06 | 192 | 157
e_083_06 | 192 | 157
e_083_07 | 0 | 0
e_083_07 | 0.3 | 4.7
e_083_07 | 0.7 | 31
e_083_07 | 1 | 18.4
e_083_07 | 2.4 | 42.2
e_083_07 | 2.5 | 49.4
e_083_07 | 3.7 | 70.4
e_083_07 | 5.3 | 87.1
e_083_07 | 6.4 | 99.1
e_083_07 | 7.7 | 108
e_083_07 | 8.4 | 119
e_083_07 | 9.2 | 128
e_083_07 | 10.3 | 134
e_083_07 | 11.5 | 144
e_083_07 | 13.8 | 156
e_083_07 | 15.8 | 164
e_083_07 | 17.9 | 178
e_083_07 | 21 | 190
e_083_07 | 23.7 | 200
e_083_07 | 25.2 | 207
e_083_07 | 28.2 | 217
e_083_07 | 30.6 | 222
e_083_07 | 32.1 | 229
e_083_07 | 35.5 | 238
e_083_07 | 38.5 | 243
e_083_07 | 43.3 | 253
e_083_07 | 46.6 | 257
e_083_07 | 50.7 | 265
e_083_07 | 53 | 272
e_083_07 | 54.6 | 275
e_083_07 | 60 | 284
e_083_07 | 66.1 | 298
e_083_07 | 67.6 | 301
e_083_07 | 72.6 | 308
e_083_07 | 79.9 | 315
e_083_07 | 86.7 | 321
e_083_07 | 92.6 | 327
e_083_07 | 95.7 | 337
e_083_07 | 104 | 348
e_083_07 | 118 | 360
e_083_07 | 122 | 365
e_083_07 | 131 | 371
e_083_07 | 137 | 377
e_083_07 | 150 | 386
e_083_07 | 164 | 399
e_083_07 | 173 | 402
e_083_07 | 192 | 412
e_083_07 | 192 | 412
e_083_08 | 0 | 0
e_083_08 | 2.1 | 10.7
e_083_08 | 2.9 | 20.8
e_083_08 | 3.9 | 58.9
e_083_08 | 5.4 | 83.1
e_083_08 | 8.1 | 99
e_083_08 | 9.6 | 108
e_083_08 | 12.9 | 113
e_083_08 | 14.9 | 112
e_083_08 | 16.8 | 120
e_083_08 | 18 | 124
e_083_08 | 21 | 130
e_083_08 | 24.7 | 131
e_083_08 | 26.2 | 130
e_083_08 | 28.5 | 136
e_083_08 | 30.8 | 132
e_083_08 | 35.1 | 137
e_083_08 | 36.7 | 134
e_083_08 | 39.2 | 137
e_083_08 | 43.1 | 138
e_083_08 | 50.9 | 143
e_083_08 | 59.6 | 142
e_083_08 | 65.3 | 141
e_083_08 | 72.1 | 142
e_083_08 | 79.8 | 145
e_083_08 | 91.9 | 147
e_083_08 | 118 | 145
e_083_08 | 150 | 148
e_083_08 | 173 | 150
e_083_08 | 192 | 147
e_083_08 | 192 | 147
e_083_09 | 0 | 0
e_083_09 | 1.2 | 41.7
e_083_09 | 1.5 | 16
e_083_09 | 1.7 | 30.1
e_083_09 | 2.4 | 52.6
e_083_09 | 3 | 68.2
e_083_09 | 4.4 | 106
e_083_09 | 6.1 | 147
e_083_09 | 7.8 | 161
e_083_09 | 8.7 | 181
e_083_09 | 10.3 | 195
e_083_09 | 11.4 | 209
e_083_09 | 13.2 | 220
e_083_09 | 15.5 | 239
e_083_09 | 17.1 | 238
e_083_09 | 18.8 | 248
e_083_09 | 22.7 | 267
e_083_09 | 25.2 | 285
e_083_09 | 26.6 | 293
e_083_09 | 30.1 | 303
e_083_09 | 31.7 | 318
e_083_09 | 33.6 | 329
e_083_09 | 38.1 | 337
e_083_09 | 41.2 | 348
e_083_09 | 44.6 | 358
e_083_09 | 48.2 | 368
e_083_09 | 52.3 | 376
e_083_09 | 55.3 | 382
e_083_09 | 58 | 388
e_083_09 | 62.1 | 402
e_083_09 | 67.6 | 409
e_083_09 | 70.6 | 417
e_083_09 | 75.2 | 421
e_083_09 | 82.4 | 429
e_083_09 | 89.5 | 439
e_083_09 | 95.1 | 446
e_083_09 | 97.8 | 449
e_083_09 | 106 | 472
e_083_09 | 121 | 482
e_083_09 | 126 | 487
e_083_09 | 135 | 494
e_083_09 | 141 | 497
e_083_09 | 153 | 512
e_083_09 | 168 | 535
e_083_09 | 178 | 532
e_083_09 | 195 | 534
e_083_09 | 195 | 534
e_083_10 | 0 | 0
e_083_10 | 1.8 | 16.7
e_083_10 | 2 | 45.3
e_083_10 | 2.2 | 27.6
e_083_10 | 3.1 | 54.9
e_083_10 | 4 | 72.2
e_083_10 | 5.3 | 81.8
e_083_10 | 7.9 | 107
e_083_10 | 9.5 | 117
e_083_10 | 11.5 | 124
e_083_10 | 13.7 | 128
e_083_10 | 15.3 | 124
e_083_10 | 17.3 | 119
e_083_10 | 18.6 | 128
e_083_10 | 22.1 | 123
e_083_10 | 30.6 | 123
e_083_10 | 53.8 | 122
e_083_10 | 66.6 | 125
e_083_10 | 93.8 | 121
e_083_10 | 96 | 123
e_083_10 | 119 | 124
e_083_10 | 152 | 121
e_083_10 | 175 | 118
e_083_10 | 193 | 113
e_083_10 | 193 | 113
e_084_01 | 0 | 0
e_084_01 | 0.2 | 35
e_084_01 | 1 | 61
e_084_01 | 2 | 92
e_084_01 | 3 | 115
e_084_01 | 6 | 162
e_084_01 | 8 | 187
e_084_01 | 14 | 245
e_084_01 | 21 | 282
e_084_01 | 34 | 351
e_084_01 | 52 | 427
e_084_01 | 91 | 485
e_084_01 | 169 | 541
e_084_01 | 258 | 629
e_084_01 | 412 | 676
e_084_01 | 554 | 702
e_084_01 | 1105 | 720
e_084_01 | 1105 | 720
e_084_02 | 0 | 0
e_084_02 | 0.2 | 26
e_084_02 | 1 | 44
e_084_02 | 2 | 59
e_084_02 | 3 | 72
e_084_02 | 6 | 102
e_084_02 | 8 | 119
e_084_02 | 14 | 161
e_084_02 | 21 | 186
e_084_02 | 34 | 237
e_084_02 | 52 | 293
e_084_02 | 91 | 366
e_084_02 | 169 | 443
e_084_02 | 258 | 533
e_084_02 | 412 | 607
e_084_02 | 554 | 652
e_084_02 | 1105 | 663
e_084_02 | 1105 | 663
e_084_03 | 0.1 | 0
e_084_03 | 0.2 | 23
e_084_03 | 0.9 | 30
e_084_03 | 2 | 39
e_084_03 | 3 | 42
e_084_03 | 6 | 56
e_084_03 | 8 | 63
e_084_03 | 14 | 82
e_084_03 | 21 | 105
e_084_03 | 34 | 129
e_084_03 | 52 | 156
e_084_03 | 91 | 197
e_084_03 | 169 | 274
e_084_03 | 258 | 340
e_084_03 | 412 | 412
e_084_03 | 554 | 465
e_084_03 | 1105 | 535
e_084_03 | 1105 | 535
e_085_01 | 0 | 0
e_085_01 | 1 | 47
e_085_01 | 2 | 87
e_085_01 | 3 | 117
e_085_01 | 4 | 137
e_085_01 | 5 | 140
e_085_01 | 6 | 177
e_085_01 | 7 | 193
e_085_01 | 14 | 337
e_085_01 | 21 | 360
e_085_01 | 28 | 400
e_085_01 | 42 | 463
e_085_01 | 59 | 513
e_085_01 | 90 | 573
e_085_01 | 121 | 587
e_085_01 | 152 | 593
e_085_01 | 183 | 623
e_085_01 | 214 | 637
e_085_01 | 245 | 653
e_085_01 | 276 | 687
e_085_01 | 307 | 673
e_085_01 | 338 | 687
e_085_01 | 369 | 690
e_085_01 | 400 | 703
e_085_01 | 431 | 693
e_085_01 | 462 | 687
e_085_01 | 493 | 693
e_085_01 | 524 | 693
e_085_01 | 555 | 697
e_085_01 | 586 | 697
e_085_01 | 617 | 697
e_085_01 | 617 | 697
e_085_02 | 0 | 0
e_085_02 | 1 | 30
e_085_02 | 2 | 53
e_085_02 | 3 | 77
e_085_02 | 4 | 77
e_085_02 | 5 | 100
e_085_02 | 6 | 107
e_085_02 | 7 | 123
e_085_02 | 14 | 220
e_085_02 | 21 | 267
e_085_02 | 28 | 287
e_085_02 | 42 | 340
e_085_02 | 59 | 393
e_085_02 | 90 | 447
e_085_02 | 121 | 477
e_085_02 | 152 | 497
e_085_02 | 183 | 503
e_085_02 | 214 | 517
e_085_02 | 245 | 537
e_085_02 | 276 | 573
e_085_02 | 307 | 573
e_085_02 | 338 | 573
e_085_02 | 369 | 577
e_085_02 | 400 | 593
e_085_02 | 431 | 587
e_085_02 | 462 | 580
e_085_02 | 493 | 590
e_085_02 | 524 | 590
e_085_02 | 555 | 590
e_085_02 | 586 | 593
e_085_02 | 617 | 590
e_085_02 | 617 | 590
e_085_03 | 0 | 0
e_085_03 | 1 | 30
e_085_03 | 2 | 60
e_085_03 | 3 | 60
e_085_03 | 4 | 77
e_085_03 | 5 | 80
e_085_03 | 6 | 90
e_085_03 | 7 | 100
e_085_03 | 14 | 177
e_085_03 | 21 | 197
e_085_03 | 28 | 240
e_085_03 | 42 | 280
e_085_03 | 59 | 327
e_085_03 | 90 | 383
e_085_03 | 121 | 397
e_085_03 | 152 | 430
e_085_03 | 183 | 440
e_085_03 | 214 | 460
e_085_03 | 245 | 477
e_085_03 | 276 | 510
e_085_03 | 307 | 503
e_085_03 | 338 | 517
e_085_03 | 369 | 520
e_085_03 | 400 | 530
e_085_03 | 431 | 527
e_085_03 | 462 | 527
e_085_03 | 493 | 537
e_085_03 | 524 | 537
e_085_03 | 555 | 543
e_085_03 | 586 | 543
e_085_03 | 617 | 543
e_085_03 | 617 | 543
e_085_04 | 0 | 0
e_085_04 | 1 | 30
e_085_04 | 2 | 30
e_085_04 | 3 | 43
e_085_04 | 4 | 53
e_085_04 | 5 | 63
e_085_04 | 6 | 77
e_085_04 | 7 | 87
e_085_04 | 14 | 140
e_085_04 | 21 | 167
e_085_04 | 28 | 203
e_085_04 | 42 | 247
e_085_04 | 59 | 283
e_085_04 | 90 | 320
e_085_04 | 121 | 337
e_085_04 | 152 | 373
e_085_04 | 183 | 377
e_085_04 | 214 | 390
e_085_04 | 245 | 417
e_085_04 | 276 | 440
e_085_04 | 307 | 443
e_085_04 | 338 | 453
e_085_04 | 369 | 453
e_085_04 | 400 | 473
e_085_04 | 431 | 463
e_085_04 | 462 | 470
e_085_04 | 493 | 483
e_085_04 | 524 | 483
e_085_04 | 555 | 490
e_085_04 | 586 | 490
e_085_04 | 617 | 490
e_085_04 | 617 | 490
e_085_05 | 0 | 0
e_085_05 | 1 | 10
e_085_05 | 2 | 47
e_085_05 | 3 | 60
e_085_05 | 4 | 73
e_085_05 | 5 | 90
e_085_05 | 6 | 107
e_085_05 | 7 | 137
e_085_05 | 14 | 183
e_085_05 | 21 | 203
e_085_05 | 28 | 233
e_085_05 | 42 | 277
e_085_05 | 59 | 323
e_085_05 | 90 | 340
e_085_05 | 121 | 363
e_085_05 | 152 | 377
e_085_05 | 183 | 397
e_085_05 | 214 | 417
e_085_05 | 245 | 433
e_085_05 | 276 | 463
e_085_05 | 307 | 457
e_085_05 | 338 | 463
e_085_05 | 369 | 467
e_085_05 | 400 | 483
e_085_05 | 431 | 477
e_085_05 | 462 | 477
e_085_05 | 493 | 487
e_085_05 | 524 | 487
e_085_05 | 555 | 493
e_085_05 | 586 | 493
e_085_05 | 617 | 493
e_085_05 | 617 | 493
e_085_06 | 0 | 0
e_085_06 | 1 | 13
e_085_06 | 2 | 37
e_085_06 | 3 | 42
e_085_06 | 4 | 73
e_085_06 | 5 | 90
e_085_06 | 6 | 107
e_085_06 | 7 | 137
e_085_06 | 14 | 163
e_085_06 | 21 | 203
e_085_06 | 28 | 235
e_085_06 | 42 | 300
e_085_06 | 59 | 338
e_085_06 | 90 | 383
e_085_06 | 121 | 423
e_085_06 | 152 | 450
e_085_06 | 183 | 472
e_085_06 | 214 | 483
e_085_06 | 245 | 512
e_085_06 | 276 | 510
e_085_06 | 307 | 538
e_085_06 | 338 | 540
e_085_06 | 369 | 538
e_085_06 | 400 | 563
e_085_06 | 431 | 565
e_085_06 | 462 | 577
e_085_06 | 493 | 590
e_085_06 | 524 | 598
e_085_06 | 555 | 633
e_085_06 | 586 | 643
e_085_06 | 617 | 647
e_085_06 | 617 | 647
e_085_07 | 0 | 0
e_085_07 | 1 | 33
e_085_07 | 2 | 42
e_085_07 | 3 | 45
e_085_07 | 4 | 53
e_085_07 | 5 | 52
e_085_07 | 6 | 53
e_085_07 | 7 | 55
e_085_07 | 14 | 120
e_085_07 | 21 | 152
e_085_07 | 28 | 158
e_085_07 | 42 | 193
e_085_07 | 59 | 218
e_085_07 | 90 | 257
e_085_07 | 121 | 295
e_085_07 | 152 | 322
e_085_07 | 183 | 357
e_085_07 | 214 | 358
e_085_07 | 245 | 380
e_085_07 | 276 | 382
e_085_07 | 307 | 407
e_085_07 | 338 | 407
e_085_07 | 369 | 408
e_085_07 | 400 | 430
e_085_07 | 431 | 433
e_085_07 | 462 | 457
e_085_07 | 493 | 470
e_085_07 | 524 | 470
e_085_07 | 555 | 503
e_085_07 | 586 | 507
e_085_07 | 617 | 508
e_085_07 | 617 | 508
e_085_08 | 0 | 0
e_085_08 | 1 | 20
e_085_08 | 2 | 33
e_085_08 | 3 | 47
e_085_08 | 4 | 62
e_085_08 | 5 | 65
e_085_08 | 6 | 70
e_085_08 | 7 | 77
e_085_08 | 14 | 118
e_085_08 | 21 | 148
e_085_08 | 28 | 155
e_085_08 | 42 | 172
e_085_08 | 59 | 195
e_085_08 | 90 | 212
e_085_08 | 121 | 272
e_085_08 | 152 | 292
e_085_08 | 183 | 328
e_085_08 | 214 | 342
e_085_08 | 245 | 370
e_085_08 | 276 | 392
e_085_08 | 307 | 410
e_085_08 | 338 | 432
e_085_08 | 369 | 440
e_085_08 | 400 | 460
e_085_08 | 431 | 462
e_085_08 | 462 | 487
e_085_08 | 493 | 502
e_085_08 | 524 | 513
e_085_08 | 555 | 530
e_085_08 | 586 | 542
e_085_08 | 617 | 543
e_085_08 | 617 | 543
e_085_09 | 0 | 0
e_085_09 | 1 | 7
e_085_09 | 2 | 25
e_085_09 | 3 | 35
e_085_09 | 4 | 47
e_085_09 | 5 | 52
e_085_09 | 6 | 62
e_085_09 | 7 | 68
e_085_09 | 14 | 115
e_085_09 | 21 | 140
e_085_09 | 28 | 142
e_085_09 | 42 | 168
e_085_09 | 59 | 195
e_085_09 | 90 | 232
e_085_09 | 121 | 248
e_085_09 | 152 | 257
e_085_09 | 183 | 278
e_085_09 | 214 | 287
e_085_09 | 245 | 297
e_085_09 | 276 | 307
e_085_09 | 307 | 315
e_085_09 | 338 | 318
e_085_09 | 369 | 325
e_085_09 | 400 | 335
e_085_09 | 431 | 335
e_085_09 | 462 | 358
e_085_09 | 493 | 367
e_085_09 | 524 | 387
e_085_09 | 555 | 412
e_085_09 | 586 | 412
e_085_09 | 617 | 415
e_085_09 | 617 | 415
e_085_10 | 0 | 0
e_085_10 | 1 | 18
e_085_10 | 2 | 27
e_085_10 | 3 | 52
e_085_10 | 4 | 58
e_085_10 | 5 | 67
e_085_10 | 6 | 70
e_085_10 | 7 | 83
e_085_10 | 14 | 125
e_085_10 | 21 | 163
e_085_10 | 28 | 163
e_085_10 | 42 | 180
e_085_10 | 59 | 218
e_085_10 | 90 | 243
e_085_10 | 121 | 267
e_085_10 | 152 | 302
e_085_10 | 183 | 307
e_085_10 | 214 | 312
e_085_10 | 245 | 345
e_085_10 | 276 | 357
e_085_10 | 307 | 365
e_085_10 | 338 | 370
e_085_10 | 369 | 382
e_085_10 | 400 | 388
e_085_10 | 431 | 388
e_085_10 | 462 | 413
e_085_10 | 493 | 415
e_085_10 | 524 | 430
e_085_10 | 555 | 452
e_085_10 | 586 | 455
e_085_10 | 617 | 463
e_085_10 | 617 | 463
e_086_01 | 0 | 0
e_086_01 | 0.8 | 39
e_086_01 | 1 | 45
e_086_01 | 1.5 | 64
e_086_01 | 5 | 110
e_086_01 | 6 | 120
e_086_01 | 10 | 144
e_086_01 | 12.5 | 161
e_086_01 | 15 | 176
e_086_01 | 20 | 192
e_086_01 | 30 | 215
e_086_01 | 40 | 232
e_086_01 | 45 | 236
e_086_01 | 55 | 240
e_086_01 | 60 | 254
e_086_01 | 100 | 260
e_086_01 | 150 | 271
e_086_01 | 150 | 271
e_086_02 | 0 | 0
e_086_02 | 2.5 | 40
e_086_02 | 3.5 | 55
e_086_02 | 5 | 72.5
e_086_02 | 6 | 85
e_086_02 | 10 | 117.5
e_086_02 | 12.5 | 132.5
e_086_02 | 15 | 188
e_086_02 | 25 | 230
e_086_02 | 30 | 245
e_086_02 | 40 | 275
e_086_02 | 45 | 293
e_086_02 | 60 | 325
e_086_02 | 75 | 347
e_086_02 | 80 | 370
e_086_02 | 100 | 382
e_086_02 | 150 | 430
e_086_02 | 150 | 430
e_086_03 | 0 | 0
e_086_03 | 0.2 | 5
e_086_03 | 1 | 6
e_086_03 | 3 | 2
e_086_03 | 7 | 4
e_086_03 | 10 | 10
e_086_03 | 15 | 9
e_086_03 | 20 | 14
e_086_03 | 25 | 24
e_086_03 | 30 | 25
e_086_03 | 50 | 37
e_086_03 | 60 | 42
e_086_03 | 75 | 39
e_086_03 | 100 | 45
e_086_03 | 120 | 52
e_086_03 | 150 | 59
e_086_03 | 200 | 66
e_086_03 | 240 | 68
e_086_03 | 240 | 68
e_086_04 | 0 | 0
e_086_04 | 0.2 | 12
e_086_04 | 1 | 17
e_086_04 | 3 | 29
e_086_04 | 7 | 44
e_086_04 | 10 | 43.5
e_086_04 | 15 | 45
e_086_04 | 20 | 49.5
e_086_04 | 25 | 58
e_086_04 | 30 | 61
e_086_04 | 50 | 81
e_086_04 | 60 | 80
e_086_04 | 75 | 85
e_086_04 | 100 | 96
e_086_04 | 120 | 110
e_086_04 | 150 | 127
e_086_04 | 200 | 138
e_086_04 | 240 | 145
e_086_04 | 240 | 145
e_086_05 | 0 | 0
e_086_05 | 0.2 | 6
e_086_05 | 1 | 2
e_086_05 | 3 | 15
e_086_05 | 7 | 25
e_086_05 | 10 | 36
e_086_05 | 15 | 48
e_086_05 | 20 | 59
e_086_05 | 25 | 73
e_086_05 | 30 | 78
e_086_05 | 50 | 98
e_086_05 | 60 | 101
e_086_05 | 75 | 111
e_086_05 | 100 | 118
e_086_05 | 120 | 126
e_086_05 | 150 | 154
e_086_05 | 200 | 132
e_086_05 | 240 | 150
e_086_05 | 240 | 150
e_086_06 | 0 | 0
e_086_06 | 0.2 | 12
e_086_06 | 1 | 20
e_086_06 | 3 | 32
e_086_06 | 7 | 49
e_086_06 | 10 | 64
e_086_06 | 15 | 77
e_086_06 | 20 | 96
e_086_06 | 25 | 110
e_086_06 | 30 | 122
e_086_06 | 50 | 163
e_086_06 | 60 | 185
e_086_06 | 75 | 200
e_086_06 | 100 | 224
e_086_06 | 120 | 252
e_086_06 | 150 | 268
e_086_06 | 200 | 293
e_086_06 | 240 | 310
e_086_06 | 240 | 310
e_088_01 | 0 | 0
e_088_01 | 7 | 170
e_088_01 | 28 | 360
e_088_01 | 90 | 522
e_088_01 | 180 | 582
e_088_01 | 360 | 623
e_088_01 | 360 | 623
e_088_02 | 0 | 0
e_088_02 | 7 | 195
e_088_02 | 28 | 355
e_088_02 | 90 | 458
e_088_02 | 180 | 500
e_088_02 | 360 | 538
e_088_02 | 360 | 538
e_088_03 | 0 | 0
e_088_03 | 7 | 232
e_088_03 | 28 | 392
e_088_03 | 90 | 480
e_088_03 | 180 | 505
e_088_03 | 360 | 550
e_088_03 | 360 | 550
e_088_04 | 0 | 0
e_088_04 | 7 | 85
e_088_04 | 28 | 200
e_088_04 | 90 | 322
e_088_04 | 180 | 395
e_088_04 | 360 | 432
e_088_04 | 360 | 432
e_088_05 | 0 | 0
e_088_05 | 7 | 120
e_088_05 | 28 | 200
e_088_05 | 90 | 290
e_088_05 | 180 | 330
e_088_05 | 360 | 390
e_088_05 | 360 | 390
e_088_06 | 0 | 0
e_088_06 | 7 | 95
e_088_06 | 28 | 195
e_088_06 | 90 | 270
e_088_06 | 180 | 292
e_088_06 | 360 | 355
e_088_06 | 360 | 355
e_089_01 | 0 | 0
e_089_01 | 3 | 44
e_089_01 | 7 | 79
e_089_01 | 14 | 105
e_089_01 | 28 | 168
e_089_01 | 56 | 233
e_089_01 | 112 | 280
e_089_01 | 224 | 327
e_089_01 | 448 | 376
e_089_01 | 448 | 376
e_089_02 | 0 | 0
e_089_02 | 3 | 21
e_089_02 | 7 | 45
e_089_02 | 14 | 45
e_089_02 | 28 | 138
e_089_02 | 56 | 206
e_089_02 | 112 | 264
e_089_02 | 224 | 329
e_089_02 | 448 | 391
e_089_02 | 448 | 391
e_089_03 | 0 | 0
e_089_03 | 4 | 46
e_089_03 | 7 | 81
e_089_03 | 14 | 107
e_089_03 | 28 | 154
e_089_03 | 56 | 253
e_089_03 | 112 | 285
e_089_03 | 224 | 366
e_089_03 | 448 | 430
e_089_03 | 448 | 430
e_089_04 | 0 | 0
e_089_04 | 4 | 49
e_089_04 | 7 | 56
e_089_04 | 14 | 110
e_089_04 | 28 | 171
e_089_04 | 56 | 245
e_089_04 | 112 | 312
e_089_04 | 224 | 395
e_089_04 | 448 | 445
e_089_04 | 448 | 445
e_089_05 | 0 | 0
e_089_05 | 2 | 35
e_089_05 | 7 | 56
e_089_05 | 14 | 100
e_089_05 | 28 | 175
e_089_05 | 56 | 231
e_089_05 | 112 | 292
e_089_05 | 224 | 360
e_089_05 | 448 | 454
e_089_05 | 448 | 454
e_090_01 | 0 | 0
e_090_01 | 0.7 | 24
e_090_01 | 5 | 147
e_090_01 | 13 | 170
e_090_01 | 19 | 206
e_090_01 | 28 | 231
e_090_01 | 67 | 335
e_090_01 | 100 | 365
e_090_01 | 119 | 394
e_090_01 | 150 | 422
e_090_01 | 229 | 467
e_090_01 | 229 | 467
e_090_02 | 0 | 0
e_090_02 | 0.7 | 34.9
e_090_02 | 5 | 120
e_090_02 | 13 | 147
e_090_02 | 19 | 165
e_090_02 | 28 | 186
e_090_02 | 67 | 267
e_090_02 | 100 | 308
e_090_02 | 119 | 329
e_090_02 | 150 | 355
e_090_02 | 229 | 393
e_090_02 | 229 | 393
e_091_01 | 0 | 0
e_091_01 | 1 | 13.3
e_091_01 | 3 | 16.7
e_091_01 | 7 | 33.3
e_091_01 | 13 | 48.3
e_091_01 | 17 | 45
e_091_01 | 22 | 60
e_091_01 | 23 | 60
e_091_01 | 27 | 60
e_091_01 | 31 | 86.7
e_091_01 | 37 | 108.3
e_091_01 | 38 | 108.3
e_091_01 | 62 | 111.7
e_091_01 | 83 | 103.3
e_091_01 | 111 | 105
e_091_01 | 139 | 106.7
e_091_01 | 174 | 146.7
e_091_01 | 191 | 146.7
e_091_01 | 239 | 163.3
e_091_01 | 265 | 155
e_091_01 | 290 | 175
e_091_01 | 296 | 172
e_091_01 | 314 | 150
e_091_01 | 324 | 162
e_091_01 | 380 | 163
e_091_01 | 409 | 187
e_091_01 | 409 | 187
e_091_02 | 0 | 0
e_091_02 | 2 | 8.3
e_091_02 | 8 | 23.3
e_091_02 | 9 | 31.7
e_091_02 | 9 | 36.7
e_091_02 | 20 | 63.3
e_091_02 | 26 | 95
e_091_02 | 30 | 90
e_091_02 | 33 | 86.7
e_091_02 | 35 | 111.7
e_091_02 | 54 | 105
e_091_02 | 82 | 116.7
e_091_02 | 105 | 116.7
e_091_02 | 110 | 113.3
e_091_02 | 145 | 145
e_091_02 | 162 | 178.3
e_091_02 | 210 | 188.3
e_091_02 | 236 | 158.3
e_091_02 | 236 | 158.3
e_091_03 | 0 | 0
e_091_03 | 1 | 46.7
e_091_03 | 3 | 70
e_091_03 | 7 | 138.3
e_091_03 | 13 | 213.3
e_091_03 | 17 | 215
e_091_03 | 22 | 248.3
e_091_03 | 29 | 293.3
e_091_03 | 31 | 291.7
e_091_03 | 37 | 318.3
e_091_03 | 38 | 311.7
e_091_03 | 38 | 313.3
e_091_03 | 44 | 330
e_091_03 | 49 | 318.3
e_091_03 | 55 | 341.7
e_091_03 | 59 | 343.3
e_091_03 | 62 | 318.3
e_091_03 | 64 | 346.7
e_091_03 | 83 | 370
e_091_03 | 111 | 355
e_091_03 | 134 | 366.7
e_091_03 | 139 | 356.7
e_091_03 | 174 | 398.3
e_091_03 | 191 | 416.7
e_091_03 | 239 | 406.7
e_091_03 | 265 | 408.3
e_091_03 | 290 | 428
e_091_03 | 296 | 422
e_091_03 | 314 | 420
e_091_03 | 380 | 408
e_091_03 | 409 | 425
e_091_03 | 409 | 425
e_091_04 | 0 | 0
e_091_04 | 3 | 73.3
e_091_04 | 6 | 75
e_091_04 | 9 | 68.3
e_091_04 | 13 | 68.3
e_091_04 | 28 | 48.3
e_091_04 | 35 | 30
e_091_04 | 48 | 41.7
e_091_04 | 58 | 35
e_091_04 | 97 | 86.7
e_091_04 | 120 | 71.7
e_091_04 | 174 | 122
e_091_04 | 254 | 122
e_091_04 | 266 | 135
e_091_04 | 295 | 132
e_091_04 | 295 | 132
e_091_05 | 0 | 0
e_091_05 | 3 | 28.3
e_091_05 | 8 | 31.7
e_091_05 | 23 | 56.7
e_091_05 | 24 | 73.3
e_091_05 | 27 | 56.7
e_091_05 | 29 | 68.3
e_091_05 | 31 | 81.7
e_091_05 | 35 | 98.3
e_091_05 | 45 | 73.3
e_091_05 | 48 | 68.3
e_091_05 | 50 | 80
e_091_05 | 69 | 78.3
e_091_05 | 97 | 88.3
e_091_05 | 120 | 73.3
e_091_05 | 125 | 91.7
e_091_05 | 160 | 106.7
e_091_05 | 177 | 106.7
e_091_05 | 251 | 125
e_091_05 | 265 | 123.3
e_091_05 | 276 | 112
e_091_05 | 282 | 115
e_091_05 | 300 | 113
e_091_05 | 372 | 125
e_091_05 | 409 | 138
e_091_05 | 409 | 138
e_091_06 | 0 | 0
e_091_06 | 2 | 8.3
e_091_06 | 3 | 45
e_091_06 | 4 | 70
e_091_06 | 8 | 51.7
e_091_06 | 8 | 48.3
e_091_06 | 14 | 55
e_091_06 | 18 | 80
e_091_06 | 21 | 98.3
e_091_06 | 23 | 103.3
e_091_06 | 42 | 110
e_091_06 | 58 | 103.3
e_091_06 | 70 | 145
e_091_06 | 93 | 153.3
e_091_06 | 98 | 153.3
e_091_06 | 133 | 153.3
e_091_06 | 150 | 156.7
e_091_06 | 224 | 193.3
e_091_06 | 238 | 203.3
e_091_06 | 238 | 203.3
e_091_07 | 0 | 0
e_091_07 | 3 | 115
e_091_07 | 8 | 121.7
e_091_07 | 9 | 145
e_091_07 | 13 | 183.3
e_091_07 | 17 | 246.7
e_091_07 | 23 | 272.5
e_091_07 | 24 | 275.8
e_091_07 | 27 | 274.2
e_091_07 | 29 | 287.5
e_091_07 | 31 | 302.5
e_091_07 | 35 | 320.8
e_091_07 | 41 | 277.5
e_091_07 | 45 | 284.2
e_091_07 | 48 | 322.5
e_091_07 | 50 | 340.8
e_091_07 | 69 | 362.5
e_091_07 | 97 | 364.2
e_091_07 | 120 | 360.8
e_091_07 | 125 | 364.2
e_091_07 | 160 | 384.2
e_091_07 | 177 | 385.8
e_091_07 | 251 | 424.2
e_091_07 | 265 | 424.2
e_091_07 | 276 | 413
e_091_07 | 282 | 420
e_091_07 | 300 | 413
e_091_07 | 372 | 420
e_091_07 | 409 | 415
e_091_07 | 409 | 415
e_091_08 | 0 | 0
e_091_08 | 1 | 1.7
e_091_08 | 3 | 20
e_091_08 | 9 | 65
e_091_08 | 10 | 60
e_091_08 | 13 | 75
e_091_08 | 27 | 123.3
e_091_08 | 29 | 123.3
e_091_08 | 31 | 135
e_091_08 | 34 | 116.7
e_091_08 | 36 | 136.7
e_091_08 | 41 | 143.3
e_091_08 | 48 | 116.7
e_091_08 | 71 | 103.3
e_091_08 | 83 | 108.3
e_091_08 | 106 | 118.3
e_091_08 | 111 | 103.3
e_091_08 | 129 | 130
e_091_08 | 146 | 113.3
e_091_08 | 163 | 123.3
e_091_08 | 237 | 141.7
e_091_08 | 262 | 147
e_091_08 | 268 | 153
e_091_08 | 286 | 137
e_091_08 | 358 | 127
e_091_08 | 395 | 148
e_091_08 | 395 | 148
e_091_09 | 0 | 0
e_091_09 | 1 | 51.7
e_091_09 | 3 | 50
e_091_09 | 6 | 45
e_091_09 | 8 | 63.3
e_091_09 | 13 | 95
e_091_09 | 20 | 53.3
e_091_09 | 43 | 55
e_091_09 | 55 | 81.7
e_091_09 | 78 | 83.3
e_091_09 | 83 | 85
e_091_09 | 101 | 108.3
e_091_09 | 118 | 105
e_091_09 | 135 | 105
e_091_09 | 209 | 128.3
e_091_09 | 209 | 128.3
e_091_10 | 0 | 0
e_091_10 | 1 | 13.3
e_091_10 | 3 | 76.7
e_091_10 | 9 | 160
e_091_10 | 10 | 160
e_091_10 | 13 | 183.3
e_091_10 | 21 | 215
e_091_10 | 27 | 228.3
e_091_10 | 28 | 240
e_091_10 | 29 | 228.3
e_091_10 | 31 | 231.7
e_091_10 | 34 | 241.7
e_091_10 | 36 | 258.3
e_091_10 | 41 | 270
e_091_10 | 48 | 250
e_091_10 | 71 | 233.3
e_091_10 | 83 | 266.7
e_091_10 | 106 | 261.7
e_091_10 | 111 | 266.7
e_091_10 | 129 | 268.3
e_091_10 | 146 | 268.3
e_091_10 | 163 | 265
e_091_10 | 237 | 276.7
e_091_10 | 262 | 273
e_091_10 | 268 | 290
e_091_10 | 286 | 287
e_091_10 | 358 | 265
e_091_10 | 358 | 265
e_091_11 | 0 | 0
e_091_11 | 1 | 28.3
e_091_11 | 4 | 58.3
e_091_11 | 10 | 115
e_091_11 | 14 | 128.3
e_091_11 | 19 | 135
e_091_11 | 28 | 163.3
e_091_11 | 34 | 178.3
e_091_11 | 35 | 180
e_091_11 | 38 | 181.7
e_091_11 | 41 | 181.7
e_091_11 | 46 | 200
e_091_11 | 52 | 203.3
e_091_11 | 56 | 203.3
e_091_11 | 59 | 201.7
e_091_11 | 61 | 208.3
e_091_11 | 80 | 195
e_091_11 | 131 | 200
e_091_11 | 136 | 200
e_091_11 | 171 | 205
e_091_11 | 214 | 185
e_091_11 | 236 | 200
e_091_11 | 262 | 196.7
e_091_11 | 287 | 208
e_091_11 | 298 | 207
e_091_11 | 406 | 238
e_091_11 | 508 | 243
e_091_11 | 508 | 243
e_091_12 | 0 | 0
e_091_12 | 7 | 44
e_091_12 | 8 | 35
e_091_12 | 11 | 32
e_091_12 | 14 | 44
e_091_12 | 19 | 50
e_091_12 | 25 | 60
e_091_12 | 29 | 65
e_091_12 | 32 | 70
e_091_12 | 34 | 90
e_091_12 | 53 | 90
e_091_12 | 81 | 74
e_091_12 | 109 | 62
e_091_12 | 144 | 79
e_091_12 | 187 | 90
e_091_12 | 209 | 79
e_091_12 | 235 | 90
e_091_12 | 260.5 | 102
e_091_12 | 350.5 | 92
e_091_12 | 350.5 | 92
e_091_13 | 0 | 0
e_091_13 | 1 | 51.7
e_091_13 | 6 | 228.3
e_091_13 | 10 | 260
e_091_13 | 15 | 278.3
e_091_13 | 20 | 301.7
e_091_13 | 24 | 318.3
e_091_13 | 30 | 335
e_091_13 | 31 | 336.7
e_091_13 | 34 | 346.7
e_091_13 | 37 | 348.3
e_091_13 | 42 | 338.3
e_091_13 | 48 | 361.7
e_091_13 | 52 | 363.3
e_091_13 | 55 | 341.7
e_091_13 | 76 | 343.3
e_091_13 | 104 | 348.3
e_091_13 | 127 | 348.3
e_091_13 | 132 | 348.3
e_091_13 | 167 | 365
e_091_13 | 184 | 380
e_091_13 | 210 | 360
e_091_13 | 232 | 376.7
e_091_13 | 258 | 361.7
e_091_13 | 283 | 380
e_091_13 | 294 | 363
e_091_13 | 379 | 372
e_091_13 | 379 | 372
e_091_14 | 0 | 0
e_091_14 | 1 | 13.3
e_091_14 | 10 | 121.7
e_091_14 | 13 | 123.3
e_091_14 | 28 | 178.3
e_091_14 | 29 | 181.7
e_091_14 | 36 | 178.3
e_091_14 | 38 | 181.7
e_091_14 | 41 | 181.7
e_091_14 | 52 | 195
e_091_14 | 93 | 218.3
e_091_14 | 167 | 238.3
e_091_14 | 198 | 218
e_091_14 | 289 | 227
e_091_14 | 325 | 245
e_091_14 | 325 | 245
e_091_15 | 0 | 0
e_091_15 | 3 | 85
e_091_15 | 6 | 73.3
e_091_15 | 9 | 73.3
e_091_15 | 13 | 80
e_091_15 | 28 | 48.3
e_091_15 | 35 | 23.3
e_091_15 | 48 | 41.7
e_091_15 | 58 | 33.3
e_091_15 | 97 | 76.7
e_091_15 | 120 | 35
e_091_15 | 174 | 9
e_091_15 | 244 | 82
e_091_15 | 260 | 93
e_091_15 | 295 | 73
e_091_15 | 295 | 73
e_091_16 | 0 | 0
e_091_16 | 3 | 0
e_091_16 | 10 | 3.3
e_091_16 | 24 | 13.3
e_091_16 | 31 | 20
e_091_16 | 42 | 33.3
e_091_16 | 45 | 23.3
e_091_16 | 66 | 51.7
e_091_16 | 73 | 43.3
e_091_16 | 91 | 55
e_091_16 | 108 | 63.3
e_091_16 | 151 | 70
e_091_16 | 199 | 90
e_091_16 | 235 | 110
e_091_16 | 262 | 110
e_091_16 | 271 | 106.7
e_091_16 | 278 | 143.3
e_091_16 | 297 | 161.7
e_091_16 | 320 | 136.7
e_091_16 | 357 | 148
e_091_16 | 357 | 148
e_091_17 | 0 | 0
e_091_17 | 11 | 13.3
e_091_17 | 14 | 3.3
e_091_17 | 35 | 31.7
e_091_17 | 42 | 23.3
e_091_17 | 60 | 35
e_091_17 | 77 | 43.3
e_091_17 | 120 | 50
e_091_17 | 168 | 70
e_091_17 | 204 | 90
e_091_17 | 231 | 90
e_091_17 | 240 | 86.7
e_091_17 | 247 | 123.3
e_091_17 | 266 | 141.7
e_091_17 | 289 | 116.7
e_091_17 | 326 | 128
e_091_17 | 326 | 128
e_091_18 | 0 | 0
e_091_18 | 3 | 71.7
e_091_18 | 10 | 115
e_091_18 | 24 | 206.7
e_091_18 | 31 | 209
e_091_18 | 33 | 210
e_091_18 | 42 | 258.3
e_091_18 | 45 | 261.7
e_091_18 | 66 | 305
e_091_18 | 73 | 320
e_091_18 | 91 | 353.3
e_091_18 | 108 | 363.3
e_091_18 | 151 | 350
e_091_18 | 199 | 408.3
e_091_18 | 235 | 415
e_091_18 | 262 | 416.7
e_091_18 | 308 | 456.7
e_091_18 | 320 | 426.7
e_091_18 | 374 | 465
e_091_18 | 374 | 465
e_091_19 | 0 | 0
e_091_19 | 6 | 8
e_091_19 | 13 | 12
e_091_19 | 27 | 35
e_091_19 | 29 | 35
e_091_19 | 36 | 35
e_091_19 | 48 | 57
e_091_19 | 69 | 70
e_091_19 | 76 | 83
e_091_19 | 111 | 112
e_091_19 | 128 | 122
e_091_19 | 202 | 150
e_091_19 | 238 | 165
e_091_19 | 265 | 177
e_091_19 | 274 | 177
e_091_19 | 281 | 177
e_091_19 | 323 | 187
e_091_19 | 360 | 197
e_091_19 | 360 | 197
e_091_20 | 0 | 0
e_091_20 | 7 | 92.5
e_091_20 | 19 | 152.5
e_091_20 | 40 | 205.8
e_091_20 | 47 | 229.2
e_091_20 | 82 | 269.2
e_091_20 | 99 | 265.8
e_091_20 | 173 | 307.5
e_091_20 | 209 | 332.5
e_091_20 | 236 | 310.8
e_091_20 | 294 | 332.5
e_091_20 | 294 | 332.5
e_091_21 | 0 | 0
e_091_21 | 6 | 165
e_091_21 | 13 | 225
e_091_21 | 27 | 321.7
e_091_21 | 29 | 326
e_091_21 | 36 | 336.7
e_091_21 | 48 | 370
e_091_21 | 69 | 400
e_091_21 | 76 | 400
e_091_21 | 111 | 438.3
e_091_21 | 128 | 438.3
e_091_21 | 202 | 466.7
e_091_21 | 238 | 486.7
e_091_21 | 265 | 468.3
e_091_21 | 323 | 476.7
e_091_21 | 377 | 523
e_091_21 | 377 | 523
e_091_22 | 0 | 0
e_091_22 | 1 | 30
e_091_22 | 15 | 196.7
e_091_22 | 18 | 201.7
e_091_22 | 27 | 223
e_091_22 | 34 | 248.3
e_091_22 | 41 | 251.7
e_091_22 | 46 | 260
e_091_22 | 98 | 316.7
e_091_22 | 172 | 343.3
e_091_22 | 208 | 350
e_091_22 | 221 | 338.3
e_091_22 | 287 | 403.3
e_091_22 | 300 | 390
e_091_22 | 418 | 425
e_091_22 | 418 | 425
e_091_23 | 0 | 0
e_091_23 | 1 | 45
e_091_23 | 2 | 66.7
e_091_23 | 8 | 95
e_091_23 | 9 | 105
e_091_23 | 14 | 110
e_091_23 | 38 | 121.7
e_091_23 | 181 | 167
e_091_23 | 189 | 160
e_091_23 | 225 | 162
e_091_23 | 225 | 162
e_091_24 | 0 | 0
e_091_24 | 1 | 51.7
e_091_24 | 2 | 90
e_091_24 | 8 | 130
e_091_24 | 9 | 146.7
e_091_24 | 14 | 165
e_091_24 | 38 | 211.7
e_091_24 | 105 | 240
e_091_24 | 181 | 242
e_091_24 | 189 | 230
e_091_24 | 225 | 245
e_091_24 | 225 | 245
e_091_25 | 0 | 0
e_091_25 | 1 | 8.3
e_091_25 | 2 | 15
e_091_25 | 14 | 5
e_091_25 | 25 | 26.7
e_091_25 | 92 | 65
e_091_25 | 169 | 75
e_091_25 | 172 | 90
e_091_25 | 176 | 82
e_091_25 | 212 | 85
e_091_25 | 212 | 85
e_091_26 | 0 | 0
e_091_26 | 13 | 10
e_091_26 | 26 | 29
e_091_26 | 29 | 31.7
e_091_26 | 41 | 43.3
e_091_26 | 70 | 55
e_091_26 | 144 | 66.7
e_091_26 | 180 | 66.7
e_091_26 | 265 | 103.3
e_091_26 | 302 | 115
e_091_26 | 390 | 163
e_091_26 | 390 | 163
e_091_27 | 0 | 0
e_091_27 | 13 | 63.3
e_091_27 | 26 | 80
e_091_27 | 29 | 83.3
e_091_27 | 41 | 106.7
e_091_27 | 70 | 113.3
e_091_27 | 144 | 111.7
e_091_27 | 180 | 121.7
e_091_27 | 265 | 130
e_091_27 | 302 | 153
e_091_27 | 390 | 195
e_091_27 | 390 | 195
e_091_28 | 0 | 0
e_091_28 | 1 | 28.3
e_091_28 | 2 | 40
e_091_28 | 7 | 65
e_091_28 | 8 | 65
e_091_28 | 14 | 91.7
e_091_28 | 27 | 91.7
e_091_28 | 28 | 92
e_091_28 | 69 | 110
e_091_28 | 117 | 131.7
e_091_28 | 153 | 141.7
e_091_28 | 238 | 180
e_091_28 | 363 | 217
e_091_28 | 363 | 217
e_091_29 | 0 | 0
e_091_29 | 3 | 6.7
e_091_29 | 6 | 36.7
e_091_29 | 8 | 83.3
e_091_29 | 13 | 78.3
e_091_29 | 20 | 73.3
e_091_29 | 28 | 106.7
e_091_29 | 34 | 103.3
e_091_29 | 43 | 120
e_091_29 | 55 | 138.3
e_091_29 | 78 | 136.7
e_091_29 | 83 | 135
e_091_29 | 118 | 161.7
e_091_29 | 161 | 153.3
e_091_29 | 209 | 165
e_091_29 | 245 | 166.7
e_091_29 | 272 | 171.7
e_091_29 | 281 | 170
e_091_29 | 288 | 171.7
e_091_29 | 330 | 158.3
e_091_29 | 367 | 188
e_091_29 | 367 | 188
e_091_30 | 0 | 0
e_091_30 | 2 | 40
e_091_30 | 3 | 36.6
e_091_30 | 6 | 36.6
e_091_30 | 15 | 41.6
e_091_30 | 27 | 56.6
e_091_30 | 50 | 66.6
e_091_30 | 55 | 75
e_091_30 | 90 | 90
e_091_30 | 133 | 103.3
e_091_30 | 181 | 106.6
e_091_30 | 217 | 133.3
e_091_30 | 244 | 121.6
e_091_30 | 302 | 118.3
e_091_30 | 302 | 118.3
e_091_31 | 0 | 0
e_091_31 | 3 | 45
e_091_31 | 6 | 78.3
e_091_31 | 8 | 113.3
e_091_31 | 13 | 168.3
e_091_31 | 20 | 155
e_091_31 | 28 | 191.7
e_091_31 | 34 | 195
e_091_31 | 43 | 203.3
e_091_31 | 55 | 210
e_091_31 | 78 | 228.3
e_091_31 | 83 | 228.3
e_091_31 | 118 | 238.3
e_091_31 | 161 | 243.3
e_091_31 | 209 | 258.3
e_091_31 | 245 | 265
e_091_31 | 272 | 251.7
e_091_31 | 330 | 256.7
e_091_31 | 384 | 257
e_091_31 | 384 | 257
e_091_32 | 0 | 0
e_091_32 | 1 | 35
e_091_32 | 8 | 35
e_091_32 | 13 | 51.7
e_091_32 | 24 | 68.4
e_091_32 | 65 | 103.4
e_091_32 | 139 | 131.7
e_091_32 | 139 | 131.7
e_091_33 | 0 | 0
e_091_33 | 1 | 30
e_091_33 | 10 | 161.7
e_091_33 | 13 | 176.7
e_091_33 | 28 | 235
e_091_33 | 29 | 238.3
e_091_33 | 36 | 243.3
e_091_33 | 52 | 255
e_091_33 | 93 | 273.3
e_091_33 | 167 | 295
e_091_33 | 265 | 297
e_091_33 | 289 | 295
e_091_33 | 325 | 300
e_091_33 | 325 | 300
e_091_34 | 0 | 0
e_091_34 | 8 | 100
e_091_34 | 11 | 133.3
e_091_34 | 28 | 147
e_091_34 | 34 | 153.3
e_091_34 | 39 | 165
e_091_34 | 50 | 176.7
e_091_34 | 91 | 201.7
e_091_34 | 117 | 200
e_091_34 | 165 | 208.3
e_091_34 | 201 | 223.3
e_091_34 | 286 | 221.7
e_091_34 | 309 | 262
e_091_34 | 323 | 240
e_091_34 | 411 | 277
e_091_34 | 411 | 277
e_091_35 | 0 | 0
e_091_35 | 1 | 21.7
e_091_35 | 2 | 16.7
e_091_35 | 14 | 3.3
e_091_35 | 25 | 11.7
e_091_35 | 92 | 17
e_091_35 | 169 | 15
e_091_35 | 176 | 20
e_091_35 | 212 | 17
e_091_35 | 212 | 17
e_091_36 | 0 | 0
e_091_36 | 8 | 130
e_091_36 | 11 | 131.7
e_091_36 | 28 | 156
e_091_36 | 34 | 163.3
e_091_36 | 39 | 183.3
e_091_36 | 50 | 183.3
e_091_36 | 62 | 208.3
e_091_36 | 91 | 228.3
e_091_36 | 165 | 258.3
e_091_36 | 201 | 280
e_091_36 | 286 | 308.3
e_091_36 | 309 | 357
e_091_36 | 323 | 332
e_091_36 | 411 | 383
e_091_36 | 411 | 383
e_091_37 | 0 | 0
e_091_37 | 2 | 45
e_091_37 | 3 | 45
e_091_37 | 17 | 140
e_091_37 | 20 | 145
e_091_37 | 29 | 165
e_091_37 | 36 | 180
e_091_37 | 43 | 191.7
e_091_37 | 48 | 196.7
e_091_37 | 59 | 216.7
e_091_37 | 100 | 241.7
e_091_37 | 126 | 245
e_091_37 | 174 | 270
e_091_37 | 210 | 280
e_091_37 | 223 | 270
e_091_37 | 289 | 331.7
e_091_37 | 332 | 308
e_091_37 | 420 | 363
e_091_37 | 420 | 363
e_091_38 | 0 | 0
e_091_38 | 2 | 35
e_091_38 | 5 | 37
e_091_38 | 8 | 38
e_091_38 | 27 | 50
e_091_38 | 69 | 107
e_091_38 | 145 | 132
e_091_38 | 153 | 130
e_091_38 | 189 | 132
e_091_38 | 189 | 132
e_091_39 | 0 | 0
e_091_39 | 1 | 70
e_091_39 | 2 | 73.3
e_091_39 | 7 | 130
e_091_39 | 20 | 136.7
e_091_39 | 28 | 145
e_091_39 | 31 | 158.3
e_091_39 | 98 | 185
e_091_39 | 174 | 203
e_091_39 | 182 | 202
e_091_39 | 218 | 207
e_091_39 | 218 | 207
e_091_40 | 0 | 0
e_091_40 | 28 | 150
e_091_40 | 31 | 178.3
e_091_40 | 34 | 201.7
e_091_40 | 43 | 220
e_091_40 | 98 | 387
e_091_40 | 174 | 428
e_091_40 | 182 | 435
e_091_40 | 218 | 445
e_091_40 | 218 | 445
e_092_01 | 0 | 0
e_092_01 | 12.5 | 170
e_092_01 | 25 | 211
e_092_01 | 50 | 233
e_092_01 | 75 | 253
e_092_01 | 100 | 255
e_092_01 | 120 | 285
e_092_01 | 140 | 300
e_092_01 | 160 | 312
e_092_01 | 180 | 317
e_092_01 | 210 | 335
e_092_01 | 235 | 332
e_092_01 | 265 | 333
e_092_01 | 300 | 347
e_092_01 | 325 | 352
e_092_01 | 350 | 358
e_092_01 | 390 | 362
e_092_01 | 450 | 374
e_092_01 | 500 | 380
e_092_01 | 575 | 390
e_092_01 | 700 | 422
e_092_01 | 825 | 428
e_092_01 | 940 | 427
e_092_01 | 1300 | 432
e_092_01 | 1380 | 435
e_092_01 | 1380 | 435
e_093_01 | 0 | 0
e_093_01 | 0.1 | 28.1
e_093_01 | 0.5 | 36.9
e_093_01 | 0.9 | 53.2
e_093_01 | 1.8 | 69.6
e_093_01 | 2.2 | 79.7
e_093_01 | 3.9 | 117
e_093_01 | 6.1 | 153
e_093_01 | 7.9 | 175
e_093_01 | 9.5 | 200
e_093_01 | 11.4 | 222
e_093_01 | 13.2 | 241
e_093_01 | 16.2 | 271
e_093_01 | 20 | 295
e_093_01 | 26.9 | 323
e_093_01 | 33.1 | 349
e_093_01 | 42.7 | 372
e_093_01 | 51.3 | 388
e_093_01 | 61.7 | 411
e_093_01 | 78.8 | 443
e_093_01 | 93.3 | 468
e_093_01 | 126.9 | 485
e_093_01 | 156.1 | 497
e_093_01 | 691.9 | 555
e_093_01 | 691.9 | 555
e_094_01 | 0 | 0
e_094_01 | 1 | 68.9
e_094_01 | 2.9 | 183
e_094_01 | 6.8 | 261
e_094_01 | 13.2 | 343
e_094_01 | 19.1 | 380
e_094_01 | 25.7 | 432
e_094_01 | 38.9 | 492
e_094_01 | 60.3 | 516
e_094_01 | 87.1 | 586
e_094_01 | 426.6 | 663
e_094_01 | 426.6 | 663
e_094_02 | 0 | 0
e_094_02 | 3.9 | 239
e_094_02 | 10.7 | 379
e_094_02 | 13.2 | 412
e_094_02 | 22.4 | 522
e_094_02 | 36.3 | 578
e_094_02 | 56.2 | 612
e_094_02 | 125.9 | 661
e_094_02 | 162.2 | 686
e_094_02 | 426.6 | 778
e_094_02 | 426.6 | 778
e_094_03 | 0 | 0
e_094_03 | 3 | 211
e_094_03 | 10.7 | 309
e_094_03 | 23.4 | 355
e_094_03 | 37.2 | 393
e_094_03 | 50.1 | 429
e_094_03 | 100 | 448
e_094_03 | 407.4 | 590
e_094_03 | 407.4 | 590
e_094_04 | 0 | 0
e_094_04 | 0.9 | 27.6
e_094_04 | 7 | 177
e_094_04 | 10.3 | 202
e_094_04 | 15.2 | 258
e_094_04 | 21.6 | 308
e_094_04 | 28.5 | 336
e_094_04 | 43.2 | 355
e_094_04 | 58.4 | 364
e_094_04 | 70.4 | 392
e_094_04 | 101 | 393
e_094_04 | 101 | 393
e_094_05 | 0 | 0
e_094_05 | 0.9 | 13.8
e_094_05 | 6.9 | 124
e_094_05 | 10.3 | 141
e_094_05 | 15.2 | 184
e_094_05 | 21.5 | 228
e_094_05 | 28.4 | 260
e_094_05 | 43.2 | 294
e_094_05 | 58.3 | 307
e_094_05 | 70.3 | 337
e_094_05 | 100 | 350
e_094_05 | 100 | 350
e_094_06 | 0 | 0
e_094_06 | 0.9 | 8.2
e_094_06 | 6.9 | 99
e_094_06 | 10.3 | 119
e_094_06 | 15.2 | 146
e_094_06 | 21.5 | 187
e_094_06 | 28.4 | 224
e_094_06 | 43.2 | 249
e_094_06 | 58.3 | 276
e_094_06 | 70.3 | 273
e_094_06 | 100 | 283
e_094_06 | 100 | 283
e_094_07 | 0 | 0
e_094_07 | 4 | 107
e_094_07 | 11.2 | 254
e_094_07 | 25.1 | 320
e_094_07 | 38.9 | 348
e_094_07 | 52.5 | 434
e_094_07 | 120.2 | 453
e_094_07 | 446.7 | 547
e_094_07 | 446.7 | 547
e_094_08 | 0 | 0
e_094_08 | 4 | 266
e_094_08 | 6.1 | 302
e_094_08 | 11.2 | 362
e_094_08 | 25.1 | 483
e_094_08 | 38.9 | 507
e_094_08 | 60.3 | 567
e_094_08 | 97.7 | 618
e_094_08 | 446.7 | 699
e_094_08 | 446.7 | 699
e_094_09 | 0 | 0
e_094_09 | 1 | 29.3
e_094_09 | 6.9 | 107
e_094_09 | 10.3 | 129
e_094_09 | 15.2 | 154
e_094_09 | 21 | 189
e_094_09 | 28.2 | 207
e_094_09 | 42.8 | 216
e_094_09 | 58 | 226
e_094_09 | 70.1 | 243
e_094_09 | 100 | 249
e_094_09 | 100 | 249
e_094_10 | 0 | 0
e_094_10 | 1.1 | 7.9
e_094_10 | 7 | 138
e_094_10 | 10.4 | 149
e_094_10 | 15.2 | 164
e_094_10 | 21 | 204
e_094_10 | 28.1 | 234
e_094_10 | 42.7 | 231
e_094_10 | 57.9 | 237
e_094_10 | 70.1 | 247
e_094_10 | 100 | 245
e_094_10 | 100 | 245
e_094_11 | 0 | 0
e_094_11 | 1 | 1
e_094_11 | 4.9 | 4.9
e_094_11 | 7 | 7
e_094_11 | 11.2 | 11.2
e_094_11 | 15.1 | 15.1
e_094_11 | 20.7 | 20.7
e_094_11 | 28.7 | 28.7
e_094_11 | 41.9 | 41.9
e_094_11 | 54.7 | 54.7
e_094_11 | 54.7 | 54.7
e_094_12 | 0 | 0
e_094_12 | 1.1 | 1.1
e_094_12 | 4.9 | 4.9
e_094_12 | 7 | 7
e_094_12 | 11.2 | 11.2
e_094_12 | 15.1 | 15.1
e_094_12 | 20.7 | 20.7
e_094_12 | 28.6 | 28.6
e_094_12 | 41.9 | 41.9
e_094_12 | 54.6 | 54.6
e_094_12 | 54.6 | 54.6
e_094_13 | 0 | 0
e_094_13 | 1 | 1
e_094_13 | 4.9 | 4.9
e_094_13 | 7.1 | 7.1
e_094_13 | 11.1 | 11.1
e_094_13 | 15.1 | 15.1
e_094_13 | 20.7 | 20.7
e_094_13 | 28.7 | 28.7
e_094_13 | 41.9 | 41.9
e_094_13 | 54.8 | 54.8
e_094_13 | 54.8 | 54.8
e_094_14 | 0 | 0
e_094_14 | 1.1 | 1.1
e_094_14 | 5 | 5
e_094_14 | 7.2 | 7.2
e_094_14 | 11.3 | 11.3
e_094_14 | 15.2 | 15.2
e_094_14 | 21.2 | 21.2
e_094_14 | 29.3 | 29.3
e_094_14 | 42.2 | 42.2
e_094_14 | 55.2 | 55.2
e_094_14 | 55.2 | 55.2
e_094_15 | 0 | 0
e_094_15 | 1 | 1
e_094_15 | 5 | 5
e_094_15 | 7.2 | 7.2
e_094_15 | 11.3 | 11.3
e_094_15 | 15.2 | 15.2
e_094_15 | 21.1 | 21.1
e_094_15 | 29.3 | 29.3
e_094_15 | 42.2 | 42.2
e_094_15 | 55.2 | 55.2
e_094_15 | 55.2 | 55.2
e_095_01 | 0 | 0
e_095_01 | 3 | 29.2
e_095_01 | 5 | 39.4
e_095_01 | 7 | 48.8
e_095_01 | 10 | 54.2
e_095_01 | 30 | 122
e_095_01 | 50 | 156.4
e_095_01 | 70 | 175.4
e_095_01 | 100 | 193.2
e_095_01 | 150 | 221.2
e_095_01 | 216 | 233.9
e_095_01 | 216 | 233.9
e_095_02 | 0 | 0
e_095_02 | 1 | 115
e_095_02 | 3 | 189
e_095_02 | 5 | 236.7
e_095_02 | 7 | 258.3
e_095_02 | 10 | 284
e_095_02 | 20 | 312.4
e_095_02 | 30 | 338.1
e_095_02 | 50 | 365.2
e_095_02 | 70 | 388.8
e_095_02 | 90 | 405.7
e_095_02 | 90 | 405.7
e_095_03 | 0 | 0
e_095_03 | 3 | 29.2
e_095_03 | 5 | 54.2
e_095_03 | 7 | 81.3
e_095_03 | 10 | 97.1
e_095_03 | 30 | 151.3
e_095_03 | 50 | 181.3
e_095_03 | 70 | 200.8
e_095_03 | 100 | 219.2
e_095_03 | 150 | 244.1
e_095_03 | 209.2 | 264.9
e_095_03 | 209.2 | 264.9
e_095_04 | 0 | 0
e_095_04 | 3 | 41.9
e_095_04 | 5 | 55.9
e_095_04 | 7 | 68.6
e_095_04 | 10 | 81.4
e_095_04 | 30 | 131.7
e_095_04 | 50 | 161.4
e_095_04 | 70 | 180.5
e_095_04 | 100 | 202.1
e_095_04 | 150 | 223.7
e_095_04 | 202.4 | 246.6
e_095_04 | 202.4 | 246.6
e_095_05 | 0 | 0
e_095_05 | 1 | 122
e_095_05 | 3 | 189.8
e_095_05 | 5 | 237.3
e_095_05 | 7 | 259
e_095_05 | 10 | 279.3
e_095_05 | 20 | 309.8
e_095_05 | 30 | 332.2
e_095_05 | 50 | 359.3
e_095_05 | 70 | 383
e_095_05 | 90 | 391.9
e_095_05 | 90 | 391.9
e_095_06 | 0 | 0
e_095_06 | 1 | 91.9
e_095_06 | 3 | 153.2
e_095_06 | 5 | 194
e_095_06 | 7 | 217.9
e_095_06 | 10 | 241.7
e_095_06 | 20 | 272.3
e_095_06 | 30 | 292.8
e_095_06 | 50 | 309.8
e_095_06 | 70 | 330.2
e_095_06 | 90 | 340.4
e_095_06 | 90 | 340.4
e_096_01 | 0 | 0
e_096_01 | 4 | 92
e_096_01 | 11 | 154
e_096_01 | 25 | 255
e_096_01 | 53 | 317
e_096_01 | 81 | 360
e_096_01 | 116 | 403
e_096_01 | 179 | 411
e_096_01 | 235 | 435
e_096_01 | 298 | 456
e_096_01 | 362 | 461
e_096_01 | 362 | 461
e_096_02 | 0 | 0
e_096_02 | 4 | 121.6
e_096_02 | 11 | 204.8
e_096_02 | 25 | 301.6
e_096_02 | 53 | 382.7
e_096_02 | 81 | 435.5
e_096_02 | 116 | 467.8
e_096_02 | 179 | 500.5
e_096_02 | 235 | 519.9
e_096_02 | 298 | 541.7
e_096_02 | 362 | 559.4
e_096_02 | 362 | 559.4
e_096_03 | 0 | 0
e_096_03 | 4 | 101
e_096_03 | 11 | 222
e_096_03 | 25 | 362
e_096_03 | 53 | 447
e_096_03 | 81 | 490
e_096_03 | 116 | 501
e_096_03 | 179 | 531
e_096_03 | 235 | 561
e_096_03 | 298 | 552
e_096_03 | 362 | 569
e_096_03 | 362 | 569
e_096_04 | 0 | 0
e_096_04 | 4 | 120
e_096_04 | 11 | 184
e_096_04 | 25 | 366
e_096_04 | 53 | 448
e_096_12 | 25 | 57
e_096_12 | 53 | 65
e_096_12 | 81 | 66
e_096_12 | 116 | 64
e_096_12 | 179 | 60
e_096_12 | 235 | 65
e_096_12 | 298 | 66
e_096_12 | 362 | 64
e_096_12 | 362 | 64
e_096_13 | 0 | 0
e_096_13 | 4 | 28
e_096_13 | 11 | 60
e_096_13 | 25 | 64
e_096_13 | 53 | 65
e_096_13 | 81 | 60
e_096_13 | 116 | 58
e_096_13 | 179 | 58
e_096_13 | 235 | 62
e_096_13 | 298 | 64
e_096_13 | 362 | 94
e_096_13 | 362 | 94
e_096_14 | 0 | 0
e_096_14 | 4 | 19
e_096_14 | 11 | 24
e_096_14 | 25 | 44
e_096_14 | 53 | 47
e_096_14 | 81 | 79
e_096_14 | 116 | 79
e_096_14 | 179 | 79
e_096_14 | 235 | 81
e_096_14 | 298 | 89
e_096_14 | 362 | 89
e_096_14 | 362 | 89
e_096_15 | 0 | 0
e_096_15 | 4 | 66
e_096_15 | 11 | 73
e_096_15 | 25 | 77
e_096_15 | 53 | 83
e_096_15 | 81 | 86
e_096_15 | 116 | 87
e_096_15 | 179 | 82
e_096_15 | 235 | 77
e_096_15 | 298 | 79
e_096_15 | 362 | 78
e_096_15 | 362 | 78
e_096_16 | 0 | 0
e_096_16 | 4 | 46
e_096_16 | 11 | 53.5
e_096_16 | 25 | 61
e_096_16 | 53 | 69
e_096_16 | 81 | 79.5
e_096_16 | 116 | 85
e_096_16 | 179 | 92
e_096_16 | 235 | 109
e_096_16 | 298 | 117
e_096_16 | 362 | 125.5
e_096_16 | 362 | 125.5
e_096_17 | 0 | 0
e_096_17 | 4 | 75
e_096_17 | 11 | 90
e_096_17 | 25 | 161
e_096_17 | 53 | 157
e_096_17 | 81 | 157
e_096_17 | 116 | 176
e_096_17 | 179 | 182
e_096_17 | 235 | 195
e_096_17 | 298 | 255
e_096_17 | 362 | 250
e_096_17 | 362 | 250
e_096_18 | 0 | 0
e_096_18 | 4 | 92
e_096_18 | 11 | 96
e_096_18 | 25 | 99
e_096_18 | 53 | 122
e_096_18 | 81 | 146
e_096_18 | 116 | 161
e_096_18 | 179 | 193
e_096_18 | 235 | 201
e_096_18 | 298 | 210
e_096_18 | 362 | 227
e_096_18 | 362 | 227
e_096_19 | 0 | 0
e_096_19 | 2 | 38
e_096_19 | 6 | 51
e_096_19 | 13 | 48
e_096_19 | 27 | 60
e_096_19 | 55 | 62
e_096_19 | 83 | 61
e_096_19 | 118 | 61
e_096_19 | 181 | 61
e_096_19 | 237 | 65
e_096_19 | 300 | 68
e_096_19 | 364 | 88
e_096_19 | 364 | 88
e_096_20 | 0 | 0
e_096_20 | 2 | 62.1
e_096_20 | 6 | 73.4
e_096_20 | 13 | 83.5
e_096_20 | 27 | 103.2
e_096_20 | 55 | 127.7
e_096_20 | 83 | 138.9
e_096_20 | 118 | 144.1
e_096_20 | 181 | 156.3
e_096_20 | 237 | 158.8
e_096_20 | 300 | 164.4
e_096_20 | 364 | 175
e_096_20 | 364 | 175
e_096_21 | 0 | 0
e_096_21 | 2 | 24
e_096_21 | 6 | 34
e_096_21 | 13 | 69
e_096_21 | 27 | 141
e_096_21 | 55 | 154
e_096_21 | 83 | 156
e_096_21 | 118 | 180
e_096_21 | 181 | 174
e_096_21 | 237 | 180
e_096_21 | 300 | 182
e_096_21 | 364 | 176
e_096_21 | 364 | 176
e_096_22 | 0 | 0
e_096_22 | 2 | 26
e_096_22 | 6 | 24
e_096_22 | 13 | 30
e_096_22 | 27 | 56
e_096_22 | 55 | 77
e_096_22 | 83 | 86
e_096_22 | 118 | 113
e_096_22 | 181 | 124
e_096_22 | 237 | 126
e_096_22 | 300 | 125
e_096_22 | 364 | 124
e_096_22 | 364 | 124
e_096_23 | 0 | 0
e_096_23 | 2 | 56
e_096_23 | 6 | 84
e_096_23 | 13 | 120
e_096_23 | 27 | 120
e_096_23 | 55 | 121
e_096_23 | 83 | 122
e_096_23 | 118 | 123
e_096_23 | 181 | 133
e_096_23 | 237 | 124
e_096_23 | 300 | 133
e_096_23 | 364 | 148
e_096_23 | 364 | 148
e_096_24 | 0 | 0
e_096_24 | 2 | 8
e_096_24 | 6 | 30
e_096_24 | 13 | 38
e_096_24 | 27 | 49
e_096_24 | 55 | 71
e_096_24 | 83 | 90
e_096_24 | 118 | 109
e_096_24 | 181 | 111
e_096_24 | 237 | 120
e_096_24 | 300 | 124
e_096_24 | 364 | 128
e_096_24 | 364 | 128
e_096_25 | 0 | 0
e_096_25 | 2 | 71.5
e_096_25 | 6 | 91
e_096_25 | 13 | 105
e_096_25 | 27 | 109.5
e_096_25 | 55 | 147.5
e_096_25 | 83 | 155
e_096_25 | 118 | 147.5
e_096_25 | 181 | 158
e_096_25 | 237 | 160.5
e_096_25 | 300 | 169.5
e_096_25 | 364 | 175.5
e_096_25 | 364 | 175.5
e_096_26 | 0 | 0
e_096_26 | 2 | 19
e_096_26 | 6 | 30
e_096_26 | 13 | 66
e_096_26 | 27 | 62
e_096_26 | 55 | 68
e_096_26 | 83 | 66
e_096_26 | 118 | 68
e_096_26 | 181 | 64
e_096_26 | 237 | 66
e_096_26 | 300 | 67
e_096_26 | 364 | 68
e_096_26 | 364 | 68
e_096_27 | 0 | 0
e_096_27 | 2 | 13
e_096_27 | 6 | 26
e_096_27 | 13 | 69
e_096_27 | 27 | 70
e_096_27 | 55 | 69
e_096_27 | 83 | 73
e_096_27 | 118 | 77
e_096_27 | 181 | 78
e_096_27 | 237 | 79
e_096_27 | 300 | 81
e_096_27 | 364 | 84
e_096_27 | 364 | 84
e_098_01 | 0 | 0
e_098_01 | 0.2 | 30
e_098_01 | 1 | 5
e_098_01 | 2.1 | 20
e_098_01 | 3.9 | 45
e_098_01 | 7.1 | 70
e_098_01 | 10.2 | 100
e_098_01 | 13.9 | 110
e_098_01 | 21.1 | 135
e_098_01 | 27.9 | 145
e_098_01 | 56.1 | 165
e_098_01 | 91.1 | 150
e_098_01 | 119.1 | 130
e_098_01 | 153 | 130
e_098_01 | 242.3 | 135
e_098_01 | 558.5 | 190
e_098_01 | 568.3 | 190
e_098_01 | 745.3 | 195
e_098_01 | 745.3 | 195
e_098_02 | 0 | 0
e_098_02 | 0.2 | 5
e_098_02 | 1 | 60
e_098_02 | 2.1 | 125
e_098_02 | 3.9 | 215
e_098_02 | 7.1 | 295
e_098_02 | 10.2 | 355
e_098_02 | 13.9 | 380
e_098_02 | 21.1 | 440
e_098_02 | 27.9 | 460
e_098_02 | 56.1 | 525
e_098_02 | 91.1 | 560
e_098_02 | 119.1 | 580
e_098_02 | 153 | 605
e_098_02 | 242.3 | 640
e_098_02 | 559.5 | 700
e_098_02 | 568.3 | 740
e_098_02 | 745.3 | 710
e_098_02 | 745.3 | 710
e_098_03 | 0 | 25
e_098_03 | 0.2 | 20
e_098_03 | 1 | 10
e_098_03 | 2.1 | 5
e_098_03 | 3.9 | 0
e_098_03 | 7.1 | 5
e_098_03 | 13.9 | 10
e_098_03 | 27.9 | 10
e_098_03 | 56.1 | 10
e_098_03 | 93.1 | 15
e_098_03 | 119.1 | 15
e_098_03 | 150.5 | 30
e_098_03 | 242.3 | 85
e_098_03 | 558.5 | 135
e_098_03 | 745.3 | 140
e_098_03 | 745.3 | 140
e_098_04 | 0 | 0
e_098_04 | 0.2 | 10
e_098_04 | 1 | 20
e_098_04 | 2 | 35
e_098_04 | 4 | 75
e_098_04 | 7.3 | 100
e_098_04 | 9.9 | 125
e_098_04 | 14.1 | 150
e_098_04 | 21 | 165
e_098_04 | 31.2 | 180
e_098_04 | 56.2 | 205
e_098_04 | 90.9 | 185
e_098_04 | 117.1 | 170
e_098_04 | 151.1 | 175
e_098_04 | 240.3 | 190
e_098_04 | 556.5 | 245
e_098_04 | 568.3 | 260
e_098_04 | 745.3 | 260
e_098_04 | 745.3 | 260
e_098_05 | 0 | 0
e_098_05 | 0.2 | 15
e_098_05 | 1 | 105
e_098_05 | 2 | 165
e_098_05 | 4 | 255
e_098_05 | 7.3 | 325
e_098_05 | 9.9 | 365
e_098_05 | 14.1 | 415
e_098_05 | 21 | 440
e_098_05 | 31.2 | 465
e_098_05 | 56.2 | 520
e_098_05 | 90.9 | 550
e_098_05 | 117.1 | 560
e_098_05 | 151.1 | 595
e_098_05 | 240.3 | 635
e_098_05 | 556.5 | 690
e_098_05 | 568.3 | 730
e_098_05 | 745.3 | 700
e_098_05 | 745.3 | 700
e_098_06 | 0 | 0
e_098_06 | 0.2 | 10
e_098_06 | 1.1 | 15
e_098_06 | 2.2 | 20
e_098_06 | 4.2 | 40
e_098_06 | 7 | 60
e_098_06 | 10.2 | 85
e_098_06 | 14.1 | 95
e_098_06 | 21.1 | 115
e_098_06 | 28.1 | 125
e_098_06 | 57.1 | 165
e_098_06 | 92.3 | 160
e_098_06 | 113.1 | 145
e_098_06 | 147.1 | 160
e_098_06 | 236.3 | 190
e_098_06 | 552.5 | 245
e_098_06 | 568.3 | 260
e_098_06 | 745.3 | 270
e_098_06 | 745.3 | 270
e_098_07 | 0 | 0
e_098_07 | 0.2 | 5
e_098_07 | 1.1 | 70
e_098_07 | 2.3 | 120
e_098_07 | 4.2 | 175
e_098_07 | 7 | 220
e_098_07 | 10.2 | 275
e_098_07 | 14.1 | 310
e_098_07 | 21.1 | 350
e_098_07 | 28.1 | 370
e_098_07 | 57.1 | 435
e_098_07 | 92.3 | 455
e_098_07 | 113.1 | 485
e_098_07 | 147.1 | 520
e_098_07 | 236.4 | 560
e_098_07 | 552.5 | 635
e_098_07 | 568.3 | 675
e_098_07 | 745.3 | 645
e_098_07 | 745.3 | 645
e_099_01 | 2 | 25
e_099_01 | 4 | 48
e_099_01 | 6 | 65
e_099_01 | 10 | 92
e_099_01 | 14 | 113
e_099_01 | 20 | 138
e_099_01 | 27 | 163
e_099_01 | 34 | 183
e_099_01 | 42 | 204
e_099_01 | 55 | 233
e_099_01 | 69 | 259
e_099_01 | 89 | 288
e_099_01 | 119 | 324
e_099_01 | 144 | 347
e_099_01 | 179 | 367
e_099_01 | 269 | 414
e_099_01 | 365 | 443
e_099_01 | 500 | 472
e_099_01 | 730 | 498
e_099_01 | 730 | 498
e_099_02 | 2 | 20
e_099_02 | 4 | 40
e_099_02 | 8 | 68
e_099_02 | 12 | 93
e_099_02 | 18 | 123
e_099_02 | 32 | 183
e_099_02 | 40 | 208
e_099_02 | 53 | 235
e_099_02 | 67 | 265
e_099_02 | 87 | 293
e_099_02 | 117 | 328
e_099_02 | 177 | 373
e_099_02 | 267 | 420
e_099_02 | 362 | 450
e_099_02 | 497 | 486
e_099_02 | 727 | 519
e_099_02 | 1092 | 553
e_099_02 | 1457 | 570
e_099_02 | 1822 | 583
e_099_02 | 1822 | 583
e_099_03 | 4 | 53
e_099_03 | 8 | 90
e_099_03 | 14 | 125
e_099_03 | 21 | 159
e_099_03 | 28 | 183
e_099_03 | 36 | 208
e_099_03 | 49 | 233
e_099_03 | 63 | 250
e_099_03 | 83 | 290
e_099_03 | 97 | 308
e_099_03 | 113 | 325
e_099_03 | 138 | 347
e_099_03 | 173 | 369
e_099_03 | 203 | 388
e_099_03 | 263 | 415
e_099_03 | 358 | 442
e_099_03 | 493 | 475
e_099_03 | 723 | 510
e_099_03 | 1088 | 545
e_099_03 | 1088 | 545
e_099_04 | 7 | 105
e_099_04 | 15 | 152
e_099_04 | 28 | 195
e_099_04 | 42 | 229
e_099_04 | 62 | 262
e_099_04 | 76 | 286
e_099_04 | 92 | 308
e_099_04 | 117 | 332
e_099_04 | 152 | 358
e_099_04 | 182 | 378
e_099_04 | 242 | 408
e_099_04 | 337 | 442
e_099_04 | 472 | 470
e_099_04 | 702 | 504
e_099_04 | 1067 | 540
e_099_04 | 1067 | 540
e_099_05 | 5 | 68
e_099_05 | 14 | 119
e_099_05 | 22 | 148
e_099_05 | 30 | 170
e_099_05 | 43 | 195
e_099_05 | 55 | 217
e_099_05 | 90 | 257
e_099_05 | 120 | 285
e_099_05 | 180 | 322
e_099_05 | 275 | 357
e_099_05 | 410 | 394
e_099_05 | 640 | 428
e_099_05 | 1005 | 453
e_099_05 | 1370 | 470
e_099_05 | 1735 | 478
e_099_05 | 1735 | 478
e_099_06 | 2 | 48
e_099_06 | 2 | 48
e_099_06 | 6 | 98
e_099_06 | 6 | 98
e_099_06 | 10 | 136
e_099_06 | 10 | 136
e_099_06 | 17 | 180
e_099_06 | 17 | 180
e_099_06 | 27 | 222
e_099_06 | 27 | 222
e_099_06 | 55 | 300
e_099_06 | 55 | 300
e_099_06 | 89 | 348
e_099_06 | 89 | 348
e_099_06 | 179 | 430
e_099_06 | 179 | 430
e_099_06 | 365 | 410
e_099_06 | 365 | 410
e_099_06 | 730 | 573
e_099_06 | 730 | 573
e_099_06 | 1095 | 598
e_099_06 | 1095 | 598
e_099_06 | 1825 | 605
e_099_06 | 1825 | 605
e_099_06 | 1825 | 605
e_099_06 | 1825 | 605
e_100_01 | 1 | 61
e_100_01 | 3 | 115
e_100_01 | 6 | 162
e_100_01 | 14 | 245
e_100_01 | 34 | 351
e_100_01 | 52 | 427
e_100_01 | 91 | 485
e_100_01 | 169 | 541
e_100_01 | 258 | 629
e_100_01 | 554 | 702
e_100_01 | 1105 | 716
e_100_01 | 1399 | 718.9
e_100_01 | 1553 | 723
e_100_02 | 0.94 | 44
e_100_02 | 3 | 72
e_100_02 | 6 | 102
e_100_02 | 14 | 161
e_100_02 | 34 | 237
e_100_02 | 52 | 293
e_100_02 | 91 | 366
e_100_02 | 169 | 443
e_100_02 | 258 | 533
e_100_02 | 554 | 652
e_100_02 | 1105 | 663
e_100_02 | 1399 | 681.7
e_100_02 | 1553 | 688
e_100_03 | 0.89 | 30
e_100_03 | 3 | 42
e_100_03 | 6 | 56
e_100_03 | 14 | 82
e_100_03 | 34 | 129
e_100_03 | 52 | 156
e_100_03 | 91 | 197
e_100_03 | 169 | 274
e_100_03 | 258 | 340
e_100_03 | 554 | 465
e_100_03 | 1105 | 535
H_001_01 | 0.1 | 0
H_001_01 | 0.5 | 28
H_001_01 | 1.1 | 48
H_001_01 | 2.1 | 76
H_001_01 | 3.2 | 96
H_001_01 | 4.1 | 110
H_001_01 | 5.2 | 127
H_001_01 | 8.1 | 160
H_001_01 | 11.1 | 184
H_001_01 | 13.1 | 197
H_001_01 | 18.2 | 220
H_001_01 | 21.2 | 233
H_001_01 | 25.1 | 243
H_001_01 | 28.1 | 254
H_001_01 | 35.2 | 271
H_001_01 | 40.2 | 280
H_001_01 | 46.2 | 291
H_001_01 | 53.2 | 301
H_001_01 | 57.1 | 311
H_001_01 | 61.2 | 316
H_001_01 | 64.1 | 319
H_001_01 | 71.2 | 325
H_001_01 | 75.3 | 330
H_001_01 | 85 | 341
H_001_01 | 92.1 | 347
H_001_01 | 97.1 | 353
H_001_01 | 111.3 | 363
H_001_01 | 125.3 | 372
H_001_01 | 153.2 | 388
H_001_01 | 183 | 405
H_001_01 | 195.1 | 412
H_001_01 | 216.9 | 427
H_001_01 | 232.1 | 436
H_001_01 | 245 | 444
H_001_01 | 258.2 | 448
H_001_01 | 271.3 | 457
H_001_01 | 288.2 | 468
H_001_01 | 300.2 | 467
H_001_01 | 334.2 | 476
H_001_01 | 344.1 | 480
H_001_01 | 358.1 | 484
H_001_01 | 376.1 | 492
H_001_01 | 387.1 | 491
H_001_01 | 407.1 | 492
H_001_01 | 421.1 | 493
H_001_01 | 438.9 | 491
H_001_01 | 467.3 | 494
H_001_01 | 481.2 | 492
H_001_01 | 504.2 | 488
S_001_01 | 0 | 0
S_001_01 | 0 | 0
S_001_01 | 0.3 | 0
S_001_01 | 0.87 | 100.945
S_001_01 | 2 | 144.29
S_001_01 | 5.36 | 204.8
S_001_01 | 11.86 | 291.5
S_001_01 | 13.08 | 303.4
S_001_01 | 21.85 | 368.9
S_001_01 | 29.07 | 402.9
S_001_01 | 31.85 | 412.7
S_001_01 | 41.85 | 447.7
S_001_01 | 51.66 | 469.4
S_001_01 | 61.95 | 486.1
S_001_01 | 71.65 | 501.4
S_001_01 | 81.7 | 515.2
S_001_01 | 91.8 | 524.1
S_001_01 | 102 | 523.1
S_001_02 | 0 | 0
S_001_02 | 0 | 0
S_001_02 | 0 | 0
S_001_02 | 0.25 | 0
S_001_02 | 0.3 | 117.723
S_001_02 | 2.04 | 202.45
S_001_02 | 2.36 | 220.1
S_001_02 | 7.8 | 318.7
S_001_02 | 11.95 | 361
S_001_02 | 21.9 | 423.1
S_001_02 | 31.85 | 460
S_001_02 | 41.85 | 488.6
S_001_02 | 51.66 | 504.9
S_001_02 | 61.7 | 523.1
S_001_02 | 71.65 | 535.4
S_001_02 | 81.7 | 548.7
S_001_02 | 91.8 | 556.1
S_001_02 | 102 | 554.6
S_001_03 | 0 | 0
S_001_03 | 0 | 0
S_001_03 | 0.25 | 0
S_001_03 | 1.84 | 83.252
S_001_03 | 5.96 | 187.1
S_001_03 | 11.86 | 263.5
S_001_03 | 21.9 | 337.9
S_001_03 | 31.85 | 385.2
S_001_03 | 41.9 | 433.5
S_001_03 | 51.61 | 471.4
S_001_03 | 61.9 | 504.9
S_001_03 | 71.7 | 527
S_001_03 | 81.7 | 541.3
S_001_03 | 91.7 | 548.7
S_001_03 | 102.1 | 548.2
S_002_01 | 3.018 | 0
S_002_01 | 3.49 | 22.48
S_002_01 | 5.377 | 40.67
S_002_01 | 19.9 | 43.06
S_002_01 | 23.59 | 42.1
S_002_01 | 28.05 | 32.53
S_002_01 | 30.58 | 6.698
S_002_01 | 32.23 | 25.35
S_002_01 | 35.14 | 50.71
S_002_01 | 40.1 | 71.29
S_002_01 | 44.56 | 85.64
S_002_01 | 52.18 | 105.7
S_002_01 | 60.38 | 126.7
S_002_01 | 80.38 | 177.9
S_002_01 | 100.2 | 224.8
S_002_01 | 120.5 | 261.7
S_002_01 | 140.3 | 292.8
S_002_01 | 160.5 | 308.1
S_002_01 | 180.5 | 316.2
S_002_01 | 200.6 | 314.8
S_002_02 | 2.641 | 1.435
S_002_02 | 19.9 | 1.435
S_002_02 | 28.05 | 3.349
S_002_02 | 29.32 | 22.96
S_002_02 | 40.2 | 94.25
S_002_02 | 43.14 | 104.7
S_002_02 | 60.77 | 163.6
S_002_02 | 73.59 | 201.9
S_002_02 | 80.38 | 220.5
S_002_02 | 100.3 | 267.4
S_002_02 | 118.1 | 300.4
S_002_02 | 120.6 | 304.7
S_002_02 | 140.4 | 329.6
S_002_02 | 160.6 | 340.6
S_002_02 | 180.5 | 347.8
S_002_02 | 200.5 | 352.1
S_002_03 | 3.113 | 1.435
S_002_03 | 3.962 | 42.1
S_002_03 | 10.75 | 48.32
S_002_03 | 27.76 | 44.97
S_002_03 | 31.84 | 7.177
S_002_03 | 40.2 | 81.34
S_002_03 | 44.56 | 105.2
S_002_03 | 60.87 | 187.5
S_002_03 | 65.14 | 201.9
S_002_03 | 80.47 | 240.6
S_002_03 | 100.3 | 280.3
S_002_03 | 120.4 | 309.5
S_002_03 | 140.3 | 326.3
S_002_03 | 160.6 | 329.6
S_002_03 | 180.5 | 328.7
S_002_03 | 200.8 | 326.7
S_002_04 | 2.924 | 0.9569
S_002_04 | 7.264 | 8.612
S_002_04 | 20 | 7.177
S_002_04 | 28.15 | 0.9569
S_002_04 | 28.73 | 6.698
S_002_04 | 34.66 | 106.2
S_002_04 | 40.1 | 154
S_002_04 | 48.22 | 201.9
S_002_04 | 60.68 | 246.8
S_002_04 | 80.57 | 281.8
S_002_04 | 100.4 | 308.6
S_002_04 | 120.6 | 326.3
S_002_04 | 140.2 | 338.2
S_002_04 | 160.7 | 344.5
S_002_04 | 180.5 | 350.2
S_002_04 | 200.4 | 355.9
S_003_01 | 4 | 244
S_003_01 | 7 | 305
S_003_01 | 14 | 397
S_003_01 | 28 | 597
S_003_01 | 56 | 905
S_003_01 | 90 | 1192
S_003_01 | 180 | 1500
S_003_01 | 270 | 1668
S_003_01 | 365 | 1730
S_003_01 | 547 | 1747
S_003_02 | 4 | 179
S_003_02 | 7 | 262
S_003_02 | 14 | 430
S_003_02 | 28 | 759
S_003_02 | 56 | 1160
S_003_02 | 90 | 1437
S_003_02 | 180 | 1688
S_003_02 | 270 | 1793
S_003_02 | 365 | 1840
S_003_02 | 547 | 1880
S_003_03 | 4 | 135
S_003_03 | 7 | 253
S_003_03 | 14 | 533
S_003_03 | 28 | 947
S_003_03 | 56 | 1280
S_003_03 | 90 | 1491
S_003_03 | 180 | 1751
S_003_03 | 270 | 1842
S_003_03 | 365 | 1880
S_003_03 | 547 | 1903
S_003_04 | 4 | 179
S_003_04 | 7 | 234
S_003_04 | 14 | 282
S_003_04 | 28 | 432
S_003_04 | 56 | 665
S_003_04 | 90 | 871
S_003_04 | 180 | 1017
S_003_04 | 270 | 1121
S_003_04 | 365 | 1150
S_003_04 | 547 | 1176
S_003_05 | 4 | 112
S_003_05 | 7 | 204
S_003_05 | 14 | 312
S_003_05 | 28 | 494
S_003_05 | 56 | 770
S_003_05 | 90 | 947
S_003_05 | 180 | 1108
S_003_05 | 270 | 1177
S_003_05 | 365 | 1210
S_003_05 | 547 | 1229
S_003_06 | 4 | 82
S_003_06 | 7 | 178
S_003_06 | 14 | 329
S_003_06 | 28 | 527
S_003_06 | 56 | 795
S_003_06 | 90 | 956
S_003_06 | 180 | 1108
S_003_06 | 270 | 1177
S_003_06 | 365 | 1210
S_003_06 | 547 | 1229
S_003_07 | 4 | 155
S_003_07 | 7 | 206
S_003_07 | 14 | 245
S_003_07 | 28 | 344
S_003_07 | 56 | 482
S_003_07 | 90 | 650
S_003_07 | 180 | 772
S_003_07 | 270 | 815
S_003_07 | 365 | 860
S_003_07 | 547 | 888
S_003_08 | 4 | 100
S_003_08 | 7 | 171
S_003_08 | 14 | 235
S_003_08 | 28 | 391
S_003_08 | 56 | 573
S_003_08 | 90 | 712
S_003_08 | 180 | 837
S_003_08 | 270 | 885
S_003_08 | 365 | 930
S_003_08 | 547 | 956
S_003_09 | 4 | 79
S_003_09 | 7 | 141
S_003_09 | 14 | 250
S_003_09 | 28 | 417
S_003_09 | 56 | 600
S_003_09 | 90 | 744
S_003_09 | 180 | 843
S_003_09 | 270 | 877
S_003_09 | 365 | 940
S_003_09 | 547 | 994
S_003_10 | 4 | 130
S_003_10 | 7 | 179
S_003_10 | 14 | 232
S_003_10 | 28 | 321
S_003_10 | 56 | 391
S_003_10 | 90 | 571
S_003_10 | 180 | 673
S_003_10 | 270 | 700
S_003_10 | 365 | 720
S_003_10 | 547 | 753
S_003_11 | 4 | 100
S_003_11 | 7 | 141
S_003_11 | 14 | 224
S_003_11 | 28 | 358
S_003_11 | 56 | 474
S_003_11 | 90 | 608
S_003_11 | 180 | 777
S_003_11 | 270 | 797
S_003_11 | 365 | 820
S_003_11 | 547 | 831
S_003_12 | 4 | 159
S_003_12 | 7 | 223
S_003_12 | 14 | 388
S_003_12 | 28 | 653
S_003_12 | 56 | 829
S_003_12 | 90 | 1112
S_003_12 | 180 | 1350
S_003_12 | 270 | 1369
S_003_12 | 365 | 1390
S_003_12 | 547 | 1402
S_003_13 | 4 | 118
S_003_13 | 7 | 191
S_003_13 | 14 | 409
S_003_13 | 28 | 721
S_003_13 | 56 | 927
S_003_13 | 90 | 1121
S_003_13 | 180 | 1288
S_003_13 | 270 | 1311
S_003_13 | 365 | 1320
S_003_13 | 547 | 1338
S_003_14 | 4 | 97
S_003_14 | 7 | 174
S_003_14 | 14 | 453
S_003_14 | 28 | 812
S_003_14 | 56 | 988
S_003_14 | 90 | 1147
S_003_14 | 180 | 1243
S_003_14 | 270 | 1260
S_003_14 | 365 | 1274
S_003_14 | 547 | 1281
S_003_15 | 4 | 121
S_003_15 | 7 | 176
S_003_15 | 14 | 289
S_003_15 | 28 | 440
S_003_15 | 56 | 638
S_003_15 | 90 | 750
S_003_15 | 180 | 900
S_003_15 | 270 | 929
S_003_15 | 365 | 941
S_003_15 | 547 | 960
S_003_16 | 4 | 69
S_003_16 | 7 | 150
S_003_16 | 14 | 297
S_003_16 | 28 | 459
S_003_16 | 56 | 559
S_003_16 | 90 | 692
S_003_16 | 180 | 809
S_003_16 | 270 | 830
S_003_16 | 365 | 841
S_003_16 | 547 | 852
S_003_17 | 4 | 50
S_003_17 | 7 | 138
S_003_17 | 14 | 320
S_003_17 | 28 | 518
S_003_17 | 56 | 644
S_003_17 | 90 | 715
S_003_17 | 180 | 800
S_003_17 | 270 | 805
S_003_17 | 365 | 805
S_003_17 | 547 | 815
S_003_18 | 4 | 112
S_003_18 | 7 | 156
S_003_18 | 14 | 235
S_003_18 | 28 | 362
S_003_18 | 56 | 447
S_003_18 | 90 | 538
S_003_18 | 180 | 659
S_003_18 | 270 | 680
S_003_18 | 365 | 701
S_003_18 | 547 | 720
S_003_19 | 4 | 50
S_003_19 | 7 | 137
S_003_19 | 14 | 250
S_003_19 | 28 | 385
S_003_19 | 56 | 521
S_003_19 | 90 | 557
S_003_19 | 180 | 576
S_003_19 | 270 | 630
S_003_19 | 365 | 649
S_003_19 | 547 | 680
S_003_20 | 4 | 40
S_003_20 | 7 | 120
S_003_20 | 14 | 265
S_003_20 | 28 | 421
S_003_20 | 56 | 550
S_003_20 | 90 | 559
S_003_20 | 180 | 615
S_003_20 | 270 | 620
S_003_20 | 365 | 625
S_003_20 | 547 | 665
S_003_21 | 4 | 109
S_003_21 | 7 | 150
S_003_21 | 14 | 226
S_003_21 | 28 | 300
S_003_21 | 56 | 394
S_003_21 | 90 | 483
S_003_21 | 180 | 512
S_003_21 | 270 | 540
S_003_21 | 365 | 569
S_003_21 | 547 | 602
S_003_22 | 4 | 50
S_003_22 | 7 | 129
S_003_22 | 14 | 217
S_003_22 | 28 | 330
S_003_22 | 56 | 438
S_003_22 | 90 | 500
S_003_22 | 180 | 529
S_003_22 | 270 | 540
S_003_22 | 365 | 561
S_003_22 | 547 | 578
S_003_23 | 4 | 132
S_003_23 | 7 | 220
S_003_23 | 14 | 324
S_003_23 | 28 | 638
S_003_23 | 56 | 909
S_003_23 | 90 | 1036
S_003_23 | 180 | 1120
S_003_23 | 270 | 1179
S_003_23 | 365 | 1220
S_003_23 | 547 | 1258
S_003_24 | 4 | 124
S_003_24 | 7 | 200
S_003_24 | 14 | 377
S_003_24 | 28 | 647
S_003_24 | 56 | 900
S_003_24 | 90 | 997
S_003_24 | 180 | 1050
S_003_24 | 270 | 1119
S_003_24 | 365 | 1128
S_003_24 | 547 | 1150
S_003_25 | 4 | 68
S_003_25 | 7 | 176
S_003_25 | 14 | 429
S_003_25 | 28 | 757
S_003_25 | 56 | 968
S_003_25 | 90 | 1010
S_003_25 | 180 | 1071
S_003_25 | 270 | 1088
S_003_25 | 365 | 1110
S_003_25 | 547 | 1129
S_003_26 | 4 | 91
S_003_26 | 7 | 132
S_003_26 | 14 | 188
S_003_26 | 28 | 403
S_003_26 | 56 | 557
S_003_26 | 90 | 656
S_003_26 | 180 | 720
S_003_26 | 270 | 729
S_003_26 | 365 | 751
S_003_26 | 547 | 772
S_003_27 | 4 | 56
S_003_27 | 7 | 138
S_003_27 | 14 | 200
S_003_27 | 28 | 435
S_003_27 | 56 | 550
S_003_27 | 90 | 633
S_003_27 | 180 | 651
S_003_27 | 270 | 660
S_003_27 | 365 | 681
S_003_27 | 547 | 700
S_003_28 | 4 | 38
S_003_28 | 7 | 121
S_003_28 | 14 | 229
S_003_28 | 28 | 482
S_003_28 | 56 | 573
S_003_28 | 90 | 674
S_003_28 | 180 | 680
S_003_28 | 270 | 682
S_003_28 | 365 | 680
S_003_28 | 547 | 691
S_003_29 | 4 | 79
S_003_29 | 7 | 121
S_003_29 | 14 | 180
S_003_29 | 28 | 329
S_003_29 | 56 | 471
S_003_29 | 90 | 556
S_003_29 | 180 | 582
S_003_29 | 270 | 580
S_003_29 | 365 | 595
S_003_29 | 547 | 603
S_003_30 | 4 | 51
S_003_30 | 7 | 122
S_003_30 | 14 | 201
S_003_30 | 28 | 342
S_003_30 | 56 | 439
S_003_30 | 90 | 506
S_003_30 | 180 | 535
S_003_30 | 270 | 540
S_003_30 | 365 | 551
S_003_30 | 547 | 550
S_003_31 | 4 | 40
S_003_31 | 7 | 117
S_003_31 | 14 | 221
S_003_31 | 28 | 406
S_003_31 | 56 | 500
S_003_31 | 90 | 511
S_003_31 | 180 | 520
S_003_31 | 270 | 529
S_003_31 | 365 | 532
S_003_31 | 547 | 541
S_003_32 | 4 | 40
S_003_32 | 7 | 76
S_003_32 | 14 | 100
S_003_32 | 28 | 273
S_003_32 | 56 | 397
S_003_32 | 90 | 420
S_003_32 | 180 | 441
S_003_32 | 270 | 449
S_003_32 | 365 | 460
S_003_32 | 547 | 480
S_003_33 | 4 | 30
S_003_33 | 7 | 68
S_003_33 | 14 | 174
S_003_33 | 28 | 312
S_003_33 | 56 | 409
S_003_33 | 90 | 429
S_003_33 | 180 | 431
S_003_33 | 270 | 427
S_003_33 | 365 | 440
S_003_33 | 547 | 451
S_003_34 | 3 | 291
S_003_34 | 7 | 433
S_003_34 | 14 | 638
S_003_34 | 28 | 1000
S_003_34 | 56 | 1298
S_003_34 | 90 | 1436
S_003_34 | 180 | 1580
S_003_34 | 270 | 1629
S_003_34 | 365 | 1661
S_003_34 | 547 | 1680
S_003_35 | 3 | 168
S_003_35 | 7 | 415
S_003_35 | 14 | 763
S_003_35 | 28 | 1052
S_003_35 | 56 | 1230
S_003_35 | 90 | 1300
S_003_35 | 180 | 1399
S_003_35 | 270 | 1440
S_003_35 | 365 | 1452
S_003_35 | 547 | 1472
S_003_36 | 3 | 159
S_003_36 | 7 | 507
S_003_36 | 14 | 909
S_003_36 | 28 | 1080
S_003_36 | 56 | 1120
S_003_36 | 90 | 1158
S_003_36 | 180 | 1259
S_003_36 | 270 | 1300
S_003_36 | 365 | 1320
S_003_36 | 547 | 1340
S_003_37 | 3 | 191
S_003_37 | 7 | 277
S_003_37 | 14 | 424
S_003_37 | 28 | 677
S_003_37 | 56 | 818
S_003_37 | 90 | 897
S_003_37 | 180 | 980
S_003_37 | 270 | 1000
S_003_37 | 365 | 1018
S_003_37 | 547 | 1033
S_003_38 | 3 | 138
S_003_38 | 7 | 277
S_003_38 | 14 | 509
S_003_38 | 28 | 745
S_003_38 | 56 | 803
S_003_38 | 90 | 841
S_003_38 | 180 | 902
S_003_38 | 270 | 922
S_003_38 | 365 | 934
S_003_38 | 547 | 935
S_003_39 | 3 | 115
S_003_39 | 7 | 335
S_003_39 | 14 | 594
S_003_39 | 28 | 731
S_003_39 | 56 | 750
S_003_39 | 90 | 779
S_003_39 | 180 | 800
S_003_39 | 270 | 819
S_003_39 | 365 | 830
S_003_39 | 547 | 842
S_003_40 | 3 | 224
S_003_40 | 7 | 435
S_003_40 | 14 | 751
S_003_40 | 28 | 1008
S_003_40 | 56 | 1214
S_003_40 | 90 | 1306
S_003_40 | 180 | 1380
S_003_40 | 270 | 1401
S_003_40 | 365 | 1420
S_003_40 | 547 | 1431
S_003_41 | 3 | 118
S_003_41 | 7 | 465
S_003_41 | 14 | 792
S_003_41 | 28 | 963
S_003_41 | 56 | 1023
S_003_41 | 90 | 1065
S_003_41 | 180 | 1140
S_003_41 | 270 | 1155
S_003_41 | 365 | 1170
S_003_41 | 547 | 1188
S_003_42 | 3 | 171
S_003_42 | 7 | 550
S_003_42 | 14 | 818
S_003_42 | 28 | 951
S_003_42 | 56 | 977
S_003_42 | 90 | 1021
S_003_42 | 180 | 1085
S_003_42 | 270 | 1110
S_003_42 | 365 | 1131
S_003_42 | 547 | 1142
S_003_43 | 3 | 147
S_003_43 | 7 | 259
S_003_43 | 14 | 485
S_003_43 | 28 | 673
S_003_43 | 56 | 785
S_003_43 | 90 | 821
S_003_43 | 180 | 870
S_003_43 | 270 | 901
S_003_43 | 365 | 914
S_003_43 | 547 | 933
S_003_44 | 3 | 106
S_003_44 | 7 | 277
S_003_44 | 14 | 523
S_003_44 | 28 | 665
S_003_44 | 56 | 740
S_003_44 | 90 | 770
S_003_44 | 180 | 782
S_003_44 | 270 | 800
S_003_44 | 365 | 812
S_003_44 | 547 | 816
S_003_45 | 3 | 91
S_003_45 | 7 | 309
S_003_45 | 14 | 538
S_003_45 | 28 | 612
S_003_45 | 56 | 640
S_003_45 | 90 | 651
S_003_45 | 180 | 682
S_003_45 | 270 | 705
S_003_45 | 365 | 711
S_003_45 | 547 | 710
S_003_46 | 3 | 165
S_003_46 | 7 | 497
S_003_46 | 14 | 816
S_003_46 | 28 | 1050
S_003_46 | 56 | 1138
S_003_46 | 90 | 1180
S_003_46 | 180 | 1221
S_003_46 | 270 | 1230
S_003_46 | 365 | 1242
S_003_46 | 547 | 1254
S_003_47 | 3 | 165
S_003_47 | 7 | 556
S_003_47 | 14 | 823
S_003_47 | 28 | 920
S_003_47 | 56 | 956
S_003_47 | 90 | 990
S_003_47 | 180 | 1040
S_003_47 | 270 | 1060
S_003_47 | 365 | 1071
S_003_47 | 547 | 1083
S_003_48 | 3 | 153
S_003_48 | 7 | 621
S_003_48 | 14 | 850
S_003_48 | 28 | 901
S_003_48 | 56 | 919
S_003_48 | 90 | 932
S_003_48 | 180 | 987
S_003_48 | 270 | 1000
S_003_48 | 365 | 1020
S_003_48 | 547 | 1052
S_003_49 | 3 | 109
S_003_49 | 7 | 277
S_003_49 | 14 | 491
S_003_49 | 28 | 610
S_003_49 | 56 | 653
S_003_49 | 90 | 690
S_003_49 | 180 | 739
S_003_49 | 270 | 770
S_003_49 | 365 | 782
S_003_49 | 547 | 795
S_003_50 | 3 | 103
S_003_50 | 7 | 321
S_003_50 | 14 | 506
S_003_50 | 28 | 550
S_003_50 | 56 | 577
S_003_50 | 90 | 611
S_003_50 | 180 | 660
S_003_50 | 270 | 691
S_003_50 | 365 | 713
S_003_50 | 547 | 720
S_003_51 | 3 | 103
S_003_51 | 7 | 347
S_003_51 | 14 | 527
S_003_51 | 28 | 550
S_003_51 | 56 | 580
S_003_51 | 90 | 600
S_003_51 | 180 | 618
S_003_51 | 270 | 632
S_003_51 | 365 | 650
S_003_51 | 547 | 663
S_004_01 | 0.001 | 330
S_004_01 | 21 | 610
S_004_01 | 49 | 720
S_004_01 | 83 | 790
S_004_01 | 173 | 880
S_004_01 | 263 | 930
S_004_01 | 358 | 990
S_004_01 | 723 | 995
S_004_02 | 0.001 | 300
S_004_02 | 21 | 625
S_004_02 | 49 | 740
S_004_02 | 83 | 815
S_004_02 | 173 | 910
S_004_02 | 263 | 960
S_004_02 | 358 | 1000
S_004_02 | 723 | 1040
S_004_03 | 0.001 | 230
S_004_03 | 21 | 590
S_004_03 | 49 | 730
S_004_03 | 83 | 815
S_004_03 | 173 | 930
S_004_03 | 263 | 1000
S_004_03 | 358 | 1035
S_004_03 | 723 | 1040
S_004_04 | 0.001 | 320
S_004_04 | 21 | 575
S_004_04 | 49 | 720
S_004_04 | 83 | 800
S_004_04 | 173 | 915
S_004_04 | 263 | 980
S_004_04 | 358 | 1030
S_004_04 | 723 | 1050
S_004_05 | 0.001 | 275
S_004_05 | 21 | 580
S_004_05 | 49 | 710
S_004_05 | 83 | 800
S_004_05 | 173 | 920
S_004_05 | 263 | 980
S_004_05 | 358 | 1020
S_004_05 | 723 | 1080
S_004_06 | 0.001 | 250
S_004_06 | 21 | 610
S_004_06 | 49 | 780
S_004_06 | 83 | 890
S_004_06 | 173 | 975
S_004_06 | 263 | 1030
S_004_06 | 358 | 1065
S_004_06 | 723 | 1150
S_004_07 | 0.001 | 390
S_004_07 | 7 | 550
S_004_07 | 28 | 770
S_004_07 | 56 | 870
S_004_07 | 83 | 900
S_004_07 | 173 | 960
S_004_07 | 263 | 990
S_004_07 | 358 | 1000
S_004_07 | 723 | 1000
S_004_08 | 0.001 | 340
S_004_08 | 7 | 525
S_004_08 | 28 | 770
S_004_08 | 56 | 870
S_004_08 | 83 | 910
S_004_08 | 173 | 955
S_004_08 | 263 | 985
S_004_08 | 358 | 990
S_004_08 | 723 | 990
S_004_09 | 0.001 | 350
S_004_09 | 7 | 565
S_004_09 | 28 | 790
S_004_09 | 56 | 870
S_004_09 | 83 | 900
S_004_09 | 173 | 950
S_004_09 | 263 | 980
S_004_09 | 358 | 990
S_004_09 | 723 | 995
S_004_10 | 0.001 | 70
S_004_10 | 21 | 130
S_004_10 | 28 | 60
S_004_10 | 56 | 290
S_004_10 | 83 | 440
S_004_10 | 173 | 620
S_004_10 | 263 | 800
S_004_10 | 358 | 850
S_004_10 | 723 | 990
S_004_11 | 0.001 | 70
S_004_11 | 7 | 95
S_004_11 | 28 | 120
S_004_11 | 56 | 155
S_004_11 | 83 | 160
S_004_11 | 173 | 180
S_004_11 | 263 | 195
S_004_11 | 358 | 205
S_004_12 | 0.001 | 380
S_004_12 | 7 | 510
S_004_12 | 28 | 670
S_004_12 | 56 | 750
S_004_12 | 83 | 810
S_004_12 | 173 | 890
S_004_12 | 263 | 930
S_004_12 | 358 | 950
S_004_12 | 723 | 1000
S_004_13 | 0.001 | 345
S_004_13 | 7 | 505
S_004_13 | 28 | 675
S_004_13 | 56 | 745
S_004_13 | 83 | 785
S_004_13 | 173 | 845
S_004_13 | 263 | 890
S_004_13 | 358 | 905
S_004_13 | 723 | 940
S_004_14 | 0.001 | 370
S_004_14 | 7 | 520
S_004_14 | 28 | 690
S_004_14 | 56 | 770
S_004_14 | 83 | 820
S_004_14 | 173 | 900
S_004_14 | 263 | 945
S_004_14 | 358 | 960
S_004_14 | 723 | 1000
S_004_15 | 0.001 | 85
S_004_15 | 21 | 140
S_004_15 | 28 | 110
S_004_15 | 56 | 330
S_004_15 | 83 | 470
S_004_15 | 173 | 660
S_004_15 | 263 | 830
S_004_15 | 358 | 900
S_004_15 | 723 | 1020
S_004_16 | 7 | 7
S_004_16 | 14 | 14
S_004_16 | 35 | 35
S_004_16 | 63 | 63
S_004_16 | 90 | 90
S_004_16 | 180 | 180
S_004_16 | 270 | 270
S_004_16 | 365 | 365
S_005_01 | 0.2343 | 0.05322
S_005_01 | 0.6015 | 0.0008064
S_005_01 | 0.8046 | 0.2096
S_005_01 | 0.9687 | 0.2919
S_005_01 | 2 | 0.4854
S_005_01 | 3.015 | 0.5516
S_005_01 | 3.992 | 0.5822
S_005_01 | 4.976 | 0.6048
S_005_01 | 6.055 | 0.6129
S_005_01 | 7.051 | 0.6145
S_005_01 | 7.985 | 0.6153
S_005_01 | 9.031 | 0.6169
S_005_01 | 10.01 | 0.6161
S_005_01 | 11.04 | 0.6129
S_005_01 | 12.06 | 0.6104
S_005_01 | 13.05 | 0.6088
S_005_01 | 14.04 | 0.608
S_005_02 | 0.007812 | 0
S_005_02 | 0.1953 | 0.01612
S_005_02 | 0.3906 | 0
S_005_02 | 0.8359 | 0.1209
S_005_02 | 1.984 | 0.275
S_005_02 | 2.969 | 0.3314
S_005_02 | 3.969 | 0.3604
S_005_02 | 5.008 | 0.3733
S_005_02 | 6.031 | 0.3798
S_005_02 | 7.029 | 0.3798
S_005_02 | 8 | 0.3758
S_005_02 | 9 | 0.3733
S_005_02 | 10 | 0.3725
S_005_02 | 11.01 | 0.3701
S_005_02 | 11.99 | 0.3685
S_005_02 | 13 | 0.3669
S_005_02 | 14.04 | 0.3653
S_005_03 | 0.01869 | 23.85
S_005_03 | 1.009 | 387.1
S_005_03 | 2.15 | 726.6
S_005_03 | 3.128 | 952.2
S_005_03 | 6 | 1328
S_005_03 | 7.038 | 1418
S_005_03 | 8.018 | 1488
S_005_03 | 9 | 1550
S_005_03 | 10.07 | 1607
S_005_03 | 13.05 | 1732
S_005_03 | 14.03 | 1767
S_005_03 | 15.43 | 1801
S_007_01 | 9.73 | 68.05
S_007_01 | 14.58 | 136.13
S_007_01 | 27.95 | 132.14
S_007_01 | 30.4 | 248.03
S_007_01 | 36.67 | 305.85
S_007_01 | 43.51 | 324.38
S_007_01 | 51.47 | 342.64
S_007_01 | 57.47 | 387.23
S_007_01 | 65.49 | 394.47
S_007_01 | 72.4 | 412.1
S_007_01 | 79.47 | 439.11
S_007_01 | 93.21 | 458.82
S_007_01 | 99.26 | 476.94
S_007_01 | 109.86 | 498.4
S_007_01 | 123.38 | 500.3
S_007_02 | 4.52 | 40.32
S_007_02 | 9.04 | 167.79
S_007_02 | 23.29 | 311.7
S_007_02 | 27.81 | 335.51
S_007_02 | 36.27 | 470.04
S_007_02 | 43.65 | 573.62
S_007_02 | 52.67 | 614.74
S_007_02 | 59.2 | 673.37
S_007_02 | 72.67 | 728.84
S_007_02 | 87.1 | 749.05
S_007_02 | 93.58 | 761.56
S_007_02 | 97.53 | 761.24
S_007_02 | 103.33 | 775.94
S_007_02 | 124.03 | 784.54
S_007_03 | 3.01 | 33.92
S_007_03 | 17.08 | 204.54
S_007_03 | 28.22 | 305.02
S_007_03 | 63.8 | 679.87
S_007_03 | 69.44 | 710.63
S_007_03 | 80 | 720.3
S_007_03 | 90.49 | 725.21
S_007_03 | 98.15 | 737.23
S_007_04 | 8.0537 | 47.8
S_007_04 | 15.436 | 142
S_007_04 | 48.993 | 404
S_007_04 | 72.483 | 482
S_007_04 | 97.987 | 534
S_007_04 | 117.69 | 564
S_007_04 | 133.33 | 600
S_007_04 | 151.02 | 616
S_007_04 | 178.91 | 616
S_007_04 | 203.27 | 619
S_007_04 | 229.41 | 616
S_007_04 | 260.78 | 631
S_007_04 | 271.9 | 658
S_007_04 | 299.35 | 625
S_007_04 | 329.33 | 603
S_007_04 | 345.33 | 618
S_007_04 | 380.67 | 598
S_007_04 | 400.64 | 613
S_007_04 | 424.36 | 643
S_007_04 | 453.21 | 644
S_007_04 | 481.41 | 638
S_007_04 | 509.03 | 648
S_007_04 | 538.89 | 660
S_007_04 | 567.36 | 679
S_007_04 | 589.58 | 653
S_007_05 | 0.67114 | 33.3
S_007_05 | 15.436 | 194
S_007_05 | 43.624 | 401
S_007_05 | 59.732 | 453
S_007_05 | 87.248 | 533
S_007_05 | 114.29 | 648
S_007_05 | 129.25 | 710
S_007_05 | 142.86 | 746
S_007_05 | 161.91 | 780
S_007_05 | 183.67 | 786
S_007_05 | 210.46 | 813
S_007_05 | 238.56 | 820
S_007_05 | 267.97 | 805
S_007_05 | 300 | 832
S_007_05 | 313.33 | 828
S_007_05 | 345.33 | 820
S_007_05 | 368 | 797
S_007_05 | 382 | 799
S_007_05 | 392 | 798
S_007_05 | 423.08 | 811
S_007_05 | 441.67 | 825
S_007_05 | 470.51 | 833
S_007_05 | 500.69 | 850
S_007_05 | 531.94 | 850
S_007_05 | 559.72 | 843
S_007_05 | 575 | 846
S_007_06 | 3.3557 | 56
S_007_06 | 6.0403 | 133
S_007_06 | 7.3826 | 170
S_007_06 | 13.423 | 227
S_007_06 | 18.121 | 285
S_007_06 | 26.846 | 341
S_007_06 | 34.899 | 403
S_007_06 | 44.966 | 435
S_007_06 | 59.732 | 478
S_007_06 | 78.524 | 541
S_007_06 | 105.44 | 578
S_007_06 | 110.2 | 686
S_007_06 | 123.81 | 836
S_007_06 | 156.46 | 882
S_007_06 | 197.96 | 904
S_007_06 | 231.37 | 878
S_007_06 | 256.86 | 869
S_007_06 | 270.59 | 902
S_007_06 | 288.89 | 900
S_007_06 | 315.33 | 918
S_007_06 | 343.33 | 894
S_007_06 | 358.67 | 881
S_007_06 | 384.67 | 879
S_007_06 | 402.56 | 850
S_017_01 | 3 | 66.7
S_017_01 | 5 | 81.7
S_017_01 | 10 | 103.3
S_017_01 | 21 | 101.7
S_017_01 | 35 | 133.3
S_017_01 | 49 | 156.7
S_017_01 | 63 | 175
S_017_01 | 84 | 216.7
S_017_01 | 98 | 245
S_017_01 | 112 | 255
S_017_01 | 124 | 291.7
S_017_02 | 3 | 75
S_017_02 | 5 | 96.7
S_017_02 | 10 | 116.7
S_017_02 | 21 | 133.3
S_017_02 | 35 | 150
S_017_02 | 49 | 183.3
S_017_02 | 63 | 200
S_017_02 | 84 | 258.3
S_017_02 | 98 | 283.3
S_017_02 | 112 | 291.7
S_017_02 | 124 | 316.7
S_017_03 | 14 | 83.3
S_017_03 | 28 | 100
S_017_03 | 49 | 126.7
S_017_03 | 63 | 125
S_017_03 | 84 | 151.7
S_017_03 | 98 | 166.7
S_017_03 | 112 | 180
S_017_03 | 124 | 208.3
S_017_04 | 3 | 108.3
S_017_04 | 5 | 133.3
S_017_04 | 10 | 176.7
S_017_04 | 21 | 213.3
S_017_04 | 35 | 271.7
S_017_04 | 49 | 300
S_017_04 | 63 | 333.3
S_017_04 | 84 | 363.3
S_017_04 | 98 | 375
S_017_04 | 112 | 390
S_017_04 | 124 | 425
S_017_05 | 10 | 58.3
S_017_05 | 35 | 53.3
S_017_05 | 49 | 83.3
S_017_05 | 63 | 80
S_017_05 | 84 | 113.3
S_017_05 | 98 | 133.3
S_017_05 | 112 | 166.7
S_017_05 | 124 | 200
S_017_06 | 3 | 50
S_017_06 | 5 | 66.7
S_017_06 | 10 | 75
S_017_06 | 21 | 68.3
S_017_06 | 35 | 91.7
S_017_06 | 49 | 113.3
S_017_06 | 63 | 116.7
S_017_06 | 84 | 163.3
S_017_06 | 98 | 173.3
S_017_06 | 112 | 198.3
S_017_06 | 124 | 210
S_017_07 | 3 | 66.7
S_017_07 | 7 | 75
S_017_07 | 12 | 85
S_017_07 | 16 | 150
S_017_07 | 21 | 150
S_017_07 | 28 | 171.7
S_017_07 | 35 | 205
S_017_07 | 42 | 243.3
S_017_07 | 49 | 253.3
S_017_07 | 56 | 255
S_017_07 | 70 | 300
S_017_07 | 84 | 316.7
S_017_07 | 98 | 335
S_017_07 | 112 | 336.7
S_017_07 | 126 | 363.3
S_017_08 | 3 | 96.7
S_017_08 | 7 | 115
S_017_08 | 12 | 151.7
S_017_08 | 16 | 200
S_017_08 | 21 | 205
S_017_08 | 28 | 246.7
S_017_08 | 35 | 250
S_017_08 | 42 | 300
S_017_08 | 56 | 291.7
S_017_08 | 63 | 313.3
S_017_08 | 70 | 333.3
S_017_08 | 84 | 333.3
S_017_08 | 98 | 363.3
S_017_08 | 112 | 376.7
S_017_08 | 126 | 383.3
S_017_09 | 3 | 108.3
S_017_09 | 7 | 133.3
S_017_09 | 12 | 166.7
S_017_09 | 16 | 211.3
S_017_09 | 21 | 213.3
S_017_09 | 28 | 231.7
S_017_09 | 35 | 271.7
S_017_09 | 49 | 300
S_017_09 | 56 | 313.3
S_017_09 | 63 | 333.3
S_017_09 | 84 | 363.3
S_017_09 | 98 | 375
S_017_09 | 112 | 390
S_017_09 | 126 | 425
S_019_01 | 1 | 48.4
S_019_01 | 2 | 122.6
S_019_01 | 5 | 271
S_019_01 | 6 | 283.9
S_019_01 | 7 | 296.8
S_019_01 | 14 | 409.7
S_019_01 | 16 | 422.6
S_019_01 | 18 | 477.4
S_019_01 | 24 | 525.8
S_019_01 | 50 | 732.3
S_019_01 | 91 | 858.1
S_019_01 | 120 | 877.4
S_019_01 | 180 | 864.5
S_019_01 | 210 | 909.7
S_019_01 | 250 | 925.8
S_019_01 | 500 | 1035.5
S_019_01 | 800 | 1054.8
S_019_01 | 1250 | 1100
S_019_02 | 1 | 80.6
S_019_02 | 2 | 148.4
S_019_02 | 3 | 203.2
S_019_02 | 5 | 245.2
S_019_02 | 7 | 277.4
S_019_02 | 14 | 393.5
S_019_02 | 18 | 409.7
S_019_02 | 20 | 422.6
S_019_02 | 28 | 487.1
S_019_02 | 35 | 490
S_019_02 | 50 | 519.4
S_019_02 | 91 | 671
S_019_02 | 120 | 685
S_019_02 | 180 | 735.5
S_019_02 | 210 | 735.5
S_019_02 | 500 | 893.5
S_019_02 | 1250 | 916.1
S_019_03 | 2 | 74.2
S_019_03 | 3 | 112.9
S_019_03 | 4 | 158.1
S_019_03 | 5 | 216.1
S_019_03 | 6 | 258.1
S_019_03 | 8 | 267.7
S_019_03 | 10 | 277.4
S_019_03 | 12 | 258.1
S_019_03 | 15 | 303.2
S_019_03 | 24 | 361.3
S_019_03 | 30 | 348.4
S_019_03 | 35 | 387.1
S_019_03 | 42 | 419.4
S_019_03 | 63 | 474.2
S_019_03 | 100 | 525.8
S_019_03 | 120 | 567.7
S_019_03 | 180 | 619.4
S_019_03 | 500 | 780.6
S_019_03 | 1250 | 864.5
S_019_04 | 1 | 77.8
S_019_04 | 3 | 142.4
S_019_04 | 5 | 151.2
S_019_04 | 14 | 331.8
S_019_04 | 28 | 485.2
S_019_04 | 50 | 690
S_019_04 | 100 | 834.6
S_019_04 | 200 | 905.8
S_019_04 | 500 | 1012.6
S_019_04 | 800 | 1028.4
S_019_04 | 1250 | 1032.8
S_019_05 | 1 | 16.4
S_019_05 | 3 | 128.5
S_019_05 | 5 | 188.5
S_019_05 | 14 | 388.2
S_019_05 | 28 | 522.1
S_019_05 | 50 | 628.8
S_019_05 | 100 | 721.7
S_019_05 | 200 | 806.5
S_019_05 | 500 | 916
S_019_05 | 800 | 962.4
S_019_05 | 1250 | 995
S_019_06 | 1 | 19.5
S_019_06 | 3 | 156
S_019_06 | 5 | 227.7
S_019_06 | 14 | 376.8
S_019_06 | 28 | 490.9
S_019_06 | 50 | 610.9
S_019_06 | 100 | 679.1
S_019_06 | 200 | 760.5
S_019_06 | 500 | 851.5
S_019_06 | 800 | 890.6
S_019_06 | 1250 | 922.9
S_019_07 | 1 | 55.2
S_019_07 | 3 | 28
S_019_07 | 5 | 88.3
S_019_07 | 14 | 165.6
S_019_07 | 28 | 226.3
S_019_07 | 50 | 298.1
S_019_07 | 100 | 427.8
S_019_07 | 200 | 518.9
S_019_07 | 500 | 538.2
S_019_07 | 1000 | 563
S_019_08 | 1 | 16.4
S_019_08 | 14 | 92.9
S_019_08 | 28 | 158.7
S_019_08 | 50 | 243.4
S_019_08 | 100 | 339
S_019_08 | 200 | 429.2
S_019_08 | 500 | 467.8
S_019_08 | 800 | 489.5
S_019_08 | 1250 | 519.3
S_019_09 | 1 | 32.2
S_019_09 | 14 | 72.5
S_019_09 | 28 | 157.2
S_019_09 | 50 | 193.4
S_019_09 | 100 | 249.9
S_019_09 | 200 | 310.3
S_019_09 | 500 | 388.9
S_019_09 | 1000 | 423.2
S_019_10 | 1 | 25.2
S_019_10 | 2 | 50.4
S_019_10 | 6 | 58.8
S_019_10 | 28.3 | 151.3
S_019_10 | 50 | 210.1
S_019_10 | 58.5 | 235.3
S_019_10 | 93.9 | 319.3
S_019_10 | 132.8 | 348.7
S_019_10 | 200.2 | 420.2
S_019_10 | 1065.1 | 479
S_019_11 | 1.1 | 25.2
S_019_11 | 3.1 | 37.8
S_019_11 | 5.2 | 58.8
S_019_11 | 18.2 | 67.2
S_019_11 | 54.9 | 147.1
S_019_11 | 70.7 | 151.3
S_019_11 | 91 | 184.9
S_019_11 | 160.5 | 260.5
S_019_11 | 206.6 | 306.7
S_019_11 | 353.1 | 395
S_019_11 | 566.8 | 418.5
S_019_11 | 1208.3 | 420.2
S_019_12 | 1 | 25.2
S_019_12 | 3 | 25.2
S_019_12 | 7.1 | 50.4
S_019_12 | 44 | 151.3
S_019_12 | 80.2 | 184.9
S_019_12 | 146 | 235.3
S_019_12 | 206.6 | 273.1
S_019_12 | 283.2 | 310.9
S_019_12 | 353.1 | 352.9
S_019_12 | 549.2 | 378.2
S_020_01 | 10 | 245.8
S_020_01 | 20 | 316.7
S_020_01 | 30 | 358.3
S_020_01 | 40 | 401
S_020_01 | 50 | 430.1
S_020_01 | 75 | 479.2
S_020_01 | 100 | 525.3
S_020_01 | 150 | 585
S_020_01 | 200 | 620.2
S_020_01 | 300 | 654.2
S_020_01 | 600 | 733.3
S_020_01 | 1250 | 762.5
S_020_02 | 10 | 175
S_020_02 | 20 | 212.5
S_020_02 | 30 | 233.3
S_020_02 | 40 | 260.2
S_020_02 | 50 | 275
S_020_02 | 75 | 312.5
S_020_02 | 100 | 329.2
S_020_02 | 150 | 370
S_020_02 | 200 | 390.3
S_020_02 | 300 | 432
S_020_02 | 600 | 505
S_020_02 | 1250 | 570.8
S_024_01 | 3 | 3.18
S_024_01 | 7 | 6.36
S_024_01 | 14 | 9.09
S_024_01 | 21 | 10.45
S_024_01 | 28 | 10.68
S_024_01 | 56 | 11.14
S_024_02 | 3 | 2.5
S_024_02 | 7 | 5
S_024_02 | 14 | 8.18
S_024_02 | 21 | 9.32
S_024_02 | 28 | 9.55
S_024_02 | 56 | 10.23
S_024_03 | 3 | 2.05
S_024_03 | 7 | 4.32
S_024_03 | 14 | 7.05
S_024_03 | 21 | 8.18
S_024_03 | 28 | 8.64
S_024_03 | 56 | 9.09
S_024_04 | 3 | 1.36
S_024_04 | 7 | 3.18
S_024_04 | 14 | 5.23
S_024_04 | 21 | 6.59
S_024_04 | 28 | 6.82
S_024_04 | 56 | 7.5
S_024_05 | 3 | 2.27
S_024_05 | 7 | 5
S_024_05 | 14 | 7.05
S_024_05 | 21 | 7.64
S_024_05 | 28 | 7.73
S_024_05 | 56 | 8.09
S_024_06 | 3 | 1.36
S_024_06 | 7 | 3.41
S_024_06 | 14 | 5.68
S_024_06 | 21 | 6.14
S_024_06 | 28 | 6.59
S_024_06 | 56 | 6.82
S_024_07 | 3 | 0.91
S_024_07 | 7 | 2.73
S_024_07 | 14 | 4.77
S_024_07 | 21 | 5.45
S_024_07 | 28 | 5.68
S_024_07 | 56 | 6.14
S_024_08 | 3 | 0.45
S_024_08 | 7 | 1.82
S_024_08 | 14 | 3.64
S_024_08 | 21 | 4.77
S_024_08 | 28 | 5
S_024_08 | 56 | 5.23
S_024_09 | 3 | 2.27
S_024_09 | 7 | 4.32
S_024_09 | 14 | 5.45
S_024_09 | 21 | 5.77
S_024_09 | 28 | 6.36
S_024_09 | 56 | 6.36
S_024_10 | 3 | 1.14
S_024_10 | 7 | 2.95
S_024_10 | 14 | 4.77
S_024_10 | 21 | 5.23
S_024_10 | 28 | 5.45
S_024_10 | 56 | 5.91
S_024_11 | 3 | 0.68
S_024_11 | 7 | 2.05
S_024_11 | 14 | 3.95
S_024_11 | 21 | 4.77
S_024_11 | 28 | 5
S_024_11 | 56 | 5.45
S_024_12 | 3 | 0.68
S_024_12 | 7 | 1.82
S_024_12 | 14 | 3.18
S_024_12 | 21 | 4.09
S_024_12 | 28 | 4.32
S_024_12 | 56 | 5.23
S_028_01 | 1 | 29.8
S_028_01 | 3 | 59.5
S_028_01 | 5 | 95.2
S_028_01 | 7 | 110.1
S_028_01 | 10 | 157.7
S_028_01 | 14 | 214.3
S_028_01 | 21 | 253
S_028_01 | 28 | 273.8
S_028_01 | 35 | 309.5
S_028_01 | 42 | 336.3
S_028_01 | 49 | 357.1
S_028_01 | 63 | 401.8
S_028_01 | 77 | 446.4
S_028_01 | 91 | 467.3
S_028_01 | 105 | 482.1
S_028_01 | 125 | 482.1
S_028_01 | 150 | 485.1
S_028_02 | 1 | 11.9
S_028_02 | 3 | 78
S_028_02 | 5 | 93.2
S_028_02 | 7 | 105.3
S_028_02 | 10 | 120.4
S_028_02 | 14 | 153.4
S_028_02 | 21 | 192.3
S_028_02 | 28 | 219.2
S_028_02 | 35 | 258.1
S_028_02 | 42 | 270.1
S_028_02 | 49 | 291
S_028_02 | 63 | 306
S_028_02 | 77 | 353.8
S_028_02 | 91 | 362.8
S_028_02 | 105 | 368.8
S_028_02 | 125 | 383.8
S_028_02 | 150 | 383.9
S_028_03 | 1 | 11.9
S_028_03 | 3 | 30.4
S_028_03 | 5 | 72.4
S_028_03 | 7 | 84.5
S_028_03 | 10 | 108.5
S_028_03 | 14 | 132.5
S_028_03 | 21 | 153.6
S_028_03 | 28 | 174.6
S_028_03 | 35 | 234.3
S_028_03 | 42 | 252.2
S_028_03 | 49 | 279.1
S_028_03 | 63 | 315
S_028_03 | 77 | 332.9
S_028_03 | 91 | 347.9
S_028_03 | 105 | 365.9
S_028_03 | 125 | 368.9
S_028_03 | 150 | 413.7
S_028_04 | 2 | 55.5
S_028_04 | 3 | 77.5
S_028_04 | 5 | 110.6
S_028_04 | 7 | 115.3
S_028_04 | 10 | 140.2
S_028_04 | 14 | 168.1
S_028_04 | 21 | 213.2
S_028_04 | 28 | 241.4
S_028_04 | 35 | 260.9
S_028_04 | 49 | 329.5
S_028_04 | 63 | 337.4
S_028_04 | 77 | 354.1
S_028_04 | 92 | 359.3
S_028_04 | 126 | 384.4
S_028_04 | 150 | 395.4
S_028_05 | 1 | 8.7
S_028_05 | 3 | 10.7
S_028_05 | 5 | 43.8
S_028_05 | 7 | 51.4
S_028_05 | 10 | 82.1
S_028_05 | 14 | 89.7
S_028_05 | 21 | 137.8
S_028_05 | 28 | 162.9
S_028_05 | 42 | 176
S_028_05 | 49 | 195.8
S_028_05 | 63 | 226.9
S_028_05 | 77 | 246.6
S_028_05 | 91 | 266.4
S_028_05 | 121 | 306.1
S_028_05 | 150 | 334.4
S_028_06 | 1 | 11.9
S_028_06 | 3 | 30.4
S_028_06 | 5 | 72.4
S_028_06 | 7 | 84.5
S_028_06 | 10 | 108.5
S_028_06 | 14 | 132.5
S_028_06 | 21 | 153.6
S_028_06 | 28 | 174.6
S_028_06 | 35 | 234.3
S_028_06 | 42 | 252.2
S_028_06 | 49 | 279.1
S_028_06 | 63 | 315
S_028_06 | 77 | 332.9
S_028_06 | 91 | 347.9
S_028_06 | 105 | 365.9
S_028_06 | 125 | 368.9
S_028_06 | 150 | 413.7
S_028_07 | 2 | 58.6
S_028_07 | 3 | 124.1
S_028_07 | 5 | 171.7
S_028_07 | 7 | 222.8
S_028_07 | 10 | 268.1
S_028_07 | 14 | 310.6
S_028_07 | 21 | 376.1
S_028_07 | 28 | 427.4
S_028_07 | 35 | 496.4
S_028_07 | 42 | 510.3
S_028_07 | 49 | 524.3
S_028_07 | 63 | 593.2
S_028_07 | 78 | 668.1
S_028_07 | 92 | 682
S_028_07 | 120 | 736.3
S_028_07 | 150 | 744.3
S_028_08 | 1 | 14.5
S_028_08 | 3 | 31.1
S_028_08 | 5 | 58.3
S_028_08 | 7 | 77.5
S_028_08 | 10 | 90.8
S_028_08 | 14 | 115.9
S_028_08 | 21 | 163.9
S_028_08 | 28 | 194.9
S_028_08 | 35 | 243.6
S_028_08 | 42 | 260.3
S_028_08 | 49 | 294.7
S_028_08 | 63 | 351.9
S_028_08 | 78 | 400.6
S_028_08 | 92 | 426.2
S_028_08 | 120 | 460.1
S_028_08 | 150 | 500
S_030_01 | 0.05583 | 600
S_030_01 | 0.2233 | 815
S_030_01 | 0.3071 | 1025
S_030_01 | 0.5304 | 1232
S_030_01 | 0.8934 | 1437
S_030_01 | 1.34 | 1532
S_030_01 | 1.758 | 1555
S_030_01 | 1.926 | 1555
S_030_01 | 2.401 | 1580
S_030_01 | 2.903 | 1610
S_030_01 | 3.35 | 1635
S_030_01 | 4.132 | 1637
S_030_01 | 4.657 | 1662
S_030_01 | 4.96 | 1662
S_030_01 | 5.402 | 1677
S_030_01 | 5.927 | 1690
S_030_01 | 6.452 | 1695
S_030_01 | 6.921 | 1682
S_030_01 | 7.446 | 1685
S_030_01 | 7.86 | 1667
S_030_01 | 8.219 | 1665
S_030_01 | 8.415 | 1672
S_030_01 | 8.84 | 1692
S_030_01 | 9.322 | 1700
S_030_02 | 0.1675 | 390
S_030_02 | 0.335 | 607.5
S_030_02 | 0.6142 | 820
S_030_02 | 1.675 | 1000
S_030_02 | 2.429 | 1012
S_030_02 | 3.043 | 1030
S_030_02 | 4.076 | 1075
S_030_02 | 4.85 | 1102
S_030_02 | 5.872 | 1110
S_030_02 | 6.424 | 1092
S_030_02 | 6.728 | 1097
S_030_02 | 7.059 | 1092
S_030_02 | 7.556 | 1100
S_030_02 | 8.219 | 1135
S_030_02 | 8.783 | 1150
S_030_02 | 9.294 | 1147
S_030_02 | 9.691 | 1152
S_030_02 | 10.37 | 1150
S_030_02 | 11.81 | 1197
S_030_02 | 12.13 | 1190
S_030_02 | 12.89 | 1195
S_030_02 | 13.25 | 1190
S_030_03 | 0.1954 | 170
S_030_03 | 0.5304 | 297.5
S_030_03 | 0.9492 | 380
S_030_03 | 1.758 | 490
S_030_03 | 2.903 | 590
S_030_03 | 3.797 | 645
S_030_03 | 5.485 | 732.5
S_030_03 | 6.894 | 792.5
S_030_03 | 8.081 | 840
S_030_03 | 8.897 | 862.5
S_030_03 | 9.237 | 900
S_030_03 | 9.72 | 935
S_030_03 | 10.08 | 945
S_030_03 | 10.51 | 942.5
S_030_03 | 10.88 | 937.5
S_030_03 | 11.22 | 950
S_030_03 | 11.47 | 990
S_030_03 | 11.81 | 1020
S_030_03 | 12.58 | 1050
S_030_03 | 12.92 | 1057
S_030_03 | 13.08 | 1052
S_030_03 | 13.28 | 1045
S_030_03 | 13.62 | 1050
S_030_03 | 13.9 | 1057
S_030_03 | 14.01 | 1052
S_030_04 | 0.7538 | 102.5
S_030_04 | 0.7817 | 145
S_030_04 | 1.172 | 190
S_030_04 | 2.401 | 335
S_030_04 | 3.573 | 410
S_030_04 | 4.739 | 472.5
S_030_04 | 5.982 | 527.5
S_030_04 | 7.556 | 580
S_030_04 | 8.026 | 600
S_030_04 | 8.081 | 630
S_030_04 | 8.982 | 672.5
S_030_04 | 9.861 | 702.5
S_030_04 | 11.28 | 757.5
S_030_04 | 12.86 | 805
S_030_04 | 13.31 | 807.5
S_030_04 | 14.32 | 837.5
S_030_04 | 15.13 | 852.5
S_030_04 | 16.16 | 865
S_030_04 | 16.91 | 885
S_030_04 | 18.76 | 900
S_030_04 | 20.14 | 942.5
S_031_01 | 1.1 | 59.82
S_031_01 | 2.1 | 76.86
S_031_01 | 3.1 | 94.32
S_031_01 | 5.2 | 112.12
S_031_01 | 8.3 | 132.9
S_031_01 | 13.6 | 143.29
S_031_01 | 17.4 | 153.25
S_031_01 | 27.3 | 154.98
S_031_01 | 37.9 | 159.31
S_031_01 | 57.8 | 158.44
S_031_01 | 69.7 | 158.44
S_031_01 | 78.1 | 106.93
S_031_01 | 108.3 | 101.73
S_031_01 | 147.7 | 89.08
S_031_01 | 182 | 76.42
S_031_01 | 220.7 | 59.82
S_031_01 | 300.4 | 31.89
S_031_01 | 371.4 | 36.68
S_031_02 | 1.1 | 77.29
S_031_02 | 2.2 | 145.46
S_031_02 | 4.3 | 244.59
S_031_02 | 7.1 | 344.16
S_031_02 | 11.7 | 443.18
S_031_02 | 17.3 | 479.55
S_031_02 | 28 | 513.76
S_031_02 | 49.7 | 530.28
S_031_02 | 60.7 | 542.66
S_031_02 | 84.6 | 560.09
S_031_02 | 102.7 | 561.47
S_031_02 | 136.3 | 572.02
S_031_02 | 162.6 | 571.1
S_031_02 | 202.5 | 562.84
S_031_02 | 236.6 | 569.73
S_031_03 | 1 | 17.46
S_031_03 | 2.1 | 75.1
S_031_03 | 3.1 | 95.63
S_031_03 | 8.4 | 122.08
S_031_03 | 13.4 | 131.6
S_031_03 | 18.4 | 138.53
S_031_03 | 28.3 | 147.19
S_031_03 | 67.7 | 186.15
S_031_03 | 88.9 | 187.01
S_031_03 | 110.2 | 201.73
S_031_03 | 151.1 | 237.66
S_031_03 | 204.5 | 282.68
S_031_03 | 266.6 | 329
S_031_03 | 312.6 | 379.22
S_031_03 | 356.9 | 425.46
S_031_04 | 1 | 4.36
S_031_04 | 2 | 5.67
S_031_04 | 3.1 | 11.79
S_031_04 | 4.2 | 15.72
S_031_04 | 5.1 | 25.33
S_031_04 | 6.2 | 30.13
S_031_04 | 7.3 | 33.63
S_031_04 | 8.2 | 37.99
S_031_04 | 9.2 | 42.8
S_031_04 | 10.3 | 49.35
S_031_04 | 13.4 | 62
S_031_04 | 16.5 | 72
S_031_04 | 20 | 86
S_031_04 | 22.1 | 92.6
S_031_04 | 30.7 | 117.75
S_031_04 | 34.2 | 130.74
S_031_04 | 40.4 | 142.42
S_031_04 | 50.5 | 163.2
S_031_04 | 59.7 | 171
S_031_04 | 65.9 | 177.49
S_031_04 | 73.7 | 191.78
S_031_04 | 76.4 | 200.87
S_031_04 | 81.9 | 204.76
S_031_04 | 88.3 | 206.06
S_031_04 | 95.5 | 207.36
S_031_04 | 101.7 | 212.99
S_031_04 | 115 | 217.75
S_031_04 | 131.9 | 238.53
S_031_04 | 147.1 | 240.26
S_031_04 | 167.5 | 246.75
S_031_04 | 188.1 | 246.32
S_031_04 | 203.1 | 254.11
S_031_04 | 225.9 | 248.05
S_031_04 | 254.5 | 259.31
S_031_04 | 277.5 | 274.89
S_031_04 | 305.5 | 287.88
S_031_04 | 330.7 | 298.7
S_031_04 | 375.1 | 308.66
S_031_04 | 406.2 | 304.33
S_031_04 | 418.4 | 313.42
S_031_04 | 453.1 | 312.55
S_031_04 | 473 | 319.48
S_031_04 | 510.4 | 305.2
S_031_04 | 536.4 | 302.6
S_031_05 | 1 | 0.89
S_031_05 | 2.1 | 9.33
S_031_05 | 3 | 10.22
S_031_05 | 4.1 | 10.66
S_031_05 | 5.2 | 11.55
S_031_05 | 6.1 | 11.55
S_031_05 | 7.1 | 15.55
S_031_05 | 8.3 | 17.77
S_031_05 | 9.2 | 17.33
S_031_05 | 10.2 | 17.77
S_031_05 | 13.2 | 20.88
S_031_05 | 16 | 21.33
S_031_05 | 19.9 | 23.11
S_031_05 | 21.9 | 23.55
S_031_05 | 29.7 | 23.55
S_031_05 | 39 | 21.77
S_031_05 | 49.4 | 21.77
S_031_05 | 58.4 | 19.11
S_031_05 | 71.3 | 18.22
S_031_05 | 77.4 | 19.11
S_031_05 | 92.1 | 21.77
S_031_05 | 98.3 | 28
S_031_05 | 125.9 | 36.44
S_031_05 | 156.8 | 37.77
S_031_05 | 164.8 | 29.33
S_031_05 | 182.7 | 43.55
S_031_05 | 197.2 | 30.22
S_031_05 | 217.1 | 47.55
S_031_05 | 242.2 | 37.33
S_031_05 | 264 | 41.33
S_031_05 | 298.5 | 29.77
S_031_05 | 325.3 | 25.33
S_031_05 | 354.6 | 20.88
S_031_05 | 418.4 | 11.55
S_031_05 | 456 | 9.33
S_031_05 | 484 | 18.66
S_031_05 | 510.4 | 35.11
S_031_06 | 1 | 3.11
S_031_06 | 2 | 12.88
S_031_06 | 3 | 12.88
S_031_06 | 4.1 | 16.88
S_031_06 | 5.1 | 20
S_031_06 | 6.2 | 20.88
S_031_06 | 7.1 | 23.11
S_031_06 | 8.2 | 25.77
S_031_06 | 9.2 | 25.33
S_031_06 | 13.2 | 37.33
S_031_06 | 16.1 | 43.11
S_031_06 | 19.8 | 48
S_031_06 | 21.7 | 53.77
S_031_06 | 29.9 | 64
S_031_06 | 33.3 | 72.44
S_031_06 | 38.8 | 83.11
S_031_06 | 43.8 | 85.33
S_031_06 | 48.5 | 88.88
S_031_06 | 57.4 | 96.44
S_031_06 | 71.3 | 109.61
S_031_06 | 77.9 | 114.85
S_031_06 | 89.7 | 122.71
S_031_06 | 104.1 | 141.49
S_031_06 | 124.2 | 152.4
S_031_06 | 145.2 | 162.45
S_031_06 | 172.6 | 171.62
S_031_06 | 192.6 | 178.17
S_031_06 | 227.4 | 190.83
S_031_06 | 261.4 | 194.76
S_031_06 | 293.6 | 196.07
S_031_06 | 347.6 | 199.13
S_031_06 | 389 | 199.56
S_031_06 | 422.6 | 201.31
S_032_01 | 0.7 | 50
S_032_01 | 1.5 | 80
S_032_01 | 3.7 | 140
S_032_01 | 7.3 | 180
S_032_01 | 11.3 | 230
S_032_01 | 23.3 | 240
S_032_01 | 31.2 | 260
S_032_01 | 41.6 | 370
S_032_01 | 48.8 | 380
S_032_01 | 54.5 | 400
S_032_01 | 59.1 | 410
S_032_01 | 66.5 | 410
S_032_01 | 71.4 | 470
S_032_01 | 74.7 | 460
S_032_01 | 77.4 | 510
S_032_01 | 82.3 | 560
S_032_01 | 85.2 | 570
S_032_01 | 89.1 | 610
S_032_01 | 91.5 | 660
S_032_01 | 95.8 | 650
S_032_01 | 99.2 | 710
S_032_01 | 103.7 | 670
S_032_01 | 106.6 | 720
S_032_01 | 109.7 | 730
S_032_01 | 115.1 | 740
S_032_01 | 122.6 | 780
S_032_01 | 129.5 | 810
S_032_01 | 136.7 | 820
S_032_01 | 144.1 | 830
S_032_01 | 150.5 | 860
S_032_01 | 158.2 | 870
S_032_01 | 165.1 | 860
S_032_01 | 170.4 | 840
S_032_01 | 184.5 | 880
S_032_02 | 0.7 | 50
S_032_02 | 1.8 | 70
S_032_02 | 4.2 | 140
S_032_02 | 6.6 | 180
S_032_02 | 8.7 | 190
S_032_02 | 11 | 220
S_032_02 | 14.8 | 230
S_032_02 | 17.7 | 250
S_032_02 | 22.6 | 260
S_032_02 | 27.9 | 270
S_032_02 | 31.8 | 290
S_032_02 | 34.6 | 310
S_032_02 | 37.5 | 330
S_032_02 | 43.5 | 390
S_032_02 | 46.3 | 400
S_032_02 | 49.6 | 400
S_032_02 | 52.7 | 410
S_032_02 | 56.5 | 420
S_032_02 | 60.3 | 390
S_032_02 | 66 | 410
S_032_02 | 71.9 | 460
S_032_02 | 74.7 | 460
S_032_02 | 77.4 | 500
S_032_02 | 79.2 | 510
S_032_02 | 82 | 540
S_032_02 | 84.4 | 560
S_032_02 | 86.7 | 560
S_032_02 | 88.8 | 590
S_032_02 | 91.7 | 630
S_032_02 | 95.7 | 620
S_032_02 | 99.9 | 680
S_032_02 | 102.7 | 650
S_032_02 | 106.8 | 690
S_032_02 | 109.4 | 700
S_032_02 | 114.7 | 690
S_032_02 | 122.7 | 730
S_032_02 | 129.7 | 760
S_032_02 | 136.8 | 770
S_032_02 | 143.7 | 780
S_032_02 | 150.7 | 800
S_032_02 | 158.1 | 810
S_032_02 | 165 | 800
S_032_02 | 170.8 | 780
S_032_02 | 184.1 | 810
S_032_03 | 0.7 | 50
S_032_03 | 2.5 | 70
S_032_03 | 4.2 | 130
S_032_03 | 7.3 | 170
S_032_03 | 9.1 | 180
S_032_03 | 11.7 | 200
S_032_03 | 18.4 | 230
S_032_03 | 23.5 | 240
S_032_03 | 25.1 | 260
S_032_03 | 28.2 | 270
S_032_03 | 31.2 | 260
S_032_03 | 32.8 | 270
S_032_03 | 35.4 | 290
S_032_03 | 37.2 | 310
S_032_03 | 39.8 | 320
S_032_03 | 43.1 | 350
S_032_03 | 47.3 | 370
S_032_03 | 52.1 | 380
S_032_03 | 59.3 | 390
S_032_03 | 63.9 | 380
S_032_03 | 65.7 | 380
S_032_03 | 74.9 | 430
S_032_03 | 79.9 | 480
S_032_03 | 82.2 | 510
S_032_03 | 85.1 | 520
S_032_03 | 87.1 | 520
S_032_03 | 89.2 | 550
S_032_03 | 92.3 | 580
S_032_03 | 96.1 | 580
S_032_03 | 100.1 | 630
S_032_03 | 102.8 | 600
S_032_03 | 107 | 630
S_032_03 | 110.1 | 640
S_032_03 | 114.6 | 640
S_032_03 | 123.4 | 680
S_032_03 | 129.8 | 710
S_032_03 | 137 | 720
S_032_03 | 144.1 | 720
S_032_03 | 151.1 | 750
S_032_03 | 158 | 750
S_032_03 | 165.4 | 750
S_032_03 | 171.2 | 730
S_032_03 | 184 | 760
S_033_01 | 0.16 | 14.7
S_033_01 | 0.25 | 3.3
S_033_01 | 0.5 | 175.6
S_033_01 | 0.75 | 225.6
S_033_01 | 1 | 329.5
S_033_01 | 2 | 441
S_033_01 | 2.9 | 494.7
S_033_01 | 3.9 | 537
S_033_01 | 4.9 | 577.4
S_033_01 | 5.8 | 608.1
S_033_01 | 6.9 | 633.1
S_033_01 | 13.9 | 779.2
S_033_01 | 20.9 | 863.9
S_033_01 | 27.9 | 906.1
S_033_01 | 41.4 | 944.5
S_033_01 | 55.7 | 961.7
S_033_02 | 0.17 | 24.3
S_033_02 | 0.25 | 24.5
S_033_02 | 0.5 | 71
S_033_02 | 0.76 | 13.4
S_033_02 | 1 | 55.9
S_033_02 | 2 | 92.2
S_033_02 | 3 | 115.2
S_033_02 | 4 | 136.2
S_033_02 | 5 | 153.5
S_033_02 | 5.9 | 172.7
S_033_02 | 6.9 | 191.9
S_033_02 | 13.9 | 278.3
S_033_02 | 21.1 | 347.5
S_033_02 | 27.9 | 380.1
S_033_02 | 41.7 | 433.9
S_033_02 | 55.2 | 468.5
S_033_03 | 0.16 | 5
S_033_03 | 0.25 | 43.7
S_033_03 | 0.5 | 67.1
S_033_03 | 0.75 | 73.1
S_033_03 | 1 | 63.6
S_033_03 | 2 | 44.6
S_033_03 | 3 | 23.6
S_033_03 | 3.9 | 6.4
S_033_03 | 4.9 | 16.7
S_033_03 | 5.9 | 35.9
S_033_03 | 6.9 | 55.1
S_033_03 | 13.9 | 133.8
S_033_03 | 21.1 | 185.6
S_033_03 | 27.5 | 231.8
S_033_03 | 41.5 | 283.6
S_033_03 | 55.4 | 325.9
S_036_01 | 1.004 | 83.93
S_036_01 | 2.963 | 196.7
S_036_01 | 5.024 | 252.4
S_036_01 | 6.925 | 293.7
S_036_01 | 8.978 | 325.9
S_036_01 | 11.37 | 355.4
S_036_01 | 16.27 | 407.4
S_036_01 | 23.1 | 453.3
S_036_01 | 26.49 | 472.3
S_036_01 | 38.1 | 510.8
S_036_01 | 50.99 | 538.5
S_036_01 | 66.82 | 557.4
S_036_01 | 142.3 | 575
S_036_02 | 1.007 | 238
S_036_02 | 2.978 | 397.3
S_036_02 | 5.074 | 501.3
S_036_02 | 6.942 | 557.4
S_036_02 | 8.912 | 607.8
S_036_02 | 11.01 | 652.7
S_036_02 | 12.92 | 684.6
S_036_02 | 16.19 | 730.2
S_036_02 | 23.21 | 790.2
S_036_02 | 26.12 | 801.9
S_036_02 | 38.19 | 823.7
S_036_02 | 67.81 | 837.9
S_036_02 | 128.2 | 847.5
S_036_03 | 1.009 | 190.8
S_036_03 | 2.992 | 363.2
S_036_03 | 5.049 | 452.7
S_036_03 | 6.841 | 510.8
S_036_03 | 8.956 | 565.5
S_036_03 | 10.96 | 603.2
S_036_03 | 12.83 | 635.1
S_036_03 | 16 | 664.5
S_036_03 | 20.24 | 684
S_036_03 | 26.18 | 695.7
S_036_03 | 38.28 | 709.4
S_036_03 | 50.61 | 716.6
S_036_03 | 66.49 | 718.5
S_036_03 | 127.9 | 725
S_036_04 | 1.009 | 87.86
S_036_04 | 3.007 | 160
S_036_04 | 4.963 | 287.2
S_036_04 | 7.184 | 400
S_036_04 | 9.429 | 466.8
S_036_04 | 11.31 | 508.7
S_036_04 | 14.77 | 553.3
S_036_04 | 18.73 | 581.7
S_036_04 | 22.77 | 597.9
S_036_04 | 30.02 | 617.5
S_036_04 | 48.11 | 640.3
S_036_04 | 76.12 | 651.4
S_036_04 | 130.5 | 656
S_036_05 | 0.9951 | 59.01
S_036_05 | 2.97 | 137.7
S_036_05 | 5.074 | 203.2
S_036_05 | 6.925 | 245.2
S_036_05 | 8.869 | 284.5
S_036_05 | 11.04 | 311.4
S_036_05 | 13.37 | 335
S_036_05 | 16.43 | 361.3
S_036_05 | 19.75 | 380.9
S_036_05 | 25.87 | 408.1
S_036_05 | 38.65 | 446.6
S_036_05 | 51.37 | 471.6
S_036_05 | 92.66 | 500.6
S_036_05 | 133.7 | 510.1
S_036_06 | 1 | 104.2
S_036_06 | 2.949 | 417.5
S_036_06 | 5.012 | 555.4
S_036_06 | 6.891 | 629.3
S_036_06 | 11.01 | 712
S_036_06 | 15.73 | 745.2
S_036_06 | 19 | 751.7
S_036_06 | 26.49 | 763.5
S_036_06 | 38.93 | 775.2
S_036_06 | 76.49 | 788.9
S_036_06 | 117.2 | 795.4
S_037_01 | 10 | 364.9
S_037_01 | 20 | 576.4
S_037_01 | 30 | 680.5
S_037_01 | 40 | 738.6
S_037_01 | 50 | 781.5
S_037_01 | 60 | 811.9
S_037_01 | 70 | 833.2
S_037_01 | 80 | 848.3
S_037_01 | 90 | 857.4
S_037_01 | 100 | 863.3
S_037_01 | 110 | 872.4
S_037_01 | 120 | 878.3
S_037_01 | 130 | 881.2
S_037_01 | 140 | 884.1
S_037_01 | 150 | 890.1
S_037_01 | 160 | 893
S_037_01 | 170 | 898.9
S_037_01 | 180 | 901.8
S_037_02 | 10 | 288.2
S_037_02 | 20 | 386.2
S_037_02 | 30 | 438.1
S_037_02 | 40 | 471.7
S_037_02 | 50 | 489.9
S_037_02 | 60 | 517.4
S_037_02 | 70 | 529.5
S_037_02 | 80 | 541.6
S_037_02 | 90 | 547.6
S_037_02 | 100 | 553.5
S_037_02 | 110 | 562.5
S_037_02 | 120 | 571.6
S_037_02 | 130 | 583.7
S_037_02 | 140 | 589.6
S_037_02 | 150 | 598.5
S_037_02 | 160 | 598.7
S_037_02 | 170 | 601.2
S_037_02 | 180 | 601.4
S_037_03 | 5 | 111.7
S_037_03 | 10 | 171.8
S_037_03 | 20 | 257.7
S_037_03 | 30 | 328.5
S_037_03 | 40 | 377.9
S_037_03 | 50 | 414.4
S_037_03 | 60 | 444.5
S_037_03 | 70 | 481
S_037_03 | 80 | 506.8
S_037_03 | 90 | 528.2
S_037_03 | 100 | 545.4
S_037_03 | 110 | 560.4
S_037_03 | 120 | 571.2
S_037_03 | 130 | 581.9
S_037_03 | 140 | 592.6
S_037_03 | 150 | 601.2
S_037_03 | 160 | 612
S_037_03 | 170 | 622.7
S_037_03 | 180 | 631.3
S_037_04 | 10 | 75.2
S_037_04 | 20 | 131
S_037_04 | 30 | 163.2
S_037_04 | 40 | 197.6
S_037_04 | 50 | 221.2
S_037_04 | 60 | 244.8
S_037_04 | 70 | 268.4
S_037_04 | 80 | 287.7
S_037_04 | 90 | 309.2
S_037_04 | 100 | 322.1
S_037_04 | 110 | 339.3
S_037_04 | 120 | 354.3
S_037_04 | 130 | 369.3
S_037_04 | 140 | 380.1
S_037_04 | 150 | 395.1
S_037_04 | 160 | 405.8
S_037_04 | 170 | 420.9
S_037_04 | 180 | 433.7
S_037_05 | 10 | 34.4
S_037_05 | 20 | 58
S_037_05 | 30 | 75.2
S_037_05 | 40 | 90.2
S_037_05 | 50 | 103.1
S_037_05 | 60 | 116
S_037_05 | 70 | 131
S_037_05 | 80 | 143.9
S_037_05 | 90 | 158.9
S_037_05 | 100 | 171.8
S_037_05 | 110 | 182.5
S_037_05 | 120 | 195.4
S_037_05 | 130 | 208.3
S_037_05 | 140 | 223.3
S_037_05 | 150 | 234.1
S_037_05 | 160 | 249.1
S_037_05 | 170 | 259.8
S_037_05 | 180 | 270.6
S_037_06 | 5 | 112.1
S_037_06 | 10 | 148.7
S_037_06 | 20 | 215.4
S_037_06 | 30 | 275.5
S_037_06 | 40 | 329.3
S_037_06 | 50 | 374.3
S_037_06 | 60 | 408.6
S_037_06 | 70 | 432.1
S_037_06 | 80 | 449.2
S_037_06 | 90 | 464
S_037_06 | 100 | 476.7
S_037_06 | 110 | 489.5
S_037_06 | 120 | 500
S_037_06 | 130 | 508.4
S_037_06 | 140 | 516.8
S_037_06 | 150 | 518.7
S_037_06 | 160 | 527.1
S_037_06 | 170 | 531.2
S_037_06 | 180 | 533.1
S_037_07 | 10 | 66.7
S_037_07 | 20 | 88
S_037_07 | 30 | 109.4
S_037_07 | 40 | 124.2
S_037_07 | 50 | 143.4
S_037_07 | 60 | 154
S_037_07 | 70 | 166.7
S_037_07 | 80 | 175.1
S_037_07 | 90 | 185.6
S_037_07 | 100 | 194
S_037_07 | 110 | 202.4
S_037_07 | 120 | 221.6
S_037_07 | 130 | 238.6
S_037_07 | 140 | 253.5
S_037_07 | 150 | 259.7
S_037_07 | 160 | 268.1
S_037_07 | 170 | 274.3
S_037_07 | 180 | 274.1
S_037_08 | 10 | 21.3
S_037_08 | 20 | 34.1
S_037_08 | 30 | 42.4
S_037_08 | 40 | 48.7
S_037_08 | 50 | 52.8
S_037_08 | 60 | 54.7
S_037_08 | 70 | 54.4
S_037_08 | 80 | 56.4
S_037_08 | 90 | 58.3
S_037_08 | 100 | 60.2
S_037_08 | 110 | 70.8
S_037_08 | 120 | 83.5
S_037_08 | 130 | 87.5
S_037_08 | 140 | 89.5
S_037_08 | 150 | 93.5
S_037_08 | 160 | 93.3
S_037_08 | 170 | 95.2
S_037_08 | 180 | 99.3
S_038_01 | 0.09 | 10.09
S_038_01 | 0.5 | 288.1
S_038_01 | 1.2 | 404.2
S_038_01 | 3.3 | 473.1
S_038_01 | 6.7 | 529.3
S_038_01 | 15.5 | 606.9
S_038_01 | 20.3 | 650
S_038_01 | 25.4 | 672.4
S_038_01 | 35.2 | 708.4
S_038_01 | 45.8 | 740.3
S_038_01 | 55.5 | 762.1
S_038_01 | 65.5 | 773.9
S_038_01 | 75.1 | 785.7
S_038_01 | 80.7 | 792.4
S_038_01 | 85.9 | 792.4
S_038_02 | 0.3 | 353.7
S_038_02 | 1.2 | 483.1
S_038_02 | 2.3 | 522.4
S_038_02 | 4 | 555.1
S_038_02 | 7.5 | 574.1
S_038_02 | 10.2 | 589.6
S_038_02 | 15.1 | 603.4
S_038_02 | 20.2 | 631
S_038_02 | 25.3 | 639.6
S_038_02 | 35.1 | 656.9
S_038_02 | 45.4 | 665.5
S_038_02 | 55.2 | 674.1
S_038_02 | 65.7 | 675.8
S_038_02 | 75.2 | 675.8
S_038_02 | 80.7 | 679.3
S_038_02 | 85.7 | 684.4
S_038_02 | 90.6 | 687.9
S_038_03 | 3 | 404.2
S_038_03 | 9.9 | 493.2
S_038_03 | 17.2 | 565.5
S_038_03 | 20.6 | 589.6
S_038_03 | 37.7 | 660.3
S_038_03 | 55.9 | 705
S_038_03 | 60.5 | 705
S_038_03 | 68.9 | 718.4
S_038_03 | 80 | 731.9
S_038_03 | 88.6 | 743.7
S_038_03 | 90.8 | 742
S_038_04 | 2.3 | 439.5
S_038_04 | 12.3 | 598.2
S_038_04 | 27.7 | 674.1
S_038_04 | 38.7 | 711.7
S_038_04 | 45.5 | 731.9
S_038_04 | 55.6 | 753.7
S_038_04 | 65.7 | 767.2
S_038_04 | 73.1 | 772.2
S_038_04 | 78.1 | 780.6
S_038_04 | 90.9 | 792.4
S_038_05 | 2.7 | 352.1
S_038_05 | 7.9 | 427.7
S_038_05 | 13.5 | 486.5
S_038_05 | 23.8 | 537.9
S_038_05 | 35.5 | 581
S_038_05 | 46.9 | 608.6
S_038_05 | 55.2 | 627.5
S_038_05 | 68 | 637.9
S_038_05 | 78.6 | 655.1
S_038_05 | 87.6 | 658.6
S_038_05 | 90.4 | 660.3
S_038_06 | 0.09 | 10
S_038_06 | 1.2 | 232.2
S_038_06 | 3.3 | 318.4
S_038_06 | 5.4 | 407.5
S_038_06 | 8.5 | 506.9
S_038_06 | 10.5 | 550
S_038_06 | 15.6 | 627.5
S_038_06 | 20.5 | 684.4
S_038_06 | 25.4 | 713.4
S_038_06 | 35.4 | 757.1
S_038_06 | 45.6 | 778.9
S_038_06 | 55.3 | 804.2
S_038_06 | 60.3 | 814.2
S_038_06 | 65.4 | 822.6
S_038_06 | 70.3 | 826
S_038_06 | 75.2 | 834.4
S_038_06 | 80.3 | 841.1
S_038_06 | 85.8 | 849.5
S_038_06 | 91.1 | 859.6
S_038_07 | 2.7 | 235.5
S_038_07 | 6.01 | 272.8
S_038_07 | 13.4 | 313.4
S_038_07 | 18.7 | 331.9
S_038_07 | 28.7 | 357.1
S_038_07 | 43.7 | 384
S_038_07 | 59.9 | 402.5
S_038_07 | 67.9 | 410.9
S_038_07 | 74.9 | 410.9
S_038_07 | 84 | 434.4
S_038_07 | 90.3 | 441.1
S_038_08 | 1.2 | 94.49
S_038_08 | 4.5 | 123.7
S_038_08 | 10.4 | 162.7
S_038_08 | 15.5 | 174.5
S_038_08 | 19.9 | 193.2
S_038_08 | 26 | 213.5
S_038_08 | 31.6 | 230.5
S_038_08 | 39.8 | 250.8
S_038_08 | 47.2 | 262.7
S_038_08 | 54.8 | 276.2
S_038_08 | 61.9 | 288.1
S_038_08 | 69.1 | 298.3
S_038_08 | 76.2 | 310
S_038_08 | 84 | 325.2
S_038_08 | 90.5 | 342
S_038_09 | 0 | 181.3
S_038_09 | 1 | 397.4
S_038_09 | 9 | 568.9
S_038_09 | 17.2 | 648.2
S_038_09 | 27.3 | 696.5
S_038_09 | 34.5 | 720.1
S_038_09 | 43.6 | 742
S_038_09 | 48.1 | 753.7
S_038_09 | 54.8 | 772.2
S_038_09 | 61.9 | 787.4
S_038_09 | 67.6 | 802.5
S_038_09 | 77.1 | 822.6
S_038_09 | 83.5 | 829.4
S_038_09 | 88.6 | 836.1
S_038_09 | 93.5 | 854.6
S_038_09 | 96.4 | 863
S_038_10 | 1.4 | 383
S_038_10 | 3.7 | 501.6
S_038_10 | 6.4 | 589
S_038_10 | 6.9 | 609.2
S_038_10 | 11.6 | 689.9
S_038_10 | 18.7 | 756.1
S_038_10 | 28.1 | 814
S_038_10 | 34.9 | 842.1
S_038_10 | 44.2 | 870.1
S_038_10 | 55.2 | 887.7
S_038_10 | 65.6 | 906.7
S_038_10 | 76.1 | 920.1
S_038_10 | 83.4 | 923.5
S_038_10 | 89.1 | 925.2
S_038_10 | 90.6 | 930.2
S_038_11 | 0.18 | 350.8
S_038_11 | 1.4 | 515.1
S_038_11 | 2.6 | 578.9
S_038_11 | 4.5 | 639.5
S_038_11 | 15.5 | 789.4
S_038_11 | 20.4 | 833.3
S_038_11 | 26 | 870.1
S_038_11 | 30.8 | 892.9
S_038_11 | 35.3 | 911.7
S_038_11 | 40.9 | 933.6
S_038_11 | 45.6 | 947
S_038_11 | 50.5 | 955.4
S_038_11 | 55.4 | 970.5
S_038_11 | 65.7 | 986.7
S_038_11 | 75.1 | 1004.2
S_038_11 | 80.9 | 1010.9
S_038_11 | 90.4 | 1014.3
S_038_12 | 2.2 | 422
S_038_12 | 4.9 | 558.8
S_038_12 | 8.3 | 597.4
S_038_12 | 11.7 | 664.7
S_038_12 | 21.5 | 770.1
S_038_12 | 32.7 | 829.8
S_038_12 | 41.9 | 861.4
S_038_12 | 52.4 | 882.4
S_038_12 | 60.8 | 898.2
S_038_12 | 70.5 | 916.8
S_038_12 | 79.9 | 921.8
S_038_12 | 88.2 | 926.8
S_038_12 | 90.7 | 928.5
S_038_13 | 0 | 279.1
S_038_13 | 1.4 | 471.1
S_038_13 | 2.7 | 547
S_038_13 | 3.4 | 590.7
S_038_13 | 4.8 | 637.8
S_038_13 | 6 | 654.6
S_038_13 | 7.6 | 700
S_038_13 | 8.8 | 722.8
S_038_13 | 15.4 | 835
S_038_13 | 20.8 | 878.9
S_038_13 | 25.7 | 913.4
S_038_13 | 35.7 | 955.4
S_038_13 | 45.8 | 978.9
S_038_13 | 50.8 | 987.4
S_038_13 | 60.3 | 1010.9
S_038_13 | 65.4 | 1016
S_038_13 | 70.2 | 1029.4
S_038_13 | 75.5 | 1036.1
S_038_13 | 85.4 | 1046.2
S_038_14 | 1.5 | 374.5
S_038_14 | 3.7 | 506.7
S_038_14 | 6.3 | 592.4
S_038_14 | 8.2 | 595.8
S_038_14 | 10.9 | 651.2
S_038_14 | 17.6 | 738.6
S_038_14 | 27.1 | 812.2
S_038_14 | 37.9 | 854.3
S_038_14 | 44.4 | 870.1
S_038_14 | 54 | 884.2
S_038_14 | 60.6 | 898.2
S_038_14 | 66.8 | 906.7
S_038_14 | 75.4 | 923.5
S_038_14 | 85.2 | 921.8
S_038_14 | 90.7 | 930.2
S_038_15 | 2.4 | 286
S_038_15 | 5.4 | 383
S_038_15 | 9.5 | 452.5
S_038_15 | 13.8 | 486.4
S_038_15 | 20 | 540.3
S_038_15 | 24.3 | 582.3
S_038_15 | 30.6 | 622.6
S_038_15 | 39.7 | 659.6
S_038_15 | 47.6 | 689.9
S_038_15 | 53.6 | 707
S_038_15 | 60.6 | 722.8
S_038_15 | 70 | 733.3
S_038_15 | 77.4 | 752.6
S_038_15 | 84.5 | 768.4
S_038_15 | 90.6 | 787.7
S_038_16 | 2.4 | 286
S_038_16 | 5.4 | 383
S_038_16 | 9.5 | 452.5
S_038_16 | 13.8 | 486.4
S_038_16 | 20 | 540.3
S_038_16 | 24.3 | 582.3
S_038_16 | 30.6 | 622.6
S_038_16 | 39.7 | 659.6
S_038_16 | 47.6 | 689.9
S_038_16 | 53.6 | 707
S_038_16 | 60.6 | 722.8
S_038_16 | 70 | 733.3
S_038_16 | 77.4 | 752.6
S_038_16 | 84.5 | 768.4
S_038_16 | 90.6 | 787.7
S_038_17 | 2.6 | 162.6
S_038_17 | 8.5 | 301.7
S_038_17 | 11.6 | 372.8
S_038_17 | 14.2 | 379.6
S_038_17 | 16.8 | 415.2
S_038_17 | 23.9 | 486.4
S_038_17 | 31.7 | 550.4
S_038_17 | 35.1 | 568.9
S_038_17 | 40.5 | 595.8
S_038_17 | 49.1 | 629.4
S_038_17 | 54.9 | 647.9
S_038_17 | 60.5 | 664.7
S_038_17 | 66 | 673.1
S_038_17 | 73.3 | 686.5
S_038_17 | 79.6 | 705.2
S_038_17 | 85.3 | 721
S_038_17 | 90.6 | 729.8
S_038_18 | 0.4 | 669.7
S_038_18 | 1 | 722.8
S_038_18 | 2 | 778.9
S_038_18 | 4.2 | 836.8
S_038_18 | 8.6 | 918.4
S_038_18 | 12.8 | 963.8
S_038_18 | 18.9 | 1016
S_038_18 | 28.6 | 1063
S_038_18 | 36.91 | 1088.2
S_038_18 | 49.4 | 1133.3
S_038_18 | 60 | 1163.2
S_038_18 | 73.8 | 1193
S_038_18 | 89 | 1215.8
S_038_18 | 93.81 | 1247.4
S_038_18 | 96.6 | 1254.4
S_040_01 | 1 | 114.6
S_040_01 | 3 | 179.3
S_040_01 | 5 | 216.4
S_040_01 | 7 | 277.9
S_040_01 | 14 | 329
S_040_01 | 28 | 442.2
S_040_01 | 42 | 493.9
S_040_01 | 56 | 531.6
S_040_01 | 91 | 626.1
S_040_01 | 182 | 693.9
S_040_01 | 364 | 730.8
S_040_02 | 1 | 133.8
S_040_02 | 3 | 167.3
S_040_02 | 5 | 221.2
S_040_02 | 7 | 239.6
S_040_02 | 14 | 295.5
S_040_02 | 28 | 401.6
S_040_02 | 42 | 460.5
S_040_02 | 56 | 502.8
S_040_02 | 91 | 573.5
S_040_02 | 182 | 608
S_040_02 | 364 | 663.9
S_040_03 | 1 | 68.6
S_040_03 | 3 | 102.2
S_040_03 | 5 | 144.5
S_040_03 | 7 | 180.1
S_040_03 | 14 | 293.2
S_040_03 | 28 | 379.8
S_040_03 | 42 | 477.4
S_040_03 | 56 | 530.7
S_040_03 | 91 | 570.7
S_040_03 | 182 | 626.3
S_040_03 | 364 | 650.9
S_040_04 | 1 | 39.9
S_040_04 | 3 | 97.8
S_040_04 | 5 | 142.3
S_040_04 | 7 | 160.1
S_040_04 | 14 | 237.9
S_040_04 | 28 | 317.9
S_040_04 | 42 | 346.8
S_040_04 | 56 | 406.7
S_040_04 | 91 | 460
S_040_04 | 182 | 475.8
S_040_04 | 364 | 495.9
S_040_05 | 1 | 88.6
S_040_05 | 3 | 188.6
S_040_05 | 5 | 215.4
S_040_05 | 7 | 255.3
S_040_05 | 14 | 306.5
S_040_05 | 28 | 430.8
S_040_05 | 42 | 479.6
S_040_05 | 56 | 535.1
S_040_05 | 91 | 577.3
S_040_05 | 182 | 613
S_040_05 | 364 | 657.6
S_040_06 | 1 | 86.3
S_040_06 | 3 | 164.2
S_040_06 | 5 | 204.3
S_040_06 | 7 | 231
S_040_06 | 14 | 288.8
S_040_06 | 28 | 424.1
S_040_06 | 42 | 479.6
S_040_06 | 56 | 539.5
S_040_06 | 91 | 581.8
S_040_06 | 182 | 595.3
S_040_06 | 364 | 628.8
S_040_07 | 1 | 85.7
S_040_07 | 3 | 166.2
S_040_07 | 5 | 237.4
S_040_07 | 7 | 294.5
S_040_07 | 14 | 396.6
S_040_07 | 28 | 539.1
S_040_07 | 42 | 603.3
S_040_07 | 56 | 662.7
S_040_07 | 91 | 743.4
S_040_07 | 182 | 790.8
S_040_07 | 364 | 811.9
S_040_08 | 1 | 42.9
S_040_08 | 3 | 75.8
S_040_08 | 5 | 106.5
S_040_08 | 7 | 144.4
S_040_08 | 14 | 279.9
S_040_08 | 28 | 446.3
S_040_08 | 42 | 584.2
S_040_08 | 56 | 603.1
S_040_08 | 91 | 686.3
S_040_08 | 182 | 707.4
S_040_08 | 364 | 735.7
S_040_09 | 1 | 152.4
S_040_09 | 3 | 244.8
S_040_09 | 5 | 282.7
S_040_09 | 7 | 318.3
S_040_09 | 14 | 463.2
S_040_09 | 28 | 558.2
S_040_09 | 42 | 624.7
S_040_09 | 56 | 665
S_040_09 | 91 | 717.2
S_040_09 | 182 | 740.8
S_040_09 | 364 | 797.6
S_040_10 | 1 | 140.5
S_040_10 | 3 | 166.2
S_040_10 | 5 | 216
S_040_10 | 7 | 261.1
S_040_10 | 14 | 437
S_040_10 | 28 | 532
S_040_10 | 42 | 596.1
S_040_10 | 56 | 660.3
S_040_10 | 91 | 691
S_040_10 | 182 | 714.6
S_040_10 | 364 | 747.6
S_040_11 | 1 | 90.7
S_040_11 | 3 | 187.9
S_040_11 | 5 | 242.3
S_040_11 | 7 | 284
S_040_11 | 14 | 348.7
S_040_11 | 28 | 422.8
S_040_11 | 42 | 467.3
S_040_11 | 56 | 494.6
S_040_11 | 91 | 563.3
S_040_11 | 182 | 606.4
S_040_11 | 364 | 620.9
S_040_12 | 1 | 45.4
S_040_12 | 3 | 118.6
S_040_12 | 5 | 177.7
S_040_12 | 7 | 224.4
S_040_12 | 14 | 305.7
S_040_12 | 28 | 346.4
S_040_12 | 42 | 433.9
S_040_12 | 56 | 446.9
S_040_12 | 91 | 501.3
S_040_12 | 182 | 558.7
S_040_12 | 364 | 582.7
S_040_13 | 1 | 38.2
S_040_13 | 3 | 97.1
S_040_13 | 5 | 144.3
S_040_13 | 7 | 171.8
S_040_13 | 14 | 248.4
S_040_13 | 28 | 296.3
S_040_13 | 42 | 367
S_040_13 | 56 | 411.1
S_040_13 | 91 | 412.9
S_040_13 | 182 | 448.8
S_040_13 | 364 | 501.5
S_040_14 | 1 | 33.4
S_040_14 | 3 | 116.2
S_040_14 | 5 | 170.6
S_040_14 | 7 | 203
S_040_14 | 14 | 281.8
S_040_14 | 28 | 339.3
S_040_14 | 42 | 390.9
S_040_14 | 56 | 432.5
S_040_14 | 91 | 448.7
S_040_14 | 182 | 487.1
S_040_14 | 364 | 544.5
S_040_15 | 1 | 69.1
S_040_15 | 3 | 164
S_040_15 | 5 | 241.3
S_040_15 | 7 | 288.1
S_040_15 | 14 | 367.4
S_040_15 | 28 | 425.2
S_040_15 | 42 | 457.6
S_040_15 | 56 | 495
S_040_15 | 91 | 558.2
S_040_15 | 182 | 604.1
S_040_15 | 364 | 621.5
S_040_16 | 1 | 157.2
S_040_16 | 3 | 237.8
S_040_16 | 5 | 300.9
S_040_16 | 7 | 331
S_040_16 | 14 | 431.7
S_040_16 | 28 | 496.7
S_040_16 | 42 | 524.3
S_040_16 | 56 | 540.2
S_040_16 | 91 | 608.1
S_040_16 | 182 | 630.2
S_040_16 | 364 | 640.5
S_040_17 | 1 | 140.5
S_040_17 | 3 | 214
S_040_17 | 5 | 286.6
S_040_17 | 7 | 331
S_040_17 | 14 | 391.2
S_040_17 | 28 | 456.2
S_040_17 | 42 | 514.8
S_040_17 | 56 | 542.6
S_040_17 | 91 | 591.4
S_040_17 | 182 | 630.3
S_040_17 | 364 | 678.6
S_040_18 | 1 | 135.8
S_040_18 | 3 | 242.6
S_040_18 | 5 | 293.7
S_040_18 | 7 | 328.6
S_040_18 | 14 | 441.2
S_040_18 | 28 | 494.4
S_040_18 | 42 | 521.9
S_040_18 | 56 | 542.6
S_040_18 | 91 | 577.2
S_040_18 | 182 | 582.7
S_040_18 | 364 | 621.4
S_041_01 | 1 | 20
S_041_01 | 2 | 90
S_041_01 | 3 | 120
S_041_01 | 4 | 150
S_041_01 | 5 | 170
S_041_01 | 6 | 190
S_041_01 | 7 | 200
S_041_01 | 8 | 220
S_041_01 | 10 | 240
S_041_01 | 12 | 250
S_041_01 | 14 | 270
S_041_01 | 21 | 320
S_041_01 | 28 | 360
S_041_01 | 35 | 380
S_041_01 | 42 | 410
S_041_01 | 49 | 430
S_041_01 | 56 | 440
S_041_01 | 70 | 460
S_041_01 | 84 | 490
S_041_01 | 90 | 500
S_041_01 | 98 | 500
S_041_01 | 100 | 500
S_041_01 | 120 | 520
S_041_01 | 128 | 520
S_041_01 | 150 | 540
S_041_01 | 156 | 550
S_041_01 | 175 | 560
S_041_02 | 1 | 10
S_041_02 | 2 | 50
S_041_02 | 3 | 70
S_041_02 | 4 | 80
S_041_02 | 5 | 90
S_041_02 | 6 | 100
S_041_02 | 7 | 100
S_041_02 | 8 | 110
S_041_02 | 10 | 120
S_041_02 | 12 | 130
S_041_02 | 14 | 140
S_041_02 | 21 | 170
S_041_02 | 28 | 190
S_041_02 | 35 | 220
S_041_02 | 42 | 240
S_041_02 | 49 | 260
S_041_02 | 56 | 270
S_041_02 | 70 | 290
S_041_02 | 84 | 310
S_041_02 | 90 | 320
S_041_02 | 98 | 320
S_041_02 | 100 | 330
S_041_02 | 120 | 350
S_041_02 | 128 | 350
S_041_02 | 150 | 380
S_041_02 | 156 | 380
S_041_02 | 175 | 390
S_041_03 | 1 | 100
S_041_03 | 2 | 150
S_041_03 | 3 | 190
S_041_03 | 4 | 220
S_041_03 | 5 | 260
S_041_03 | 6 | 290
S_041_03 | 7 | 300
S_041_03 | 8 | 310
S_041_03 | 10 | 330
S_041_03 | 12 | 360
S_041_03 | 14 | 380
S_041_03 | 21 | 430
S_041_03 | 28 | 480
S_041_03 | 35 | 510
S_041_03 | 42 | 530
S_041_03 | 49 | 550
S_041_03 | 56 | 570
S_041_03 | 70 | 600
S_041_03 | 84 | 620
S_041_03 | 90 | 630
S_041_03 | 98 | 640
S_041_03 | 100 | 640
S_041_03 | 120 | 660
S_041_03 | 128 | 670
S_041_03 | 150 | 700
S_041_03 | 156 | 700
S_041_03 | 175 | 710
S_041_04 | 1 | 80
S_041_04 | 2 | 130
S_041_04 | 3 | 180
S_041_04 | 4 | 210
S_041_04 | 5 | 240
S_041_04 | 6 | 250
S_041_04 | 7 | 270
S_041_04 | 8 | 290
S_041_04 | 10 | 330
S_041_04 | 12 | 360
S_041_04 | 14 | 380
S_041_04 | 21 | 440
S_041_04 | 28 | 480
S_041_04 | 35 | 510
S_041_04 | 42 | 540
S_041_04 | 49 | 560
S_041_04 | 56 | 570
S_041_04 | 70 | 600
S_041_04 | 84 | 620
S_041_04 | 90 | 620
S_041_04 | 98 | 630
S_041_04 | 100 | 630
S_041_04 | 120 | 650
S_041_04 | 128 | 660
S_041_04 | 150 | 680
S_041_04 | 156 | 680
S_041_04 | 175 | 690
S_041_05 | 1 | 40
S_041_05 | 2 | 100
S_041_05 | 3 | 160
S_041_05 | 4 | 190
S_041_05 | 5 | 230
S_041_05 | 6 | 260
S_041_05 | 7 | 290
S_041_05 | 8 | 310
S_041_05 | 10 | 350
S_041_05 | 12 | 380
S_041_05 | 14 | 400
S_041_05 | 21 | 460
S_041_05 | 28 | 500
S_041_05 | 35 | 540
S_041_05 | 42 | 570
S_041_05 | 49 | 590
S_041_05 | 56 | 610
S_041_05 | 70 | 640
S_041_05 | 84 | 670
S_041_05 | 90 | 680
S_041_05 | 98 | 680
S_041_05 | 100 | 690
S_041_05 | 120 | 710
S_041_05 | 128 | 720
S_041_05 | 150 | 740
S_041_05 | 156 | 740
S_041_05 | 175 | 750
S_041_06 | 1 | 90
S_041_06 | 2 | 150
S_041_06 | 3 | 200
S_041_06 | 4 | 230
S_041_06 | 5 | 270
S_041_06 | 6 | 290
S_041_06 | 7 | 320
S_041_06 | 8 | 350
S_041_06 | 10 | 390
S_041_06 | 12 | 420
S_041_06 | 14 | 450
S_041_06 | 21 | 540
S_041_06 | 28 | 600
S_041_06 | 35 | 640
S_041_06 | 42 | 680
S_041_06 | 49 | 710
S_041_06 | 56 | 730
S_041_06 | 70 | 770
S_041_06 | 84 | 790
S_041_06 | 90 | 810
S_041_06 | 98 | 820
S_041_06 | 100 | 820
S_041_06 | 120 | 840
S_041_06 | 128 | 850
S_041_06 | 150 | 870
S_041_06 | 156 | 870
S_041_06 | 175 | 880
S_041_07 | 1 | 10
S_041_07 | 2 | 60
S_041_07 | 3 | 80
S_041_07 | 4 | 100
S_041_07 | 5 | 120
S_041_07 | 6 | 130
S_041_07 | 7 | 140
S_041_07 | 8 | 150
S_041_07 | 10 | 170
S_041_07 | 12 | 180
S_041_07 | 14 | 200
S_041_07 | 21 | 240
S_041_07 | 28 | 270
S_041_07 | 35 | 290
S_041_07 | 42 | 310
S_041_07 | 49 | 330
S_041_07 | 56 | 350
S_041_07 | 70 | 360
S_041_07 | 84 | 380
S_041_07 | 90 | 390
S_041_07 | 98 | 400
S_041_07 | 100 | 400
S_041_07 | 120 | 420
S_041_07 | 128 | 430
S_041_07 | 150 | 450
S_041_07 | 156 | 450
S_041_07 | 175 | 460
S_041_08 | 1 | 30
S_041_08 | 2 | 60
S_041_08 | 3 | 110
S_041_08 | 4 | 130
S_041_08 | 5 | 150
S_041_08 | 6 | 170
S_041_08 | 7 | 180
S_041_08 | 8 | 200
S_041_08 | 10 | 220
S_041_08 | 12 | 240
S_041_08 | 14 | 250
S_041_08 | 21 | 300
S_041_08 | 28 | 340
S_041_08 | 35 | 360
S_041_08 | 42 | 380
S_041_08 | 49 | 400
S_041_08 | 56 | 420
S_041_08 | 70 | 450
S_041_08 | 84 | 470
S_041_08 | 90 | 470
S_041_08 | 98 | 480
S_041_08 | 100 | 480
S_041_08 | 120 | 500
S_041_08 | 128 | 510
S_041_08 | 150 | 530
S_041_08 | 156 | 530
S_041_08 | 175 | 540
S_041_09 | 1 | 60
S_041_09 | 2 | 110
S_041_09 | 3 | 140
S_041_09 | 4 | 160
S_041_09 | 5 | 190
S_041_09 | 6 | 210
S_041_09 | 7 | 220
S_041_09 | 8 | 240
S_041_09 | 10 | 270
S_041_09 | 12 | 300
S_041_09 | 14 | 320
S_041_09 | 21 | 390
S_041_09 | 28 | 440
S_041_09 | 35 | 480
S_041_09 | 42 | 510
S_041_09 | 49 | 540
S_041_09 | 56 | 560
S_041_09 | 70 | 600
S_041_09 | 84 | 630
S_041_09 | 90 | 640
S_041_09 | 98 | 650
S_041_09 | 100 | 650
S_041_09 | 120 | 680
S_041_09 | 128 | 680
S_041_09 | 150 | 710
S_041_09 | 156 | 710
S_041_09 | 175 | 720
S_042_01 | 10.13 | 41.11
S_042_01 | 20.01 | 53.58
S_042_01 | 31.62 | 53.82
S_042_01 | 40.55 | 229.87
S_042_01 | 49.95 | 307.77
S_042_01 | 60.34 | 361.15
S_042_01 | 69.98 | 402.25
S_042_01 | 80.11 | 431.09
S_042_01 | 89.99 | 455.83
S_042_01 | 100.12 | 476.49
S_042_01 | 110 | 497.14
S_042_01 | 119.88 | 513.7
S_042_01 | 130.01 | 526.18
S_042_01 | 140.13 | 538.65
S_042_01 | 150.01 | 549.08
S_042_01 | 160.39 | 561.56
S_042_01 | 170.02 | 569.94
S_042_01 | 180.14 | 580.37
S_042_01 | 190.02 | 584.66
S_042_01 | 200.15 | 595.1
S_042_01 | 204.84 | 597.24
S_042_02 | 10.19 | 272.19
S_042_02 | 20.33 | 327.61
S_042_02 | 29.96 | 344.17
S_042_02 | 40.11 | 465.03
S_042_02 | 50.01 | 534.77
S_042_02 | 60.14 | 573.83
S_042_02 | 70.02 | 600.61
S_042_02 | 80.15 | 623.32
S_042_02 | 90.04 | 641.92
S_042_02 | 100.16 | 658.49
S_042_02 | 110.04 | 673.01
S_042_02 | 120.42 | 685.49
S_042_02 | 130.05 | 697.96
S_042_02 | 139.93 | 704.29
S_042_02 | 150.55 | 714.74
S_042_02 | 160.18 | 727.2
S_042_02 | 170.06 | 733.54
S_042_02 | 179.94 | 739.88
S_042_02 | 190.06 | 750.31
S_042_02 | 200.93 | 754.62
S_042_02 | 204.88 | 756.75
S_042_03 | 10 | 509.41
S_042_03 | 20.14 | 552.56
S_042_03 | 30.02 | 581.39
S_042_03 | 39.92 | 681.8
S_042_03 | 50.06 | 733.13
S_042_03 | 60.19 | 766.06
S_042_03 | 70.07 | 790.8
S_042_03 | 80.2 | 805.32
S_042_03 | 90.33 | 819.84
S_042_03 | 99.96 | 830.26
S_042_03 | 110.08 | 840.7
S_042_03 | 119.96 | 851.12
S_042_03 | 130.09 | 859.51
S_042_03 | 140.21 | 865.85
S_042_03 | 150.34 | 872.2
S_042_03 | 159.97 | 876.48
S_042_03 | 170.09 | 882.82
S_042_03 | 180.22 | 889.17
S_042_03 | 190.1 | 893.46
S_042_03 | 199.97 | 897.75
S_042_03 | 204.42 | 899.89
S_042_04 | 9.92 | 167.89
S_042_04 | 20.05 | 213.09
S_042_04 | 30.18 | 231.7
S_042_04 | 40.12 | 471.17
S_042_04 | 50.26 | 555.22
S_042_04 | 60.15 | 606.55
S_042_04 | 70.03 | 637.42
S_042_04 | 79.92 | 660.12
S_042_04 | 90.05 | 684.87
S_042_04 | 100.17 | 703.48
S_042_04 | 110.05 | 713.91
S_042_04 | 119.93 | 724.33
S_042_04 | 130.06 | 736.81
S_042_04 | 140.18 | 745.2
S_042_04 | 150.06 | 755.63
S_042_04 | 160.19 | 764.01
S_042_04 | 170.07 | 770.35
S_042_04 | 180.19 | 778.74
S_042_04 | 190.07 | 783.03
S_042_04 | 200.19 | 789.37
S_042_04 | 204.89 | 789.47
S_043_01 | 3 | 70
S_043_01 | 7 | 120
S_043_01 | 10 | 140
S_043_01 | 14 | 180
S_043_01 | 21 | 210
S_043_01 | 28 | 240
S_043_01 | 42 | 320
S_043_01 | 56 | 370
S_043_01 | 70 | 430
S_043_01 | 84 | 520
S_043_01 | 105 | 540
S_043_01 | 126 | 580
S_043_01 | 140 | 660
S_043_01 | 147 | 650
S_043_01 | 168 | 670
S_043_01 | 196 | 690
S_043_01 | 210 | 780
S_043_01 | 224 | 810
S_043_01 | 252 | 810
S_043_01 | 280 | 770
S_043_01 | 308 | 760
S_043_01 | 336 | 700
S_043_01 | 364 | 680
S_043_01 | 392 | 660
S_043_01 | 420 | 690
S_043_01 | 448 | 710
S_043_01 | 476 | 760
S_043_01 | 504 | 770
S_043_01 | 532 | 710
S_043_01 | 560 | 730
S_043_01 | 588 | 790
S_043_01 | 616 | 750
S_043_01 | 630 | 760
S_043_01 | 644 | 730
S_043_02 | 3 | 60
S_043_02 | 7 | 120
S_043_02 | 10 | 160
S_043_02 | 14 | 190
S_043_02 | 21 | 260
S_043_02 | 28 | 300
S_043_02 | 35 | 340
S_043_02 | 42 | 370
S_043_02 | 56 | 370
S_043_02 | 70 | 390
S_043_02 | 84 | 400
S_043_02 | 105 | 380
S_043_02 | 126 | 400
S_043_02 | 140 | 390
S_043_02 | 147 | 370
S_043_02 | 168 | 390
S_043_02 | 196 | 410
S_043_02 | 210 | 410
S_043_02 | 224 | 440
S_043_02 | 252 | 440
S_043_02 | 280 | 450
S_043_02 | 308 | 500
S_043_02 | 336 | 440
S_043_02 | 364 | 530
S_043_02 | 392 | 540
S_043_02 | 420 | 510
S_043_02 | 448 | 510
S_043_02 | 476 | 480
S_043_02 | 504 | 420
S_043_02 | 532 | 440
S_043_02 | 560 | 440
S_043_02 | 588 | 450
S_043_02 | 616 | 480
S_043_02 | 644 | 510
S_043_02 | 672 | 490
S_043_02 | 700 | 460
S_043_02 | 728 | 560
S_043_02 | 756 | 520
S_043_02 | 784 | 510
S_043_02 | 798 | 490
S_043_03 | 3 | 110
S_043_03 | 7 | 150
S_043_03 | 10 | 190
S_043_03 | 14 | 230
S_043_03 | 21 | 270
S_043_03 | 28 | 350
S_043_03 | 35 | 390
S_043_03 | 42 | 420
S_043_03 | 56 | 520
S_043_03 | 70 | 560
S_043_03 | 84 | 610
S_043_03 | 105 | 640
S_043_03 | 126 | 770
S_043_03 | 140 | 800
S_043_03 | 147 | 760
S_043_03 | 168 | 770
S_043_03 | 196 | 780
S_043_03 | 210 | 770
S_043_03 | 224 | 730
S_043_03 | 252 | 660
S_043_03 | 280 | 610
S_043_03 | 308 | 660
S_043_03 | 336 | 690
S_043_03 | 364 | 700
S_043_03 | 392 | 730
S_043_03 | 420 | 740
S_043_03 | 448 | 700
S_043_03 | 476 | 750
S_043_03 | 504 | 790
S_043_04 | 3 | 90
S_043_04 | 7 | 130
S_043_04 | 10 | 190
S_043_04 | 14 | 230
S_043_04 | 21 | 280
S_043_04 | 28 | 280
S_043_04 | 42 | 340
S_043_04 | 56 | 400
S_043_04 | 70 | 420
S_043_04 | 84 | 410
S_043_04 | 105 | 440
S_043_04 | 126 | 450
S_043_04 | 140 | 500
S_043_04 | 147 | 500
S_043_04 | 168 | 550
S_043_04 | 196 | 570
S_043_04 | 210 | 570
S_043_04 | 224 | 570
S_043_04 | 252 | 600
S_043_04 | 280 | 640
S_043_04 | 308 | 720
S_043_04 | 336 | 710
S_043_04 | 364 | 660
S_043_04 | 392 | 700
S_043_04 | 420 | 650
S_043_04 | 448 | 590
S_043_04 | 476 | 570
S_043_04 | 504 | 580
S_043_04 | 532 | 630
S_043_04 | 560 | 650
S_043_04 | 588 | 700
S_043_04 | 616 | 650
S_043_04 | 644 | 660
S_043_04 | 672 | 730
S_043_04 | 700 | 680
S_043_04 | 728 | 650
S_043_05 | 3 | 4
S_043_05 | 7 | 34
S_043_05 | 10 | 38
S_043_05 | 14 | 56
S_043_05 | 21 | 79
S_043_05 | 28 | 105
S_043_05 | 35 | 122
S_043_05 | 42 | 138
S_043_05 | 56 | 162
S_043_05 | 70 | 181
S_043_05 | 73 | 283
S_043_05 | 77 | 319
S_043_05 | 80 | 343
S_043_05 | 84 | 359
S_043_05 | 91 | 387
S_043_05 | 98 | 411
S_043_05 | 105 | 444
S_043_05 | 112 | 459
S_043_05 | 126 | 504
S_043_05 | 140 | 526
S_043_05 | 143 | 456
S_043_05 | 147 | 505
S_043_05 | 150 | 529
S_043_05 | 154 | 550
S_043_05 | 161 | 575
S_043_05 | 168 | 602
S_043_05 | 175 | 599
S_043_05 | 182 | 605
S_043_05 | 196 | 624
S_043_05 | 210 | 646
S_043_05 | 213 | 659
S_043_05 | 216 | 668
S_043_05 | 220 | 666
S_043_05 | 224 | 670
S_043_05 | 231 | 676
S_043_05 | 238 | 669
S_043_05 | 245 | 665
S_043_05 | 252 | 684
S_043_05 | 266 | 666
S_043_05 | 280 | 669
S_043_06 | 3 | 66
S_043_06 | 7 | 129
S_043_06 | 10 | 149
S_043_06 | 14 | 182
S_043_06 | 21 | 227
S_043_06 | 28 | 262
S_043_06 | 35 | 284
S_043_06 | 42 | 318
S_043_06 | 56 | 365
S_043_06 | 70 | 388
S_043_06 | 73 | 403
S_043_06 | 77 | 414
S_043_06 | 80 | 423
S_043_06 | 84 | 427
S_043_06 | 91 | 430
S_043_06 | 98 | 427
S_043_06 | 105 | 446
S_043_06 | 112 | 449
S_043_06 | 126 | 469
S_043_06 | 140 | 471
S_043_06 | 143 | 418
S_043_06 | 147 | 392
S_043_06 | 150 | 370
S_043_06 | 154 | 363
S_043_06 | 161 | 348
S_043_06 | 168 | 338
S_043_06 | 175 | 335
S_043_06 | 182 | 326
S_043_06 | 196 | 317
S_043_06 | 210 | 318
S_043_06 | 213 | 375
S_043_06 | 216 | 405
S_043_06 | 220 | 426
S_043_06 | 224 | 436
S_043_06 | 231 | 454
S_043_06 | 238 | 456
S_043_06 | 245 | 463
S_043_06 | 252 | 478
S_043_06 | 266 | 475
S_043_06 | 280 | 474
S_043_07 | 3 | 65
S_043_07 | 7 | 114
S_043_07 | 10 | 141
S_043_07 | 14 | 171
S_043_07 | 21 | 222
S_043_07 | 28 | 259
S_043_07 | 35 | 295
S_043_07 | 42 | 327
S_043_07 | 56 | 366
S_043_07 | 70 | 399
S_043_07 | 73 | 370
S_043_07 | 77 | 395
S_043_07 | 80 | 414
S_043_07 | 84 | 422
S_043_07 | 91 | 459
S_043_07 | 98 | 465
S_043_07 | 105 | 477
S_043_07 | 112 | 493
S_043_07 | 126 | 505
S_043_07 | 140 | 521
S_043_07 | 143 | 538
S_043_07 | 147 | 543
S_043_07 | 150 | 538
S_043_07 | 154 | 552
S_043_07 | 161 | 556
S_043_07 | 168 | 555
S_043_07 | 175 | 563
S_043_07 | 182 | 567
S_043_07 | 196 | 573
S_043_07 | 210 | 581
S_043_07 | 213 | 516
S_043_07 | 217 | 490
S_043_07 | 220 | 479
S_043_07 | 224 | 471
S_043_07 | 231 | 449
S_043_07 | 238 | 446
S_043_07 | 245 | 441
S_043_07 | 252 | 440
S_043_07 | 266 | 427
S_043_07 | 280 | 420
S_043_08 | 3 | 65
S_043_08 | 7 | 114
S_043_08 | 10 | 141
S_043_08 | 14 | 171
S_043_08 | 21 | 222
S_043_08 | 28 | 259
S_043_08 | 35 | 295
S_043_08 | 42 | 327
S_043_08 | 56 | 366
S_043_08 | 70 | 399
S_043_08 | 73 | 328
S_043_08 | 77 | 309
S_043_08 | 80 | 308
S_043_08 | 84 | 298
S_043_08 | 91 | 285
S_043_08 | 98 | 273
S_043_08 | 105 | 273
S_043_08 | 112 | 270
S_043_08 | 126 | 270
S_043_08 | 140 | 272
S_043_08 | 143 | 341
S_043_08 | 147 | 377
S_043_08 | 150 | 406
S_043_08 | 154 | 424
S_043_08 | 161 | 445
S_043_08 | 168 | 453
S_043_08 | 175 | 472
S_043_08 | 182 | 473
S_043_08 | 196 | 501
S_043_08 | 210 | 520
S_043_08 | 213 | 467
S_043_08 | 217 | 476
S_043_08 | 220 | 473
S_043_08 | 224 | 486
S_043_08 | 231 | 490
S_043_08 | 238 | 499
S_043_08 | 245 | 504
S_043_08 | 252 | 524
S_043_08 | 266 | 543
S_043_08 | 280 | 554
S_043_09 | 0.125 | 6
S_043_09 | 0.25 | 7
S_043_09 | 0.5 | 13
S_043_09 | 1 | 15
S_043_09 | 3 | 23
S_043_09 | 7 | 56
S_043_09 | 10 | 55
S_043_09 | 14 | 76
S_043_09 | 21 | 89
S_043_09 | 28 | 131
S_043_09 | 35 | 141
S_043_09 | 42 | 154
S_043_09 | 56 | 165
S_043_09 | 70 | 195
S_043_09 | 84 | 206
S_043_09 | 91 | 200
S_043_09 | 98 | 214
S_043_09 | 112 | 225
S_043_09 | 126 | 252
S_043_09 | 140 | 259
S_043_09 | 143 | 240
S_043_09 | 147 | 254
S_043_09 | 154 | 258
S_043_09 | 161 | 262
S_043_09 | 168 | 266
S_043_09 | 175 | 269
S_043_09 | 182 | 272
S_043_09 | 196 | 272
S_043_09 | 210 | 282
S_043_10 | 0.125 | 0
S_043_10 | 0.25 | 34
S_043_10 | 0.5 | 11
S_043_10 | 1 | 1
S_043_10 | 3 | 67
S_043_10 | 7 | 76
S_043_10 | 10 | 128
S_043_10 | 14 | 143
S_043_10 | 21 | 174
S_043_10 | 28 | 186
S_043_10 | 35 | 244
S_043_10 | 42 | 281
S_043_10 | 56 | 341
S_043_10 | 70 | 380
S_043_10 | 84 | 408
S_043_10 | 91 | 411
S_043_10 | 98 | 420
S_043_10 | 112 | 440
S_043_10 | 126 | 449
S_043_10 | 140 | 483
S_043_11 | 0.125 | 8
S_043_11 | 0.25 | 5
S_043_11 | 0.5 | 15
S_043_11 | 1 | 22
S_043_11 | 3 | 66
S_043_11 | 7 | 109
S_043_11 | 10 | 136
S_043_11 | 14 | 162
S_043_11 | 21 | 222
S_043_11 | 28 | 263
S_043_11 | 35 | 300
S_043_11 | 42 | 326
S_043_11 | 56 | 376
S_043_11 | 70 | 403
S_043_11 | 84 | 438
S_043_11 | 91 | 435
S_043_11 | 98 | 436
S_043_11 | 112 | 457
S_043_11 | 126 | 491
S_043_11 | 140 | 482
S_043_11 | 143 | 489
S_043_11 | 147 | 499
S_043_11 | 154 | 516
S_043_11 | 161 | 514
S_043_11 | 168 | 522
S_043_11 | 175 | 527
S_043_11 | 182 | 538
S_043_11 | 196 | 543
S_043_11 | 210 | 556
S_043_12 | 0.125 | 15
S_043_12 | 0.25 | 17
S_043_12 | 0.5 | 32
S_043_12 | 1 | 53
S_043_12 | 3 | 74
S_043_12 | 7 | 147
S_043_12 | 10 | 176
S_043_12 | 14 | 193
S_043_12 | 21 | 261
S_043_12 | 28 | 299
S_043_12 | 35 | 344
S_043_12 | 42 | 375
S_043_12 | 56 | 411
S_043_12 | 70 | 450
S_043_12 | 84 | 458
S_043_12 | 91 | 470
S_043_12 | 98 | 478
S_043_12 | 112 | 488
S_043_12 | 126 | 492
S_043_12 | 140 | 481
S_043_13 | 0.125 | 24
S_043_13 | 0.25 | 21
S_043_13 | 0.5 | 24
S_043_13 | 1 | 16
S_043_13 | 3 | 6
S_043_13 | 7 | 68
S_043_13 | 10 | 114
S_043_13 | 14 | 139
S_043_13 | 21 | 202
S_043_13 | 28 | 242
S_043_13 | 35 | 276
S_043_13 | 42 | 307
S_043_13 | 56 | 333
S_043_13 | 70 | 365
S_043_13 | 84 | 383
S_043_13 | 91 | 387
S_043_13 | 98 | 398
S_043_13 | 112 | 415
S_043_13 | 126 | 428
S_043_13 | 140 | 462
S_043_13 | 143 | 455
S_043_13 | 147 | 449
S_043_14 | 0.125 | 26
S_043_14 | 0.25 | 13
S_043_14 | 0.5 | 34
S_043_14 | 1 | 14
S_043_14 | 3 | 70
S_043_14 | 7 | 153
S_043_14 | 10 | 166
S_043_14 | 14 | 223
S_043_14 | 21 | 269
S_043_14 | 28 | 316
S_043_14 | 35 | 406
S_043_14 | 42 | 371
S_043_14 | 56 | 401
S_043_14 | 70 | 409
S_043_14 | 84 | 423
S_043_14 | 91 | 423
S_043_14 | 98 | 424
S_043_14 | 112 | 434
S_043_14 | 126 | 452
S_043_14 | 140 | 446
S_048_01 | 0 | 0
S_048_01 | 7 | 208
S_048_01 | 14 | 320
S_048_01 | 21 | 416
S_048_01 | 28 | 496
S_048_01 | 35 | 560
S_048_01 | 42 | 608
S_048_01 | 49 | 640
S_048_01 | 56 | 672
S_048_01 | 70 | 736
S_048_01 | 84 | 760
S_048_01 | 112 | 816
S_048_01 | 140 | 864
S_048_01 | 168 | 904
S_048_111 | 0 | 0
S_048_111 | 7 | 200
S_048_111 | 14 | 328.5714
S_048_111 | 21 | 442.8571
S_048_111 | 28 | 528.5714
S_048_111 | 35 | 585.7143
S_048_111 | 42 | 642.8571
S_048_111 | 49 | 714.2857
S_048_111 | 56 | 750
S_048_111 | 70 | 807.1429
S_048_111 | 84 | 842.8571
S_048_111 | 112 | 864.2857
S_048_111 | 140 | 907.1429
S_048_111 | 168 | 928.5714
S_048_125 | 0 | 0
S_048_125 | 7 | 157.1429
S_048_125 | 14 | 228.5714
S_048_125 | 21 | 314.2857
S_048_125 | 28 | 385.7143
S_048_125 | 35 | 442.8571
S_048_125 | 42 | 457.1429
S_048_125 | 49 | 521.4286
S_048_125 | 56 | 557.1429
S_048_125 | 70 | 585.7143
S_048_125 | 84 | 607.1429
S_048_125 | 112 | 642.8571
S_048_125 | 140 | 671.4286
S_048_125 | 168 | 685.7143
S_048_139 | 0 | 0
S_048_139 | 7 | 57.14286
S_048_139 | 14 | 157.1429
S_048_139 | 21 | 257.1429
S_048_139 | 28 | 300
S_048_139 | 35 | 335.7143
S_048_139 | 42 | 357.1429
S_048_139 | 49 | 392.8571
S_048_139 | 56 | 428.5714
S_048_139 | 70 | 450
S_048_139 | 84 | 464.2857
S_048_139 | 112 | 485.7143
S_048_139 | 140 | 528.5714
S_048_139 | 168 | 528.5714
S_048_15 | 0 | 0
S_048_15 | 7 | 208
S_048_15 | 14 | 320
S_048_15 | 21 | 416
S_048_15 | 28 | 496
S_048_15 | 35 | 560
S_048_15 | 42 | 608
S_048_15 | 49 | 640
S_048_15 | 56 | 672
S_048_15 | 70 | 688
S_048_15 | 84 | 720
S_048_15 | 112 | 768
S_048_15 | 140 | 792
S_048_15 | 168 | 840
S_048_29 | 0 | 0
S_048_29 | 7 | 208
S_048_29 | 14 | 320
S_048_29 | 21 | 416
S_048_29 | 28 | 496
S_048_29 | 35 | 560
S_048_29 | 42 | 624
S_048_29 | 49 | 664
S_048_29 | 56 | 712
S_048_29 | 70 | 752
S_048_29 | 84 | 792
S_048_29 | 112 | 832
S_048_29 | 140 | 888
S_048_29 | 168 | 944
S_048_43 | 0 | 0
S_048_43 | 7 | 200
S_048_43 | 14 | 328.5714
S_048_43 | 21 | 414.2857
S_048_43 | 28 | 414.2857
S_048_43 | 35 | 442.8571
S_048_43 | 42 | 485.7143
S_048_43 | 56 | 450
S_048_43 | 84 | 500
S_048_43 | 112 | 514.2857
S_048_43 | 140 | 550
S_048_43 | 168 | 557.1429
S_048_55 | 0 | 0
S_048_55 | 7 | 200
S_048_55 | 14 | 285.7143
S_048_55 | 21 | 357.1429
S_048_55 | 28 | 457.1429
S_048_55 | 35 | 528.5714
S_048_55 | 42 | 585.7143
S_048_55 | 49 | 628.5714
S_048_55 | 56 | 657.1429
S_048_55 | 70 | 700
S_048_55 | 84 | 721.4286
S_048_55 | 112 | 742.8571
S_048_55 | 140 | 785.7143
S_048_55 | 168 | 814.2857
S_048_69 | 0 | 0
S_048_69 | 7 | 200
S_048_69 | 14 | 285.7143
S_048_69 | 21 | 357.1429
S_048_69 | 28 | 457.1429
S_048_69 | 35 | 528.5714
S_048_69 | 42 | 585.7143
S_048_69 | 49 | 650
S_048_69 | 56 | 700
S_048_69 | 70 | 728.5714
S_048_69 | 84 | 757.1429
S_048_69 | 112 | 800
S_048_69 | 140 | 828.5714
S_048_69 | 168 | 857.1429
S_048_83 | 0 | 0
S_048_83 | 7 | 157.1429
S_048_83 | 14 | 228.5714
S_048_83 | 21 | 314.2857
S_048_83 | 28 | 385.7143
S_048_83 | 35 | 485.7143
S_048_83 | 42 | 542.8571
S_048_83 | 49 | 578.5714
S_048_83 | 56 | 600
S_048_83 | 70 | 657.1429
S_048_83 | 84 | 678.5714
S_048_83 | 112 | 728.5714
S_048_83 | 140 | 757.1429
S_048_83 | 168 | 771.4286
S_048_97 | 0 | 0
S_048_97 | 7 | 157.1429
S_048_97 | 14 | 228.5714
S_048_97 | 21 | 314.2857
S_048_97 | 28 | 385.7143
S_048_97 | 35 | 442.8571
S_048_97 | 42 | 457.1429
S_048_97 | 49 | 521.4286
S_048_97 | 56 | 557.1429
S_048_97 | 70 | 585.7143
S_048_97 | 84 | 607.1429
S_048_97 | 112 | 642.8571
S_048_97 | 140 | 700
S_048_97 | 168 | 685.7143
S_049_01 | 0 | 0
S_049_01 | 5 | 73.33333
S_049_01 | 10 | 120
S_049_01 | 15 | 173.3333
S_049_01 | 20 | 253.3333
S_049_01 | 25 | 320
S_049_01 | 30 | 346.6667
S_049_01 | 35 | 386.6667
S_049_01 | 40 | 440
S_049_01 | 45 | 480
S_049_01 | 50 | 493.3333
S_049_01 | 55 | 526.6667
S_049_01 | 60 | 546.6667
S_049_01 | 65 | 573.3333
S_049_01 | 70 | 600
S_049_01 | 75 | 613.3333
S_049_01 | 80 | 613.3333
S_049_01 | 85 | 613.3333
S_049_01 | 90 | 640
S_050_01 | 0 | 0
S_050_01 | 5.147059 | 246.1538
S_050_01 | 10.29412 | 315.3846
S_050_01 | 15.44118 | 423.0769
S_050_01 | 20.58824 | 502.3077
S_050_01 | 25.73529 | 538.4615
S_050_01 | 30.88235 | 576.9231
S_050_01 | 35 | 600
S_050_01 | 42 | 638.4615
S_050_01 | 49 | 676.9231
S_050_01 | 56 | 700
S_050_01 | 63 | 676.9231
S_050_01 | 70 | 723.0769
S_050_01 | 77 | 738.4615
S_050_01 | 84 | 753.8462
S_050_01 | 91 | 753.8462
S_050_01 | 98 | 761.5385
S_050_01 | 105 | 769.2308
S_050_01 | 112 | 769.2308
S_050_01 | 119 | 776.9231
S_050_01 | 126 | 784.6154
S_050_01 | 133 | 796.1538
S_050_01 | 140 | 796.1538
S_050_01 | 147 | 776.9231
S_050_01 | 154 | 807.6923
S_050_01 | 161 | 800
S_050_01 | 168 | 815.3846
S_050_28 | 0 | 0
S_050_28 | 5.147059 | 146.1538
S_050_28 | 10.29412 | 246.1538
S_050_28 | 15.44118 | 338.4615
S_050_28 | 20.58824 | 407.6923
S_050_28 | 25.73529 | 476.9231
S_050_28 | 30.88235 | 530.7692
S_050_28 | 35 | 561.5385
S_050_28 | 42 | 615.3846
S_050_28 | 49 | 646.1538
S_050_28 | 56 | 676.9231
S_050_28 | 63 | 700
S_050_28 | 70 | 723.0769
S_050_28 | 77 | 738.4615
S_050_28 | 84 | 746.1538
S_050_28 | 91 | 757.6923
S_050_28 | 98 | 761.5385
S_050_28 | 105 | 776.9231
S_050_28 | 112 | 784.6154
S_050_28 | 119 | 788.4615
S_050_28 | 126 | 784.6154
S_050_28 | 133 | 796.1538
S_050_28 | 140 | 796.1538
S_050_28 | 147 | 776.9231
S_050_28 | 154 | 807.6923
S_050_28 | 161 | 800
S_050_28 | 168 | 815.3846
S_051_01 | 0 | 0
S_051_01 | 0 | 0
S_051_01 | 2 | 88.23529
S_051_01 | 7 | 158.8235
S_051_01 | 7 | 50
S_051_01 | 10 | 60
S_051_01 | 14 | 130
S_051_01 | 21 | 170
S_051_01 | 28 | 379.4118
S_051_01 | 28 | 230
S_051_01 | 56 | 538.2353
S_051_01 | 56 | 370
S_051_01 | 91 | 591.1765
S_051_01 | 91 | 460
S_051_01 | 180 | 550
S_051_01 | 182 | 714.7059
S_051_01 | 280 | 580
S_051_01 | 364 | 590
S_052_12 | 0 | 0
S_052_12 | 7 | 40
S_052_12 | 10 | 60
S_052_12 | 14 | 130
S_052_12 | 21 | 170
S_052_12 | 28 | 220
S_052_12 | 56 | 350
S_052_12 | 91 | 420
S_052_12 | 180 | 500
S_052_12 | 280 | 520
S_052_12 | 364 | 550
S_052_23 | 0 | 0
S_052_23 | 7 | 190
S_052_23 | 14 | 290
S_052_23 | 21 | 380
S_052_23 | 28 | 430
S_052_23 | 56 | 600
S_052_23 | 91 | 675
S_052_23 | 189 | 780
S_052_23 | 280 | 795
S_052_23 | 364 | 800
S_052_33 | 0 | 0
S_052_33 | 7 | 140
S_052_33 | 10 | 180
S_052_33 | 14 | 210
S_052_33 | 21 | 280
S_052_33 | 28 | 340
S_052_33 | 56 | 520
S_052_33 | 91 | 600
S_052_33 | 180 | 690
S_052_33 | 280 | 700
S_052_33 | 364 | 710
S_052_44 | 0 | 0
S_052_44 | 7 | 140
S_052_44 | 14 | 250
S_052_44 | 21 | 320
S_052_44 | 28 | 380
S_052_44 | 56 | 530
S_052_44 | 91 | 610
S_052_44 | 189 | 680
S_052_44 | 280 | 710
S_052_44 | 364 | 710
S_052_54 | 0 | 0
S_052_54 | 7 | 100
S_052_54 | 10 | 130
S_052_54 | 14 | 230
S_052_54 | 21 | 310
S_052_54 | 28 | 390
S_052_54 | 56 | 540
S_052_54 | 91 | 600
S_052_54 | 180 | 670
S_052_54 | 280 | 690
S_052_54 | 364 | 700
S_053_01 | 0 | 0
S_053_01 | 7 | 190
S_053_01 | 14 | 260
S_053_01 | 21 | 320
S_053_01 | 28 | 360
S_053_01 | 49 | 440
S_053_01 | 84 | 520
S_053_08 | 0 | 0
S_053_08 | 7 | 80
S_053_08 | 14 | 150
S_053_08 | 21 | 190
S_053_08 | 28 | 230
S_053_08 | 49 | 290
S_053_08 | 84 | 370
S_053_15 | 0 | 0
S_053_15 | 7 | 140
S_053_15 | 14 | 210
S_053_15 | 21 | 270
S_053_15 | 28 | 320
S_053_15 | 49 | 410
S_053_15 | 84 | 520
S_053_22 | 0 | 0
S_053_22 | 7 | 70
S_053_22 | 14 | 130
S_053_22 | 21 | 170
S_053_22 | 28 | 210
S_053_22 | 49 | 270
S_053_22 | 84 | 350
S_053_29 | 0 | 0
S_053_29 | 7 | 160
S_053_29 | 14 | 210
S_053_29 | 21 | 270
S_053_29 | 28 | 300
S_053_29 | 49 | 350
S_053_29 | 84 | 430
S_053_36 | 0 | 0
S_053_36 | 7 | 110
S_053_36 | 14 | 170
S_053_36 | 21 | 210
S_053_36 | 28 | 230
S_053_36 | 49 | 290
S_053_36 | 84 | 340
S_053_43 | 0 | 0
S_053_43 | 7 | 90
S_053_43 | 14 | 110
S_053_43 | 21 | 150
S_053_43 | 28 | 190
S_053_43 | 49 | 220
S_053_43 | 84 | 290
S_053_50 | 0 | 0
S_053_50 | 7 | 80
S_053_50 | 14 | 120
S_053_50 | 21 | 140
S_053_50 | 28 | 160
S_053_50 | 49 | 210
S_053_50 | 84 | 250
S_053_57 | 0 | 0
S_053_57 | 7 | 90
S_053_57 | 14 | 110
S_053_57 | 21 | 150
S_053_57 | 28 | 190
S_053_57 | 49 | 220
S_053_57 | 84 | 290
S_053_64 | 0 | 0
S_053_64 | 7 | 80
S_053_64 | 14 | 120
S_053_64 | 21 | 140
S_053_64 | 28 | 160
S_053_64 | 49 | 210
S_053_64 | 84 | 250
S_054_01 | 0 | 0
S_054_01 | 7 | 250
S_054_01 | 14 | 410
S_054_01 | 21 | 510
S_054_01 | 28 | 580
S_054_01 | 35 | 620
S_054_01 | 42 | 670
S_054_01 | 49 | 720
S_054_01 | 56 | 760
S_054_01 | 77 | 830
S_054_01 | 91 | 840
S_054_01 | 133 | 940
S_054_01 | 175 | 960
S_054_14 | 0 | 0
S_054_14 | 7 | 280
S_054_14 | 14 | 400
S_054_14 | 21 | 470
S_054_14 | 28 | 480
S_054_14 | 35 | 540
S_054_14 | 42 | 570
S_054_14 | 49 | 600
S_054_14 | 56 | 610
S_054_14 | 77 | 650
S_054_14 | 91 | 670
S_054_14 | 133 | 760
S_054_14 | 182 | 780
S_054_27 | 0 | 0
S_054_27 | 7 | 250
S_054_27 | 14 | 400
S_054_27 | 21 | 520
S_054_27 | 28 | 590
S_054_27 | 35 | 640
S_054_27 | 42 | 700
S_054_27 | 49 | 750
S_054_27 | 56 | 770
S_054_27 | 77 | 850
S_054_27 | 91 | 880
S_054_27 | 133 | 980
S_054_27 | 175 | 990
S_055_01 | 0 | 0
S_055_01 | 7 | 180
S_055_01 | 14 | 260
S_055_01 | 21 | 310
S_055_01 | 28 | 330
S_055_01 | 56 | 400
S_055_01 | 91 | 430
S_055_01 | 182 | 520
S_055_09 | 0 | 0
S_055_09 | 7 | 170
S_055_09 | 14 | 255
S_055_09 | 21 | 350
S_055_09 | 28 | 370
S_055_09 | 56 | 460
S_055_09 | 91 | 490
S_055_09 | 182 | 550
S_055_17 | 0 | 0
S_055_17 | 7 | 180
S_055_17 | 14 | 270
S_055_17 | 21 | 350
S_055_17 | 28 | 380
S_055_17 | 56 | 460
S_055_17 | 91 | 480
S_055_17 | 182 | 550
S_055_25 | 0 | 0
S_055_25 | 7 | 190
S_055_25 | 14 | 260
S_055_25 | 21 | 330
S_055_25 | 28 | 360
S_055_25 | 56 | 460
S_055_25 | 91 | 470
S_055_25 | 182 | 550
S_055_33 | 0 | 0
S_055_33 | 7 | 130
S_055_33 | 14 | 230
S_055_33 | 21 | 280
S_055_33 | 28 | 320
S_055_33 | 56 | 400
S_055_33 | 91 | 460
S_055_33 | 182 | 550
S_055_41 | 0 | 0
S_055_41 | 7 | 185
S_055_41 | 14 | 260
S_055_41 | 21 | 345
S_055_41 | 28 | 380
S_055_41 | 56 | 465
S_055_41 | 91 | 500
S_055_41 | 182 | 555
S_055_49 | 0 | 0
S_055_49 | 7 | 190
S_055_49 | 14 | 280
S_055_49 | 21 | 365
S_055_49 | 28 | 400
S_055_49 | 56 | 490
S_055_49 | 91 | 510
S_055_49 | 182 | 590
S_055_57 | 0 | 0
S_055_57 | 7 | 170
S_055_57 | 14 | 260
S_055_57 | 21 | 355
S_055_57 | 28 | 375
S_055_57 | 56 | 470
S_055_57 | 91 | 460
S_055_57 | 182 | 540
S_055_65 | 0 | 0
S_055_65 | 7 | 125
S_055_65 | 14 | 225
S_055_65 | 21 | 275
S_055_65 | 28 | 315
S_055_65 | 56 | 425
S_055_65 | 91 | 465
S_055_65 | 182 | 550
S_056_01 | 0 | 0
S_056_01 | 7 | 60
S_056_01 | 14 | 120
S_056_01 | 28 | 210
S_056_01 | 49 | 360
S_056_01 | 98 | 660
S_056_07 | 0 | 0
S_056_07 | 7 | 150
S_056_07 | 14 | 250
S_056_07 | 28 | 430
S_056_07 | 49 | 620
S_056_07 | 98 | 770
S_056_13 | 0 | 0
S_056_13 | 7 | 80
S_056_13 | 14 | 140
S_056_13 | 28 | 200
S_056_13 | 49 | 300
S_056_13 | 98 | 500
S_057_01 | 0 | 0
S_057_01 | 11 | 40
S_057_01 | 18 | 55
S_057_01 | 32 | 70
S_057_01 | 46 | 80
S_057_01 | 67 | 120
S_057_01 | 96 | 135
S_057_01 | 156 | 190
S_057_01 | 216 | 200
S_057_01 | 341 | 215
S_057_11 | 0 | 0
S_057_11 | 11 | 30
S_057_11 | 18 | 60
S_057_11 | 32 | 55
S_057_11 | 46 | 110
S_057_11 | 67 | 120
S_057_11 | 96 | 160
S_057_11 | 156 | 210
S_057_11 | 216 | 190
S_057_11 | 341 | 200
S_057_21 | 0 | 0
S_057_21 | 11 | 15
S_057_21 | 18 | 40
S_057_21 | 32 | 60
S_057_21 | 46 | 70
S_057_21 | 67 | 95
S_057_21 | 96 | 130
S_057_21 | 156 | 160
S_057_21 | 216 | 170
S_057_21 | 341 | 190
S_058_01 | 0 | 0
S_058_01 | 1 | 0
S_058_01 | 3 | 140
S_058_01 | 7 | 200
S_058_01 | 14 | 300
S_058_01 | 56 | 370
S_058_01 | 78 | 450
S_058_01 | 91 | 490
S_058_01 | 180 | 550
S_058_01 | 360 | 620
S_058_11 | 0 | 0
S_058_11 | 1 | 0
S_058_11 | 3 | 75
S_058_11 | 7 | 70
S_058_11 | 21 | 90
S_058_11 | 56 | 155
S_058_11 | 78 | 220
S_058_11 | 91 | 260
S_058_11 | 180 | 275
S_058_11 | 365 | 280
S_058_21 | 0 | 0
S_058_21 | 1 | 0
S_058_21 | 3 | 30
S_058_21 | 7 | 100
S_058_21 | 21 | 190
S_058_21 | 56 | 270
S_058_21 | 78 | 330
S_058_21 | 91 | 350
S_058_21 | 180 | 395
S_058_21 | 365 | 420
S_059_01 | 0 | 0
S_059_01 | 3 | 50
S_059_01 | 7 | 150
S_059_01 | 14 | 280
S_059_01 | 21 | 330
S_059_01 | 28 | 450
S_059_01 | 33 | 490
S_059_01 | 56 | 560
S_059_01 | 68 | 590
S_059_01 | 89 | 630
S_059_01 | 127 | 665
S_059_12 | 0 | 0
S_059_12 | 3 | 110
S_059_12 | 7 | 180
S_059_12 | 14 | 240
S_059_12 | 21 | 330
S_059_12 | 28 | 410
S_059_12 | 33 | 470
S_059_12 | 52 | 530
S_059_12 | 65 | 600
S_059_12 | 87 | 640
S_059_12 | 125 | 680
S_059_23 | 0 | 0
S_059_23 | 3 | 100
S_059_23 | 7 | 150
S_059_23 | 14 | 270
S_059_23 | 21 | 330
S_059_23 | 28 | 380
S_059_23 | 49 | 500
S_059_23 | 63 | 520
S_059_23 | 84 | 580
S_059_23 | 119 | 600
S_059_33 | 0 | 0
S_059_33 | 3 | 50
S_059_33 | 7 | 165
S_059_33 | 14 | 260
S_059_33 | 21 | 330
S_059_33 | 41 | 465
S_059_33 | 56 | 520
S_059_33 | 77 | 570
S_059_33 | 115 | 620
S_060_01 | 0 | 0
S_060_01 | 7 | 170
S_060_01 | 14 | 270
S_060_01 | 21 | 390
S_060_01 | 49 | 500
S_060_01 | 91 | 600
S_060_01 | 182 | 680
S_060_01 | 224 | 740
S_060_01 | 420 | 750
S_060_01 | 560 | 770
S_060_01 | 721 | 780
S_060_12 | 0 | 0
S_060_12 | 7 | 180
S_060_12 | 14 | 270
S_060_12 | 21 | 390
S_060_12 | 49 | 500
S_060_12 | 91 | 580
S_060_12 | 182 | 650
S_060_12 | 224 | 700
S_060_12 | 420 | 710
S_060_12 | 560 | 740
S_060_12 | 721 | 740
S_060_23 | 0 | 0
S_060_23 | 3 | 70
S_060_23 | 7 | 150
S_060_23 | 14 | 200
S_060_23 | 28 | 240
S_060_23 | 35 | 280
S_060_23 | 56 | 320
S_060_23 | 112 | 360
S_060_23 | 180 | 390
S_060_23 | 360 | 410
S_060_23 | 560 | 430
S_061_01 | 0 | 0
S_061_01 | 3 | 50
S_061_01 | 7 | 150
S_061_01 | 8 | 180
S_061_01 | 10 | 190
S_061_01 | 12 | 210
S_061_01 | 14 | 250
S_061_01 | 16 | 270
S_061_01 | 18 | 300
S_061_01 | 20 | 320
S_061_01 | 22 | 350
S_061_01 | 24 | 360
S_061_01 | 30 | 400
S_061_01 | 35 | 430
S_061_01 | 42 | 470
S_062_01 | 0 | 0
S_062_01 | 7 | 300
S_062_01 | 14 | 470
S_062_01 | 21 | 600
S_062_01 | 28 | 650
S_062_01 | 42 | 720
S_062_01 | 56 | 820
S_062_01 | 91 | 910
S_062_09 | 0 | 0
S_062_09 | 7 | 300
S_062_09 | 14 | 500
S_062_09 | 21 | 580
S_062_09 | 28 | 620
S_062_09 | 42 | 680
S_062_09 | 56 | 750
S_062_09 | 91 | 800
S_062_17 | 0 | 0
S_062_17 | 7 | 180
S_062_17 | 14 | 300
S_062_17 | 21 | 370
S_062_17 | 28 | 430
S_062_17 | 42 | 490
S_062_17 | 56 | 540
S_062_17 | 91 | 550
S_062_25 | 0 | 0
S_062_25 | 7 | 350
S_062_25 | 14 | 430
S_062_25 | 21 | 450
S_062_25 | 28 | 530
S_062_25 | 42 | 600
S_062_25 | 56 | 670
S_062_25 | 91 | 680
S_062_33 | 0 | 0
S_062_33 | 7 | 200
S_062_33 | 14 | 340
S_062_33 | 21 | 370
S_062_33 | 28 | 420
S_062_33 | 42 | 470
S_062_33 | 56 | 500
S_062_33 | 91 | 550
S_062_41 | 0 | 0
S_062_41 | 7 | 250
S_062_41 | 14 | 340
S_062_41 | 21 | 430
S_062_41 | 28 | 520
S_062_41 | 42 | 570
S_062_41 | 56 | 600
S_062_41 | 91 | 620
S_063_01 | 0 | 0
S_063_01 | 7 | 310
S_063_01 | 14 | 470
S_063_01 | 21 | 560
S_063_01 | 28 | 580
S_063_01 | 56 | 730
S_063_01 | 91 | 790
S_063_01 | 182 | 820
S_063_09 | 0 | 0
S_063_09 | 7 | 150
S_063_09 | 14 | 330
S_063_09 | 21 | 370
S_063_09 | 28 | 410
S_063_09 | 56 | 510
S_063_09 | 91 | 600
S_063_09 | 182 | 620
S_063_17 | 0 | 0
S_063_17 | 7 | 100
S_063_17 | 14 | 260
S_063_17 | 21 | 310
S_063_17 | 28 | 360
S_063_17 | 56 | 460
S_063_17 | 91 | 510
S_063_17 | 182 | 520
S_063_25 | 0 | 0
S_063_25 | 7 | 230
S_063_25 | 14 | 440
S_063_25 | 21 | 570
S_063_25 | 28 | 680
S_063_25 | 56 | 890
S_063_25 | 91 | 1010
S_063_25 | 182 | 1110
S_063_33 | 0 | 0
S_063_33 | 7 | 170
S_063_33 | 14 | 360
S_063_33 | 21 | 490
S_063_33 | 28 | 530
S_063_33 | 56 | 680
S_063_33 | 91 | 790
S_063_33 | 182 | 800
S_063_41 | 0 | 0
S_063_41 | 7 | 180
S_063_41 | 14 | 330
S_063_41 | 21 | 460
S_063_41 | 28 | 510
S_063_41 | 56 | 630
S_063_41 | 91 | 730
S_063_41 | 182 | 760
S_064_01 | 0 | 0
S_064_01 | 7 | 220
S_064_01 | 21 | 430
S_064_01 | 35 | 530
S_064_01 | 49 | 580
S_064_01 | 84 | 680
S_064_07 | 0 | 0
S_064_07 | 7 | 210
S_064_07 | 21 | 350
S_064_07 | 35 | 470
S_064_07 | 49 | 500
S_064_07 | 84 | 600
S_064_13 | 0 | 0
S_064_13 | 7 | 50
S_064_13 | 21 | 130
S_064_13 | 35 | 210
S_064_13 | 49 | 240
S_064_13 | 84 | 450
S_064_19 | 0 | 0
S_064_19 | 7 | 50
S_064_19 | 21 | 150
S_064_19 | 35 | 270
S_064_19 | 49 | 320
S_064_19 | 84 | 480
S_065_01 | 0 | 0
S_065_01 | 1 | 0
S_065_01 | 2 | 70
S_065_01 | 3 | 100
S_065_01 | 4 | 130
S_065_01 | 5 | 170
S_065_01 | 6 | 190
S_065_01 | 7 | 200
S_065_01 | 8 | 205
S_065_01 | 9 | 210
S_065_01 | 10 | 220
S_065_01 | 13 | 250
S_065_01 | 23 | 300
S_065_01 | 30 | 325
S_065_01 | 41 | 350
S_065_01 | 48 | 375
S_065_17 | 0 | 0
S_065_17 | 1 | 0
S_065_17 | 2 | 80
S_065_17 | 3 | 140
S_065_17 | 4 | 190
S_065_17 | 5 | 230
S_065_17 | 6 | 260
S_065_17 | 7 | 280
S_065_17 | 8 | 290
S_065_17 | 9 | 310
S_065_17 | 10 | 330
S_065_17 | 13 | 360
S_065_17 | 23 | 450
S_065_17 | 30 | 480
S_065_17 | 41 | 510
S_065_17 | 48 | 530
S_065_33 | 0 | 0
S_065_33 | 1 | 0
S_065_33 | 2 | 70
S_065_33 | 3 | 150
S_065_33 | 4 | 200
S_065_33 | 5 | 230
S_065_33 | 6 | 250
S_065_33 | 7 | 290
S_065_33 | 8 | 300
S_065_33 | 9 | 320
S_065_33 | 10 | 350
S_065_33 | 13 | 280
S_065_33 | 20 | 460
S_065_33 | 30 | 520
S_065_33 | 42 | 560
S_066_01 | 0 | 0
S_066_01 | 7 | 127
S_066_01 | 14 | 202
S_066_01 | 21 | 259
S_066_01 | 28 | 309
S_066_01 | 56 | 425
S_066_01 | 91 | 496
S_066_08 | 0 | 0
S_066_08 | 7 | 125
S_066_08 | 14 | 210
S_066_08 | 21 | 264
S_066_08 | 28 | 312
S_066_08 | 56 | 428
S_066_08 | 91 | 481
S_066_106 | 0 | 0
S_066_106 | 7 | 72
S_066_106 | 14 | 110
S_066_106 | 21 | 145
S_066_106 | 28 | 172
S_066_106 | 56 | 250
S_066_106 | 91 | 313
S_066_113 | 0 | 0
S_066_113 | 7 | 62
S_066_113 | 14 | 100
S_066_113 | 21 | 127
S_066_113 | 28 | 150
S_066_113 | 56 | 223
S_066_113 | 91 | 291
S_066_120 | 0 | 0
S_066_120 | 7 | 57
S_066_120 | 14 | 87
S_066_120 | 21 | 107
S_066_120 | 28 | 122
S_066_120 | 56 | 183
S_066_120 | 91 | 244
S_066_127 | 0 | 0
S_066_127 | 7 | 70
S_066_127 | 14 | 114
S_066_127 | 21 | 142
S_066_127 | 28 | 170
S_066_127 | 56 | 259
S_066_127 | 91 | 314
S_066_15 | 0 | 0
S_066_15 | 7 | 136
S_066_15 | 14 | 223
S_066_15 | 21 | 272
S_066_15 | 28 | 318
S_066_15 | 56 | 420
S_066_15 | 91 | 479
S_066_22 | 0 | 0
S_066_22 | 7 | 163
S_066_22 | 14 | 250
S_066_22 | 21 | 308
S_066_22 | 28 | 353
S_066_22 | 56 | 479
S_066_22 | 91 | 549
S_066_29 | 0 | 0
S_066_29 | 7 | 83
S_066_29 | 14 | 142
S_066_29 | 21 | 172
S_066_29 | 28 | 210
S_066_29 | 56 | 300
S_066_29 | 91 | 367
S_066_36 | 0 | 0
S_066_36 | 7 | 85
S_066_36 | 14 | 136
S_066_36 | 21 | 175
S_066_36 | 28 | 211
S_066_36 | 56 | 303
S_066_36 | 91 | 369
S_066_43 | 0 | 0
S_066_43 | 7 | 78
S_066_43 | 14 | 127
S_066_43 | 21 | 159
S_066_43 | 28 | 185
S_066_43 | 56 | 268
S_066_43 | 91 | 324
S_066_50 | 0 | 0
S_066_50 | 7 | 63
S_066_50 | 14 | 96
S_066_50 | 21 | 116
S_066_50 | 28 | 130
S_066_50 | 56 | 191
S_066_50 | 91 | 230
S_066_57 | 0 | 0
S_066_57 | 7 | 84
S_066_57 | 14 | 131
S_066_57 | 21 | 175
S_066_57 | 28 | 207
S_066_57 | 56 | 302
S_066_57 | 91 | 360
S_066_64 | 0 | 0
S_066_64 | 7 | 85
S_066_64 | 14 | 145
S_066_64 | 21 | 189
S_066_64 | 28 | 222
S_066_64 | 56 | 320
S_066_64 | 91 | 392
S_066_71 | 0 | 0
S_066_71 | 7 | 88
S_066_71 | 14 | 141
S_066_71 | 21 | 178
S_066_71 | 28 | 208
S_066_71 | 56 | 300
S_066_71 | 91 | 361
S_066_78 | 0 | 0
S_066_78 | 7 | 62
S_066_78 | 14 | 100
S_066_78 | 21 | 134
S_066_78 | 28 | 160
S_066_78 | 56 | 242
S_066_78 | 91 | 302
S_066_85 | 0 | 0
S_066_85 | 7 | 78
S_066_85 | 14 | 120
S_066_85 | 21 | 146
S_066_85 | 28 | 160
S_066_85 | 56 | 232
S_066_85 | 91 | 279
S_066_92 | 0 | 0
S_066_92 | 7 | 75
S_066_92 | 14 | 129
S_066_92 | 21 | 160
S_066_92 | 28 | 188
S_066_92 | 56 | 261
S_066_92 | 91 | 311
S_066_99 | 0 | 0
S_066_99 | 7 | 59
S_066_99 | 14 | 90
S_066_99 | 21 | 118
S_066_99 | 28 | 139
S_066_99 | 56 | 209
S_066_99 | 91 | 258
S_067_01 | 0 | 0
S_067_01 | 7 | 238
S_067_01 | 28 | 484
S_067_01 | 56 | 606
S_067_01 | 91 | 704
S_067_01 | 182 | 792
S_067_07 | 0 | 0
S_067_07 | 7 | 23
S_067_07 | 28 | 471
S_067_07 | 56 | 581
S_067_07 | 91 | 689
S_067_12 | 0 | 0
S_067_12 | 7 | 22
S_067_12 | 28 | 534
S_067_12 | 56 | 719
S_067_12 | 91 | 839
S_067_12 | 182 | 1057
S_067_18 | 0 | 0
S_067_18 | 7 | 233
S_067_18 | 28 | 543
S_067_18 | 56 | 730
S_067_18 | 91 | 855
S_067_18 | 182 | 1049
S_067_24 | 0 | 0
S_067_24 | 7 | 219
S_067_24 | 28 | 513
S_067_24 | 56 | 673
S_067_24 | 91 | 797
S_067_24 | 182 | 975
S_067_30 | 0 | 0
S_067_30 | 7 | 261
S_067_30 | 28 | 538
S_067_30 | 56 | 676
S_067_30 | 91 | 809
S_067_35 | 0 | 0
S_067_35 | 7 | 156
S_067_35 | 28 | 590
S_067_35 | 56 | 476
S_067_35 | 91 | 883
S_067_40 | 0 | 0
S_067_40 | 7 | 166
S_067_40 | 28 | 420
S_067_40 | 56 | 561
S_067_40 | 91 | 671
S_067_40 | 182 | 871
S_067_46 | 0 | 0
S_067_46 | 7 | 145
S_067_46 | 28 | 397
S_067_46 | 56 | 520
S_067_46 | 91 | 615
S_067_46 | 182 | 858
S_067_52 | 0 | 0
S_067_52 | 7 | 194
S_067_52 | 28 | 403
S_067_52 | 56 | 526
S_067_52 | 91 | 581
S_067_52 | 182 | 679
S_067_58 | 0 | 0
S_067_58 | 7 | 48
S_067_58 | 28 | 208
S_067_58 | 56 | 348
S_067_58 | 91 | 577
S_067_63 | 0 | 0
S_067_63 | 7 | 111
S_067_63 | 28 | 300
S_067_63 | 56 | 430
S_067_63 | 91 | 541
S_067_63 | 182 | 746
S_068_01 | 0 | 0
S_068_01 | 7 | 175
S_068_01 | 28 | 466
S_068_01 | 91 | 756
S_068_05 | 0 | 0
S_068_05 | 7 | 202
S_068_05 | 28 | 441
S_068_05 | 91 | 728
S_068_09 | 0 | 0
S_068_09 | 7 | 209
S_068_09 | 28 | 423
S_068_09 | 91 | 686
S_068_13 | 0 | 0
S_068_13 | 7 | 175
S_068_13 | 28 | 414
S_068_13 | 91 | 631
S_068_17 | 0 | 0
S_068_17 | 7 | 219
S_068_17 | 28 | 449
S_068_17 | 91 | 667
S_068_21 | 0 | 0
S_068_21 | 7 | 223
S_068_21 | 28 | 524
S_068_21 | 91 | 783
S_068_25 | 0 | 0
S_068_25 | 7 | 184
S_068_25 | 28 | 408
S_068_25 | 91 | 657
S_068_29 | 0 | 0
S_068_29 | 7 | 104
S_068_29 | 28 | 300
S_068_29 | 91 | 601
S_068_33 | 0 | 0
S_068_33 | 7 | 270
S_068_33 | 28 | 557
S_068_33 | 91 | 839
S_068_37 | 0 | 0
S_068_37 | 7 | 175
S_068_37 | 28 | 430
S_068_37 | 91 | 682
S_068_41 | 0 | 0
S_068_41 | 7 | 258
S_068_41 | 28 | 531
S_068_41 | 91 | 810
S_068_45 | 0 | 0
S_068_45 | 7 | 223
S_068_45 | 28 | 488
S_068_45 | 91 | 708
S_068_49 | 0 | 0
S_068_49 | 7 | 232
S_068_49 | 28 | 503
S_068_49 | 91 | 714
S_068_53 | 0 | 0
S_068_53 | 7 | 272
S_068_53 | 28 | 529
S_068_53 | 91 | 782
S_069_01 | 0 | 0
S_069_01 | 7 | 180
S_069_01 | 28 | 390
S_069_01 | 56 | 480
S_069_01 | 91 | 590
S_069_01 | 182 | 610
S_069_07 | 0 | 0
S_069_07 | 7 | 225
S_069_07 | 28 | 425
S_069_07 | 56 | 540
S_069_07 | 91 | 620
S_069_07 | 182 | 680
S_069_13 | 0 | 0
S_069_13 | 7 | 240
S_069_13 | 28 | 430
S_069_13 | 56 | 560
S_069_13 | 91 | 660
S_069_13 | 182 | 720
S_069_19 | 0 | 0
S_069_19 | 7 | 230
S_069_19 | 28 | 450
S_069_19 | 56 | 575
S_069_19 | 91 | 675
S_069_19 | 182 | 740
S_069_25 | 0 | 0
S_069_25 | 7 | 200
S_069_25 | 28 | 370
S_069_25 | 56 | 450
S_069_25 | 91 | 540
S_069_25 | 182 | 600
S_069_31 | 0 | 0
S_069_31 | 7 | 200
S_069_31 | 28 | 415
S_069_31 | 56 | 520
S_069_31 | 91 | 615
S_069_31 | 182 | 685
S_069_37 | 0 | 0
S_069_37 | 7 | 190
S_069_37 | 28 | 315
S_069_37 | 56 | 415
S_069_37 | 91 | 480
S_069_37 | 182 | 550
S_069_43 | 0 | 0
S_069_43 | 7 | 170
S_069_43 | 28 | 330
S_069_43 | 56 | 415
S_069_43 | 91 | 485
S_069_43 | 182 | 530
S_069_49 | 0 | 0
S_069_49 | 7 | 210
S_069_49 | 28 | 420
S_069_49 | 56 | 490
S_069_49 | 91 | 570
S_069_49 | 182 | 625
S_069_55 | 0 | 0
S_069_55 | 7 | 180
S_069_55 | 28 | 400
S_069_55 | 56 | 510
S_069_55 | 91 | 600
S_069_55 | 182 | 670
S_070_01 | 0 | 0
S_070_01 | 1 | 44
S_070_01 | 4 | 111
S_070_01 | 5 | 135
S_070_01 | 7 | 171
S_070_01 | 8 | 202
S_070_01 | 11 | 250
S_070_01 | 13 | 283
S_070_01 | 15 | 310
S_070_01 | 20 | 375
S_070_01 | 25 | 430
S_070_01 | 28.7 | 460
S_070_01 | 31.7 | 482
S_070_01 | 39 | 540
S_070_01 | 47 | 548
S_070_01 | 55 | 564
S_070_17 | 0 | 0
S_070_17 | 1 | 50
S_070_17 | 4 | 123
S_070_17 | 5 | 147
S_070_17 | 7 | 187
S_070_17 | 8 | 220
S_070_17 | 11 | 267
S_070_17 | 13 | 300
S_070_17 | 15 | 330
S_070_17 | 20 | 404
S_070_17 | 25 | 460
S_070_17 | 28.7 | 490
S_070_17 | 31.7 | 505
S_070_17 | 39 | 561
S_070_17 | 47 | 580
S_070_17 | 55 | 596
S_070_33 | 0 | 0
S_070_33 | 1 | 40
S_070_33 | 4 | 107
S_070_33 | 5 | 133
S_070_33 | 7 | 162
S_070_33 | 8 | 190
S_070_33 | 11 | 239
S_070_33 | 13 | 270
S_070_33 | 15 | 308
S_070_33 | 20 | 367
S_070_33 | 25 | 424
S_070_33 | 28.7 | 450
S_070_33 | 31.7 | 473
S_070_33 | 39 | 530
S_070_33 | 47 | 538
S_070_33 | 55 | 564
S_070_49 | 0 | 0
S_070_49 | 1 | 52
S_070_49 | 4 | 128
S_070_49 | 5 | 160
S_070_49 | 7 | 194
S_070_49 | 8 | 232
S_070_49 | 11 | 282
S_070_49 | 13 | 318
S_070_49 | 15 | 364
S_070_49 | 20 | 441
S_070_49 | 25 | 510
S_070_49 | 28.7 | 543
S_070_49 | 31.7 | 566
S_070_49 | 39 | 634
S_070_49 | 47 | 648
S_070_49 | 55 | 673
S_070_65 | 0 | 0
S_070_65 | 1 | 57
S_070_65 | 4 | 143
S_070_65 | 5 | 177
S_070_65 | 7 | 224
S_070_65 | 8 | 235
S_070_65 | 11 | 313
S_070_65 | 13 | 353
S_070_65 | 15 | 391
S_070_65 | 20 | 480
S_070_65 | 25 | 544
S_070_65 | 28.7 | 583
S_070_65 | 31.7 | 600
S_070_65 | 39 | 667
S_070_65 | 47 | 687
S_070_65 | 55 | 707
S_071_01 | 0 | 0
S_071_01 | 7 | 165
S_071_01 | 14 | 232
S_071_01 | 21 | 282
S_071_01 | 28 | 296
S_071_01 | 35 | 328
S_071_01 | 42 | 355
S_071_01 | 49 | 361
S_071_01 | 56 | 390
S_071_01 | 63 | 397
S_071_01 | 70 | 401
S_071_01 | 77 | 402
S_071_01 | 84 | 414
S_071_01 | 91 | 438
S_071_01 | 119 | 431
S_071_01 | 140 | 472
S_071_17 | 0 | 0
S_071_17 | 7 | 175
S_071_17 | 14 | 232
S_071_17 | 21 | 289
S_071_17 | 28 | 330
S_071_17 | 35 | 372
S_071_17 | 42 | 389
S_071_17 | 49 | 393
S_071_17 | 56 | 401
S_071_17 | 63 | 440
S_071_17 | 70 | 442
S_071_17 | 77 | 444
S_071_17 | 84 | 462
S_071_17 | 91 | 478
S_071_17 | 119 | 473
S_071_17 | 140 | 537
S_071_33 | 0 | 0
S_071_33 | 7 | 143
S_071_33 | 14 | 223
S_071_33 | 21 | 253
S_071_33 | 28 | 292
S_071_33 | 35 | 312
S_071_33 | 42 | 344
S_071_33 | 49 | 351
S_071_33 | 56 | 352
S_071_33 | 63 | 365
S_071_33 | 70 | 378
S_071_33 | 77 | 377
S_071_33 | 84 | 391
S_071_33 | 91 | 391
S_071_33 | 119 | 387
S_071_33 | 140 | 450
S_071_49 | 0 | 0
S_071_49 | 7 | 125
S_071_49 | 14 | 200
S_071_49 | 21 | 218
S_071_49 | 28 | 291
S_071_49 | 35 | 299
S_071_49 | 42 | 305
S_071_49 | 49 | 326
S_071_49 | 56 | 326
S_071_49 | 63 | 341
S_071_49 | 70 | 350
S_071_49 | 77 | 362
S_071_49 | 84 | 363
S_071_49 | 91 | 369
S_071_49 | 119 | 376
S_071_49 | 140 | 394
S_071_65 | 0 | 0
S_071_65 | 7 | 132
S_071_65 | 14 | 223
S_071_65 | 21 | 252
S_071_65 | 28 | 349
S_071_65 | 35 | 372
S_071_65 | 42 | 380
S_071_65 | 49 | 393
S_071_65 | 56 | 414
S_071_65 | 63 | 420
S_071_65 | 70 | 426
S_071_65 | 77 | 430
S_071_65 | 84 | 440
S_071_65 | 91 | 440
S_071_65 | 119 | 481
S_071_65 | 140 | 472
S_072_01 | 0 | 0
S_072_01 | 7 | 250
S_072_01 | 14 | 400
S_072_01 | 21 | 520
S_072_01 | 28 | 590
S_072_01 | 35 | 650
S_072_01 | 42 | 700
S_072_01 | 56 | 780
S_072_01 | 70 | 850
S_072_01 | 98 | 900
S_072_01 | 119 | 960
S_072_01 | 175 | 990
S_072_13 | 0 | 0
S_072_13 | 7 | 250
S_072_13 | 14 | 400
S_072_13 | 21 | 510
S_072_13 | 28 | 580
S_072_13 | 35 | 620
S_072_13 | 42 | 680
S_072_13 | 56 | 760
S_072_13 | 70 | 820
S_072_13 | 98 | 880
S_072_13 | 119 | 920
S_072_13 | 175 | 960
S_072_25 | 0 | 0
S_072_25 | 7 | 280
S_072_25 | 14 | 400
S_072_25 | 21 | 470
S_072_25 | 28 | 490
S_072_25 | 35 | 550
S_072_25 | 42 | 570
S_072_25 | 56 | 610
S_072_25 | 70 | 630
S_072_25 | 98 | 700
S_072_25 | 119 | 720
S_072_25 | 182 | 780
S_073_01 | 0 | 0
S_073_01 | 1 | 20
S_073_01 | 2 | 30
S_073_01 | 3 | 50
S_073_01 | 4 | 65
S_073_01 | 5 | 80
S_073_01 | 6 | 100
S_073_01 | 7 | 115
S_073_01 | 28 | 320
S_073_01 | 56 | 440
S_073_01 | 91 | 520
S_073_12 | 0 | 0
S_073_12 | 1 | 50
S_073_12 | 2 | 80
S_073_12 | 3 | 120
S_073_12 | 4 | 135
S_073_12 | 5 | 150
S_073_12 | 6 | 170
S_073_12 | 7 | 180
S_073_12 | 28 | 365
S_073_12 | 56 | 465
S_073_12 | 91 | 525
S_074_01 | 0 | 0
S_074_01 | 3 | 50
S_074_01 | 7 | 100
S_074_01 | 14 | 170
S_074_01 | 28 | 250
S_074_01 | 42 | 300
S_074_01 | 56 | 330
S_074_01 | 70 | 370
S_074_01 | 91 | 390
S_074_10 | 0 | 0
S_074_10 | 3 | 100
S_074_10 | 7 | 180
S_074_10 | 14 | 240
S_074_10 | 28 | 340
S_074_10 | 42 | 400
S_074_10 | 56 | 430
S_074_10 | 70 | 480
S_074_10 | 91 | 500
S_075_01 | 0 | 0
S_075_01 | 0.3 | 30
S_075_01 | 0.7 | 100
S_075_01 | 1 | 120
S_075_01 | 2 | 230
S_075_01 | 3 | 300
S_075_01 | 4 | 320
S_075_01 | 8 | 440
S_075_01 | 11 | 510
S_075_01 | 25 | 560
S_075_01 | 39 | 600
S_075_01 | 52 | 610
S_075_13 | 0 | 0
S_075_13 | 0.3 | 40
S_075_13 | 0.7 | 150
S_075_13 | 1 | 200
S_075_13 | 2 | 300
S_075_13 | 3 | 360
S_075_13 | 4 | 380
S_075_13 | 8 | 480
S_075_13 | 11 | 525
S_075_13 | 25 | 560
S_075_13 | 39 | 590
S_075_13 | 52 | 585
S_075_25 | 0 | 0
S_075_25 | 0.3 | 20
S_075_25 | 0.7 | 100
S_075_25 | 1 | 150
S_075_25 | 2 | 250
S_075_25 | 3 | 320
S_075_25 | 4 | 355
S_075_25 | 8 | 490
S_075_25 | 11 | 555
S_075_25 | 25 | 620
S_075_25 | 39 | 655
S_075_25 | 52 | 660
S_076_01 | 0 | 0
S_076_01 | 7 | 130
S_076_01 | 28 | 350
S_076_01 | 56 | 420
S_076_05 | 0 | 0
S_076_05 | 7 | 170
S_076_05 | 28 | 390
S_076_05 | 56 | 450
S_076_09 | 0 | 0
S_076_09 | 7 | 220
S_076_09 | 28 | 450
S_076_09 | 56 | 550
S_076_13 | 0 | 0
S_076_13 | 7 | 160
S_076_13 | 28 | 380
S_076_13 | 56 | 460
S_077_01 | 182 | 747
S_077_02 | 182 | 606
S_077_03 | 182 | 579
S_077_04 | 182 | 606
S_077_05 | 182 | 735
S_077_06 | 182 | 754
S_077_07 | 182 | 681
S_077_08 | 182 | 897
S_077_09 | 182 | 901
S_077_10 | 182 | 913
S_077_11 | 182 | 946
S_077_12 | 182 | 912
S_077_13 | 182 | 985
S_077_14 | 182 | 727
S_078_01 | 182 | 980
S_078_02 | 182 | 930
S_078_03 | 182 | 900
S_078_04 | 182 | 900
S_078_05 | 182 | 990
S_078_06 | 182 | 800
S_078_07 | 182 | 850
S_078_08 | 182 | 1000
S_078_09 | 182 | 840
S_078_10 | 182 | 840
S_078_11 | 182 | 990
S_078_12 | 182 | 840
S_078_13 | 182 | 860
S_078_14 | 182 | 700
S_078_15 | 182 | 770
S_078_16 | 182 | 880
S_078_17 | 182 | 710
S_078_18 | 182 | 660
S_078_19 | 182 | 1200
S_078_20 | 182 | 980
S_078_21 | 182 | 910
S_078_22 | 182 | 910
S_078_23 | 182 | 830
S_078_24 | 182 | 800
S_078_25 | 182 | 1100
S_078_26 | 182 | 930
S_078_27 | 182 | 970
S_078_28 | 182 | 950
S_078_29 | 182 | 860
S_078_30 | 182 | 780
S_078_31 | 182 | 780
S_078_32 | 182 | 890
S_078_33 | 182 | 810
S_078_34 | 182 | 830
S_078_35 | 182 | 860
S_078_36 | 182 | 900
S_079_01 | 0 | 0
S_079_01 | 7 | 140
S_079_01 | 28 | 320
S_079_01 | 56 | 420
S_079_01 | 91 | 500
S_079_06 | 0 | 0
S_079_06 | 7 | 180
S_079_06 | 28 | 350
S_079_06 | 56 | 460
S_079_06 | 91 | 520
S_079_11 | 0 | 0
S_079_11 | 7 | 260
S_079_11 | 28 | 510
S_079_11 | 56 | 650
S_079_11 | 91 | 740
S_079_16 | 0 | 0
S_079_16 | 7 | 320
S_079_16 | 28 | 590
S_079_16 | 56 | 725
S_079_16 | 91 | 820
S_079_21 | 0 | 0
S_079_21 | 7 | 150
S_079_21 | 28 | 340
S_079_21 | 56 | 420
S_079_21 | 91 | 500
S_079_26 | 0 | 0
S_079_26 | 7 | 210
S_079_26 | 28 | 380
S_079_26 | 56 | 480
S_079_26 | 91 | 550
S_079_31 | 0 | 0
S_079_31 | 7 | 265
S_079_31 | 28 | 520
S_079_31 | 56 | 670
S_079_31 | 91 | 750
S_079_36 | 0 | 0
S_079_36 | 7 | 80
S_079_36 | 28 | 235
S_079_36 | 56 | 420
S_079_36 | 91 | 620
S_080_01 | 0 | 0
S_080_01 | 3 | 80
S_080_01 | 7 | 160
S_080_01 | 11 | 220
S_080_01 | 14 | 245
S_080_01 | 18 | 285
S_080_01 | 21 | 300
S_080_01 | 23 | 320
S_080_01 | 28 | 373
S_080_01 | 33 | 430
S_080_01 | 43 | 495
S_080_01 | 53 | 550
S_080_13 | 0 | 0
S_080_13 | 3 | 90
S_080_13 | 7 | 170
S_080_13 | 11 | 240
S_080_13 | 14 | 260
S_080_13 | 18 | 310
S_080_13 | 21 | 320
S_080_13 | 23 | 360
S_080_13 | 28 | 425
S_080_13 | 33 | 460
S_080_13 | 43 | 550
S_080_13 | 53 | 620
S_080_25 | 0 | 0
S_080_25 | 3 | 100
S_080_25 | 7 | 170
S_080_25 | 11 | 250
S_080_25 | 14 | 290
S_080_25 | 18 | 370
S_080_25 | 21 | 420
S_080_25 | 23 | 440
S_080_25 | 28 | 500
S_080_25 | 33 | 550
S_080_25 | 43 | 650
S_080_25 | 53 | 730
S_080_37 | 0 | 0
S_080_37 | 3 | 120
S_080_37 | 7 | 180
S_080_37 | 11 | 230
S_080_37 | 14 | 280
S_080_37 | 18 | 320
S_080_37 | 21 | 340
S_080_37 | 23 | 360
S_080_37 | 28 | 390
S_080_37 | 33 | 440
S_080_37 | 43 | 500
S_080_37 | 53 | 540
S_080_49 | 0 | 0
S_080_49 | 3 | 120
S_080_49 | 7 | 190
S_080_49 | 11 | 250
S_080_49 | 14 | 280
S_080_49 | 18 | 310
S_080_49 | 21 | 325
S_080_49 | 23 | 345
S_080_49 | 28 | 385
S_080_49 | 33 | 440
S_080_49 | 43 | 500
S_080_49 | 53 | 660
S_080_61 | 0 | 0
S_080_61 | 3 | 140
S_080_61 | 7 | 220
S_080_61 | 11 | 300
S_080_61 | 14 | 340
S_080_61 | 18 | 365
S_080_61 | 21 | 380
S_080_61 | 23 | 383
S_080_61 | 28 | 450
S_080_61 | 33 | 495
S_080_61 | 43 | 560
S_080_61 | 53 | 620
S_081_01 | 0 | 0
S_081_01 | 7 | 110
S_081_01 | 10 | 190
S_081_01 | 14 | 260
S_081_01 | 18 | 360
S_081_01 | 21 | 400
S_081_01 | 30 | 540
S_081_01 | 40 | 650
S_081_01 | 50 | 680
S_081_01 | 60 | 720
S_081_01 | 70 | 750
S_081_01 | 80 | 780
S_081_01 | 90 | 800
S_081_01 | 100 | 810
S_081_01 | 110 | 830
S_081_16 | 0 | 0
S_081_16 | 7 | 100
S_081_16 | 10 | 170
S_081_16 | 14 | 250
S_081_16 | 18 | 350
S_081_16 | 21 | 390
S_081_16 | 30 | 500
S_081_16 | 40 | 600
S_081_16 | 50 | 650
S_081_16 | 60 | 680
S_081_16 | 70 | 720
S_081_16 | 80 | 750
S_081_16 | 90 | 770
S_081_16 | 100 | 790
S_081_16 | 110 | 800
S_081_31 | 0 | 0
S_081_31 | 7 | 150
S_081_31 | 10 | 210
S_081_31 | 14 | 280
S_081_31 | 18 | 380
S_081_31 | 21 | 420
S_081_31 | 30 | 560
S_081_31 | 40 | 680
S_081_31 | 50 | 750
S_081_31 | 60 | 780
S_081_31 | 70 | 840
S_081_31 | 80 | 860
S_081_31 | 90 | 890
S_081_31 | 100 | 900
S_081_31 | 110 | 940
S_081_46 | 0 | 0
S_081_46 | 7 | 170
S_081_46 | 10 | 230
S_081_46 | 14 | 300
S_081_46 | 18 | 400
S_081_46 | 21 | 440
S_081_46 | 30 | 580
S_081_46 | 40 | 690
S_081_46 | 50 | 770
S_081_46 | 60 | 830
S_081_46 | 70 | 870
S_081_46 | 80 | 890
S_081_46 | 90 | 930
S_081_46 | 100 | 950
S_081_46 | 110 | 970
S_082_01 | 0 | 0
S_082_01 | 14 | 145
S_082_01 | 28 | 210
S_082_01 | 49 | 305
S_082_01 | 70 | 320
S_082_01 | 84 | 370
S_082_01 | 105 | 400
S_082_01 | 142 | 450
S_082_01 | 182 | 440
S_082_01 | 212 | 420
S_082_01 | 270 | 490
S_082_01 | 366 | 540
S_082_13 | 0 | 0
S_082_13 | 14 | 110
S_082_13 | 28 | 190
S_082_13 | 49 | 275
S_082_13 | 70 | 305
S_082_13 | 84 | 340
S_082_13 | 105 | 380
S_082_13 | 142 | 435
S_082_13 | 182 | 400
S_082_13 | 212 | 465
S_082_13 | 270 | 530
S_082_13 | 366 | 525
S_082_25 | 0 | 0
S_082_25 | 14 | 90
S_082_25 | 28 | 185
S_082_25 | 49 | 260
S_082_25 | 70 | 285
S_082_25 | 84 | 330
S_082_25 | 105 | 345
S_082_25 | 142 | 380
S_082_25 | 182 | 440
S_082_25 | 212 | 410
S_082_25 | 270 | 475
S_082_25 | 366 | 515
S_082_37 | 0 | 0
S_082_37 | 14 | 175
S_082_37 | 28 | 270
S_082_37 | 49 | 370
S_082_37 | 70 | 420
S_082_37 | 84 | 450
S_082_37 | 105 | 475
S_082_37 | 142 | 530
S_082_37 | 182 | 485
S_082_37 | 212 | 545
S_082_37 | 270 | 620
S_082_37 | 366 | 580
S_083_01 | 0 | 0
S_083_01 | 182 | 727
S_083_01 | 364 | 778
S_083_04 | 0 | 0
S_083_04 | 182 | 748
S_083_04 | 364 | 816
S_083_07 | 0 | 0
S_083_07 | 182 | 669
S_083_07 | 364 | 715
S_083_10 | 0 | 0
S_083_10 | 182 | 610
S_083_10 | 364 | 641
S_083_13 | 0 | 0
S_083_13 | 182 | 642
S_083_13 | 364 | 650
S_083_16 | 0 | 0
S_083_16 | 182 | 647
S_083_16 | 364 | 648
S_083_19 | 0 | 0
S_083_19 | 182 | 664
S_083_19 | 364 | 791
S_083_22 | 0 | 0
S_083_22 | 182 | 705
S_083_22 | 364 | 779
S_083_25 | 0 | 0
S_083_25 | 182 | 633
S_083_25 | 364 | 685
S_083_28 | 0 | 0
S_083_28 | 182 | 666
S_083_28 | 364 | 674
S_083_31 | 0 | 0
S_083_31 | 182 | 618
S_083_31 | 364 | 707
S_083_34 | 0 | 0
S_083_34 | 182 | 691
S_083_34 | 364 | 712
S_084_01 | 0 | 0
S_084_01 | 7 | 80
S_084_01 | 21 | 235
S_084_01 | 49 | 480
S_084_01 | 70 | 620
S_084_01 | 98 | 720
S_084_01 | 154 | 775
S_084_01 | 175 | 805
S_084_01 | 203 | 825
S_084_10 | 0 | 0
S_084_10 | 7 | 80
S_084_10 | 21 | 235
S_084_10 | 49 | 465
S_084_10 | 70 | 585
S_084_10 | 98 | 675
S_084_10 | 154 | 730
S_084_10 | 175 | 750
S_084_10 | 203 | 775
S_084_19 | 0 | 0
S_084_19 | 7 | 75
S_084_19 | 21 | 160
S_084_19 | 49 | 325
S_084_19 | 70 | 450
S_084_19 | 98 | 625
S_084_19 | 154 | 765
S_084_19 | 175 | 795
S_084_19 | 203 | 820
S_084_28 | 0 | 0
S_084_28 | 7 | 90
S_084_28 | 21 | 190
S_084_28 | 49 | 345
S_084_28 | 70 | 450
S_084_28 | 98 | 595
S_084_28 | 154 | 725
S_084_28 | 175 | 745
S_084_28 | 203 | 775
S_084_37 | 0 | 0
S_084_37 | 7 | 80
S_084_37 | 21 | 180
S_084_37 | 49 | 340
S_084_37 | 70 | 415
S_084_37 | 98 | 520
S_084_37 | 154 | 635
S_084_37 | 175 | 675
S_084_37 | 203 | 700
S_084_46 | 0 | 0
S_084_46 | 7 | 180
S_084_46 | 21 | 355
S_084_46 | 49 | 615
S_084_46 | 70 | 680
S_084_46 | 98 | 720
S_084_46 | 154 | 755
S_084_46 | 175 | 770
S_084_46 | 203 | 780
S_084_55 | 0 | 0
S_084_55 | 7 | 100
S_084_55 | 21 | 175
S_084_55 | 49 | 275
S_084_55 | 70 | 310
S_084_55 | 98 | 350
S_084_55 | 154 | 410
S_084_55 | 175 | 445
S_084_55 | 203 | 480
S_084_64 | 0 | 0
S_084_64 | 7 | 160
S_084_64 | 21 | 370
S_084_64 | 49 | 655
S_084_64 | 70 | 725
S_084_64 | 98 | 760
S_084_64 | 154 | 795
S_084_64 | 175 | 805
S_084_64 | 203 | 820
S_085_01 | 0 | 0
S_085_01 | 1 | 52
S_085_01 | 3 | 107
S_085_01 | 7 | 194
S_085_01 | 14 | 282
S_085_01 | 21 | 333
S_085_01 | 28 | 376
S_085_01 | 42 | 435
S_085_01 | 56 | 477
S_085_01 | 70 | 540
S_085_01 | 70 | 599
S_085_01 | 70 | 651
S_085_13 | 0 | 0
S_085_13 | 1 | 184
S_085_13 | 3 | 355
S_085_13 | 7 | 517
S_085_13 | 14 | 602
S_085_13 | 21 | 627
S_085_13 | 28 | 647
S_085_13 | 42 | 665
S_085_13 | 56 | 677
S_085_13 | 70 | 689
S_085_23 | 70 | 547
S_085_24 | 70 | 580
S_085_25 | 0 | 0
S_085_25 | 1 | 50
S_085_25 | 3 | 110
S_085_25 | 7 | 197
S_085_25 | 14 | 310
S_085_25 | 21 | 389
S_085_25 | 28 | 442
S_085_25 | 42 | 513
S_085_25 | 56 | 554
S_085_25 | 70 | 590
S_085_35 | 70 | 443
S_085_36 | 70 | 475
S_085_37 | 70 | 484
S_085_38 | 0 | 0
S_085_38 | 1 | 91
S_085_38 | 3 | 184
S_085_38 | 7 | 290
S_085_38 | 14 | 351
S_085_38 | 21 | 389
S_085_38 | 28 | 416
S_085_38 | 42 | 442
S_085_38 | 56 | 460
S_085_38 | 70 | 495
S_085_48 | 0 | 0
S_085_48 | 1 | 44
S_085_48 | 3 | 99
S_085_48 | 7 | 183
S_085_48 | 14 | 313
S_085_48 | 21 | 399
S_085_48 | 28 | 451
S_085_48 | 42 | 528
S_085_48 | 56 | 578
S_085_48 | 70 | 607
S_085_58 | 70 | 597
S_085_59 | 70 | 606
S_085_60 | 0 | 0
S_085_60 | 1 | 100
S_085_60 | 3 | 213
S_085_60 | 7 | 351
S_085_60 | 14 | 472
S_085_60 | 21 | 531
S_085_60 | 28 | 575
S_085_60 | 42 | 622
S_085_60 | 56 | 650
S_085_60 | 70 | 665
S_085_70 | 70 | 639
S_085_71 | 70 | 611
S_085_72 | 0 | 0
S_085_72 | 1 | 47
S_085_72 | 3 | 117
S_085_72 | 7 | 208
S_085_72 | 14 | 320
S_085_72 | 21 | 398
S_085_72 | 28 | 450
S_085_72 | 42 | 515
S_085_72 | 56 | 555
S_085_72 | 70 | 579
S_085_82 | 70 | 604
S_085_83 | 70 | 583
S_085_84 | 70 | 567
S_085_85 | 0 | 0
S_085_85 | 1 | 51
S_085_85 | 3 | 142
S_085_85 | 7 | 250
S_085_85 | 14 | 348
S_085_85 | 21 | 403
S_085_85 | 28 | 433
S_085_85 | 42 | 465
S_085_85 | 56 | 505
S_085_85 | 70 | 525
S_086_01 | 0 | 0
S_086_01 | 1 | 76
S_086_01 | 3 | 172
S_086_01 | 7 | 273
S_086_01 | 14 | 364
S_086_01 | 21 | 415
S_086_01 | 28 | 440
S_086_01 | 42 | 487
S_086_01 | 56 | 513
S_086_01 | 70 | 538
S_086_11 | 70 | 491
S_086_12 | 70 | 482
S_086_13 | 0 | 0
S_086_13 | 1 | 75
S_086_13 | 3 | 152
S_086_13 | 7 | 228
S_086_13 | 14 | 309
S_086_13 | 21 | 352
S_086_13 | 28 | 378
S_086_13 | 42 | 412
S_086_13 | 56 | 441
S_086_13 | 70 | 471
S_086_23 | 70 | 497
S_086_24 | 70 | 475
S_086_25 | 0 | 0
S_086_25 | 1 | 75
S_086_25 | 3 | 160
S_086_25 | 7 | 250
S_086_25 | 14 | 323
S_086_25 | 21 | 355
S_086_25 | 28 | 387
S_086_25 | 42 | 416
S_086_25 | 56 | 441
S_086_25 | 70 | 450
S_086_35 | 70 | 483
S_086_36 | 70 | 446
S_086_37 | 0 | 0
S_086_37 | 1 | 75
S_086_37 | 3 | 160
S_086_37 | 7 | 250
S_086_37 | 14 | 323
S_086_37 | 21 | 355
S_086_37 | 28 | 387
S_086_37 | 42 | 414
S_086_37 | 56 | 440
S_086_37 | 70 | 444
S_086_47 | 0 | 0
S_086_47 | 1 | 32
S_086_47 | 3 | 99
S_086_47 | 7 | 183
S_086_47 | 14 | 300
S_086_47 | 21 | 380
S_086_47 | 28 | 453
S_086_47 | 42 | 565
S_086_47 | 56 | 635
S_086_47 | 70 | 683
S_086_57 | 70 | 652
S_086_58 | 70 | 648
S_086_59 | 0 | 0
S_086_59 | 1 | 32
S_086_59 | 3 | 99
S_086_59 | 7 | 183
S_086_59 | 14 | 300
S_086_59 | 21 | 380
S_086_59 | 28 | 428
S_086_59 | 42 | 505
S_086_59 | 56 | 545
S_086_59 | 70 | 577
S_086_69 | 70 | 587
S_086_70 | 70 | 551
S_086_71 | 0 | 0
S_086_71 | 1 | 22
S_086_71 | 3 | 63
S_086_71 | 7 | 116
S_086_71 | 14 | 192
S_086_71 | 21 | 245
S_086_71 | 28 | 294
S_086_71 | 42 | 360
S_086_71 | 56 | 415
S_086_71 | 70 | 451
S_086_81 | 70 | 646
S_086_82 | 70 | 611
S_086_83 | 0 | 0
S_086_83 | 1 | 32
S_086_83 | 3 | 90
S_086_83 | 7 | 152
S_086_83 | 14 | 235
S_086_83 | 21 | 295
S_086_83 | 28 | 343
S_086_83 | 42 | 412
S_086_83 | 56 | 456
S_086_83 | 70 | 490
S_087_01 | 0 | 0
S_087_01 | 7 | 37
S_087_01 | 14 | 52
S_087_01 | 28 | 172
S_087_01 | 56 | 300
S_087_01 | 91 | 407
S_087_01 | 182 | 626
S_087_08 | 0 | 0
S_087_08 | 7 | 15
S_087_08 | 14 | 27
S_087_08 | 28 | 114
S_087_08 | 56 | 220
S_087_08 | 91 | 330
S_087_08 | 182 | 558
S_087_15 | 0 | 0
S_087_15 | 7 | 15
S_087_15 | 14 | 20
S_087_15 | 28 | 72
S_087_15 | 56 | 127
S_087_15 | 91 | 207
S_087_15 | 182 | 316
S_088_01 | 0 | 0
S_088_01 | 3 | 80
S_088_01 | 7 | 170
S_088_01 | 14 | 288
S_088_01 | 21 | 375
S_088_01 | 28 | 452
S_088_01 | 35 | 510
S_088_01 | 42 | 560
S_088_01 | 56 | 625
S_088_01 | 70 | 680
S_088_101 | 0 | 0
S_088_101 | 3 | 86
S_088_101 | 7 | 190
S_088_101 | 14 | 305
S_088_101 | 21 | 382
S_088_101 | 28 | 438
S_088_101 | 35 | 463
S_088_101 | 42 | 489
S_088_101 | 56 | 551
S_088_101 | 70 | 586
S_088_11 | 0 | 0
S_088_11 | 3 | 80
S_088_11 | 7 | 170
S_088_11 | 14 | 288
S_088_11 | 21 | 375
S_088_11 | 28 | 452
S_088_11 | 35 | 512
S_088_11 | 42 | 560
S_088_11 | 56 | 614
S_088_11 | 70 | 649
S_088_111 | 0 | 0
S_088_111 | 3 | 82
S_088_111 | 7 | 167
S_088_111 | 14 | 277
S_088_111 | 21 | 366
S_088_111 | 28 | 422
S_088_111 | 35 | 458
S_088_111 | 42 | 489
S_088_111 | 56 | 540
S_088_111 | 70 | 578
S_088_121 | 0 | 0
S_088_121 | 3 | 75
S_088_121 | 7 | 155
S_088_121 | 14 | 255
S_088_121 | 21 | 325
S_088_121 | 28 | 377
S_088_121 | 35 | 423
S_088_121 | 42 | 462
S_088_121 | 56 | 510
S_088_121 | 70 | 540
S_088_131 | 0 | 0
S_088_131 | 3 | 82
S_088_131 | 7 | 167
S_088_131 | 14 | 277
S_088_131 | 21 | 343
S_088_131 | 28 | 397
S_088_131 | 35 | 435
S_088_131 | 42 | 465
S_088_131 | 56 | 512
S_088_131 | 70 | 548
S_088_141 | 0 | 0
S_088_141 | 3 | 75
S_088_141 | 7 | 155
S_088_141 | 14 | 255
S_088_141 | 21 | 325
S_088_141 | 28 | 377
S_088_141 | 35 | 429
S_088_141 | 42 | 450
S_088_141 | 56 | 492
S_088_141 | 70 | 531
S_088_151 | 0 | 0
S_088_151 | 3 | 82
S_088_151 | 7 | 160
S_088_151 | 14 | 260
S_088_151 | 21 | 333
S_088_151 | 28 | 397
S_088_151 | 35 | 446
S_088_151 | 42 | 479
S_088_151 | 56 | 529
S_088_151 | 70 | 568
S_088_21 | 0 | 0
S_088_21 | 3 | 80
S_088_21 | 7 | 170
S_088_21 | 14 | 282
S_088_21 | 21 | 370
S_088_21 | 28 | 448
S_088_21 | 35 | 527
S_088_21 | 42 | 568
S_088_21 | 56 | 622
S_088_21 | 70 | 660
S_088_31 | 0 | 0
S_088_31 | 3 | 78
S_088_31 | 7 | 165
S_088_31 | 14 | 279
S_088_31 | 21 | 353
S_088_31 | 28 | 426
S_088_31 | 35 | 479
S_088_31 | 42 | 510
S_088_31 | 56 | 557
S_088_31 | 70 | 581
S_088_41 | 0 | 0
S_088_41 | 3 | 75
S_088_41 | 7 | 160
S_088_41 | 14 | 270
S_088_41 | 21 | 342
S_088_41 | 28 | 413
S_088_41 | 35 | 470
S_088_41 | 42 | 520
S_088_41 | 56 | 578
S_088_41 | 70 | 617
S_088_51 | 0 | 0
S_088_51 | 3 | 78
S_088_51 | 7 | 165
S_088_51 | 14 | 279
S_088_51 | 21 | 353
S_088_51 | 28 | 426
S_088_51 | 35 | 483
S_088_51 | 42 | 530
S_088_51 | 56 | 590
S_088_51 | 70 | 627
S_088_61 | 0 | 0
S_088_61 | 3 | 70
S_088_61 | 7 | 150
S_088_61 | 14 | 253
S_088_61 | 21 | 330
S_088_61 | 28 | 409
S_088_61 | 35 | 453
S_088_61 | 42 | 486
S_088_61 | 56 | 526
S_088_61 | 70 | 552
S_088_71 | 0 | 0
S_088_71 | 3 | 86
S_088_71 | 7 | 195
S_088_71 | 14 | 283
S_088_71 | 21 | 343
S_088_71 | 28 | 387
S_088_71 | 35 | 428
S_088_71 | 42 | 450
S_088_71 | 56 | 491
S_088_71 | 70 | 529
S_088_81 | 0 | 0
S_088_81 | 3 | 75
S_088_81 | 7 | 160
S_088_81 | 14 | 260
S_088_81 | 21 | 333
S_088_81 | 28 | 387
S_088_81 | 35 | 433
S_088_81 | 42 | 465
S_088_81 | 56 | 512
S_088_81 | 70 | 548
S_088_91 | 0 | 0
S_088_91 | 3 | 82
S_088_91 | 7 | 167
S_088_91 | 14 | 277
S_088_91 | 21 | 352
S_088_91 | 28 | 407
S_088_91 | 35 | 446
S_088_91 | 42 | 479
S_088_91 | 56 | 529
S_088_91 | 70 | 568
S_089_01 | 0 | 0
S_089_01 | 7 | 170
S_089_01 | 14 | 255
S_089_01 | 21 | 427
S_089_01 | 28 | 468
S_089_01 | 35 | 492
S_089_01 | 42 | 520
S_089_01 | 49 | 607
S_089_01 | 56 | 618
S_089_01 | 63 | 660
S_089_01 | 70 | 665
S_089_01 | 77 | 700
S_089_01 | 84 | 710
S_089_14 | 0 | 0
S_089_14 | 7 | 235
S_089_14 | 14 | 355
S_089_14 | 21 | 558
S_089_14 | 28 | 623
S_089_14 | 35 | 665
S_089_14 | 42 | 733
S_089_14 | 49 | 805
S_089_14 | 56 | 817
S_089_14 | 63 | 855
S_089_14 | 70 | 890
S_089_14 | 77 | 937
S_089_14 | 84 | 974
S_089_27 | 0 | 0
S_089_27 | 7 | 225
S_089_27 | 14 | 303
S_089_27 | 21 | 475
S_089_27 | 28 | 536
S_089_27 | 35 | 565
S_089_27 | 42 | 608
S_089_27 | 49 | 733
S_089_27 | 56 | 708
S_089_27 | 63 | 704
S_089_27 | 70 | 746
S_089_27 | 77 | 750
S_089_27 | 84 | 780
S_089_40 | 0 | 0
S_089_40 | 7 | 218
S_089_40 | 14 | 230
S_089_40 | 21 | 257
S_089_40 | 28 | 278
S_089_40 | 35 | 293
S_089_40 | 42 | 315
S_089_40 | 49 | 338
S_089_40 | 56 | 348
S_089_40 | 63 | 361
S_089_40 | 70 | 380
S_089_40 | 77 | 400
S_089_40 | 84 | 455
S_089_53 | 0 | 0
S_089_53 | 7 | 183
S_089_53 | 14 | 230
S_089_53 | 21 | 257
S_089_53 | 28 | 278
S_089_53 | 35 | 328
S_089_53 | 42 | 380
S_089_53 | 49 | 381
S_089_53 | 56 | 398
S_089_53 | 63 | 418
S_089_53 | 70 | 438
S_089_53 | 77 | 447
S_089_53 | 84 | 487
S_089_66 | 0 | 0
S_089_66 | 7 | 168
S_089_66 | 14 | 261
S_089_66 | 21 | 276
S_089_66 | 28 | 328
S_089_66 | 35 | 340
S_089_66 | 42 | 420
S_089_66 | 49 | 433
S_089_66 | 56 | 450
S_089_66 | 63 | 478
S_089_66 | 70 | 502
S_089_66 | 77 | 522
S_089_66 | 84 | 532
S_090_01 | 91 | 685.79
S_090_02 | 91 | 780.85
S_090_03 | 91 | 814.8
S_090_04 | 91 | 679
S_090_05 | 91 | 664.062
S_090_06 | 91 | 675.605
S_090_07 | 91 | 672.21
S_090_08 | 91 | 641.655
S_090_09 | 91 | 665.42
S_090_10 | 91 | 751.74
S_090_11 | 91 | 832.81
S_090_12 | 91 | 847.55
S_090_13 | 91 | 773.85
S_090_14 | 91 | 737
S_090_15 | 91 | 744.37
S_090_16 | 91 | 681.725
S_090_17 | 91 | 729.63
S_090_18 | 91 | 674.355
S_090_19 | 91 | 560.675
S_090_20 | 91 | 589.119
S_090_21 | 91 | 629.05
S_090_22 | 91 | 519.65
S_090_23 | 91 | 530.59
S_090_24 | 91 | 545.906
S_090_25 | 91 | 567.239
S_090_26 | 91 | 528.402
S_090_27 | 91 | 599.512
S_090_28 | 91 | 511.546
S_090_29 | 91 | 666.12
S_090_30 | 91 | 670.39
S_090_31 | 91 | 529.48
S_090_32 | 91 | 531.615
S_090_33 | 91 | 511.546
S_090_34 | 91 | 488.915
S_090_35 | 91 | 656.299
S_090_36 | 91 | 488.915
S_091_01 | 0 | 0
S_091_01 | 1 | 20
S_091_01 | 3 | 80
S_091_01 | 7 | 210
S_091_01 | 14 | 300
S_091_01 | 21 | 380
S_091_01 | 28 | 460
S_091_01 | 56 | 710
S_091_01 | 91 | 780
S_091_01 | 180 | 870
S_091_11 | 0 | 0
S_091_11 | 1 | 10
S_091_11 | 3 | 50
S_091_11 | 7 | 130
S_091_11 | 14 | 190
S_091_11 | 21 | 250
S_091_11 | 28 | 290
S_091_11 | 56 | 460
S_091_11 | 91 | 510
S_091_11 | 180 | 590
S_092_01 | 91 | 495
S_092_02 | 91 | 580
S_092_03 | 91 | 653
S_092_04 | 91 | 614
S_092_05 | 91 | 570
S_092_06 | 91 | 554
S_092_07 | 91 | 634
S_092_08 | 91 | 540
S_092_09 | 91 | 600
S_092_10 | 91 | 475
S_092_11 | 91 | 512
S_092_12 | 91 | 624
S_092_13 | 91 | 600
S_092_14 | 91 | 540
S_092_15 | 91 | 635
S_092_16 | 91 | 523
S_093_01 | 0 | 0
S_093_01 | 3 | 186
S_093_01 | 7 | 332
S_093_01 | 14 | 504
S_093_01 | 21 | 606
S_093_01 | 28 | 674
S_093_01 | 35 | 690
S_093_01 | 42 | 730
S_093_01 | 56 | 770
S_093_01 | 70 | 790
S_093_01 | 91 | 814
S_093_100 | 0 | 0
S_093_100 | 3 | 113
S_093_100 | 7 | 213
S_093_100 | 14 | 310
S_093_100 | 21 | 363
S_093_100 | 28 | 390
S_093_100 | 35 | 410
S_093_100 | 42 | 427
S_093_100 | 56 | 444
S_093_100 | 70 | 460
S_093_100 | 91 | 475
S_093_111 | 0 | 0
S_093_111 | 3 | 113
S_093_111 | 7 | 200
S_093_111 | 14 | 260
S_093_111 | 21 | 303
S_093_111 | 28 | 327
S_093_111 | 35 | 342
S_093_111 | 42 | 357
S_093_111 | 56 | 371
S_093_111 | 70 | 386
S_093_111 | 91 | 399
S_093_12 | 0 | 0
S_093_12 | 3 | 280
S_093_12 | 7 | 398
S_093_12 | 14 | 511
S_093_12 | 21 | 568
S_093_12 | 28 | 618
S_093_12 | 35 | 627
S_093_12 | 42 | 655
S_093_12 | 56 | 686
S_093_12 | 70 | 707
S_093_12 | 91 | 720
S_093_122 | 0 | 0
S_093_122 | 3 | 100
S_093_122 | 7 | 129
S_093_122 | 14 | 155
S_093_122 | 21 | 170
S_093_122 | 28 | 180
S_093_122 | 35 | 185
S_093_122 | 42 | 188
S_093_122 | 56 | 184
S_093_122 | 70 | 190
S_093_122 | 91 | 213
S_093_133 | 0 | 0
S_093_133 | 3 | 122
S_093_133 | 7 | 152
S_093_133 | 14 | 193
S_093_133 | 21 | 213
S_093_133 | 28 | 227
S_093_133 | 35 | 230
S_093_133 | 42 | 237
S_093_133 | 56 | 237
S_093_133 | 70 | 237
S_093_133 | 91 | 238
S_093_23 | 0 | 0
S_093_23 | 3 | 113
S_093_23 | 7 | 196
S_093_23 | 14 | 260
S_093_23 | 21 | 303
S_093_23 | 28 | 327
S_093_23 | 35 | 345
S_093_23 | 42 | 360
S_093_23 | 56 | 378
S_093_23 | 70 | 389
S_093_23 | 91 | 407
S_093_34 | 0 | 0
S_093_34 | 3 | 192
S_093_34 | 7 | 260
S_093_34 | 14 | 315
S_093_34 | 21 | 348
S_093_34 | 28 | 363
S_093_34 | 35 | 374
S_093_34 | 42 | 384
S_093_34 | 56 | 392
S_093_34 | 70 | 401
S_093_34 | 91 | 414
S_093_45 | 0 | 0
S_093_45 | 3 | 230
S_093_45 | 7 | 290
S_093_45 | 14 | 330
S_093_45 | 21 | 355
S_093_45 | 28 | 370
S_093_45 | 35 | 375
S_093_45 | 42 | 384
S_093_45 | 56 | 390
S_093_45 | 70 | 397
S_093_45 | 91 | 404
S_093_56 | 0 | 0
S_093_56 | 3 | 230
S_093_56 | 7 | 305
S_093_56 | 14 | 336
S_093_56 | 21 | 347
S_093_56 | 28 | 350
S_093_56 | 35 | 351
S_093_56 | 42 | 353
S_093_56 | 56 | 361
S_093_56 | 70 | 367
S_093_56 | 91 | 370
S_093_67 | 0 | 0
S_093_67 | 3 | 192
S_093_67 | 7 | 228
S_093_67 | 14 | 260
S_093_67 | 21 | 273
S_093_67 | 28 | 280
S_093_67 | 35 | 286
S_093_67 | 42 | 290
S_093_67 | 56 | 292
S_093_67 | 70 | 297
S_093_67 | 91 | 302
S_093_78 | 0 | 0
S_093_78 | 3 | 230
S_093_78 | 7 | 287
S_093_78 | 14 | 320
S_093_78 | 21 | 340
S_093_78 | 28 | 350
S_093_78 | 35 | 360
S_093_78 | 42 | 366
S_093_78 | 56 | 370
S_093_78 | 70 | 379
S_093_78 | 91 | 386
S_093_89 | 0 | 0
S_093_89 | 3 | 206
S_093_89 | 7 | 260
S_093_89 | 14 | 283
S_093_89 | 21 | 293
S_093_89 | 28 | 298
S_093_89 | 35 | 302
S_093_89 | 42 | 308
S_093_89 | 56 | 311
S_093_89 | 70 | 319
S_093_89 | 91 | 325
S_094_01 | 0 | 0
S_094_01 | 3 | 0
S_094_01 | 4 | 50
S_094_01 | 6 | 80
S_094_01 | 9 | 170
S_094_01 | 13 | 240
S_094_01 | 17 | 330
S_094_01 | 21 | 360
S_094_01 | 28 | 470
S_094_01 | 31 | 500
S_094_01 | 38 | 550
S_094_01 | 44 | 590
S_094_01 | 47 | 630
S_094_01 | 54 | 670
S_094_01 | 63 | 730
S_094_01 | 76 | 750
S_094_01 | 90 | 810
S_094_18 | 0 | 0
S_094_18 | 3 | 0
S_094_18 | 4 | 40
S_094_18 | 6 | 70
S_094_18 | 9 | 150
S_094_18 | 13 | 210
S_094_18 | 17 | 290
S_094_18 | 21 | 340
S_094_18 | 28 | 440
S_094_18 | 31 | 480
S_094_18 | 38 | 540
S_094_18 | 44 | 580
S_094_18 | 47 | 630
S_094_18 | 54 | 680
S_094_18 | 63 | 730
S_094_18 | 76 | 780
S_094_18 | 90 | 820
S_094_35 | 0 | 0
S_094_35 | 3 | 100
S_094_35 | 4 | 130
S_094_35 | 6 | 180
S_094_35 | 9 | 270
S_094_35 | 13 | 360
S_094_35 | 17 | 430
S_094_35 | 21 | 480
S_094_35 | 28 | 580
S_094_35 | 31 | 600
S_094_35 | 38 | 640
S_094_35 | 44 | 660
S_094_35 | 47 | 700
S_094_35 | 54 | 730
S_094_35 | 63 | 790
S_094_35 | 76 | 790
S_094_35 | 90 | 830
S_094_52 | 0 | 0
S_094_52 | 3 | 100
S_094_52 | 4 | 130
S_094_52 | 6 | 170
S_094_52 | 9 | 250
S_094_52 | 13 | 310
S_094_52 | 17 | 380
S_094_52 | 21 | 420
S_094_52 | 28 | 500
S_094_52 | 31 | 520
S_094_52 | 38 | 550
S_094_52 | 44 | 580
S_094_52 | 47 | 610
S_094_52 | 54 | 650
S_094_52 | 63 | 680
S_094_52 | 76 | 690
S_094_52 | 90 | 730
S_095_01 | 0 | 0
S_095_01 | 1 | 20
S_095_01 | 2 | 70
S_095_01 | 3 | 110
S_095_01 | 7 | 200
S_095_01 | 14 | 250
S_095_01 | 21 | 400
S_095_01 | 28 | 430
S_095_01 | 35 | 510
S_095_01 | 42 | 520
S_095_01 | 56 | 650
S_095_01 | 70 | 650
S_095_01 | 91 | 680
S_095_01 | 182 | 790
S_095_15 | 0 | 0
S_095_15 | 1 | 50
S_095_15 | 2 | 120
S_095_15 | 3 | 150
S_095_15 | 7 | 270
S_095_15 | 14 | 450
S_095_15 | 21 | 530
S_095_15 | 28 | 610
S_095_15 | 35 | 650
S_095_15 | 42 | 680
S_095_15 | 56 | 720
S_095_15 | 70 | 770
S_095_15 | 91 | 825
S_095_15 | 182 | 1082
S_095_29 | 0 | 0
S_095_29 | 1 | 70
S_095_29 | 2 | 140
S_095_29 | 3 | 195
S_095_29 | 7 | 325
S_095_29 | 14 | 490
S_095_29 | 21 | 580
S_095_29 | 28 | 650
S_095_29 | 35 | 680
S_095_29 | 42 | 720
S_095_29 | 56 | 750
S_095_29 | 70 | 810
S_095_29 | 91 | 860
S_095_29 | 182 | 1118
S_095_29 | 182 | 1039
S_095_44 | 0 | 0
S_095_44 | 1 | 110
S_095_44 | 2 | 150
S_095_44 | 3 | 200
S_095_44 | 7 | 320
S_095_44 | 14 | 500
S_095_44 | 21 | 590
S_095_44 | 28 | 650
S_095_44 | 35 | 675
S_095_44 | 42 | 720
S_095_44 | 56 | 755
S_095_44 | 70 | 815
S_095_44 | 91 | 850
S_095_44 | 182 | 997
S_095_44 | 182 | 928
S_095_59 | 0 | 0
S_095_59 | 1 | 110
S_095_59 | 2 | 150
S_095_59 | 3 | 240
S_095_59 | 7 | 375
S_095_59 | 14 | 530
S_095_59 | 21 | 590
S_095_59 | 28 | 640
S_095_59 | 35 | 640
S_095_59 | 42 | 665
S_095_59 | 56 | 700
S_095_59 | 70 | 750
S_095_59 | 91 | 780
S_095_59 | 182 | 944
S_095_73 | 182 | 914
S_095_74 | 182 | 938
S_095_75 | 182 | 821
S_095_76 | 182 | 883
S_095_77 | 182 | 826
S_095_78 | 182 | 907
S_096_01 | 0 | 0
S_096_01 | 3 | 158
S_096_01 | 7 | 220
S_096_01 | 14 | 295
S_096_01 | 28 | 400
S_096_01 | 56 | 449
S_096_01 | 91 | 485
S_096_01 | 180 | 550
S_096_09 | 0 | 0
S_096_09 | 3 | 158
S_096_09 | 7 | 223
S_096_09 | 14 | 319
S_096_09 | 28 | 426
S_096_09 | 56 | 473
S_096_09 | 91 | 528
S_096_09 | 180 | 597
S_096_107 | 0 | 0
S_096_107 | 3 | 130
S_096_107 | 7 | 180
S_096_107 | 14 | 255
S_096_107 | 28 | 370
S_096_107 | 56 | 420
S_096_107 | 91 | 490
S_096_107 | 180 | 535
S_096_115 | 0 | 0
S_096_115 | 3 | 130
S_096_115 | 7 | 180
S_096_115 | 14 | 255
S_096_115 | 28 | 370
S_096_115 | 56 | 425
S_096_115 | 91 | 485
S_096_115 | 180 | 535
S_096_17 | 0 | 0
S_096_17 | 3 | 167
S_096_17 | 7 | 220
S_096_17 | 14 | 290
S_096_17 | 28 | 382
S_096_17 | 56 | 420
S_096_17 | 91 | 461
S_096_17 | 180 | 518
S_096_25 | 0 | 0
S_096_25 | 3 | 190
S_096_25 | 7 | 245
S_096_25 | 14 | 321
S_096_25 | 28 | 430
S_096_25 | 56 | 480
S_096_25 | 91 | 532
S_096_25 | 180 | 605
S_096_33 | 0 | 0
S_096_33 | 1 | 80
S_096_33 | 3 | 120
S_096_33 | 7 | 200
S_096_33 | 14 | 270
S_096_33 | 28 | 400
S_096_33 | 56 | 465
S_096_33 | 91 | 530
S_096_33 | 180 | 590
S_096_42 | 0 | 0
S_096_42 | 7 | 210
S_096_42 | 14 | 285
S_096_42 | 28 | 415
S_096_42 | 56 | 470
S_096_42 | 91 | 535
S_096_42 | 180 | 595
S_096_49 | 0 | 0
S_096_49 | 7 | 210
S_096_49 | 14 | 285
S_096_49 | 28 | 425
S_096_49 | 56 | 510
S_096_49 | 91 | 580
S_096_49 | 180 | 640
S_096_56 | 0 | 0
S_096_56 | 7 | 195
S_096_56 | 14 | 260
S_096_56 | 28 | 390
S_096_56 | 56 | 440
S_096_56 | 91 | 505
S_096_56 | 180 | 560
S_096_63 | 0 | 0
S_096_63 | 7 | 200
S_096_63 | 14 | 270
S_096_63 | 28 | 395
S_096_63 | 56 | 465
S_096_63 | 91 | 515
S_096_63 | 180 | 580
S_096_70 | 0 | 0
S_096_70 | 7 | 195
S_096_70 | 14 | 270
S_096_70 | 28 | 390
S_096_70 | 56 | 460
S_096_70 | 91 | 520
S_096_70 | 180 | 575
S_096_77 | 0 | 0
S_096_77 | 7 | 180
S_096_77 | 14 | 235
S_096_77 | 28 | 365
S_096_77 | 56 | 415
S_096_77 | 91 | 470
S_096_77 | 180 | 540
S_096_84 | 0 | 0
S_096_84 | 7 | 210
S_096_84 | 14 | 285
S_096_84 | 28 | 420
S_096_84 | 56 | 480
S_096_84 | 91 | 545
S_096_84 | 180 | 600
S_096_91 | 0 | 0
S_096_91 | 3 | 140
S_096_91 | 7 | 205
S_096_91 | 14 | 285
S_096_91 | 28 | 405
S_096_91 | 56 | 475
S_096_91 | 91 | 545
S_096_91 | 180 | 600
S_096_99 | 0 | 0
S_096_99 | 3 | 140
S_096_99 | 7 | 205
S_096_99 | 14 | 285
S_096_99 | 28 | 405
S_096_99 | 56 | 470
S_096_99 | 91 | 535
S_096_99 | 180 | 590
S_097_01 | 0 | 0
S_097_01 | 1 | 18
S_097_01 | 3 | 64
S_097_01 | 7 | 100
S_097_01 | 14 | 150
S_097_01 | 21 | 232
S_097_01 | 28 | 264
S_097_01 | 56 | 337
S_097_01 | 91 | 400
S_097_01 | 182 | 425
S_098_01 | 0 | 0
S_098_01 | 28 | 450
S_098_01 | 56 | 556
S_098_01 | 91 | 659
S_098_05 | 0 | 0
S_098_05 | 28 | 384
S_098_05 | 56 | 497
S_098_05 | 91 | 600
S_098_09 | 0 | 0
S_098_09 | 28 | 350
S_098_09 | 56 | 475
S_098_09 | 91 | 582
S_098_13 | 0 | 0
S_098_13 | 28 | 372
S_098_13 | 56 | 473
S_098_13 | 91 | 573
S_098_17 | 0 | 0
S_098_17 | 28 | 611
S_098_17 | 56 | 877
S_098_17 | 91 | 1021
S_098_21 | 0 | 0
S_098_21 | 28 | 568
S_098_21 | 56 | 750
S_098_21 | 91 | 899
S_098_25 | 0 | 0
S_098_25 | 28 | 533
S_098_25 | 56 | 767
S_098_25 | 91 | 870
S_098_29 | 0 | 0
S_098_29 | 28 | 750
S_098_29 | 56 | 993
S_098_29 | 91 | 1190
S_098_33 | 0 | 0
S_098_33 | 28 | 677
S_098_33 | 56 | 882
S_098_33 | 91 | 1019
S_098_37 | 0 | 0
S_098_37 | 28 | 659
S_098_37 | 56 | 888
S_098_37 | 91 | 1000
S_098_41 | 0 | 0
S_098_41 | 28 | 665
S_098_41 | 56 | 910
S_098_41 | 91 | 999
S_099_01 | 0 | 0
S_099_01 | 7 | 195
S_099_01 | 14 | 243
S_099_01 | 28 | 303
S_099_01 | 56 | 367
S_099_01 | 91 | 393
S_099_01 | 182 | 442
S_099_01 | 364 | 493
S_099_09 | 0 | 0
S_099_09 | 7 | 200
S_099_09 | 14 | 315
S_099_09 | 28 | 435
S_099_09 | 56 | 505
S_099_09 | 91 | 540
S_099_09 | 182 | 575
S_099_09 | 364 | 615
S_099_17 | 0 | 0
S_099_17 | 7 | 207
S_099_17 | 14 | 273
S_099_17 | 28 | 350
S_099_17 | 56 | 420
S_099_17 | 91 | 450
S_099_17 | 182 | 507
S_099_17 | 364 | 545
S_099_25 | 0 | 0
S_099_25 | 7 | 160
S_099_25 | 14 | 220
S_099_25 | 28 | 315
S_099_25 | 56 | 373
S_099_25 | 91 | 405
S_099_25 | 182 | 450
S_099_25 | 364 | 500
S_099_33 | 0 | 0
S_099_33 | 7 | 180
S_099_33 | 14 | 257
S_099_33 | 28 | 335
S_099_33 | 56 | 410
S_099_33 | 91 | 437
S_099_33 | 182 | 485
S_099_33 | 364 | 527
S_100_01 | 0 | 0
S_100_01 | 7 | 165
S_100_01 | 14 | 280
S_100_01 | 21 | 360
S_100_01 | 28 | 440
S_100_01 | 42 | 593
S_100_01 | 56 | 645
S_100_01 | 91 | 695
S_100_09 | 0 | 0
S_100_09 | 7 | 160
S_100_09 | 14 | 235
S_100_09 | 21 | 285
S_100_09 | 28 | 335
S_100_09 | 42 | 374
S_100_09 | 56 | 425
S_100_09 | 91 | 450
S_100_17 | 0 | 0
S_100_17 | 7 | 185
S_100_17 | 14 | 260
S_100_17 | 21 | 315
S_100_17 | 28 | 355
S_100_17 | 42 | 378
S_100_17 | 56 | 440
S_100_17 | 91 | 475
S_100_25 | 0 | 0
S_100_25 | 7 | 190
S_100_25 | 14 | 285
S_100_25 | 21 | 355
S_100_25 | 28 | 390
S_100_25 | 42 | 418
S_100_25 | 56 | 450
S_100_25 | 91 | 505
S_101_01 | 0 | 0
S_101_01 | 7 | 135
S_101_01 | 14 | 225
S_101_01 | 21 | 300
S_101_01 | 28 | 320
S_101_01 | 42 | 390
S_101_01 | 56 | 440
S_101_01 | 70 | 455
S_101_01 | 91 | 505
S_101_01 | 119 | 521
S_101_11 | 0 | 0
S_101_11 | 7 | 200
S_101_11 | 14 | 380
S_101_11 | 21 | 550
S_101_11 | 28 | 640
S_101_11 | 42 | 865
S_101_11 | 56 | 1000
S_101_11 | 70 | 1125
S_101_11 | 91 | 1260
S_101_11 | 119 | 1382
S_101_21 | 0 | 0
S_101_21 | 7 | 225
S_101_21 | 14 | 330
S_101_21 | 21 | 505
S_101_21 | 28 | 615
S_101_21 | 42 | 840
S_101_21 | 56 | 970
S_101_21 | 70 | 1080
S_101_21 | 91 | 1215
S_101_21 | 119 | 1332
S_101_31 | 0 | 0
S_101_31 | 7 | 60
S_101_31 | 14 | 165
S_101_31 | 21 | 230
S_101_31 | 28 | 275
S_101_31 | 42 | 400
S_101_31 | 56 | 500
S_101_31 | 70 | 600
S_101_31 | 91 | 750
S_101_31 | 119 | 869
S_102_01 | 0 | 0
S_102_01 | 7 | 115
S_102_01 | 14 | 190
S_102_01 | 21 | 290
S_102_01 | 28 | 340
S_102_01 | 42 | 430
S_102_01 | 56 | 440
S_102_01 | 70 | 455
S_102_01 | 91 | 520
S_102_01 | 119 | 520
S_102_01 | 147 | 580
S_102_01 | 182 | 600
S_102_13 | 0 | 0
S_102_13 | 7 | 25
S_102_13 | 14 | 95
S_102_13 | 21 | 95
S_102_13 | 28 | 160
S_102_13 | 42 | 215
S_102_13 | 56 | 240
S_102_13 | 70 | 260
S_102_13 | 91 | 320
S_102_13 | 119 | 320
S_102_13 | 147 | 350
S_102_13 | 182 | 395
S_102_25 | 0 | 0
S_102_25 | 7 | 70
S_102_25 | 14 | 175
S_102_25 | 21 | 300
S_102_25 | 28 | 360
S_102_25 | 42 | 530
S_102_25 | 56 | 570
S_102_25 | 70 | 600
S_102_25 | 91 | 650
S_102_25 | 119 | 660
S_102_25 | 147 | 700
S_102_25 | 182 | 900
S_102_37 | 0 | 0
S_102_37 | 7 | 60
S_102_37 | 14 | 90
S_102_37 | 21 | 120
S_102_37 | 28 | 215
S_102_37 | 42 | 330
S_102_37 | 56 | 340
S_102_37 | 70 | 370
S_102_37 | 91 | 430
S_102_37 | 119 | 495
S_102_37 | 147 | 505
S_102_37 | 182 | 575
S_102_49 | 0 | 0
S_102_49 | 7 | 200
S_102_49 | 14 | 330
S_102_49 | 21 | 440
S_102_49 | 28 | 520
S_102_49 | 42 | 690
S_102_49 | 56 | 700
S_102_49 | 70 | 730
S_102_49 | 91 | 790
S_102_49 | 119 | 840
S_102_49 | 147 | 950
S_102_49 | 182 | 950
S_102_61 | 0 | 0
S_102_61 | 7 | 90
S_102_61 | 14 | 115
S_102_61 | 21 | 140
S_102_61 | 28 | 205
S_102_61 | 42 | 305
S_102_61 | 56 | 320
S_102_61 | 70 | 310
S_102_61 | 91 | 420
S_102_61 | 119 | 450
S_102_61 | 147 | 485
S_102_61 | 182 | 570
S_102_73 | 0 | 0
S_102_73 | 7 | 225
S_102_73 | 14 | 310
S_102_73 | 21 | 565
S_102_73 | 28 | 700
S_102_73 | 42 | 895
S_102_73 | 56 | 950
S_102_73 | 70 | 990
S_102_73 | 91 | 1130
S_102_73 | 119 | 1195
S_102_73 | 147 | 1260
S_102_73 | 182 | 1360
S_102_85 | 0 | 0
S_102_85 | 7 | 75
S_102_85 | 14 | 80
S_102_85 | 21 | 130
S_102_85 | 28 | 240
S_102_85 | 42 | 400
S_102_85 | 56 | 410
S_102_85 | 70 | 500
S_102_85 | 91 | 590
S_102_85 | 119 | 630
S_102_85 | 147 | 670
S_102_85 | 182 | 805

## Model predictions for D1-HSC
File data reference | dt | shrinkage strain | original RILEM B4 | modified RILEM B4 | original MC 2010 | modified MC 2010 | original WITS | modified WITS | proposed composit model
5 | 6 | 120
5 | 14 | 180 | 65.96595 | 255.9269 | 142.9764 | 257.0159 | 65.08496 | 214.504 | 216.7434
5 | 21 | 270 | 91.87185 | 307.2607 | 195.1022 | 298.3582 | 124.1048 | 280.2199 | 263.8375
5 | 28 | 320 | 110.8451 | 330.3361 | 231.1138 | 317.3057 | 168.5565 | 315.5071 | 299.7659
5 | 35 | 353.3 | 126.1275 | 342.5687 | 258.654 | 328.2414 | 200.7306 | 336.0119 | 327.9246
5 | 66 | 366.7 | 172.1575 | 359.5195 | 333.3791 | 348.0374 | 261.494 | 364.2325 | 394.404
5 | 82 | 390 | 188.413 | 361.6766 | 356.8906 | 352.2802 | 270.1883 | 366.7931 | 404.1398
5 | 96 | 393.3 | 200.1766 | 362.6304 | 373.0386 | 354.8135 | 273.6468 | 367.6 | 403.2766
5 | 117 | 403.3 | 214.7025 | 363.3495 | 392.0522 | 357.4618 | 275.7833 | 367.9908 | 389.6736
5 | 124 | 396.7 | 218.887 | 363.4891 | 397.3538 | 358.1428 | 276.1108 | 368.0382 | 383.0505
5 | 132 | 370 | 223.3346 | 363.6122 | 402.9087 | 358.8316 | 276.364 | 368.071 | 376.8644
5 | 145 | 366.7 | 229.8926 | 363.7539 | 410.9579 | 359.7871 | 276.6042 | 368.0979 | 372.6907
5 | 152 | 363.3 | 233.1205 | 363.809 | 414.862 | 360.2333 | 276.6798 | 368.1051 | 371.3327
5 | 159 | 370 | 236.159 | 363.8534 | 418.5045 | 360.6398 | 276.7322 | 368.1096 | 370.0973
5 | 166 | 370 | 239.0236 | 363.8894 | 421.9114 | 361.0117 | 276.7685 | 368.1124 | 368.9392
5 | 173 | 386.7 | 241.728 | 363.9187 | 425.105 | 361.3532 | 276.7937 | 368.1142 | 367.8483
5 | 180 | 380 | 244.2843 | 363.9427 | 428.105 | 361.668 | 276.8112 | 368.1153 | 366.8209
5 | 187 | 383.3 | 246.7038 | 363.9624 | 430.9288 | 361.959 | 276.8232 | 368.116 | 365.8553
5 | 241 | 353.3 | 261.6937 | 364.0362 | 448.176 | 363.6323 | 276.8489 | 368.1171 | 360.4023
5 | 302 | 346.7 | 273.205 | 364.0575 | 461.3456 | 364.7992 | 276.8505 | 368.1172 | 358.2702
5 | 364 | 353.3 | 281.3017 | 364.0634 | 470.7923 | 365.5829 | 276.8505 | 368.1172 | 358.2398
5 | 423 | 350 | 286.8502 | 364.0652 | 477.5051 | 366.1146 | 276.8505 | 368.1172 | 358.3232
5 | 484 | 356.7 | 291.106 | 364.0658 | 482.9012 | 366.5277 | 276.8505 | 368.1172 | 358.3664
5 | 545 | 356.7 | 294.3144 | 364.0661 | 487.2015 | 366.848 | 276.8505 | 368.1172 | 358.3958
5 | 606 | 350 | 296.777 | 364.0662 | 490.7093 | 367.1037 | 276.8505 | 368.1172 | 358.4217
5 | 667 | 350 | 298.6958 | 364.0662 | 493.6254 | 367.3125 | 276.8505 | 368.1172 | 358.4465
5 | 729 | 350 | 300.2325 | 364.0662 | 496.1252 | 367.4889 | 276.8505 | 368.1172 | 358.4715
5 | 789 | 353.3 | 301.4195 | 364.0662 | 498.1954 | 367.6331 | 276.8505 | 368.1172 | 358.4956
5 | 1163 | 366.7 | 305.2371 | 364.0662 | 506.509 | 368.1963 | 276.8505 | 368.1172 | 358.6452
5 | 1191 | 360 | 305.3842 | 364.0662 | 506.9309 | 368.2242 | 276.8505 | 368.1172 | 358.6564
5 | 1252 | 367.8 | 305.6677 | 364.0662 | 507.7877 | 368.2807 | 276.8505 | 368.1172 | 358.6808
5 | 1317 | 370 | 305.9222 | 364.0662 | 508.617 | 368.3351 | 276.8505 | 368.1172 | 358.7068
5 | 1391 | 356.7 | 306.1633 | 364.0662 | 509.4705 | 368.3908 | 276.8505 | 368.1172 | 358.7364
5 | 1450 | 363.3 | 306.3253 | 364.0662 | 510.0909 | 368.4312 | 276.8505 | 368.1172 | 358.76
5 | 1549 | 354.4 | 306.5488 | 364.0662 | 511.0297 | 368.4921 | 276.8505 | 368.1172 | 358.7996
5 | 1640 | 346.7 | 306.712 | 364.0662 | 511.796 | 368.5415 | 276.8505 | 368.1172 | 358.836
5 | 1732 | 338.9 | 306.8452 | 364.0662 | 512.4915 | 368.5862 | 276.8505 | 368.1172 | 358.8728
5 | 1824 | 344.4 | 306.9533 | 364.0662 | 513.119 | 368.6264 | 276.8505 | 368.1172 | 358.9096
5 | 1955 | 342.2 | 307.0739 | 364.0662 | 513.9135 | 368.677 | 276.8505 | 368.1172 | 358.962
5 | 2046 | 344.4 | 307.14 | 364.0662 | 514.4072 | 368.7084 | 276.8505 | 368.1172 | 358.9984
5 | 2149 | 342.2 | 307.2012 | 364.0662 | 514.9169 | 368.7407 | 276.8505 | 368.1172 | 359.0396
5 | 2247 | 347.8 | 307.2488 | 364.0662 | 515.3595 | 368.7687 | 276.8505 | 368.1172 | 359.0788
5 | 2353 | 353.3 | 307.2909 | 364.0662 | 515.7977 | 368.7964 | 276.8505 | 368.1172 | 359.1212
5 | 2516 | 353.3 | 307.3412 | 364.0662 | 516.4012 | 368.8344 | 276.8505 | 368.1172 | 359.1864
5 | 2626 | 353.3 | 307.3675 | 364.0662 | 516.7671 | 368.8573 | 276.8505 | 368.1172 | 359.2304
5 | 2780 | 353.3 | 307.3966 | 364.0662 | 517.2316 | 368.8864 | 276.8505 | 368.1172 | 359.292
5 | 2894 | 368.9 | 307.4136 | 364.0662 | 517.5443 | 368.906 | 276.8505 | 368.1172 | 359.3376
5 | 2999 | 372.2 | 307.4266 | 364.0662 | 517.8116 | 368.9226 | 276.8505 | 368.1172 | 359.3796
5 | 3081 | 373.3 | 307.4352 | 364.0662 | 518.008 | 368.9349 | 276.8505 | 368.1172 | 359.4124
5 | 3244 | 368.9 | 307.4493 | 364.0662 | 518.3693 | 368.9574 | 276.8505 | 368.1172 | 359.4776
5 | 3330 | 370 | 307.4554 | 364.0662 | 518.546 | 368.9683 | 276.8505 | 368.1172 | 359.512
6 | 6 | 86.7 | [6 empty] | 77.34746
6 | 14 | 133.3 | 65.96614 | 155.8579 | 142.9764 | 175.5412 | 65.08496 | 143.2016 | 131.7836
6 | 20 | 166.7 | 88.72234 | 187.303 | 188.9382 | 196.7022 | 116.5866 | 180.8555 | 162.0187
6 | 27 | 243.3 | 108.4039 | 205.7582 | 226.5906 | 207.8488 | 163.0291 | 204.4953 | 190.2646
6 | 34 | 243.3 | 124.1129 | 215.9376 | 255.0999 | 213.9379 | 196.7697 | 217.5704 | 212.8655
6 | 65 | 250 | 171.0179 | 231.085 | 331.6757 | 224.3649 | 260.6728 | 233.9707 | 267.8521
6 | 78 | 276.7 | 184.6667 | 232.9348 | 351.5974 | 226.1729 | 268.6398 | 235.0736 | 275.8705
6 | 92 | 263.3 | 197.0117 | 234.0606 | 368.7619 | 227.5297 | 272.901 | 235.5126 | 278.2601
6 | 113 | 280 | 212.1773 | 234.9427 | 388.8155 | 228.9178 | 275.5346 | 235.7029 | 274.6038
6 | 120 | 260 | 216.5319 | 235.1199 | 394.3784 | 229.2698 | 275.9384 | 235.7236 | 272.4029
6 | 129 | 246.7 | 221.7069 | 235.2958 | 400.8843 | 229.665 | 276.2812 | 235.7383 | 269.3077
6 | 141 | 236.7 | 227.9571 | 235.4654 | 408.5984 | 230.1118 | 276.5468 | 235.7475 | 265.108
6 | 148 | 230 | 231.3008 | 235.5396 | 412.6649 | 230.3383 | 276.6401 | 235.7501 | 262.7574
6 | 155 | 236.7 | 234.4456 | 235.6003 | 416.4535 | 230.544 | 276.7047 | 235.7517 | 260.5359
6 | 161 | 246.7 | 236.9952 | 235.6436 | 419.5009 | 230.7058 | 276.744 | 235.7525 | 258.7528
6 | 168 | 250 | 239.8127 | 235.686 | 422.8447 | 230.8797 | 276.7767 | 235.7531 | 256.8237
6 | 175 | 253.3 | 242.4736 | 235.7211 | 425.9811 | 231.0394 | 276.7994 | 235.7534 | 255.0597
6 | 182 | 253.3 | 244.9898 | 235.7503 | 428.9291 | 231.1867 | 276.8151 | 235.7537 | 253.4571
6 | 247 | 220 | 263.0368 | 235.8752 | 449.7085 | 232.1507 | 276.8494 | 235.754 | 244.5252
6 | 308 | 233.3 | 274.121 | 235.9042 | 462.4011 | 232.6819 | 276.8505 | 235.754 | 241.7412
6 | 370 | 236.7 | 281.9479 | 235.9133 | 471.5601 | 233.0408 | 276.8505 | 235.754 | 240.7515
6 | 429 | 240 | 287.3273 | 235.9163 | 478.0961 | 233.2854 | 276.8505 | 235.754 | 240.0392
6 | 490 | 236.7 | 291.4628 | 235.9175 | 483.3668 | 233.476 | 276.8505 | 235.754 | 239.3182
6 | 551 | 236.7 | 294.5865 | 235.918 | 487.5778 | 233.6242 | 276.8505 | 235.754 | 238.5982
6 | 612 | 236.7 | 296.9879 | 235.9182 | 491.0197 | 233.7427 | 276.8505 | 235.754 | 237.8784
6 | 673 | 240 | 298.8615 | 235.9183 | 493.8859 | 233.8396 | 276.8505 | 235.754 | 237.1586
6 | 735 | 240 | 300.3638 | 235.9183 | 496.3463 | 233.9216 | 276.8505 | 235.754 | 236.427
6 | 795 | 240 | 301.5255 | 235.9184 | 498.3864 | 233.9887 | 276.8505 | 235.754 | 235.719
6 | 1163 | 236.7 | 305.2378 | 235.9184 | 506.509 | 234.2484 | 276.8505 | 235.754 | 231.3766
6 | 1191 | 228.9 | 305.3849 | 235.9184 | 506.9309 | 234.2616 | 276.8505 | 235.754 | 231.0462
6 | 1252 | 225.6 | 305.6683 | 235.9184 | 507.7877 | 234.2883 | 276.8505 | 235.754 | 230.3264
6 | 1317 | 236.7 | 305.9228 | 235.9184 | 508.617 | 234.3139 | 276.8505 | 235.754 | 229.5594
6 | 1391 | 227.5 | 306.164 | 235.9184 | 509.4705 | 234.3402 | 276.8505 | 235.754 | 228.6862
6 | 1450 | 226.7 | 306.3259 | 235.9184 | 510.0909 | 234.3593 | 276.8505 | 235.754 | 227.99
6 | 1549 | 217.8 | 306.5495 | 235.9184 | 511.0297 | 234.388 | 276.8505 | 235.754 | 226.8218
6 | 1640 | 222.2 | 306.7127 | 235.9184 | 511.796 | 234.4113 | 276.8505 | 235.754 | 225.748
6 | 1732 | 213.3 | 306.8458 | 235.9184 | 512.4915 | 234.4324 | 276.8505 | 235.754 | 224.6624
6 | 1824 | 211.1 | 306.9539 | 235.9184 | 513.119 | 234.4513 | 276.8505 | 235.754 | 223.5768
6 | 1955 | 220 | 307.0746 | 235.9184 | 513.9135 | 234.4752 | 276.8505 | 235.754 | 222.031
6 | 2046 | 214.4 | 307.1407 | 235.9184 | 514.4072 | 234.49 | 276.8505 | 235.754 | 220.9572
6 | 2149 | 205.6 | 307.2019 | 235.9184 | 514.9169 | 234.5053 | 276.8505 | 235.754 | 219.7418
6 | 2247 | 206.7 | 307.2494 | 235.9184 | 515.3595 | 234.5185 | 276.8505 | 235.754 | 218.5854
6 | 2353 | 212.2 | 307.2916 | 235.9184 | 515.7977 | 234.5315 | 276.8505 | 235.754 | 217.3346
6 | 2516 | 206.7 | 307.3418 | 235.9184 | 516.4012 | 234.5494 | 276.8505 | 235.754 | 215.4112
6 | 2626 | 213.3 | 307.3681 | 235.9184 | 516.7671 | 234.5602 | 276.8505 | 235.754 | 214.1132
6 | 2780 | 203.3 | 307.3972 | 235.9184 | 517.2316 | 234.5739 | 276.8505 | 235.754 | 212.296
6 | 2894 | 205.6 | 307.4142 | 235.9184 | 517.5443 | 234.5832 | 276.8505 | 235.754 | 210.9508
6 | 2999 | 206.7 | 307.4272 | 235.9184 | 517.8116 | 234.591 | 276.8505 | 235.754 | 209.7118
6 | 3081 | 206.7 | 307.4359 | 235.9184 | 518.008 | 234.5968 | 276.8505 | 235.754 | 208.7442
6 | 3244 | 206.7 | 307.45 | 235.9184 | 518.3693 | 234.6074 | 276.8505 | 235.754 | 206.8208
6 | 3330 | 202.2 | 307.4561 | 235.9184 | 518.546 | 234.6125 | 276.8505 | 235.754 | 205.806
7 | 7 | 45
7 | 14 | 90 | 65.96595 | 189.3449 | 138.0639 | 107.4276 | 65.08498 | 113.8729
7 | 28 | 150 | 110.8451 | 244.3958 | 223.173 | 160.851 | 168.5561 | 183.993
7 | 49 | 210 | 150.1379 | 261.9774 | 288.8928 | 193.7085 | 239.7276 | 228.0213
7 | 58 | 220 | 162.54 | 264.5602 | 307.8273 | 201.8958 | 253.565 | 237.8882
7 | 82 | 230 | 188.413 | 267.5828 | 344.6282 | 216.3187 | 270.1873 | 252.3562
7 | 94 | 250 | 198.612 | 268.2111 | 358.1862 | 221.1682 | 273.2924 | 255.9964
7 | 115 | 260 | 213.4524 | 268.7858 | 377.0383 | 227.5253 | 275.6644 | 259.5697
7 | 122 | 250 | 217.7207 | 268.8967 | 382.2815 | 229.2169 | 276.0281 | 260.2773
7 | 130 | 235 | 222.2542 | 268.9943 | 387.7693 | 230.9528 | 276.3092 | 260.8972
7 | 143 | 225 | 228.9332 | 269.1062 | 395.7105 | 233.4038 | 276.576 | 261.5951
7 | 150 | 225 | 232.2183 | 269.1496 | 399.5577 | 234.5657 | 276.6599 | 261.8572
7 | 157 | 230 | 78.32532 | 269.1846 | 162.4593 | 235.6343 | 276.7585 | 262.0618
7 | 164 | 240 | 238.2221 | 269.2128 | 406.497 | 236.6205 | 276.7585 | 262.2216
7 | 172 | 270 | 241.351 | 269.2387 | 410.0702 | 237.6583 | 276.7896 | 262.3617
7 | 174 | 260 | 242.102 | 269.2443 | 410.9238 | 237.9042 | 276.7956 | 262.391
7 | 178 | 260 | 243.5684 | 269.2546 | 412.5862 | 238.3809 | 276.8058 | 262.4437
7 | 185 | 245 | 246.0259 | 269.27 | 415.36 | 239.1698 | 276.8192 | 262.5198
7 | 246 | 225 | 262.8161 | 269.3308 | 434.0145 | 244.272 | 276.8483 | 262.7598
7 | 307 | 245 | 273.97 | 269.3449 | 446.346 | 247.4581 | 276.8494 | 262.7877
7 | 369 | 240 | 281.8411 | 269.3488 | 455.2357 | 249.6674 | 276.8495 | 262.7909
7 | 428 | 235 | 287.2482 | 269.35 | 461.5752 | 251.1996 | 276.8495 | 262.7913
7 | 489 | 245 | 291.4034 | 269.3504 | 466.6847 | 252.4091 | 276.8495 | 262.7914
7 | 550 | 240 | 294.5411 | 269.3506 | 470.7651 | 253.3589 | 276.8495 | 262.7914
7 | 611 | 245 | 296.9525 | 269.3506 | 474.0993 | 254.1246 | 276.8495 | 262.7914
7 | 672 | 240 | 298.8336 | 269.3507 | 476.8749 | 254.755 | 276.8495 | 262.7914
7 | 734 | 245 | 300.3416 | 269.3507 | 479.2571 | 255.291 | 276.8495 | 262.7914
7 | 794 | 235 | 301.5075 | 269.3507 | 481.2319 | 255.7319 | 276.8495 | 262.7914
7 | 1162 | 250 | 305.2316 | 269.3507 | 489.091 | 257.4554 | 276.8495 | 262.7914
7 | 1190 | 230 | 305.3792 | 269.3507 | 489.4992 | 257.5435 | 276.8495 | 262.7914
7 | 1251 | 236.7 | 305.6634 | 269.3507 | 490.3278 | 257.7222 | 276.8495 | 262.7914
7 | 1316 | 255 | 305.9186 | 269.3507 | 491.1298 | 257.8945 | 276.8495 | 262.7914
7 | 1390 | 238.3 | 306.1604 | 269.3507 | 491.9551 | 258.0714 | 276.8495 | 262.7914
7 | 1449 | 226.7 | 306.3228 | 269.3507 | 492.5551 | 258.1996 | 276.8495 | 262.7914
7 | 1458 | 216.73 | 306.3455 | 269.3507 | 492.6425 | 258.2183 | 276.8495 | 262.7914
7 | 1548 | 210 | 306.5468 | 269.3507 | 493.4627 | 258.3931 | 276.8495 | 262.7914
7 | 1639 | 218.3 | 306.7104 | 269.3507 | 494.2036 | 258.5506 | 276.8495 | 262.7914
7 | 1731 | 218.3 | 306.8439 | 269.3507 | 494.876 | 258.6931 | 276.8495 | 262.7914
7 | 1954 | 211.7 | 307.0731 | 269.3507 | 496.2506 | 258.9834 | 276.8495 | 262.7914
7 | 2045 | 220 | 307.1394 | 269.3507 | 496.7278 | 259.0839 | 276.8495 | 262.7914
7 | 2148 | 225 | 307.2007 | 269.3507 | 497.2204 | 259.1874 | 276.8495 | 262.7914
7 | 2246 | 223.3 | 307.2484 | 269.3507 | 497.6482 | 259.2771 | 276.8495 | 262.7914
7 | 2352 | 226.7 | 307.2906 | 269.3507 | 498.0718 | 259.3658 | 276.8495 | 262.7914
7 | 2515 | 220 | 307.3409 | 269.3507 | 498.655 | 259.4878 | 276.8495 | 262.7914
7 | 2625 | 225 | 307.3673 | 269.3507 | 499.0085 | 259.5616 | 276.8495 | 262.7914
7 | 2779 | 230 | 307.3964 | 269.3507 | 499.4574 | 259.6551 | 276.8495 | 262.7914
7 | 2893 | 220 | 307.4134 | 269.3507 | 499.7596 | 259.718 | 276.8495 | 262.7914
7 | 2998 | 208.3 | 307.4264 | 269.3507 | 500.0179 | 259.7718 | 276.8495 | 262.7914
7 | 3080 | 208.3 | 307.4351 | 269.3507 | 500.2076 | 259.8112 | 276.8495 | 262.7914
7 | 3243 | 213.3 | 307.4493 | 269.3507 | 500.5568 | 259.8836 | 276.8495 | 262.7914
7 | 3329 | 208.3 | 307.4554 | 269.3507 | 500.7274 | 259.919 | 276.8495 | 262.7914
9 | 7 | 166.7
9 | 14 | 223.3 | 65.20187 | 250.5895 | 142.9764 | 257.0159 | 65.16827 | 213.4041 | 216.7434
9 | 28 | 296.7 | 109.5843 | 323.8404 | 231.1138 | 317.3057 | 166.9615 | 312.5288 | 299.7659
9 | 36 | 350 | 126.6516 | 337.1728 | 262.1001 | 329.4384 | 202.1362 | 334.7263 | 331.4311
9 | 50 | 363.3 | 149.9328 | 347.8422 | 301.5505 | 340.9903 | 238.3755 | 352.827 | 369.7471
9 | 61 | 406.7 | 164.4641 | 351.6448 | 324.5262 | 346.243 | 253.3393 | 358.722 | 388.5128
9 | 79 | 400 | 183.6263 | 354.6069 | 352.9531 | 351.6182 | 265.1783 | 362.4676 | 403.2678
9 | 91 | 396.7 | 194.1128 | 355.5726 | 367.6535 | 353.9998 | 268.7236 | 363.3465 | 404.4577
9 | 112 | 413.3 | 209.3243 | 356.4469 | 387.9809 | 356.9226 | 271.4341 | 363.883 | 393.9978
9 | 119 | 396.7 | 213.6905 | 356.6143 | 393.6123 | 357.6647 | 271.8499 | 363.948 | 387.8117
9 | 127 | 390 | 218.324 | 356.7611 | 399.4962 | 358.4114 | 272.1714 | 363.9931 | 380.371
9 | 140 | 370 | 225.1438 | 356.9289 | 407.9929 | 359.4408 | 272.4767 | 364.03 | 373.8439
9 | 147 | 366.7 | 228.4954 | 356.9938 | 412.1017 | 359.919 | 272.5728 | 364.04 | 372.2836
9 | 154 | 363.3 | 231.6475 | 357.046 | 415.9282 | 360.3532 | 272.6394 | 364.0462 | 370.9705
9 | 161 | 370 | 234.6166 | 357.088 | 419.5009 | 360.7493 | 272.6856 | 364.0501 | 369.7592
9 | 168 | 380 | 237.4174 | 357.1222 | 422.8447 | 361.1122 | 272.7176 | 364.0525 | 368.6209
9 | 175 | 386.7 | 240.063 | 357.1501 | 425.9811 | 361.4457 | 272.7398 | 364.054 | 367.5483
9 | 182 | 380 | 242.5652 | 357.173 | 428.9291 | 361.7534 | 272.7552 | 364.055 | 366.5388
9 | 189 | 376.7 | 244.9346 | 357.1918 | 431.7053 | 362.0382 | 272.7659 | 364.0556 | 365.5905
9 | 243 | 346.7 | 259.6424 | 357.2628 | 448.6937 | 363.6799 | 272.7885 | 364.0566 | 360.2677
9 | 304 | 360 | 270.9717 | 357.2835 | 461.7014 | 364.8295 | 272.7899 | 364.0566 | 358.2547
9 | 366 | 370 | 278.9612 | 357.2893 | 471.0506 | 365.6037 | 272.79 | 364.0566 | 358.2436
9 | 425 | 370 | 284.4478 | 357.291 | 477.7038 | 366.13 | 272.79 | 364.0566 | 358.3251
9 | 486 | 376.7 | 288.6635 | 357.2916 | 483.0576 | 366.5394 | 272.79 | 364.0566 | 358.3675
9 | 547 | 376.7 | 291.8469 | 357.2919 | 487.3277 | 366.8573 | 272.79 | 364.0566 | 358.3967
9 | 608 | 370 | 294.2937 | 357.292 | 490.8134 | 367.1112 | 272.79 | 364.0566 | 358.4225
9 | 669 | 370 | 296.2027 | 357.292 | 493.7127 | 367.3187 | 272.79 | 364.0566 | 358.4474
9 | 731 | 360 | 297.7333 | 357.292 | 496.1993 | 367.4941 | 272.79 | 364.0566 | 358.4723
9 | 791 | 360 | 298.9169 | 357.292 | 498.2593 | 367.6375 | 272.79 | 364.0566 | 358.4964
9 | 1159 | 353.3 | 302.7007 | 357.292 | 506.4471 | 368.1922 | 272.79 | 364.0566 | 358.6436
9 | 1187 | 354.4 | 302.8508 | 357.292 | 506.8718 | 368.2203 | 272.79 | 364.0566 | 358.6548
9 | 1248 | 360 | 303.14 | 357.292 | 507.734 | 368.2771 | 272.79 | 364.0566 | 358.6792
9 | 1313 | 360 | 303.3997 | 357.292 | 508.5682 | 368.3319 | 272.79 | 364.0566 | 358.7052
9 | 1387 | 373.3 | 303.6458 | 357.292 | 509.4266 | 368.388 | 272.79 | 364.0566 | 358.7348
9 | 1446 | 372.2 | 303.8112 | 357.292 | 510.0504 | 368.4286 | 272.79 | 364.0566 | 358.7584
9 | 1545 | 356.7 | 304.0395 | 357.292 | 510.994 | 368.4897 | 272.79 | 364.0566 | 358.798
9 | 1636 | 358.9 | 304.2062 | 357.292 | 511.764 | 368.5394 | 272.79 | 364.0566 | 358.8344
9 | 1728 | 360 | 304.3424 | 357.292 | 512.4627 | 368.5843 | 272.79 | 364.0566 | 358.8712
9 | 1820 | 351.1 | 304.4529 | 357.292 | 513.093 | 368.6247 | 272.79 | 364.0566 | 358.908
9 | 1951 | 364.4 | 304.5764 | 357.292 | 513.8908 | 368.6756 | 272.79 | 364.0566 | 358.9604
9 | 2042 | 357.8 | 304.644 | 357.292 | 514.3864 | 368.7071 | 272.79 | 364.0566 | 358.9968
9 | 2145 | 353.3 | 304.7067 | 357.292 | 514.898 | 368.7395 | 272.79 | 364.0566 | 359.038
9 | 2243 | 355.6 | 304.7554 | 357.292 | 515.3422 | 368.7676 | 272.79 | 364.0566 | 359.0772
9 | 2349 | 350 | 304.7986 | 357.292 | 515.7819 | 368.7954 | 272.79 | 364.0566 | 359.1196
9 | 2512 | 356.7 | 304.8501 | 357.292 | 516.3874 | 368.8335 | 272.79 | 364.0566 | 359.1848
9 | 2622 | 356.7 | 304.8771 | 357.292 | 516.7543 | 368.8565 | 272.79 | 364.0566 | 359.2288
9 | 2776 | 360 | 304.907 | 357.292 | 517.2202 | 368.8857 | 272.79 | 364.0566 | 359.2904
9 | 2890 | 368.9 | 304.9244 | 357.292 | 517.5337 | 368.9053 | 272.79 | 364.0566 | 359.336
9 | 2995 | 368.9 | 304.9378 | 357.292 | 517.8018 | 368.922 | 272.79 | 364.0566 | 359.378
9 | 3077 | 368.9 | 304.9467 | 357.292 | 517.9986 | 368.9343 | 272.79 | 364.0566 | 359.4108
9 | 3240 | 368.9 | 304.9612 | 357.292 | 518.3609 | 368.9568 | 272.79 | 364.0566 | 359.476
10 | 7 | 65
10 | 14 | 125 | 65.20201 | 152.5809 | 142.9764 | 175.5412 | 65.16827 | 141.5081 | 131.7836
10 | 28 | 185 | 109.5845 | 203.452 | 231.1138 | 208.9282 | 166.9615 | 203.563 | 193.8055
10 | 36 | 205 | 126.6518 | 213.7435 | 262.1001 | 215.2021 | 202.1362 | 216.4993 | 218.4607
10 | 50 | 220 | 149.9331 | 222.532 | 301.5505 | 221.0371 | 238.3755 | 226.393 | 248.8625
10 | 61 | 265 | 164.4644 | 225.8817 | 324.5262 | 223.6457 | 253.3393 | 229.3553 | 263.9353
10 | 79 | 265 | 183.6267 | 228.6503 | 352.9531 | 226.2864 | 265.1783 | 231.0772 | 276.2287
10 | 91 | 275 | 194.1132 | 229.6081 | 367.6535 | 227.4471 | 268.7236 | 231.4398 | 278.2546
10 | 112 | 270 | 209.3247 | 230.5214 | 387.9809 | 228.8638 | 271.4341 | 231.6397 | 274.8935
10 | 119 | 275 | 213.6909 | 230.7046 | 393.6123 | 229.2221 | 271.8499 | 231.6614 | 272.7325
10 | 140 | 245 | 225.1442 | 231.0616 | 407.9929 | 230.0776 | 272.4767 | 231.6866 | 265.4522
10 | 147 | 240 | 228.4959 | 231.1383 | 412.1017 | 230.3073 | 272.5728 | 231.6894 | 263.0861
10 | 154 | 245 | 231.6479 | 231.2009 | 415.9282 | 230.5158 | 272.6394 | 231.691 | 260.8443
10 | 161 | 240 | 234.617 | 231.2525 | 419.5009 | 230.7058 | 272.6856 | 231.692 | 258.7528
10 | 168 | 275 | 237.4178 | 231.295 | 422.8447 | 230.8797 | 272.7176 | 231.6925 | 256.8237
10 | 175 | 255 | 240.0634 | 231.3303 | 425.9811 | 231.0394 | 272.7398 | 231.6929 | 255.0597
10 | 182 | 255 | 242.5657 | 231.3597 | 428.9291 | 231.1867 | 272.7552 | 231.6931 | 253.4571
10 | 189 | 240 | 244.9351 | 231.3843 | 431.7053 | 231.3228 | 272.7659 | 231.6932 | 252.008
10 | 243 | 225 | 259.6428 | 231.4821 | 448.6937 | 232.1065 | 272.7885 | 231.6934 | 244.8445
10 | 304 | 260 | 270.9722 | 231.514 | 461.7014 | 232.6536 | 272.7899 | 231.6934 | 241.8383
10 | 366 | 245 | 278.9616 | 231.5239 | 471.0506 | 233.0214 | 272.79 | 231.6934 | 240.8021
10 | 425 | 240 | 284.4483 | 231.5272 | 477.7038 | 233.271 | 272.79 | 231.6934 | 240.0866
10 | 486 | 230 | 288.664 | 231.5285 | 483.0576 | 233.465 | 272.79 | 231.6934 | 239.3654
10 | 547 | 230 | 291.8474 | 231.5291 | 487.3277 | 233.6155 | 272.79 | 231.6934 | 238.6454
10 | 608 | 240 | 294.2942 | 231.5293 | 490.8134 | 233.7357 | 272.79 | 231.6934 | 237.9256
10 | 669 | 230 | 296.2032 | 231.5294 | 493.7127 | 233.8338 | 272.79 | 231.6934 | 237.2058
10 | 731 | 230 | 297.7337 | 231.5294 | 496.1993 | 233.9167 | 272.79 | 231.6934 | 236.4742
10 | 791 | 240 | 298.9174 | 231.5295 | 498.2593 | 233.9845 | 272.79 | 231.6934 | 235.7662
10 | 1159 | 246.7 | 302.7012 | 231.5295 | 506.4471 | 234.2465 | 272.79 | 231.6934 | 231.4238
10 | 1187 | 233.3 | 302.8513 | 231.5295 | 506.8718 | 234.2597 | 272.79 | 231.6934 | 231.0934
10 | 1248 | 243.3 | 303.1405 | 231.5295 | 507.734 | 234.2866 | 272.79 | 231.6934 | 230.3736
10 | 1313 | 245 | 303.4001 | 231.5295 | 508.5682 | 234.3124 | 272.79 | 231.6934 | 229.6066
10 | 1387 | 258.3 | 303.6463 | 231.5295 | 509.4266 | 234.3389 | 272.79 | 231.6934 | 228.7334
10 | 1446 | 245 | 303.8117 | 231.5295 | 510.0504 | 234.3581 | 272.79 | 231.6934 | 228.0372
10 | 1545 | 230 | 304.04 | 231.5295 | 510.994 | 234.3869 | 272.79 | 231.6934 | 226.869
10 | 1636 | 226.7 | 304.2067 | 231.5295 | 511.764 | 234.4103 | 272.79 | 231.6934 | 225.7952
10 | 1728 | 223.3 | 304.3428 | 231.5295 | 512.4627 | 234.4315 | 272.79 | 231.6934 | 224.7096
10 | 1820 | 215 | 304.4534 | 231.5295 | 513.093 | 234.4506 | 272.79 | 231.6934 | 223.624
10 | 1951 | 220 | 304.5768 | 231.5295 | 513.8908 | 234.4746 | 272.79 | 231.6934 | 222.0782
10 | 2042 | 213.3 | 304.6444 | 231.5295 | 514.3864 | 234.4894 | 272.79 | 231.6934 | 221.0044
10 | 2145 | 216.7 | 304.7071 | 231.5295 | 514.898 | 234.5047 | 272.79 | 231.6934 | 219.789
10 | 2243 | 215 | 304.7559 | 231.5295 | 515.3422 | 234.518 | 272.79 | 231.6934 | 218.6326
10 | 2349 | 216.7 | 304.799 | 231.5295 | 515.7819 | 234.531 | 272.79 | 231.6934 | 217.3818
10 | 2512 | 220 | 304.8506 | 231.5295 | 516.3874 | 234.549 | 272.79 | 231.6934 | 215.4584
10 | 2622 | 210 | 304.8776 | 231.5295 | 516.7543 | 234.5599 | 272.79 | 231.6934 | 214.1604
10 | 2776 | 215 | 304.9074 | 231.5295 | 517.2202 | 234.5736 | 272.79 | 231.6934 | 212.3432
10 | 2890 | 215 | 304.9249 | 231.5295 | 517.5337 | 234.5828 | 272.79 | 231.6934 | 210.998
10 | 2995 | 221.7 | 304.9382 | 231.5295 | 517.8018 | 234.5907 | 272.79 | 231.6934 | 209.759
10 | 3077 | 221.7 | 304.9472 | 231.5295 | 517.9986 | 234.5965 | 272.79 | 231.6934 | 208.7914
10 | 3240 | 218.3 | 304.9617 | 231.5295 | 518.3609 | 234.6071 | 272.79 | 231.6934 | 206.868
10 | 3326 | 215 | 304.9679 | 231.5295 | 518.5379 | 234.6123 | 272.79 | 231.6934 | 205.8532
13 | 8 | 93.3 | 25.26914 | 76.17256 | 55.84181 | 41.10861 | 7.215754 | 33.42764
13 | 15 | 116.7 | 70.3652 | 175.0905 | 152.0458 | 106.2425 | 74.39373 | 98.25237
13 | 22 | 140 | 94.89135 | 204.6958 | 200.9624 | 134.7781 | 131.3178 | 130.3343
13 | 29 | 186.7 | 113.2141 | 218.4339 | 235.4699 | 152.7601 | 173.8329 | 151.451
13 | 44 | 203.3 | 142.3398 | 230.6551 | 286.383 | 176.0723 | 228.8107 | 178.6715
13 | 62 | 240 | 167.4949 | 235.5799 | 326.3661 | 191.846 | 257.9382 | 195.2404
13 | 74 | 236.7 | 180.7211 | 236.988 | 345.9428 | 198.8196 | 266.7326 | 201.3845
13 | 95 | 266.7 | 199.3993 | 238.1561 | 371.9922 | 207.392 | 273.4747 | 207.3375
13 | 102 | 250 | 204.666 | 238.3653 | 379.0194 | 209.5734 | 274.5101 | 208.5077
13 | 110 | 266.7 | 210.214 | 238.544 | 386.28 | 211.7712 | 275.3108 | 209.5306
13 | 123 | 203.3 | 218.3073 | 238.742 | 396.623 | 214.8062 | 276.071 | 210.6797
13 | 130 | 220 | 222.2548 | 238.8164 | 401.5666 | 216.2181 | 276.3103 | 211.1105
13 | 137 | 213.3 | 225.9499 | 238.8751 | 406.1376 | 217.5018 | 276.4761 | 211.4466
13 | 144 | 230 | 229.4156 | 238.9218 | 410.3772 | 218.6739 | 276.591 | 211.7089
13 | 151 | 236.7 | 232.6719 | 238.9591 | 414.3209 | 219.7485 | 276.6707 | 211.9136
13 | 158 | 233.3 | 235.7366 | 238.9892 | 417.9991 | 220.7374 | 276.7259 | 212.0734
13 | 165 | 233.3 | 238.6251 | 239.0136 | 421.4382 | 221.6503 | 276.7641 | 212.1981
13 | 172 | 226.7 | 241.3516 | 239.0334 | 424.661 | 222.4958 | 276.7907 | 212.2956
13 | 179 | 233.3 | 243.9284 | 239.0496 | 427.6876 | 223.281 | 276.809 | 212.3717
13 | 240 | 243.3 | 261.4653 | 239.1127 | 447.9144 | 228.318 | 276.8488 | 212.6116
13 | 301 | 273.3 | 273.0499 | 239.127 | 461.1662 | 231.4276 | 276.8505 | 212.6395
13 | 363 | 263.3 | 281.1927 | 239.1309 | 470.6622 | 233.568 | 276.8505 | 212.6428
13 | 422 | 270 | 286.7701 | 239.1321 | 477.4052 | 235.0449 | 276.8505 | 212.6432
13 | 483 | 276.7 | 291.0463 | 239.1325 | 482.8226 | 236.2063 | 276.8505 | 212.6432
13 | 544 | 263.3 | 294.2692 | 239.1327 | 487.138 | 237.1158 | 276.8505 | 212.6432
13 | 605 | 270 | 296.7421 | 239.1328 | 490.657 | 237.8473 | 276.8505 | 212.6432
13 | 666 | 266.7 | 298.6686 | 239.1328 | 493.5815 | 238.4484 | 276.8505 | 212.6432
13 | 728 | 266.7 | 300.2111 | 239.1328 | 496.088 | 238.9587 | 276.8505 | 212.6432
13 | 788 | 263.3 | 301.4024 | 239.1328 | 498.1633 | 239.3778 | 276.8505 | 212.6432
13 | 1142 | 273.3 | 305.1195 | 239.1328 | 506.1796 | 240.9684 | 276.8505 | 212.6432
13 | 1170 | 266.7 | 305.2756 | 239.1328 | 506.6163 | 241.0538 | 276.8505 | 212.6432
13 | 1231 | 272.2 | 305.5761 | 239.1328 | 507.5019 | 241.2266 | 276.8505 | 212.6432
13 | 1296 | 270 | 305.8454 | 239.1328 | 508.3578 | 241.393 | 276.8505 | 212.6432
13 | 1370 | 272.8 | 306.1002 | 239.1328 | 509.2373 | 241.5635 | 276.8505 | 212.6432
13 | 1429 | 261.1 | 306.2711 | 239.1328 | 509.8757 | 241.687 | 276.8505 | 212.6432
13 | 1528 | 261.1 | 306.5065 | 239.1328 | 510.8403 | 241.873 | 276.8505 | 212.6432
13 | 1619 | 248.9 | 306.6781 | 239.1328 | 511.6265 | 242.0242 | 276.8505 | 212.6432
13 | 1711 | 246.7 | 306.8179 | 239.1328 | 512.3391 | 242.1608 | 276.8505 | 212.6432
13 | 1803 | 247.8 | 306.9312 | 239.1328 | 512.9812 | 242.2836 | 276.8505 | 212.6432
13 | 1934 | 257.8 | 307.0575 | 239.1328 | 513.7932 | 242.4386 | 276.8505 | 212.6432
13 | 2025 | 252.2 | 307.1265 | 239.1328 | 514.2971 | 242.5345 | 276.8505 | 212.6432
13 | 2128 | 253.3 | 307.1904 | 239.1328 | 514.8168 | 242.6333 | 276.8505 | 212.6432
13 | 2226 | 255.6 | 307.24 | 239.1328 | 515.2678 | 242.7188 | 276.8505 | 212.6432
13 | 2332 | 260 | 307.2839 | 239.1328 | 515.714 | 242.8033 | 276.8505 | 212.6432
13 | 2495 | 260 | 307.3362 | 239.1328 | 516.3278 | 242.9194 | 276.8505 | 212.6432
13 | 2605 | 250 | 307.3635 | 239.1328 | 516.6996 | 242.9895 | 276.8505 | 212.6432
13 | 2759 | 260 | 307.3937 | 239.1328 | 517.1713 | 243.0784 | 276.8505 | 212.6432
13 | 2874 | 258.9 | 307.4115 | 239.1328 | 517.4912 | 243.1387 | 276.8505 | 212.6432
13 | 2978 | 258.9 | 307.4248 | 239.1328 | 517.7596 | 243.1891 | 276.8505 | 212.6432
13 | 3060 | 258.9 | 307.4338 | 239.1328 | 517.9587 | 243.2265 | 276.8505 | 212.6432
13 | 3223 | 260 | 307.4484 | 239.1328 | 518.3248 | 243.2952 | 276.8505 | 212.6432
13 | 3309 | 264.4 | 307.4547 | 239.1328 | 518.5037 | 243.3288 | 276.8505 | 212.6432
14 | 8 | 56.7 |  | 19.54436 |  | 36.74479 |  | 28.8161 |  | Validation experiment
14 | 15 | 83.3 |  | 53.96858 |  | 94.96446 |  | 84.69787
14 | 22 | 106.7 |  | 72.20339 |  | 120.4709 |  | 112.3539
14 | 29 | 140 |  | 85.49901 |  | 136.5441 |  | 130.5574
14 | 44 | 140 |  | 105.909 |  | 157.3816 |  | 154.0227
14 | 62 | 183.3 |  | 122.6695 |  | 171.4809 |  | 168.3058
14 | 74 | 190 |  | 131.1055 |  | 177.7142 |  | 173.6023
14 | 95 | 196.7 |  | 142.5194 |  | 185.3766 |  | 178.734
14 | 102 | 196.7 |  | 145.6236 |  | 187.3265 |  | 179.7428
14 | 110 | 183.3 |  | 148.8357 |  | 189.291 |  | 180.6246
14 | 123 | 163.3 |  | 153.4105 |  | 192.0038 |  | 181.6152
14 | 130 | 160 |  | 155.5922 |  | 193.2658 |  | 181.9866
14 | 137 | 163.3 |  | 157.6039 |  | 194.4132 |  | 182.2763
14 | 144 | 176.7 |  | 159.4631 |  | 195.4609 |  | 182.5024
14 | 151 | 190 |  | 161.185 |  | 196.4215 |  | 182.6788
14 | 158 | 180 |  | 162.783 |  | 197.3054 |  | 182.8166
14 | 165 | 183.3 |  | 164.2685 |  | 198.1214 |  | 182.9241
14 | 172 | 173.3 |  | 165.652 |  | 198.8771 |  | 183.0081
14 | 179 | 170 |  | 166.9424 |  | 199.579 |  | 183.0737
14 | 240 | 176.7 |  | 175.2506 |  | 204.0812 |  | 183.2806
14 | 301 | 213.3 |  | 180.2313 |  | 206.8608 |  | 183.3046
14 | 363 | 206.7 |  | 183.4468 |  | 208.774 |  | 183.3074
14 | 422 | 206.7 |  | 185.4904 |  | 210.0941 |  | 183.3078
14 | 483 | 200 |  | 186.9559 |  | 211.1322 |  | 183.3078
14 | 544 | 176.7 |  | 187.9933 |  | 211.9452 |  | 183.3078
14 | 605 | 203.3 |  | 188.7444 |  | 212.599 |  | 183.3078
14 | 666 | 196.7 |  | 189.2986 |  | 213.1363 |  | 183.3078
14 | 728 | 193.3 |  | 189.72 |  | 213.5924 |  | 183.3078
14 | 788 | 203.3 |  | 190.0301 |  | 213.967 |  | 183.3078
14 | 1142 | 207.8 |  | 190.8849 |  | 215.3888 |  | 183.3078
14 | 1170 | 203.3 |  | 190.9159 |  | 215.4652 |  | 183.3078
14 | 1231 | 210 |  | 190.9739 |  | 215.6196 |  | 183.3078
14 | 1296 | 206.7 |  | 191.024 |  | 215.7683 |  | 183.3078
14 | 1370 | 201.7 |  | 191.0696 |  | 215.9208 |  | 183.3078
14 | 1429 | 201.1 |  | 191.0991 |  | 216.0311 |  | 183.3078
14 | 1528 | 194.4 |  | 191.138 |  | 216.1974 |  | 183.3078
14 | 1619 | 193.3 |  | 191.165 |  | 216.3325 |  | 183.3078
14 | 1711 | 191.1 |  | 191.186 |  | 216.4546 |  | 183.3078
14 | 1803 | 182.2 |  | 191.2022 |  | 216.5644 |  | 183.3078
14 | 1934 | 174.4 |  | 191.2194 |  | 216.7029 |  | 183.3078
14 | 2025 | 181.1 |  | 191.2284 |  | 216.7886 |  | 183.3078
14 | 2128 | 175.6 |  | 191.2363 |  | 216.8769 |  | 183.3078
14 | 2226 | 174.4 |  | 191.2421 |  | 216.9534 |  | 183.3078
14 | 2332 | 166.7 |  | 191.2471 |  | 217.0289 |  | 183.3078
14 | 2495 | 170 |  | 191.2527 |  | 217.1327 |  | 183.3078
14 | 2605 | 170 |  | 191.2555 |  | 217.1954 |  | 183.3078
14 | 2759 | 173.3 |  | 191.2584 |  | 217.2749 |  | 183.3078
14 | 2874 | 167.8 |  | 191.26 |  | 217.3287 |  | 183.3078
14 | 2978 | 168.9 |  | 191.2612 |  | 217.3738 |  | 183.3078
14 | 3060 | 168.9 |  | 191.2619 |  | 217.4072 |  | 183.3078
14 | 3223 | 170 |  | 191.2631 |  | 217.4686 |  | 183.3078
14 | 3309 | 170 |  | 191.2636 |  | 217.4986 |  | 183.3078
15 | 7 | 13.3
15 | 14 | 60 | 65.96614 | 132.4991 | 142.9764 | 79.22127 | 65.08496 | 70.41182
15 | 22 | 60 | 94.89135 | 161.3418 | 200.9624 | 106.1638 | 131.3178 | 99.59663
15 | 28 | 80 | 110.8454 | 171.0223 | 231.1138 | 118.6178 | 168.5565 | 113.7698
15 | 36 | 86.7 | 128.0947 | 178.0041 | 262.1001 | 130.3017 | 204.5028 | 127.1568
15 | 42 | 86.7 | 139.0019 | 181.0412 | 280.8 | 136.8203 | 223.6111 | 134.4783
15 | 60 | 150 | 165.0561 | 185.4237 | 322.6494 | 150.0305 | 255.8647 | 148.1855
15 | 72 | 160 | 178.6682 | 186.6522 | 342.9674 | 155.7978 | 265.6194 | 153.2463
15 | 93 | 150 | 197.8167 | 187.6589 | 369.8542 | 162.83 | 273.1023 | 158.1399
15 | 100 | 146.7 | 203.2027 | 187.8377 | 377.0804 | 164.6097 | 274.2518 | 159.1008
15 | 121 | 133.3 | 217.1295 | 188.1575 | 395.1355 | 168.863 | 275.985 | 160.8834
15 | 128 | 120 | 221.1537 | 188.2204 | 400.1942 | 170.0068 | 276.2506 | 161.2369
15 | 135 | 126.7 | 224.9185 | 188.2698 | 404.8671 | 171.0453 | 276.4347 | 161.5126
15 | 142 | 150 | 228.4476 | 188.3091 | 409.1975 | 171.9925 | 276.5623 | 161.7277
15 | 149 | 143.3 | 231.7619 | 188.3405 | 413.2225 | 172.8599 | 276.6508 | 161.8956
15 | 156 | 150 | 234.8796 | 188.3657 | 416.9737 | 173.6572 | 276.7121 | 162.0267
15 | 163 | 140 | 237.817 | 188.3861 | 420.4786 | 174.3927 | 276.7546 | 162.129
15 | 170 | 130 | 240.5884 | 188.4026 | 423.7611 | 175.0732 | 276.784 | 162.2089
15 | 177 | 130 | 243.2068 | 188.4161 | 426.8418 | 175.7048 | 276.8045 | 162.2713
15 | 184 | 140 | 245.6836 | 188.4272 | 429.7391 | 176.2925 | 276.8186 | 162.3201
15 | 245 | 146.7 | 262.5952 | 188.4709 | 449.2045 | 180.0881 | 276.8492 | 162.4738
15 | 306 | 163.3 | 273.8195 | 188.481 | 462.0532 | 182.4538 | 276.8505 | 162.4917
15 | 368 | 163.3 | 281.7351 | 188.4838 | 471.3066 | 184.0923 | 276.8505 | 162.4937
15 | 427 | 153.3 | 287.1701 | 188.4846 | 477.9008 | 185.2277 | 276.8505 | 162.494
15 | 488 | 136.7 | 291.3451 | 188.4849 | 483.2128 | 186.1234 | 276.8505 | 162.494
15 | 549 | 136.7 | 294.4968 | 188.485 | 487.4532 | 186.8264 | 276.8505 | 162.494
15 | 610 | 140 | 296.9184 | 188.4851 | 490.9168 | 187.393 | 276.8505 | 162.494
15 | 671 | 146.7 | 298.8069 | 188.4851 | 493.7995 | 187.8593 | 276.8505 | 162.494
15 | 733 | 146.7 | 300.3206 | 188.4851 | 496.273 | 188.2557 | 276.8505 | 162.494
15 | 793 | 156.7 | 301.4906 | 188.4851 | 498.323 | 188.5816 | 276.8505 | 162.494
15 | 1140 | 171.1 | 305.1078 | 188.4851 | 506.1476 | 189.8043 | 276.8505 | 162.494
15 | 1168 | 173.3 | 305.2649 | 188.4851 | 506.5857 | 189.8718 | 276.8505 | 162.494
15 | 1229 | 176.7 | 305.567 | 188.4851 | 507.4742 | 190.0083 | 276.8505 | 162.494
15 | 1294 | 168.3 | 305.8378 | 188.4851 | 508.3327 | 190.1398 | 276.8505 | 162.494
15 | 1368 | 175 | 306.0939 | 188.4851 | 509.2147 | 190.2745 | 276.8505 | 162.494
15 | 1427 | 174.4 | 306.2657 | 188.4851 | 509.8549 | 190.3721 | 276.8505 | 162.494
15 | 1526 | 182.2 | 306.5023 | 188.4851 | 510.822 | 190.519 | 276.8505 | 162.494
15 | 1617 | 175.6 | 306.6747 | 188.4851 | 511.6102 | 190.6383 | 276.8505 | 162.494
15 | 1709 | 181.1 | 306.8151 | 188.4851 | 512.3244 | 190.7462 | 276.8505 | 162.494
15 | 1801 | 180 | 306.9289 | 188.4851 | 512.9679 | 190.8432 | 276.8505 | 162.494
15 | 1932 | 184.4 | 307.0558 | 188.4851 | 513.7816 | 190.9655 | 276.8505 | 162.494
15 | 2023 | 177.8 | 307.1251 | 188.4851 | 514.2865 | 191.0412 | 276.8505 | 162.494
15 | 2126 | 174.4 | 307.1893 | 188.4851 | 514.8072 | 191.1191 | 276.8505 | 162.494
15 | 2224 | 170 | 307.2391 | 188.4851 | 515.259 | 191.1867 | 276.8505 | 162.494
15 | 2330 | 168.9 | 307.2832 | 188.4851 | 515.706 | 191.2534 | 276.8505 | 162.494
15 | 2493 | 173.3 | 307.3356 | 188.4851 | 516.3208 | 191.3449 | 276.8505 | 162.494
15 | 2603 | 176.7 | 307.363 | 188.4851 | 516.6931 | 191.4003 | 276.8505 | 162.494
15 | 2757 | 176.7 | 307.3933 | 188.4851 | 517.1655 | 191.4704 | 276.8505 | 162.494
15 | 2872 | 174.4 | 307.4112 | 188.4851 | 517.4858 | 191.5179 | 276.8505 | 162.494
15 | 2976 | 175.6 | 307.4245 | 188.4851 | 517.7547 | 191.5577 | 276.8505 | 162.494
15 | 3058 | 170 | 307.4336 | 188.4851 | 517.954 | 191.5872 | 276.8505 | 162.494
15 | 3221 | 170 | 307.4482 | 188.4851 | 518.3205 | 191.6414 | 276.8505 | 162.494
15 | 3305 | 163.3 | 307.4544 | 188.4851 | 518.4955 | 191.6672 | 276.8505 | 162.494
16 | 7 | 26.7
16 | 14 | 63.3 | 65.96614 | 117.6337 | 142.9764 | 68.54503 | 65.08496 | 63.41612
16 | 22 | 66.7 | 94.89135 | 143.2405 | 200.9624 | 91.85666 | 131.3178 | 89.7013
16 | 28 | 90 | 110.8454 | 151.8349 | 231.1138 | 102.6323 | 168.5565 | 102.4663
16 | 36 | 86.7 | 128.0947 | 158.0334 | 262.1001 | 112.7416 | 204.5028 | 114.5233
16 | 42 | 90 | 139.0019 | 160.7298 | 280.8 | 118.3818 | 223.6111 | 121.1173
16 | 58 | 140 | 162.5404 | 164.3624 | 318.7802 | 128.8213 | 253.5659 | 132.4809
16 | 70 | 146.7 | 176.5586 | 165.572 | 339.8859 | 134.0672 | 264.3843 | 137.3958
16 | 91 | 153.3 | 196.1972 | 166.5508 | 367.6535 | 140.4094 | 272.689 | 142.138
16 | 98 | 140 | 201.7068 | 166.7229 | 375.0876 | 142.0053 | 273.9651 | 143.068
16 | 119 | 126.7 | 215.9283 | 167.0291 | 393.6123 | 145.8047 | 275.8894 | 144.7925
16 | 126 | 120 | 220.0316 | 167.0889 | 398.7903 | 146.823 | 276.1844 | 145.1343
16 | 133 | 136.7 | 223.8679 | 167.1359 | 403.5687 | 147.7462 | 276.3888 | 145.4009
16 | 140 | 150 | 227.4621 | 167.1731 | 407.9929 | 148.5872 | 276.5305 | 145.6089
16 | 147 | 170 | 230.8357 | 167.2028 | 412.1017 | 149.3565 | 276.6287 | 145.7712
16 | 154 | 160 | 234.0079 | 167.2266 | 415.9282 | 150.063 | 276.6968 | 145.8979
16 | 161 | 160 | 236.9952 | 167.2458 | 419.5009 | 150.714 | 276.744 | 145.9968
16 | 168 | 140 | 239.8127 | 167.2614 | 422.8447 | 151.3158 | 276.7767 | 146.074
16 | 175 | 146.7 | 242.4736 | 167.2741 | 425.9811 | 151.8739 | 276.7994 | 146.1344
16 | 182 | 163.3 | 244.9898 | 167.2845 | 428.9291 | 152.3928 | 276.8151 | 146.1815
16 | 245 | 160 | 262.5952 | 167.3259 | 449.2045 | 155.8185 | 276.8492 | 146.3314
16 | 306 | 163.3 | 273.8195 | 167.3349 | 462.0532 | 157.8655 | 276.8505 | 146.3475
16 | 368 | 173.3 | 281.7351 | 167.3374 | 471.3066 | 159.2831 | 276.8505 | 146.3493
16 | 427 | 170 | 287.1701 | 167.3381 | 477.9008 | 160.2655 | 276.8505 | 146.3495
16 | 488 | 170 | 291.3451 | 167.3384 | 483.2128 | 161.0405 | 276.8505 | 146.3496
16 | 549 | 176.7 | 294.4968 | 167.3385 | 487.4532 | 161.6488 | 276.8505 | 146.3496
16 | 610 | 156.7 | 296.9184 | 167.3385 | 490.9168 | 162.139 | 276.8505 | 146.3496
16 | 671 | 170 | 298.8069 | 167.3385 | 493.7995 | 162.5425 | 276.8505 | 146.3496
16 | 733 | 163.3 | 300.3206 | 167.3386 | 496.273 | 162.8854 | 276.8505 | 146.3496
16 | 793 | 166.7 | 301.4906 | 167.3386 | 498.323 | 163.1674 | 276.8505 | 146.3496
16 | 1140 | 183.3 | 305.1078 | 167.3386 | 506.1476 | 164.2254 | 276.8505 | 146.3496
16 | 1168 | 176.7 | 305.2649 | 167.3386 | 506.5857 | 164.2837 | 276.8505 | 146.3496
16 | 1229 | 183.3 | 305.567 | 167.3386 | 507.4742 | 164.4019 | 276.8505 | 146.3496
16 | 1294 | 190 | 305.8378 | 167.3386 | 508.3327 | 164.5157 | 276.8505 | 146.3496
16 | 1368 | 193.3 | 306.0939 | 167.3386 | 509.2147 | 164.6322 | 276.8505 | 146.3496
16 | 1427 | 176.7 | 306.2657 | 167.3386 | 509.8549 | 164.7166 | 276.8505 | 146.3496
16 | 1526 | 184.4 | 306.5023 | 167.3386 | 510.822 | 164.8437 | 276.8505 | 146.3496
16 | 1617 | 180 | 306.6747 | 167.3386 | 511.6102 | 164.947 | 276.8505 | 146.3496
16 | 1709 | 182.2 | 306.8151 | 167.3386 | 512.3244 | 165.0403 | 276.8505 | 146.3496
16 | 1801 | 185.6 | 306.9289 | 167.3386 | 512.9679 | 165.1242 | 276.8505 | 146.3496
16 | 1932 | 192.2 | 307.0558 | 167.3386 | 513.7816 | 165.2301 | 276.8505 | 146.3496
16 | 2023 | 184.4 | 307.1251 | 167.3386 | 514.2865 | 165.2956 | 276.8505 | 146.3496
16 | 2126 | 183.3 | 307.1893 | 167.3386 | 514.8072 | 165.363 | 276.8505 | 146.3496
16 | 2224 | 178.9 | 307.2391 | 167.3386 | 515.259 | 165.4214 | 276.8505 | 146.3496
16 | 2330 | 182.2 | 307.2832 | 167.3386 | 515.706 | 165.4791 | 276.8505 | 146.3496
16 | 2493 | 183.3 | 307.3356 | 167.3386 | 516.3208 | 165.5584 | 276.8505 | 146.3496
16 | 2603 | 173.3 | 307.363 | 167.3386 | 516.6931 | 165.6062 | 276.8505 | 146.3496
16 | 2757 | 186.7 | 307.3933 | 167.3386 | 517.1655 | 165.6669 | 276.8505 | 146.3496
16 | 2872 | 186.7 | 307.4112 | 167.3386 | 517.4858 | 165.708 | 276.8505 | 146.3496
16 | 2976 | 183.3 | 307.4245 | 167.3386 | 517.7547 | 165.7425 | 276.8505 | 146.3496
16 | 3058 | 183.3 | 307.4336 | 167.3386 | 517.954 | 165.768 | 276.8505 | 146.3496
16 | 3221 | 181.1 | 307.4482 | 167.3386 | 518.3205 | 165.8149 | 276.8505 | 146.3496
17 | 6 | 210 | [6 empty] | 218.5439
17 | 13 | 253.3 | 60.49813 | 194.906 | 138.943 | 277.5194 | 55.70764 | 165.5721 | 270.7269
17 | 22 | 316.7 | 93.80346 | 277.8877 | 209.8218 | 346.0019 | 130.4396 | 251.3448 | 314.3537
17 | 44 | 386.7 | 140.7513 | 356.9649 | 299.0083 | 391.7129 | 225.8879 | 343.3403 | 381.5916
17 | 62 | 413.3 | 165.6629 | 383.0542 | 340.754 | 404.6357 | 254.3244 | 374.8177 | 414.1323
17 | 74 | 430 | 178.769 | 393.2291 | 361.1937 | 409.7258 | 262.908 | 386.4863 | 427.4558
17 | 95 | 436.7 | 197.2888 | 404.1649 | 388.3915 | 415.5193 | 269.4902 | 397.7923 | 436.6522
17 | 102 | 440 | 202.5135 | 406.6177 | 395.7285 | 416.9173 | 270.5014 | 400.0151 | 436.0396
17 | 111 | 413.3 | 208.6749 | 409.1948 | 404.2028 | 418.4543 | 271.3605 | 402.1645 | 432.7613
17 | 124 | 410 | 216.6284 | 412.0576 | 414.8712 | 420.2789 | 272.0655 | 404.2716 | 423.6118
17 | 131 | 400 | 220.5108 | 413.2801 | 419.9742 | 421.1107 | 272.2875 | 405.0619 | 418.3715
17 | 138 | 410 | 224.147 | 414.3284 | 424.6948 | 421.8579 | 272.4414 | 405.6785 | 415.7243
17 | 145 | 413.3 | 227.559 | 415.2314 | 429.0751 | 422.5326 | 272.5481 | 406.1598 | 414.1027
17 | 152 | 436.7 | 230.7663 | 416.0126 | 433.1512 | 423.145 | 272.622 | 406.5355 | 412.6964
17 | 159 | 423.3 | 233.786 | 416.691 | 436.9543 | 423.7033 | 272.6733 | 406.8288 | 411.4125
17 | 166 | 436.7 | 236.6335 | 417.2824 | 440.5113 | 424.2144 | 272.7089 | 407.0579 | 410.2386
17 | 173 | 420 | 239.3222 | 417.7996 | 443.8457 | 424.684 | 272.7335 | 407.2369 | 409.1709
17 | 180 | 423.3 | 241.8643 | 418.2535 | 446.978 | 425.117 | 272.7506 | 407.3766 | 408.2064
17 | 240 | 383.3 | 258.9625 | 420.522 | 467.6608 | 427.7901 | 272.7875 | 407.8156 | 403.9145
17 | 301 | 406.7 | 270.5084 | 421.4155 | 481.4968 | 429.4135 | 272.7891 | 407.8688 | 405.059
17 | 363 | 416.7 | 278.6345 | 421.8066 | 491.4113 | 430.5038 | 272.7892 | 407.875 | 406.1829
17 | 422 | 420 | 284.2067 | 421.9828 | 498.4516 | 431.2435 | 272.7892 | 407.8757 | 406.1831
17 | 483 | 420 | 288.4833 | 422.0756 | 504.1079 | 431.8181 | 272.7892 | 407.8758 | 405.9341
17 | 544 | 386.7 | 291.7096 | 422.1247 | 508.6135 | 432.2637 | 272.7892 | 407.8758 | 405.6373
17 | 605 | 410 | 294.1873 | 422.1518 | 512.2876 | 432.6194 | 272.7892 | 407.8758 | 405.3306
17 | 666 | 410 | 296.1191 | 422.1672 | 515.3411 | 432.9099 | 272.7892 | 407.8758 | 405.0214
17 | 728 | 413.3 | 297.6671 | 422.1764 | 517.9581 | 433.1553 | 272.7892 | 407.8758 | 404.7066
17 | 788 | 410 | 298.8635 | 422.1817 | 520.1248 | 433.3559 | 272.7892 | 407.8758 | 404.4016
17 | 1142 | 416.7 | 302.6036 | 422.1903 | 528.4945 | 434.1105 | 272.7892 | 407.8758 | 402.602
17 | 1170 | 403.3 | 302.7611 | 422.1904 | 528.9505 | 434.1507 | 272.7892 | 407.8758 | 402.4597
17 | 1231 | 416.7 | 303.0642 | 422.1907 | 529.8752 | 434.2319 | 272.7892 | 407.8758 | 402.1496
17 | 1296 | 403.3 | 303.3361 | 422.1908 | 530.7687 | 434.31 | 272.7892 | 407.8758 | 401.8191
17 | 1370 | 405.6 | 303.5934 | 422.1909 | 531.687 | 434.3899 | 272.7892 | 407.8758 | 401.4429
17 | 1429 | 401.1 | 303.7661 | 422.191 | 532.3536 | 434.4477 | 272.7892 | 407.8758 | 401.143
17 | 1528 | 398.9 | 304.0041 | 422.1911 | 533.3608 | 434.5347 | 272.7892 | 407.8758 | 400.6397
17 | 1619 | 390 | 304.1778 | 422.1911 | 534.1816 | 434.6052 | 272.7892 | 407.8758 | 400.177
17 | 1711 | 393.3 | 304.3193 | 422.1912 | 534.9256 | 434.6689 | 272.7892 | 407.8758 | 399.7093
17 | 1803 | 387.8 | 304.4341 | 422.1912 | 535.596 | 434.7261 | 272.7892 | 407.8758 | 399.2416
17 | 1934 | 398.9 | 304.5622 | 422.1912 | 536.4438 | 434.7981 | 272.7892 | 407.8758 | 398.5756
17 | 2025 | 391.1 | 304.6323 | 422.1912 | 536.9699 | 434.8426 | 272.7892 | 407.8758 | 398.113
17 | 2128 | 390 | 304.6972 | 422.1912 | 537.5126 | 434.8885 | 272.7892 | 407.8758 | 397.5893
17 | 2226 | 387.8 | 304.7476 | 422.1912 | 537.9834 | 434.9281 | 272.7892 | 407.8758 | 397.0911
17 | 2332 | 387.8 | 304.7922 | 422.1912 | 538.4493 | 434.9673 | 272.7892 | 407.8758 | 396.5522
17 | 2495 | 380 | 304.8454 | 422.1912 | 539.0902 | 435.021 | 272.7892 | 407.8758 | 395.7235
17 | 2605 | 383.3 | 304.8733 | 422.1912 | 539.4783 | 435.0534 | 272.7892 | 407.8758 | 395.1643
17 | 2759 | 390 | 304.904 | 422.1912 | 539.9708 | 435.0945 | 272.7892 | 407.8758 | 394.3814
17 | 2874 | 387.8 | 304.9222 | 422.1912 | 540.3048 | 435.1223 | 272.7892 | 407.8758 | 393.7968
17 | 2978 | 388.9 | 304.9358 | 422.1912 | 540.5851 | 435.1456 | 272.7892 | 407.8758 | 393.268
17 | 3060 | 388.9 | 304.9449 | 422.1912 | 540.7929 | 435.1628 | 272.7892 | 407.8758 | 392.8512
17 | 3223 | 390 | 304.9599 | 422.1912 | 541.1752 | 435.1945 | 272.7892 | 407.8758 | 392.0225
17 | 3309 | 386.7 | 304.9663 | 422.1912 | 541.3619 | 435.21 | 272.7892 | 407.8758 | 391.5853
19 | 6 | 103.3
19 | 13 | 136.7 | 61.20824 | 132.8003 | 133.0764 | 112.1595 | 55.53527 | 96.74165
19 | 22 | 213.3 | 94.89135 | 189.222 | 200.9624 | 162.1918 | 131.3178 | 152.001
19 | 44 | 246.7 | 142.3398 | 242.836 | 286.383 | 215.3065 | 228.8107 | 221.4451
19 | 62 | 266.7 | 167.4949 | 260.4667 | 326.3661 | 236.3408 | 257.9382 | 251.4953
19 | 74 | 290 | 180.7211 | 267.3296 | 345.9428 | 245.795 | 266.7326 | 264.8511
19 | 95 | 303.3 | 199.3993 | 274.6938 | 371.9922 | 257.5579 | 273.4747 | 280.4924
19 | 102 | 300 | 204.666 | 276.3432 | 379.0194 | 260.5771 | 274.5101 | 284.1872
19 | 110 | 300 | 210.214 | 277.9011 | 386.28 | 263.63 | 275.3108 | 287.7316
19 | 123 | 276.7 | 218.3073 | 279.8692 | 396.623 | 267.8645 | 276.071 | 292.2608
19 | 130 | 263.3 | 222.2548 | 280.708 | 401.5666 | 269.8418 | 276.3103 | 294.1957
19 | 137 | 266.7 | 225.9499 | 281.4264 | 406.1376 | 271.6436 | 276.4761 | 295.8462
19 | 144 | 280 | 229.4156 | 282.0446 | 410.3772 | 273.2924 | 276.591 | 297.2552
19 | 151 | 300 | 232.6719 | 282.5788 | 414.3209 | 274.807 | 276.6707 | 298.4587
19 | 158 | 293.3 | 235.7366 | 283.0422 | 417.9991 | 276.2031 | 276.7259 | 299.4873
19 | 165 | 290 | 238.6251 | 283.4459 | 421.4382 | 277.4943 | 276.7641 | 300.3668
19 | 172 | 286.7 | 241.3516 | 283.7986 | 424.661 | 278.6919 | 276.7907 | 301.1192
19 | 179 | 296.7 | 243.9284 | 284.1078 | 427.6876 | 279.8059 | 276.809 | 301.7629
19 | 240 | 276.7 | 261.4653 | 285.6634 | 447.9144 | 286.9886 | 276.8488 | 304.6056
19 | 301 | 313.3 | 273.0499 | 286.2582 | 461.1662 | 291.4561 | 276.8505 | 305.345
19 | 363 | 320 | 281.1927 | 286.5178 | 470.6622 | 294.5463 | 276.8505 | 305.5394
19 | 422 | 320 | 286.7701 | 286.6345 | 477.4052 | 296.6858 | 276.8505 | 305.588
19 | 483 | 316.7 | 291.0463 | 286.6958 | 482.8226 | 298.3726 | 276.8505 | 305.6014
19 | 544 | 320 | 294.2692 | 286.7282 | 487.138 | 299.696 | 276.8505 | 305.605
19 | 605 | 310 | 296.7421 | 286.746 | 490.657 | 300.7621 | 276.8505 | 305.6059
19 | 666 | 316.7 | 298.6686 | 286.7561 | 493.5815 | 301.6394 | 276.8505 | 305.6061
19 | 728 | 320 | 300.2111 | 286.7621 | 496.088 | 302.3848 | 276.8505 | 305.6062
19 | 788 | 313.3 | 301.4024 | 286.7656 | 498.1633 | 302.9977 | 276.8505 | 305.6062
19 | 1142 | 340 | 305.1195 | 286.7712 | 506.1796 | 305.3283 | 276.8505 | 305.6062
19 | 1170 | 318.9 | 305.2756 | 286.7713 | 506.6163 | 305.4536 | 276.8505 | 305.6062
19 | 1231 | 335.6 | 305.5761 | 286.7715 | 507.5019 | 305.7072 | 276.8505 | 305.6062
19 | 1296 | 330 | 305.8454 | 286.7716 | 508.3578 | 305.9516 | 276.8505 | 305.6062
19 | 1370 | 333.9 | 306.1002 | 286.7716 | 509.2373 | 306.202 | 276.8505 | 305.6062
19 | 1429 | 326.7 | 306.2711 | 286.7717 | 509.8757 | 306.3835 | 276.8505 | 305.6062
19 | 1528 | 322.2 | 306.5065 | 286.7717 | 510.8403 | 306.6569 | 276.8505 | 305.6062
19 | 1619 | 307.8 | 306.6781 | 286.7718 | 511.6265 | 306.8791 | 276.8505 | 305.6062
19 | 1711 | 302.2 | 306.8179 | 286.7718 | 512.3391 | 307.08 | 276.8505 | 305.6062
19 | 1803 | 300 | 306.9312 | 286.7718 | 512.9812 | 307.2607 | 276.8505 | 305.6062
19 | 1934 | 308.9 | 307.0575 | 286.7718 | 513.7932 | 307.4887 | 276.8505 | 305.6062
19 | 2025 | 312.2 | 307.1265 | 286.7718 | 514.2971 | 307.6299 | 276.8505 | 305.6062
19 | 2128 | 308.9 | 307.1904 | 286.7718 | 514.8168 | 307.7753 | 276.8505 | 305.6062
19 | 2226 | 304.4 | 307.24 | 286.7718 | 515.2678 | 307.9013 | 276.8505 | 305.6062
19 | 2332 | 308.9 | 307.2839 | 286.7718 | 515.714 | 308.0257 | 276.8505 | 305.6062
19 | 2495 | 320 | 307.3362 | 286.7718 | 516.3278 | 308.1966 | 276.8505 | 305.6062
19 | 2605 | 306.7 | 307.3635 | 286.7718 | 516.6996 | 308.3 | 276.8505 | 305.6062
19 | 2759 | 303.3 | 307.3937 | 286.7718 | 517.1713 | 308.431 | 276.8505 | 305.6062
19 | 2874 | 310 | 307.4115 | 286.7718 | 517.4912 | 308.5197 | 276.8505 | 305.6062
19 | 2978 | 310 | 307.4248 | 286.7718 | 517.7596 | 308.5941 | 276.8505 | 305.6062
19 | 3060 | 310 | 307.4338 | 286.7718 | 517.9587 | 308.6492 | 276.8505 | 305.6062
19 | 3223 | 314.4 | 307.4484 | 286.7718 | 518.3248 | 308.7505 | 276.8505 | 305.6062
20 | 7 | 43.3 | [7 empty] | Validation experiment
20 | 15 | 70 |  | 123.2869 |  | 109.0632 |  | 119.3054
20 | 21 | 126.7 |  | 152.2563 |  | 136.0309 |  | 153.7249
20 | 29 | 133.3 |  | 175.8314 |  | 159.1486 |  | 183.9031
20 | 35 | 156.7 |  | 187.654 |  | 171.4439 |  | 199.8042
20 | 53 | 206.7 |  | 208.5504 |  | 195.411 |  | 228.7758
20 | 65 | 206.7 |  | 216.2176 |  | 205.5561 |  | 239.2659
20 | 86 | 223.3 |  | 224.1421 |  | 217.712 |  | 249.323
20 | 93 | 203.3 |  | 225.8704 |  | 220.7545 |  | 251.2886
20 | 102 | 210 |  | 227.665 |  | 224.1529 |  | 253.1856
20 | 114 | 196.7 |  | 229.5005 |  | 227.9748 |  | 254.9277
20 | 121 | 200 |  | 230.3498 |  | 229.9047 |  | 255.6481
20 | 128 | 206.7 |  | 231.0724 |  | 231.6528 |  | 256.2098
20 | 135 | 230 |  | 231.6904 |  | 233.2438 |  | 256.6479
20 | 142 | 243.3 |  | 232.2214 |  | 234.6979 |  | 256.9897
20 | 149 | 236.7 |  | 232.6797 |  | 236.0323 |  | 257.2565
20 | 156 | 236.7 |  | 233.077 |  | 237.2612 |  | 257.4648
20 | 163 | 226.7 |  | 233.4225 |  | 238.3966 |  | 257.6274
20 | 170 | 226.7 |  | 233.7242 |  | 239.4489 |  | 257.7543
20 | 177 | 243.3 |  | 233.9884 |  | 240.4269 |  | 257.8535
20 | 184 | 226.7 |  | 234.2205 |  | 241.3382 |  | 257.9309
20 | 191 | 223.3 |  | 234.425 |  | 242.1894 |  | 257.9914
20 | 245 | 236.7 |  | 235.397 |  | 247.2536 |  | 258.1752
20 | 306 | 243.3 |  | 235.8522 |  | 250.9671 |  | 258.2036
20 | 365 | 243.3 |  | 236.0459 |  | 253.4453 |  | 258.2069
20 | 426 | 240 |  | 236.1419 |  | 255.3214 |  | 258.2073
20 | 487 | 240 |  | 236.1902 |  | 256.7482 |  | 258.2073
20 | 549 | 240 |  | 236.2161 |  | 257.8861 |  | 258.2073
20 | 610 | 216.7 |  | 236.23 |  | 258.788 |  | 258.2073
20 | 671 | 236.7 |  | 236.238 |  | 259.5313 |  | 258.2073
20 | 731 | 233.3 |  | 236.2426 |  | 260.1449 |  | 258.2073
20 | 1133 | 268.9 |  | 236.2499 |  | 262.6128 |  | 258.2073
20 | 1161 | 244.4 |  | 236.25 |  | 262.7222 |  | 258.2073
20 | 1222 | 258.9 |  | 236.2501 |  | 262.9436 |  | 258.2073
20 | 1287 | 253.3 |  | 236.2502 |  | 263.1569 |  | 258.2073
20 | 1361 | 271.1 |  | 236.2503 |  | 263.3752 |  | 258.2073
20 | 1420 | 265.6 |  | 236.2503 |  | 263.5333 |  | 258.2073
20 | 1519 | 262.2 |  | 236.2503 |  | 263.7713 |  | 258.2073
20 | 1610 | 256.7 |  | 236.2504 |  | 263.9646 |  | 258.2073
20 | 1702 | 271.1 |  | 236.2504 |  | 264.1393 |  | 258.2073
20 | 1794 | 267.8 |  | 236.2504 |  | 264.2964 |  | 258.2073
20 | 1925 | 273.3 |  | 236.2504 |  | 264.4943 |  | 258.2073
20 | 2016 | 271.1 |  | 236.2504 |  | 264.6169 |  | 258.2073
20 | 2119 | 270 |  | 236.2504 |  | 264.7431 |  | 258.2073
20 | 2217 | 267.8 |  | 236.2504 |  | 264.8523 |  | 258.2073
20 | 2323 | 266.7 |  | 236.2504 |  | 264.9602 |  | 258.2073
20 | 2486 | 256.7 |  | 236.2504 |  | 265.1084 |  | 258.2073
20 | 2596 | 253.3 |  | 236.2504 |  | 265.1979 |  | 258.2073
20 | 2750 | 263.3 |  | 236.2504 |  | 265.3113 |  | 258.2073
20 | 2865 | 267.8 |  | 236.2504 |  | 265.3882 |  | 258.2073
20 | 2969 | 267.8 |  | 236.2504 |  | 265.4525 |  | 258.2073
20 | 3051 | 267.8 |  | 236.2504 |  | 265.5002 |  | 258.2073
20 | 3214 | 267.8 |  | 236.2504 |  | 265.5879 |  | 258.2073
21 | 7 | 30
21 | 15 | 66.7 | 69.55105 | 106.4506 | 158.959 | 100.8761 | 74.37509 | 102.7711
21 | 21 | 100 | 90.81748 | 131.5203 | 203.9731 | 125.8193 | 123.3534 | 132.0366
21 | 29 | 110 | 111.9276 | 151.9537 | 246.1763 | 147.2016 | 172.1287 | 157.6361
21 | 35 | 133.3 | 124.7052 | 162.2156 | 270.4145 | 158.574 | 198.4476 | 171.1065
21 | 53 | 176.7 | 154.1628 | 180.3868 | 322.389 | 180.7419 | 243.325 | 195.6241
21 | 65 | 173.3 | 169.1533 | 187.069 | 346.7563 | 190.1255 | 256.9935 | 204.4954
21 | 86 | 186.7 | 189.9284 | 193.9883 | 378.3104 | 201.3688 | 267.5085 | 212.9995
21 | 93 | 170 | 195.719 | 195.4998 | 386.6708 | 204.1829 | 269.1265 | 214.6617
21 | 102 | 173.3 | 202.5135 | 197.0703 | 396.2527 | 207.3262 | 270.5014 | 216.2661
21 | 114 | 156.7 | 210.6034 | 198.6782 | 407.3559 | 210.8612 | 271.568 | 217.7396
21 | 121 | 176.7 | 214.8829 | 199.4228 | 413.1015 | 212.6463 | 271.9425 | 218.3492
21 | 128 | 176.7 | 218.8785 | 200.0566 | 418.3902 | 214.2631 | 272.2022 | 218.8244
21 | 135 | 196.7 | 222.6173 | 200.599 | 423.2756 | 215.7347 | 272.3822 | 219.1952
21 | 142 | 206.7 | 226.1228 | 201.0653 | 427.8029 | 217.0797 | 272.5071 | 219.4845
21 | 149 | 206.7 | 229.4156 | 201.4679 | 432.0109 | 218.3139 | 272.5936 | 219.7104
21 | 156 | 206.7 | 232.5138 | 201.8171 | 435.9327 | 219.4505 | 272.6536 | 219.8867
21 | 163 | 196.7 | 235.4334 | 202.1209 | 439.597 | 220.5007 | 272.6952 | 220.0244
21 | 170 | 200 | 238.1886 | 202.3863 | 443.0287 | 221.474 | 272.724 | 220.132
21 | 177 | 210 | 240.7921 | 202.6189 | 446.2495 | 222.3785 | 272.744 | 220.216
21 | 184 | 196.7 | 243.2553 | 202.8233 | 449.2785 | 223.2214 | 272.7579 | 220.2816
21 | 191 | 200 | 245.5886 | 203.0035 | 452.1327 | 224.0088 | 272.7675 | 220.3328
21 | 245 | 203.3 | 260.0881 | 203.861 | 469.6289 | 228.6928 | 272.7879 | 220.4887
21 | 306 | 203.3 | 271.276 | 204.2638 | 483.0618 | 232.1275 | 272.7892 | 220.5128
21 | 365 | 213.3 | 278.8529 | 204.4357 | 492.3337 | 234.4197 | 272.7892 | 220.5156
21 | 426 | 223.3 | 284.5274 | 204.5211 | 499.5272 | 236.155 | 272.7892 | 220.5159
21 | 487 | 210 | 288.7231 | 204.5642 | 505.1026 | 237.4746 | 272.7892 | 220.516
21 | 549 | 216.7 | 291.9375 | 204.5873 | 509.6167 | 238.5272 | 272.7892 | 220.516
21 | 610 | 220 | 294.3639 | 204.5998 | 513.2379 | 239.3614 | 272.7892 | 220.516
21 | 671 | 203.3 | 296.2579 | 204.6069 | 516.2516 | 240.0488 | 272.7892 | 220.516
21 | 731 | 223.3 | 297.7333 | 204.6111 | 518.7605 | 240.6164 | 272.7892 | 220.516
21 | 1133 | 215.6 | 302.5503 | 204.6177 | 529.0433 | 242.899 | 272.7892 | 220.516
21 | 1161 | 213.3 | 302.7119 | 204.6177 | 529.5067 | 243.0002 | 272.7892 | 220.516
21 | 1222 | 218.9 | 303.0227 | 204.6179 | 530.446 | 243.205 | 272.7892 | 220.516
21 | 1287 | 213.3 | 303.3012 | 204.6179 | 531.3531 | 243.4022 | 272.7892 | 220.516
21 | 1361 | 214.4 | 303.5647 | 204.618 | 532.2846 | 243.6042 | 272.7892 | 220.516
21 | 1420 | 214.4 | 303.7414 | 204.618 | 532.9604 | 243.7504 | 272.7892 | 220.516
21 | 1519 | 225.6 | 303.9848 | 204.6181 | 533.9808 | 243.9705 | 272.7892 | 220.516
21 | 1610 | 231.1 | 304.1622 | 204.6181 | 534.8119 | 244.1494 | 272.7892 | 220.516
21 | 1702 | 237.8 | 304.3068 | 204.6181 | 535.5647 | 244.311 | 272.7892 | 220.516
21 | 1794 | 232.2 | 304.4239 | 204.6181 | 536.2427 | 244.4562 | 272.7892 | 220.516
21 | 1925 | 231.1 | 304.5545 | 204.6181 | 537.0996 | 244.6393 | 272.7892 | 220.516
21 | 2016 | 234.4 | 304.6259 | 204.6181 | 537.6311 | 244.7527 | 272.7892 | 220.516
21 | 2119 | 237.8 | 304.692 | 204.6181 | 538.1791 | 244.8694 | 272.7892 | 220.516
21 | 2217 | 240 | 304.7434 | 204.6181 | 538.6545 | 244.9704 | 272.7892 | 220.516
21 | 2323 | 241.1 | 304.7888 | 204.6181 | 539.1245 | 245.0702 | 272.7892 | 220.516
21 | 2486 | 240 | 304.8429 | 204.6181 | 539.7709 | 245.2072 | 272.7892 | 220.516
21 | 2596 | 233.3 | 304.8712 | 204.6181 | 540.1623 | 245.2901 | 272.7892 | 220.516
21 | 2750 | 226.7 | 304.9025 | 204.6181 | 540.6587 | 245.395 | 272.7892 | 220.516
21 | 2865 | 228.9 | 304.9209 | 204.6181 | 540.9953 | 245.466 | 272.7892 | 220.516
21 | 2969 | 228.9 | 304.9347 | 204.6181 | 541.2776 | 245.5256 | 272.7892 | 220.516
21 | 3051 | 228.9 | 304.944 | 204.6181 | 541.4869 | 245.5697 | 272.7892 | 220.516
21 | 3214 | 226.7 | 304.9591 | 204.6181 | 541.8719 | 245.6507 | 272.7892 | 220.516
21 | 3300 | 231.1 | 304.9657 | 204.6181 | 542.0599 | 245.6903 | 272.7892 | 220.516
22 | 8 | 53.3 | 25.26914 | 37.97046 | 55.84181 | 33.17839 | 7.215754 | 31.20303
22 | 15 | 76.7 | 70.3652 | 98.16735 | 152.0458 | 86.73551 | 74.39373 | 91.71368
22 | 22 | 93.3 | 94.89135 | 124.1421 | 200.9624 | 110.9572 | 131.3178 | 121.6606
22 | 28 | 116.7 | 110.8454 | 138.1285 | 231.1138 | 124.6662 | 168.5565 | 138.9736
22 | 33 | 113.3 | 122.047 | 146.6049 | 251.4316 | 133.3606 | 192.6117 | 149.8922
22 | 49 | 176.7 | 150.1383 | 163.3636 | 299.172 | 152.0729 | 239.7284 | 172.2292
22 | 61 | 156.7 | 166.2848 | 170.4212 | 324.5262 | 161.0564 | 256.9282 | 181.6421
22 | 82 | 196.7 | 188.4136 | 177.5757 | 356.8906 | 171.6092 | 270.1883 | 190.6099
22 | 89 | 183.3 | 194.5394 | 179.1154 | 365.3871 | 174.2166 | 272.2301 | 192.3568
22 | 97 | 186.7 | 200.9463 | 180.5469 | 374.0703 | 176.8136 | 273.8101 | 193.8798
22 | 110 | 170 | 210.214 | 182.3215 | 386.28 | 180.3523 | 275.3108 | 195.5863
22 | 117 | 176.7 | 214.7031 | 183.0656 | 392.0522 | 181.9801 | 275.7833 | 196.225
22 | 124 | 176.7 | 218.8876 | 183.6967 | 397.3538 | 183.4503 | 276.1108 | 196.7227
22 | 131 | 196.7 | 222.7975 | 184.2348 | 402.2414 | 184.7848 | 276.3378 | 197.1109
22 | 138 | 196.7 | 226.4586 | 184.696 | 406.7626 | 186.0016 | 276.4952 | 197.4137
22 | 145 | 200 | 229.8932 | 185.0931 | 410.9579 | 187.1157 | 276.6042 | 197.6499
22 | 152 | 196.7 | 233.1211 | 185.4364 | 414.862 | 188.1397 | 276.6798 | 197.8344
22 | 159 | 180 | 236.1597 | 185.7345 | 418.5045 | 189.084 | 276.7322 | 197.9784
22 | 166 | 186.7 | 239.0243 | 185.9942 | 421.9114 | 189.9577 | 276.7685 | 198.0908
22 | 173 | 203.3 | 241.7286 | 186.2212 | 425.105 | 190.7685 | 276.7937 | 198.1786
22 | 180 | 186.7 | 244.285 | 186.4204 | 428.105 | 191.5228 | 276.8112 | 198.2471
22 | 187 | 190 | 246.7044 | 186.5956 | 430.9288 | 192.2265 | 276.8232 | 198.3007
22 | 243 | 200 | 262.1478 | 187.4426 | 448.6937 | 196.5153 | 276.8491 | 198.4653
22 | 304 | 210 | 273.5144 | 187.8161 | 461.7014 | 199.5092 | 276.8505 | 198.4887
22 | 363 | 210 | 281.1927 | 187.9746 | 470.6622 | 201.5024 | 276.8505 | 198.4914
22 | 424 | 216.7 | 286.9313 | 188.053 | 477.6047 | 203.0089 | 276.8505 | 198.4918
22 | 485 | 213.3 | 291.1667 | 188.0923 | 482.9796 | 204.1531 | 276.8505 | 198.4918
22 | 547 | 193.3 | 294.4063 | 188.1134 | 487.3277 | 205.0649 | 276.8505 | 198.4918
22 | 608 | 206.7 | 296.8483 | 188.1247 | 490.8134 | 205.787 | 276.8505 | 198.4918
22 | 669 | 200 | 298.7519 | 188.1312 | 493.7127 | 206.3816 | 276.8505 | 198.4918
22 | 729 | 210 | 300.2332 | 188.135 | 496.1252 | 206.8724 | 276.8505 | 198.4918
22 | 1131 | 205.6 | 305.0546 | 188.1408 | 506.0024 | 208.8437 | 276.8505 | 198.4918
22 | 1159 | 217.44 | 305.2158 | 188.1409 | 506.4471 | 208.931 | 276.8505 | 198.4918
22 | 1220 | 222.2 | 305.5256 | 188.141 | 507.3484 | 209.1077 | 276.8505 | 198.4918
22 | 1285 | 223.3 | 305.8031 | 188.1411 | 508.2188 | 209.2778 | 276.8505 | 198.4918
22 | 1359 | 215.6 | 306.0654 | 188.1411 | 509.1123 | 209.4519 | 276.8505 | 198.4918
22 | 1418 | 221.1 | 306.2411 | 188.1412 | 509.7606 | 209.578 | 276.8505 | 198.4918
22 | 1517 | 216.7 | 306.4831 | 188.1412 | 510.7392 | 209.7678 | 276.8505 | 198.4918
22 | 1608 | 213.3 | 306.6592 | 188.1412 | 511.5361 | 209.9219 | 276.8505 | 198.4918
22 | 1700 | 218.9 | 306.8027 | 188.1412 | 512.2578 | 210.0612 | 276.8505 | 198.4918
22 | 1792 | 221.1 | 306.9188 | 188.1412 | 512.9078 | 210.1864 | 276.8505 | 198.4918
22 | 1923 | 213.3 | 307.0482 | 188.1412 | 513.7291 | 210.3441 | 276.8505 | 198.4918
22 | 2014 | 226.7 | 307.1188 | 188.1413 | 514.2385 | 210.4418 | 276.8505 | 198.4918
22 | 2117 | 230 | 307.1842 | 188.1413 | 514.7637 | 210.5423 | 276.8505 | 198.4918
22 | 2215 | 228.9 | 307.2349 | 188.1413 | 515.2192 | 210.6294 | 276.8505 | 198.4918
22 | 2321 | 225.6 | 307.2798 | 188.1413 | 515.6696 | 210.7153 | 276.8505 | 198.4918
22 | 2484 | 226.7 | 307.3331 | 188.1413 | 516.2889 | 210.8333 | 276.8505 | 198.4918
22 | 2594 | 226.7 | 307.361 | 188.1413 | 516.6638 | 210.9047 | 276.8505 | 198.4918
22 | 2748 | 226.7 | 307.3918 | 188.1413 | 517.1393 | 210.995 | 276.8505 | 198.4918
22 | 2863 | 212.2 | 307.4099 | 188.1413 | 517.4617 | 211.0562 | 276.8505 | 198.4918
22 | 2967 | 212.2 | 307.4235 | 188.1413 | 517.7321 | 211.1075 | 276.8505 | 198.4918
22 | 3049 | 212.2 | 307.4326 | 188.1413 | 517.9326 | 211.1454 | 276.8505 | 198.4918
22 | 3212 | 211.1 | 307.4475 | 188.1413 | 518.3012 | 211.2152 | 276.8505 | 198.4918
22 | 3298 | 206.7 | 307.4539 | 188.1413 | 518.4813 | 211.2493 | 276.8505 | 198.4918
25 | 6 | 180 | [6 empty] | 218.5439
25 | 14 | 266.7 | 65.96595 | 212.5152 | 142.9764 | 277.8617 | 65.08496 | 178.5004 | 276.4391
25 | 20 | 343.3 | 88.72208 | 270.0567 | 188.9382 | 322.354 | 116.5866 | 237.5622 | 305.91
25 | 38 | 386.7 | 131.8923 | 350.2261 | 268.6908 | 368.3891 | 211.5132 | 329.0803 | 366.8512
25 | 46 | 396.7 | 145.5478 | 368.1807 | 291.6877 | 377.0347 | 233.5119 | 350.9261 | 386.0333
25 | 77 | 403.3 | 183.6991 | 403.0116 | 350.2191 | 393.4052 | 268.1995 | 392.361 | 429.8352
25 | 78 | 406.7 | 184.6662 | 403.645 | 351.5974 | 393.7148 | 268.6398 | 393.0527 | 430.5466
25 | 86 | 433.3 | 191.9772 | 408.0954 | 361.8575 | 395.9306 | 271.4453 | 397.7633 | 434.804
25 | 99 | 393.3 | 202.4584 | 413.5073 | 376.0909 | 398.763 | 274.1122 | 403.0234 | 436.5157
25 | 106 | 393.3 | 207.4985 | 415.7394 | 382.7448 | 399.9988 | 274.9522 | 404.9872 | 434.9191
25 | 113 | 406.7 | 212.1767 | 417.6139 | 388.8155 | 401.0808 | 275.5346 | 406.516 | 431.67
25 | 120 | 426.7 | 216.5313 | 419.1981 | 394.3784 | 402.036 | 275.9384 | 407.707 | 426.8877
25 | 127 | 423.3 | 220.5947 | 420.5448 | 399.4962 | 402.8854 | 276.2183 | 408.6355 | 421.1261
25 | 134 | 416.7 | 224.395 | 421.6957 | 404.2214 | 403.6458 | 276.4124 | 409.3597 | 416.9784
25 | 141 | 416.7 | 227.9565 | 422.6841 | 408.5984 | 404.3304 | 276.5468 | 409.9247 | 414.9848
25 | 148 | 413.3 | 231.3002 | 423.5367 | 412.6649 | 404.95 | 276.6401 | 410.3657 | 413.4832
25 | 155 | 416.7 | 234.445 | 424.2752 | 416.4535 | 405.5134 | 276.7047 | 410.7099 | 412.1323
25 | 162 | 410 | 237.4072 | 424.9173 | 419.9921 | 406.028 | 276.7494 | 410.9786 | 410.8962
25 | 169 | 393.3 | 240.2015 | 425.4776 | 423.3049 | 406.4999 | 276.7805 | 411.1885 | 409.7682
25 | 176 | 403.3 | 242.841 | 425.9682 | 426.4133 | 406.9341 | 276.802 | 411.3524 | 408.745
25 | 183 | 393.3 | 245.3374 | 426.399 | 429.3358 | 407.335 | 276.8169 | 411.4804 | 407.824
25 | 237 | 400 | 260.7682 | 428.4248 | 447.119 | 409.63 | 276.8486 | 411.8692 | 403.9697
25 | 298 | 400 | 272.5763 | 429.3571 | 460.622 | 411.2206 | 276.8505 | 411.9292 | 404.9618
25 | 357 | 403.3 | 280.5216 | 429.7489 | 469.8683 | 412.2412 | 276.8505 | 411.9361 | 406.146
25 | 418 | 410 | 286.4422 | 429.9412 | 477.0012 | 412.9931 | 276.8505 | 411.937 | 406.195
25 | 479 | 410 | 290.8016 | 430.0373 | 482.5053 | 413.5534 | 276.8505 | 411.9371 | 405.9527
25 | 541 | 393.3 | 294.1296 | 430.0884 | 486.9464 | 413.9932 | 276.8505 | 411.9371 | 405.6522
25 | 602 | 416.7 | 296.634 | 430.1159 | 490.4992 | 414.3375 | 276.8505 | 411.9371 | 405.3457
25 | 663 | 410 | 298.5836 | 430.1315 | 493.4493 | 414.6184 | 276.8505 | 411.9371 | 405.0367
25 | 723 | 400 | 300.0989 | 430.1405 | 495.9007 | 414.8484 | 276.8505 | 411.9371 | 404.732
25 | 1118 | 403.3 | 304.9746 | 430.1546 | 505.7887 | 415.7462 | 276.8505 | 411.9371 | 402.724
25 | 1146 | 380 | 305.1419 | 430.1548 | 506.2432 | 415.7864 | 276.8505 | 411.9371 | 402.5817
25 | 1207 | 402.2 | 305.4633 | 430.155 | 507.1636 | 415.8674 | 276.8505 | 411.9371 | 402.2716
25 | 1272 | 397.8 | 305.7508 | 430.1552 | 508.0515 | 415.9451 | 276.8505 | 411.9371 | 401.9411
25 | 1346 | 392.2 | 306.0223 | 430.1554 | 508.9622 | 416.0245 | 276.8505 | 411.9371 | 401.5649
25 | 1405 | 393.3 | 306.204 | 430.1554 | 509.6222 | 416.0818 | 276.8505 | 411.9371 | 401.265
25 | 1504 | 405.6 | 306.4539 | 430.1555 | 510.6177 | 416.1679 | 276.8505 | 411.9371 | 400.7617
25 | 1595 | 400 | 306.6357 | 430.1556 | 511.4276 | 416.2375 | 276.8505 | 411.9371 | 400.299
25 | 1687 | 401.1 | 306.7836 | 430.1556 | 512.1605 | 416.3003 | 276.8505 | 411.9371 | 399.8313
25 | 1779 | 403.3 | 306.9032 | 430.1556 | 512.8199 | 416.3566 | 276.8505 | 411.9371 | 399.3636
25 | 1910 | 407.8 | 307.0363 | 430.1556 | 513.6525 | 416.4274 | 276.8505 | 411.9371 | 398.6976
25 | 2001 | 406.7 | 307.1089 | 430.1556 | 514.1685 | 416.4711 | 276.8505 | 411.9371 | 398.235
25 | 2104 | 410 | 307.1761 | 430.1556 | 514.7002 | 416.516 | 276.8505 | 411.9371 | 397.7113
25 | 2202 | 400 | 307.2281 | 430.1556 | 515.161 | 416.5549 | 276.8505 | 411.9371 | 397.2131
25 | 2308 | 398.9 | 307.2741 | 430.1556 | 515.6165 | 416.5932 | 276.8505 | 411.9371 | 396.6742
25 | 2471 | 396.7 | 307.3288 | 430.1556 | 516.2424 | 416.6457 | 276.8505 | 411.9371 | 395.8456
25 | 2581 | 396.7 | 307.3574 | 430.1556 | 516.6211 | 416.6773 | 276.8505 | 411.9371 | 395.2863
25 | 2735 | 393.3 | 307.3889 | 430.1556 | 517.1012 | 416.7174 | 276.8505 | 411.9371 | 394.5034
25 | 2850 | 407.8 | 307.4074 | 430.1556 | 517.4265 | 416.7445 | 276.8505 | 411.9371 | 393.9188
25 | 2954 | 407.8 | 307.4213 | 430.1556 | 517.6993 | 416.7672 | 276.8505 | 411.9371 | 393.39
25 | 3036 | 407.8 | 307.4306 | 430.1556 | 517.9015 | 416.7839 | 276.8505 | 411.9371 | 392.9732
25 | 3199 | 403.3 | 307.4458 | 430.1556 | 518.2732 | 416.8148 | 276.8505 | 411.9371 | 392.1445
27 | 6 | 136.7
27 | 15 | 126.7 | 70.3652 | 46.79723 | 152.0458 | 107.1773 | 74.39373 | 92.80955
27 | 24 | 160 | 100.5858 | 67.45312 | 211.8836 | 145.0448 | 144.851 | 133.6422
27 | 32 | 190 | 119.9274 | 80.99506 | 247.6423 | 165.9965 | 188.2478 | 158.2513
27 | 57 | 240 | 161.2524 | 111.1588 | 316.7851 | 202.665 | 252.3246 | 204.1602
27 | 64 | 236.7 | 169.861 | 117.7187 | 329.9397 | 209.0606 | 259.808 | 212.2443
27 | 72 | 250 | 178.6682 | 124.5537 | 342.9674 | 215.2134 | 265.6194 | 219.8922
27 | 85 | 236.7 | 191.103 | 134.4451 | 360.6446 | 223.2772 | 271.1552 | 229.5452
27 | 92 | 236.7 | 197.0117 | 139.2563 | 368.7619 | 226.8715 | 272.901 | 233.6386
27 | 99 | 243.3 | 202.4589 | 143.7623 | 376.0909 | 230.0587 | 274.1122 | 237.121
27 | 106 | 276.7 | 207.499 | 147.9965 | 382.7448 | 232.9051 | 274.9522 | 240.0901
27 | 113 | 293.3 | 212.1773 | 151.9867 | 388.8155 | 235.4632 | 275.5346 | 242.6259
27 | 120 | 280 | 216.5319 | 155.7565 | 394.3784 | 237.7749 | 275.9384 | 244.7947
27 | 127 | 270 | 220.5953 | 159.3261 | 399.4962 | 239.8747 | 276.2183 | 246.6519
27 | 134 | 266.7 | 224.3956 | 162.7127 | 404.2214 | 241.7905 | 276.4124 | 248.2439
27 | 141 | 266.7 | 227.9571 | 165.9316 | 408.5984 | 243.5457 | 276.5468 | 249.6097
27 | 148 | 283.3 | 231.3008 | 168.9958 | 412.6649 | 245.1597 | 276.6401 | 250.7823
27 | 155 | 263.3 | 234.4456 | 171.9172 | 416.4535 | 246.6491 | 276.7047 | 251.7896
27 | 162 | 266.7 | 237.4078 | 174.7061 | 419.9921 | 248.0279 | 276.7494 | 252.6554
27 | 169 | 266.7 | 240.2021 | 177.3719 | 423.3049 | 249.3079 | 276.7805 | 253.3999
27 | 176 | 280 | 242.8416 | 179.9227 | 426.4133 | 250.4994 | 276.802 | 254.0402
27 | 192 | 283.3 | 248.3542 | 185.361 | 432.8463 | 252.9366 | 276.8295 | 255.1884
27 | 244 | 276.7 | 262.3723 | 199.9891 | 448.95 | 258.8699 | 276.8492 | 257.0785
27 | 306 | 276.7 | 273.8195 | 213.0497 | 462.0532 | 263.5249 | 276.8505 | 257.7631
27 | 365 | 283.3 | 281.4114 | 222.4915 | 470.9218 | 266.5896 | 276.8505 | 257.9423
27 | 426 | 293.3 | 287.0909 | 230.1205 | 477.8025 | 268.9206 | 276.8505 | 257.9945
27 | 487 | 276.7 | 291.2859 | 236.1751 | 483.1353 | 270.6995 | 276.8505 | 258.0088
27 | 548 | 293.3 | 294.4517 | 241.0573 | 487.3905 | 272.1017 | 276.8505 | 258.0127
27 | 609 | 290 | 296.8834 | 245.046 | 490.8652 | 273.2355 | 276.8505 | 258.0138
27 | 671 | 263.3 | 298.8069 | 248.3902 | 493.7995 | 274.1853 | 276.8505 | 258.0141
27 | 731 | 283.3 | 300.277 | 251.0892 | 496.1993 | 274.9567 | 276.8505 | 258.0142
27 | 1104 | 290 | 304.8864 | 260.8778 | 505.5532 | 277.9191 | 276.8505 | 258.0142
27 | 1132 | 272.2 | 305.0606 | 261.3141 | 506.0186 | 278.0646 | 276.8505 | 258.0142
27 | 1193 | 291.1 | 305.395 | 262.1757 | 506.9603 | 278.3586 | 276.8505 | 258.0142
27 | 1258 | 288.3 | 305.6937 | 262.9764 | 507.8677 | 278.6412 | 276.8505 | 258.0142
27 | 1332 | 272.8 | 305.9755 | 263.7639 | 508.7973 | 278.93 | 276.8505 | 258.0142
27 | 1391 | 285.7 | 306.164 | 264.3117 | 509.4705 | 279.1388 | 276.8505 | 258.0142
27 | 1490 | 286.6 | 306.4229 | 265.0982 | 510.4847 | 279.4526 | 276.8505 | 258.0142
27 | 1581 | 288.9 | 306.6109 | 265.7002 | 511.3088 | 279.707 | 276.8505 | 258.0142
27 | 1673 | 294.4 | 306.7637 | 266.2137 | 512.054 | 279.9365 | 276.8505 | 258.0142
27 | 1765 | 291.1 | 306.8872 | 266.6488 | 512.7239 | 280.1425 | 276.8505 | 258.0142
27 | 1896 | 290 | 307.0244 | 267.1595 | 513.5689 | 280.4018 | 276.8505 | 258.0142
27 | 1987 | 290 | 307.0993 | 267.4535 | 514.0921 | 280.5621 | 276.8505 | 258.0142
27 | 2090 | 294.4 | 307.1684 | 267.7375 | 514.6309 | 280.727 | 276.8505 | 258.0142
27 | 2188 | 300 | 307.2219 | 267.9678 | 515.0976 | 280.8696 | 276.8505 | 258.0142
27 | 2294 | 293.3 | 307.2692 | 268.1805 | 515.5587 | 281.0103 | 276.8505 | 258.0142
27 | 2457 | 303.3 | 307.3254 | 268.4481 | 516.1918 | 281.2033 | 276.8505 | 258.0142
27 | 2567 | 293.3 | 307.3547 | 268.596 | 516.5747 | 281.3198 | 276.8505 | 258.0142
27 | 2721 | 293.3 | 307.387 | 268.7679 | 517.0597 | 281.4673 | 276.8505 | 258.0142
27 | 2836 | 292.2 | 307.406 | 268.8745 | 517.3883 | 281.5671 | 276.8505 | 258.0142
27 | 2940 | 292.2 | 307.4202 | 268.9578 | 517.6637 | 281.6506 | 276.8505 | 258.0142
27 | 3022 | 292.2 | 307.4297 | 269.0158 | 517.8678 | 281.7125 | 276.8505 | 258.0142
27 | 3185 | 292 | 307.4453 | 269.1146 | 518.2427 | 281.8262 | 276.8505 | 258.0142
27 | 3271 | 292.2 | 307.452 | 269.159 | 518.4258 | 281.8816 | 276.8505 | 258.0142
28 | 7 | 50
28 | 13 | 73.3 | 61.20824 | 36.7863 | 133.0764 | 86.0176 | 55.53527 | 95.06751
28 | 18 | 100 | 81.96898 | 49.49561 | 175.5534 | 111.4374 | 100.623 | 126.727
28 | 27 | 83.3 | 108.4039 | 65.99539 | 226.5906 | 139.9897 | 163.0291 | 162.6488
28 | 36 | 116.7 | 128.0947 | 78.59622 | 262.1001 | 158.4332 | 204.5028 | 185.1452
28 | 48 | 160 | 148.6365 | 92.1116 | 296.7368 | 175.2459 | 237.7605 | 204.0971
28 | 69 | 170 | 175.4816 | 110.517 | 338.3034 | 193.875 | 263.717 | 221.5884
28 | 76 | 170 | 182.7198 | 115.6582 | 348.8177 | 198.3226 | 267.7358 | 224.9418
28 | 84 | 170 | 190.2176 | 121.0785 | 359.4128 | 202.6978 | 270.8495 | 227.8524
28 | 97 | 173.3 | 200.9463 | 129.0219 | 374.0703 | 208.5766 | 273.8101 | 231.1001
28 | 104 | 173.3 | 206.0978 | 132.923 | 380.9069 | 211.2503 | 274.7427 | 232.3119
28 | 111 | 183.3 | 210.8752 | 136.5965 | 387.1359 | 213.6491 | 275.3894 | 233.255
28 | 118 | 203.3 | 215.3188 | 140.0647 | 392.837 | 215.8135 | 275.8377 | 233.9896
28 | 125 | 203.3 | 219.4623 | 143.3466 | 398.0762 | 217.7768 | 276.1485 | 234.5621
28 | 132 | 193.3 | 223.3352 | 146.4587 | 402.9087 | 219.5658 | 276.364 | 235.0087
28 | 139 | 193.3 | 226.9626 | 149.4151 | 407.381 | 221.203 | 276.5133 | 235.357
28 | 146 | 196.7 | 230.3665 | 152.2283 | 411.5328 | 222.7069 | 276.6168 | 235.6289
28 | 153 | 193.3 | 233.5664 | 154.9093 | 415.3977 | 224.0934 | 276.6886 | 235.8411
28 | 160 | 206.7 | 236.5792 | 157.4677 | 419.0051 | 225.3758 | 276.7383 | 236.0067
28 | 167 | 196.7 | 239.4201 | 159.9123 | 422.3802 | 226.5653 | 276.7727 | 236.1361
28 | 174 | 196.7 | 242.1026 | 162.2508 | 425.545 | 227.6719 | 276.7966 | 236.2371
28 | 181 | 190 | 244.6387 | 164.4903 | 428.5188 | 228.7038 | 276.8132 | 236.316
28 | 242 | 200 | 261.9218 | 180.624 | 448.4357 | 235.4227 | 276.849 | 236.5648
28 | 303 | 206.7 | 273.3604 | 192.397 | 461.524 | 239.6598 | 276.8505 | 236.5937
28 | 362 | 213.3 | 281.0825 | 201.0569 | 470.5314 | 242.4959 | 276.8505 | 236.5971
28 | 423 | 223.3 | 286.8509 | 208.0464 | 477.5051 | 244.6478 | 276.8505 | 236.5975
28 | 484 | 193.3 | 291.1066 | 213.5886 | 482.9012 | 246.287 | 276.8505 | 236.5975
28 | 546 | 223.3 | 294.3608 | 218.1203 | 487.2647 | 247.5962 | 276.8505 | 236.5975
28 | 607 | 206.7 | 296.8131 | 221.755 | 490.7614 | 248.6349 | 276.8505 | 236.5975
28 | 668 | 190 | 298.7243 | 224.7566 | 493.6691 | 249.4917 | 276.8505 | 236.5975
28 | 728 | 200 | 300.2111 | 227.2216 | 496.088 | 250.1996 | 276.8505 | 236.5975
28 | 1116 | 213.3 | 304.9628 | 236.3689 | 505.7554 | 252.9856 | 276.8505 | 236.5975
28 | 1144 | 200 | 305.1311 | 236.7534 | 506.2114 | 253.1153 | 276.8505 | 236.5975
28 | 1205 | 208.9 | 305.4542 | 237.5132 | 507.1349 | 253.3775 | 276.8505 | 236.5975
28 | 1270 | 206.7 | 305.7433 | 238.2198 | 508.0255 | 253.6298 | 276.8505 | 236.5975
28 | 1344 | 210 | 306.0162 | 238.9154 | 508.9388 | 253.888 | 276.8505 | 236.5975
28 | 1403 | 206.7 | 306.1989 | 239.3994 | 509.6007 | 254.0747 | 276.8505 | 236.5975
28 | 1502 | 212.2 | 306.4501 | 240.095 | 510.5989 | 254.3557 | 276.8505 | 236.5975
28 | 1593 | 213.3 | 306.6328 | 240.6279 | 511.4107 | 254.5837 | 276.8505 | 236.5975
28 | 1685 | 213.3 | 306.7813 | 241.0827 | 512.1453 | 254.7896 | 276.8505 | 236.5975
28 | 1777 | 214.4 | 306.9015 | 241.4684 | 512.8063 | 254.9745 | 276.8505 | 236.5975
28 | 1908 | 217.8 | 307.0352 | 241.9214 | 513.6406 | 255.2075 | 276.8505 | 236.5975
28 | 1999 | 212.2 | 307.1081 | 242.1823 | 514.1577 | 255.3517 | 276.8505 | 236.5975
28 | 2102 | 212.2 | 307.1755 | 242.4345 | 514.6903 | 255.5 | 276.8505 | 236.5975
28 | 2200 | 210 | 307.2278 | 242.6391 | 515.152 | 255.6283 | 276.8505 | 236.5975
28 | 2306 | 217.8 | 307.274 | 242.8282 | 515.6083 | 255.755 | 276.8505 | 236.5975
28 | 2469 | 213.3 | 307.3289 | 243.0663 | 516.2352 | 255.9289 | 276.8505 | 236.5975
28 | 2579 | 216.7 | 307.3575 | 243.1979 | 516.6145 | 256.034 | 276.8505 | 236.5975
28 | 2733 | 216.7 | 307.3891 | 243.351 | 517.0953 | 256.167 | 276.8505 | 236.5975
28 | 2848 | 205.6 | 307.4077 | 243.4459 | 517.4211 | 256.257 | 276.8505 | 236.5975
28 | 2952 | 205.6 | 307.4217 | 243.5201 | 517.6943 | 256.3325 | 276.8505 | 236.5975
28 | 3041 | 205.6 | 307.4318 | 243.5761 | 517.9135 | 256.393 | 276.8505 | 236.5975
28 | 3204 | 207.8 | 307.4469 | 243.6633 | 518.284 | 256.4952 | 276.8505 | 236.5975
28 | 3290 | 204.4 | 307.4534 | 243.7026 | 518.4649 | 256.545 | 276.8505 | 236.5975
29 | 6 | 43.3
29 | 14 | 80 | 65.96614 | 36.74132 | 142.9764 | 85.60941 | 65.08496 | 95.93788
29 | 20 | 130 | 88.72234 | 49.69332 | 188.9382 | 110.795 | 116.5866 | 127.6816
29 | 29 | 110 | 113.2141 | 63.9268 | 235.4699 | 134.5692 | 173.8329 | 157.6894
29 | 38 | 140 | 131.8927 | 75.05387 | 268.6908 | 150.3852 | 211.5132 | 176.8695
29 | 46 | 133.3 | 145.5482 | 83.37537 | 291.6877 | 160.7493 | 233.5119 | 188.6108
29 | 71 | 183.3 | 177.6207 | 103.7217 | 341.4403 | 181.5277 | 265.0179 | 208.338
29 | 77 | 170 | 183.6996 | 107.7338 | 350.2191 | 184.9631 | 268.1995 | 210.8807
29 | 85 | 203.3 | 191.103 | 112.7007 | 360.6446 | 188.9544 | 271.1552 | 213.5066
29 | 98 | 176.7 | 201.7068 | 119.986 | 375.0876 | 194.3269 | 273.9651 | 216.4378
29 | 105 | 176.7 | 206.8021 | 123.5663 | 381.8319 | 196.774 | 274.8502 | 217.5317
29 | 112 | 186.7 | 211.5296 | 126.9391 | 387.9809 | 198.9713 | 275.4639 | 218.3833
29 | 119 | 210 | 215.9283 | 130.1245 | 393.6123 | 200.9556 | 275.8894 | 219.0466
29 | 126 | 213.3 | 220.0316 | 133.1398 | 398.7903 | 202.7567 | 276.1844 | 219.5637
29 | 133 | 203.3 | 223.8679 | 135.9998 | 403.5687 | 204.3989 | 276.3888 | 219.967
29 | 140 | 203.3 | 227.4621 | 138.7174 | 407.9929 | 205.9026 | 276.5305 | 220.2816
29 | 147 | 190 | 230.8357 | 141.304 | 412.1017 | 207.2847 | 276.6287 | 220.5272
29 | 154 | 206.7 | 234.0079 | 143.7695 | 415.9282 | 208.5595 | 276.6968 | 220.7188
29 | 163 | 213.3 | 237.817 | 146.7755 | 420.4786 | 210.06 | 276.7546 | 220.9049
29 | 170 | 190 | 240.5884 | 148.996 | 423.7611 | 211.132 | 276.784 | 221.0137
29 | 177 | 196.7 | 243.2068 | 151.121 | 426.8418 | 212.1303 | 276.8045 | 221.0988
29 | 184 | 193.3 | 245.6836 | 153.1569 | 429.7391 | 213.0623 | 276.8186 | 221.1652
29 | 244 | 200 | 262.3723 | 167.644 | 448.95 | 219.0757 | 276.8492 | 221.3736
29 | 305 | 220 | 273.6674 | 178.4397 | 461.8778 | 222.9632 | 276.8505 | 221.3989
29 | 364 | 223.3 | 281.3024 | 186.3887 | 470.7923 | 225.5713 | 276.8505 | 221.4018
29 | 425 | 233.3 | 287.0113 | 192.8091 | 477.7038 | 227.5533 | 276.8505 | 221.4021
29 | 486 | 193.3 | 291.2264 | 197.903 | 483.0576 | 229.065 | 276.8505 | 221.4022
29 | 548 | 220 | 294.4517 | 202.07 | 487.3905 | 230.2735 | 276.8505 | 221.4022
29 | 609 | 196.7 | 296.8834 | 205.4137 | 490.8652 | 231.233 | 276.8505 | 221.4022
29 | 670 | 233.3 | 298.7795 | 208.1758 | 493.7562 | 232.0249 | 276.8505 | 221.4022
29 | 730 | 193.3 | 300.2551 | 210.4449 | 496.1623 | 232.6796 | 276.8505 | 221.4022
29 | 1118 | 213.3 | 304.9753 | 218.8706 | 505.7887 | 235.2589 | 276.8505 | 221.4022
29 | 1146 | 196.7 | 305.1426 | 219.2251 | 506.2432 | 235.3791 | 276.8505 | 221.4022
29 | 1207 | 208.9 | 305.4639 | 219.9254 | 507.1636 | 235.6222 | 276.8505 | 221.4022
29 | 1272 | 203.3 | 305.7514 | 220.5769 | 508.0515 | 235.8561 | 276.8505 | 221.4022
29 | 1346 | 192.8 | 306.0229 | 221.2182 | 508.9622 | 236.0954 | 276.8505 | 221.4022
29 | 1405 | 198.9 | 306.2046 | 221.6646 | 509.6222 | 236.2685 | 276.8505 | 221.4022
29 | 1504 | 207.8 | 306.4546 | 222.3061 | 510.6177 | 236.5291 | 276.8505 | 221.4022
29 | 1595 | 207.8 | 306.6364 | 222.7976 | 511.4276 | 236.7406 | 276.8505 | 221.4022
29 | 1687 | 222 | 306.7842 | 223.2172 | 512.1605 | 236.9316 | 276.8505 | 221.4022
29 | 1779 | 227.8 | 306.9038 | 223.573 | 512.8199 | 237.1032 | 276.8505 | 221.4022
29 | 1910 | 234.4 | 307.0369 | 223.991 | 513.6525 | 237.3194 | 276.8505 | 221.4022
29 | 2001 | 226.7 | 307.1096 | 224.2318 | 514.1685 | 237.4531 | 276.8505 | 221.4022
29 | 2104 | 225.6 | 307.1767 | 224.4646 | 514.7002 | 237.5908 | 276.8505 | 221.4022
29 | 2202 | 231.1 | 307.2287 | 224.6534 | 515.161 | 237.7099 | 276.8505 | 221.4022
29 | 2308 | 228.9 | 307.2747 | 224.828 | 515.6165 | 237.8275 | 276.8505 | 221.4022
29 | 2471 | 223.3 | 307.3295 | 225.0477 | 516.2424 | 237.9889 | 276.8505 | 221.4022
29 | 2581 | 220 | 307.358 | 225.1692 | 516.6211 | 238.0865 | 276.8505 | 221.4022
29 | 2735 | 216.7 | 307.3895 | 225.3106 | 517.1012 | 238.21 | 276.8505 | 221.4022
29 | 2850 | 215.6 | 307.408 | 225.3983 | 517.4265 | 238.2936 | 276.8505 | 221.4022
29 | 3036 | 215.6 | 307.4313 | 225.5145 | 517.9015 | 238.4156 | 276.8505 | 221.4022
29 | 3199 | 217.8 | 307.4465 | 225.5958 | 518.2732 | 238.5109 | 276.8505 | 221.4022
29 | 3285 | 221.1 | 307.453 | 225.6325 | 518.4547 | 238.5574 | 276.8505 | 221.4022
30 | 8 | 40 | 24.97397 | 12.8383 | 57.895 | 33.45756 | 7.410683 | 33.00122
30 | 14 | 83.3 | 65.20187 | 33.71056 | 148.2333 | 83.56686 | 65.16829 | 89.90729
30 | 22 | 93.3 | 93.80346 | 48.85722 | 208.3514 | 114.319 | 130.4396 | 126.6685
30 | 28 | 126.7 | 109.5843 | 57.38283 | 239.6114 | 129.263 | 166.9612 | 144.4759
30 | 46 | 180 | 143.9277 | 76.51882 | 302.4125 | 156.914 | 230.479 | 175.4036
30 | 58 | 186.7 | 160.7549 | 86.27558 | 330.5011 | 168.2298 | 250.0569 | 186.2638
30 | 79 | 213.3 | 183.6263 | 100.0747 | 365.9305 | 181.5808 | 265.1776 | 196.55
30 | 86 | 203.3 | 189.9284 | 104.0084 | 375.1623 | 184.8933 | 267.5085 | 198.5479
30 | 107 | 190 | 206.0086 | 114.3588 | 397.7517 | 192.7152 | 271.0279 | 202.2373
30 | 114 | 203.3 | 210.6034 | 117.4101 | 403.966 | 194.7973 | 271.568 | 202.9664
30 | 121 | 203.3 | 214.8829 | 120.2943 | 409.6638 | 196.6805 | 271.9425 | 203.5346
30 | 128 | 223.3 | 218.8785 | 123.0265 | 414.9085 | 198.392 | 272.2022 | 203.9776
30 | 135 | 240 | 222.6173 | 125.6197 | 419.7533 | 199.9546 | 272.3822 | 204.3232
30 | 142 | 230 | 226.1228 | 128.0854 | 424.2429 | 201.3869 | 272.5071 | 204.5929
30 | 149 | 226.7 | 229.4156 | 130.4336 | 428.4159 | 202.7048 | 272.5936 | 204.8035
30 | 156 | 216.7 | 232.5138 | 132.673 | 432.305 | 203.9214 | 272.6536 | 204.9678
30 | 163 | 220 | 235.4334 | 134.8116 | 435.9388 | 205.0482 | 272.6952 | 205.0962
30 | 170 | 233.3 | 238.1886 | 136.8563 | 439.3419 | 206.0946 | 272.724 | 205.1964
30 | 177 | 213.3 | 240.7921 | 138.8135 | 442.536 | 207.0691 | 272.744 | 205.2748
30 | 184 | 216.7 | 243.2553 | 140.6888 | 445.5398 | 207.9789 | 272.7579 | 205.3359
30 | 245 | 226.7 | 260.0881 | 154.2293 | 465.7209 | 213.9247 | 272.7879 | 205.5289
30 | 306 | 226.7 | 271.276 | 164.1423 | 479.042 | 217.6942 | 272.7892 | 205.5514
30 | 365 | 243.3 | 278.8529 | 171.4517 | 488.2367 | 220.2259 | 272.7892 | 205.554
30 | 426 | 250 | 284.5274 | 177.3628 | 495.3703 | 222.1515 | 272.7892 | 205.5543
30 | 487 | 216.7 | 288.7231 | 182.0578 | 500.8993 | 223.621 | 272.7892 | 205.5544
30 | 549 | 226.7 | 291.9375 | 185.9023 | 505.3759 | 224.7963 | 272.7892 | 205.5544
30 | 610 | 226.7 | 294.3639 | 188.9899 | 508.9669 | 225.7299 | 272.7892 | 205.5544
30 | 671 | 250 | 296.2579 | 191.5427 | 511.9556 | 226.5006 | 272.7892 | 205.5544
30 | 731 | 226.7 | 297.7333 | 193.6414 | 514.4436 | 227.1379 | 272.7892 | 205.5544
30 | 1126 | 231.1 | 302.5079 | 201.535 | 524.5225 | 229.68 | 272.7892 | 205.5544
30 | 1154 | 220 | 302.6727 | 201.8592 | 524.9874 | 229.7957 | 272.7892 | 205.5544
30 | 1215 | 236.7 | 302.9896 | 202.5001 | 525.9294 | 230.0299 | 272.7892 | 205.5544
30 | 1280 | 244.4 | 303.2735 | 203.0969 | 526.8387 | 230.2553 | 272.7892 | 205.5544
30 | 1354 | 248.9 | 303.5419 | 203.685 | 527.7719 | 230.4862 | 272.7892 | 205.5544
30 | 1413 | 246.7 | 303.7218 | 204.0947 | 528.4486 | 230.6533 | 272.7892 | 205.5544
30 | 1512 | 247.8 | 303.9695 | 204.684 | 529.4699 | 230.9049 | 272.7892 | 205.5544
30 | 1603 | 244.4 | 304.1499 | 205.1361 | 530.3012 | 231.1093 | 272.7892 | 205.5544
30 | 1695 | 243.3 | 304.2968 | 205.5224 | 531.0539 | 231.2939 | 272.7892 | 205.5544
30 | 1787 | 251.1 | 304.4158 | 205.8502 | 531.7315 | 231.4599 | 272.7892 | 205.5544
30 | 1918 | 256.7 | 304.5484 | 206.2359 | 532.5875 | 231.6692 | 272.7892 | 205.5544
30 | 2009 | 245.6 | 304.6209 | 206.4582 | 533.1183 | 231.7987 | 272.7892 | 205.5544
30 | 2112 | 246.7 | 304.688 | 206.6734 | 533.6653 | 231.932 | 272.7892 | 205.5544
30 | 2210 | 245.6 | 304.74 | 206.8481 | 534.1397 | 232.0474 | 272.7892 | 205.5544
30 | 2316 | 248.9 | 304.7861 | 207.0097 | 534.6086 | 232.1615 | 272.7892 | 205.5544
30 | 2479 | 246.7 | 304.8409 | 207.2134 | 535.2533 | 232.318 | 272.7892 | 205.5544
30 | 2589 | 243.3 | 304.8696 | 207.3261 | 535.6435 | 232.4126 | 272.7892 | 205.5544
30 | 2743 | 250 | 304.9012 | 207.4573 | 536.1383 | 232.5324 | 272.7892 | 205.5544
30 | 2858 | 238.9 | 304.9199 | 207.5388 | 536.4738 | 232.6136 | 272.7892 | 205.5544
30 | 2962 | 238.9 | 304.9338 | 207.6026 | 536.7551 | 232.6816 | 272.7892 | 205.5544
30 | 3050 | 238.9 | 304.9439 | 207.6501 | 536.9784 | 232.7356 | 272.7892 | 205.5544
30 | 3213 | 234.4 | 304.9591 | 207.7252 | 537.3604 | 232.8278 | 272.7892 | 205.5544
30 | 3214 | 234.4 | 304.9591 | 207.7257 | 537.3626 | 232.8283 | 272.7892 | 205.5544
31 | 10 | 176.7 | 30.96931 | 144.4271 | 64.31381 | 202.8689 | 32.8536 | 181.2913 | 134.101
31 | 22 | 260 | 68.44751 | 273.6773 | 139.6782 | 309.3568 | 127.5511 | 286.6376 | 219.3735
31 | 43 | 336.7 | 103.9453 | 341.2336 | 206.4014 | 344.4279 | 229.2541 | 339.5373 | 312.2917
31 | 50 | 350 | 112.8639 | 351.7136 | 222.2617 | 349.3282 | 251.928 | 347.3797 | 333.1556
31 | 59 | 343.3 | 123.0887 | 361.3531 | 239.9573 | 353.8707 | 275.416 | 354.2621 | 354.3415
31 | 71 | 340 | 135.0723 | 369.9997 | 260.0139 | 358.0941 | 299.0768 | 359.9429 | 374.2653
31 | 78 | 333.3 | 141.3754 | 373.6035 | 270.2626 | 359.9452 | 309.7555 | 362.0874 | 382.2037
31 | 85 | 350 | 147.2599 | 376.4751 | 279.6421 | 361.4856 | 318.6199 | 363.661 | 387.8799
31 | 92 | 380 | 152.7788 | 378.7894 | 288.273 | 362.7876 | 325.9817 | 364.8188 | 391.6447
31 | 99 | 386.7 | 157.9748 | 380.6731 | 296.2523 | 363.9026 | 332.0979 | 365.6723 | 393.8351
31 | 106 | 386.7 | 162.8825 | 382.2198 | 303.6591 | 364.8681 | 337.1805 | 366.3025 | 394.7681
31 | 113 | 380 | 167.5313 | 383.4998 | 310.559 | 365.7124 | 341.4053 | 366.7682 | 394.7333
31 | 120 | 380 | 171.9454 | 384.5666 | 317.007 | 366.4569 | 344.9177 | 367.1127 | 393.9852
31 | 127 | 380 | 176.1459 | 385.4612 | 323.0498 | 367.1184 | 347.8382 | 367.3676 | 392.7401
31 | 134 | 380 | 180.1507 | 386.216 | 328.7275 | 367.7099 | 350.2669 | 367.5564 | 391.1739
31 | 141 | 360 | 183.9756 | 386.856 | 334.0745 | 368.2421 | 352.2868 | 367.6962 | 389.4248
31 | 148 | 370 | 187.6342 | 387.4014 | 339.1208 | 368.7234 | 353.9669 | 367.7998 | 387.5969
31 | 155 | 356.7 | 191.1388 | 387.8683 | 343.8926 | 369.1608 | 355.3643 | 367.8765 | 385.7652
31 | 162 | 363.3 | 194.5001 | 388.2696 | 348.4131 | 369.5601 | 356.5268 | 367.9334 | 383.9815
31 | 178 | 370 | 201.6951 | 388.994 | 357.9075 | 370.3538 | 358.5024 | 368.0141 | 380.2428
31 | 184 | 353.3 | 204.2334 | 389.2108 | 361.1988 | 370.6156 | 359.0537 | 368.0326 | 378.9886
31 | 244 | 373.3 | 225.7832 | 390.4427 | 387.9848 | 372.5208 | 361.6152 | 368.0913 | 370.6809
31 | 306 | 366.7 | 242.6541 | 390.8988 | 407.6358 | 373.7009 | 362.1519 | 368.0958 | 367.6354
31 | 365 | 363.3 | 255.2486 | 391.0756 | 421.6643 | 374.45 | 362.2552 | 368.0961 | 366.969
31 | 426 | 356.7 | 265.7267 | 391.158 | 432.9957 | 375.0057 | 362.2774 | 368.0962 | 366.6502
31 | 487 | 353.3 | 274.2751 | 391.1972 | 442.0682 | 375.4217 | 362.2819 | 368.0962 | 366.3612
31 | 548 | 373.3 | 281.3479 | 391.2168 | 449.5004 | 375.7449 | 362.2828 | 368.0962 | 366.0744
31 | 609 | 363.3 | 287.2675 | 391.2271 | 455.7028 | 376.0031 | 362.283 | 368.0962 | 365.7877
31 | 671 | 370 | 292.3455 | 391.2328 | 461.0381 | 376.2174 | 362.283 | 368.0962 | 365.4963
31 | 731 | 356.7 | 296.5329 | 391.2359 | 465.4701 | 376.3901 | 362.283 | 368.0962 | 365.2143
31 | 1090 | 375.6 | 312.2488 | 391.2402 | 482.8957 | 377.0257 | 362.283 | 368.0962 | 363.527
31 | 1118 | 353.3 | 313.0363 | 391.2403 | 483.8344 | 377.0581 | 362.283 | 368.0962 | 363.3954
31 | 1179 | 360 | 314.6078 | 391.2403 | 485.741 | 377.1233 | 362.283 | 368.0962 | 363.1087
31 | 1244 | 361.1 | 316.09 | 391.2404 | 487.5869 | 377.1858 | 362.283 | 368.0962 | 362.8032
31 | 1318 | 347.8 | 317.571 | 391.2404 | 489.4874 | 377.2494 | 362.283 | 368.0962 | 362.4554
31 | 1377 | 350 | 318.6164 | 391.2405 | 490.8694 | 377.2952 | 362.283 | 368.0962 | 362.1781
31 | 1476 | 348.9 | 320.1427 | 391.2405 | 492.961 | 377.3638 | 362.283 | 368.0962 | 361.7128
31 | 1567 | 354.4 | 321.3343 | 391.2405 | 494.669 | 377.4192 | 362.283 | 368.0962 | 361.2851
31 | 1659 | 356.7 | 322.3693 | 391.2405 | 496.2198 | 377.469 | 362.283 | 368.0962 | 360.8527
31 | 1751 | 357.8 | 323.2621 | 391.2405 | 497.6194 | 377.5137 | 362.283 | 368.0962 | 360.4203
31 | 1882 | 361.1 | 324.332 | 391.2405 | 499.3921 | 377.5696 | 362.283 | 368.0962 | 359.8046
31 | 1973 | 356.7 | 324.9603 | 391.2405 | 500.494 | 377.6041 | 362.283 | 368.0962 | 359.3769
31 | 2076 | 363.3 | 325.5778 | 391.2405 | 501.6319 | 377.6395 | 362.283 | 368.0962 | 358.8928
31 | 2174 | 363.3 | 326.0872 | 391.2405 | 502.6203 | 377.6701 | 362.283 | 368.0962 | 358.4322
31 | 2280 | 358.9 | 326.5657 | 391.2405 | 503.5993 | 377.7002 | 362.283 | 368.0962 | 357.934
31 | 2443 | 353.3 | 327.1809 | 391.2405 | 504.9477 | 377.7414 | 362.283 | 368.0962 | 357.1679
31 | 2553 | 350 | 327.5282 | 391.2405 | 505.7653 | 377.7662 | 362.283 | 368.0962 | 356.6509
31 | 2707 | 360 | 327.9401 | 391.2405 | 506.8038 | 377.7976 | 362.283 | 368.0962 | 355.9271
31 | 2823 | 343.3 | 328.2029 | 391.2405 | 507.5147 | 377.819 | 362.283 | 368.0962 | 355.3819
31 | 2926 | 343.3 | 328.4075 | 391.2405 | 508.1008 | 377.8365 | 362.283 | 368.0962 | 354.8978
31 | 3014 | 343.3 | 328.5638 | 391.2405 | 508.5712 | 377.8506 | 362.283 | 368.0962 | 354.4842
31 | 3177 | 343.3 | 328.8148 | 391.2405 | 509.3766 | 377.8745 | 362.283 | 368.0962 | 353.7181
31 | 3263 | 338.9 | 328.9298 | 391.2405 | 509.7704 | 377.8862 | 362.283 | 368.0962 | 353.3139
33 | 10 | 190 | 29.78577 | 131.7379 | 60.78529 | 191.7387 | 29.54771 | 173.1099 | 134.101
33 | 22 | 276.7 | 65.81206 | 248.7517 | 132.0149 | 292.3842 | 119.3151 | 277.5644 | 219.3735
33 | 43 | 346.7 | 99.89328 | 309.1067 | 195.0774 | 325.5311 | 218.9073 | 331.0858 | 312.2917
33 | 50 | 350 | 108.4469 | 318.3757 | 210.0675 | 330.1626 | 241.5065 | 339.1472 | 333.1556
33 | 59 | 346.7 | 118.2477 | 326.8667 | 226.7922 | 334.4559 | 265.0921 | 346.2757 | 354.3415
33 | 71 | 333.3 | 129.7261 | 334.4468 | 245.7485 | 338.4476 | 289.0622 | 352.2184 | 374.2653
33 | 78 | 343.3 | 135.7595 | 337.5933 | 255.4349 | 340.1971 | 299.9641 | 354.4835 | 382.2037
33 | 85 | 356.7 | 141.3897 | 340.0938 | 264.2997 | 341.653 | 309.0619 | 356.157 | 387.8799
33 | 92 | 380 | 146.6676 | 342.1039 | 272.4572 | 342.8836 | 316.6564 | 357.397 | 391.6447
33 | 99 | 396.7 | 151.6344 | 343.736 | 279.9987 | 343.9374 | 322.9975 | 358.3175 | 393.8351
33 | 106 | 383.3 | 156.3236 | 345.0732 | 286.9991 | 344.8499 | 328.2931 | 359.002 | 394.7681
33 | 113 | 390 | 160.7633 | 346.1773 | 293.5204 | 345.6479 | 332.7161 | 359.5115 | 394.7333
33 | 120 | 386.7 | 164.9771 | 347.0956 | 299.6146 | 346.3516 | 336.4109 | 359.8911 | 393.9852
33 | 127 | 383.3 | 168.9852 | 347.8642 | 305.3259 | 346.9767 | 339.4977 | 360.174 | 392.7401
33 | 134 | 386.7 | 172.805 | 348.5113 | 310.6921 | 347.5358 | 342.0767 | 360.385 | 391.1739
33 | 141 | 370 | 176.4516 | 349.059 | 315.7457 | 348.0388 | 344.2315 | 360.5424 | 389.4248
33 | 148 | 366.7 | 179.9382 | 349.5249 | 320.5152 | 348.4937 | 346.0321 | 360.6599 | 387.5969
33 | 155 | 363.3 | 183.2767 | 349.923 | 325.0252 | 348.9071 | 347.5368 | 360.7475 | 385.7652
33 | 162 | 373.3 | 186.4773 | 350.2647 | 329.2977 | 349.2845 | 348.7942 | 360.8129 | 383.9815
33 | 178 | 373.3 | 193.3239 | 350.8797 | 338.2712 | 350.0347 | 350.9465 | 360.9069 | 380.2428
33 | 184 | 356.7 | 195.7377 | 351.0632 | 341.3819 | 350.2821 | 351.5516 | 360.9288 | 378.9886
33 | 244 | 376.7 | 216.1957 | 352.1003 | 366.6983 | 352.0828 | 354.4099 | 360.9994 | 370.6809
33 | 306 | 370 | 232.1615 | 352.4798 | 385.2712 | 353.1981 | 355.0327 | 361.0053 | 367.6354
33 | 365 | 370 | 244.0461 | 352.6254 | 398.53 | 353.9062 | 355.1573 | 361.0057 | 366.969
33 | 426 | 373.3 | 253.9075 | 352.6926 | 409.2397 | 354.4313 | 355.1852 | 361.0057 | 366.6502
33 | 487 | 373.3 | 261.9327 | 352.7243 | 417.8144 | 354.8245 | 355.191 | 361.0057 | 366.3612
33 | 548 | 356.7 | 268.5571 | 352.74 | 424.8389 | 355.1299 | 355.1922 | 361.0057 | 366.0744
33 | 609 | 370 | 274.0892 | 352.7482 | 430.701 | 355.374 | 355.1925 | 361.0057 | 365.7877
33 | 671 | 370 | 278.8249 | 352.7527 | 435.7436 | 355.5766 | 355.1925 | 361.0057 | 365.4963
33 | 731 | 376.7 | 282.7223 | 352.7551 | 439.9325 | 355.7398 | 355.1926 | 361.0057 | 365.2143
33 | 1090 | 363.3 | 297.2718 | 352.7585 | 456.402 | 356.3405 | 355.1926 | 361.0057 | 363.527
33 | 1118 | 361.1 | 297.9967 | 352.7585 | 457.2892 | 356.3711 | 355.1926 | 361.0057 | 363.3954
33 | 1179 | 361.1 | 299.4419 | 352.7586 | 459.0912 | 356.4327 | 355.1926 | 361.0057 | 363.1087
33 | 1244 | 365.6 | 300.803 | 352.7586 | 460.8359 | 356.4918 | 355.1926 | 361.0057 | 362.8032
33 | 1318 | 363.3 | 302.161 | 352.7586 | 462.6321 | 356.5519 | 355.1926 | 361.0057 | 362.4554
33 | 1377 | 366.7 | 303.1181 | 352.7587 | 463.9382 | 356.5952 | 355.1926 | 361.0057 | 362.1781
33 | 1476 | 370 | 304.5132 | 352.7587 | 465.9151 | 356.66 | 355.1926 | 361.0057 | 361.7128
33 | 1567 | 362.2 | 305.6004 | 352.7587 | 467.5294 | 356.7124 | 355.1926 | 361.0057 | 361.2851
33 | 1659 | 362.2 | 306.543 | 352.7587 | 468.9951 | 356.7595 | 355.1926 | 361.0057 | 360.8527
33 | 1751 | 365.6 | 307.3547 | 352.7587 | 470.3179 | 356.8017 | 355.1926 | 361.0057 | 360.4203
33 | 1882 | 367.8 | 308.3255 | 352.7587 | 471.9934 | 356.8546 | 355.1926 | 361.0057 | 359.8046
33 | 1973 | 363.3 | 308.8946 | 352.7587 | 473.0348 | 356.8872 | 355.1926 | 361.0057 | 359.3769
33 | 2076 | 364.4 | 309.4529 | 352.7587 | 474.1102 | 356.9207 | 355.1926 | 361.0057 | 358.8928
33 | 2174 | 371.1 | 309.9127 | 352.7587 | 475.0445 | 356.9496 | 355.1926 | 361.0057 | 358.4322
33 | 2280 | 366.7 | 310.3441 | 352.7587 | 475.9697 | 356.978 | 355.1926 | 361.0057 | 357.934
33 | 2443 | 363.3 | 310.8974 | 352.7587 | 477.2441 | 357.0169 | 355.1926 | 361.0057 | 357.1679
33 | 2553 | 366.7 | 311.2091 | 352.7587 | 478.0169 | 357.0404 | 355.1926 | 361.0057 | 356.6509
33 | 2707 | 360 | 311.5781 | 352.7587 | 478.9984 | 357.07 | 355.1926 | 361.0057 | 355.9271
33 | 2823 | 358.9 | 311.8131 | 352.7587 | 479.6703 | 357.0902 | 355.1926 | 361.0057 | 355.3819
33 | 2926 | 358.9 | 311.9959 | 352.7587 | 480.2243 | 357.1068 | 355.1926 | 361.0057 | 354.8978
33 | 3013 | 358.9 | 312.1337 | 352.7587 | 480.664 | 357.12 | 355.1926 | 361.0057 | 354.4889
33 | 3176 | 360 | 312.3575 | 352.7587 | 481.4256 | 357.1426 | 355.1926 | 361.0057 | 353.7228
33 | 3262 | 361.1 | 312.4598 | 352.7587 | 481.798 | 357.1536 | 355.1926 | 361.0057 | 353.3186
#0011 | 1 | 61 | [7 empty] | Validation experiment
#0011 | 2 | 86
#0011 | 3 | 103
#0011 | 7 | 122
#0011 | 14 | 153
#0011 | 21 | 200
#0011 | 28 | 239
#0011 | 56 | 284 |  | 266.228 |  | 250.8681 |  | 267.4206
#0011 | 84 | 337 |  | 322.2641 |  | 300.1143 |  | 369.519
#0011 | 112 | 345 |  | 345.332 |  | 322.3252 |  | 402.5268
#0011 | 140 | 370 |  | 356.8475 |  | 335.0716 |  | 413.2259
#0011 | 168 | 409 |  | 363.2406 |  | 343.3582 |  | 416.6963
#0015 | 2 | 103
#0015 | 3 | 156
#0015 | 7 | 186
#0015 | 14 | 181
#0015 | 21 | 214
#0015 | 28 | 231
#0015 | 56 | 289 | 389.6979 | 280.2091 | 199.5884 | 274.2432 | 256.6207 | 282.2116
#0015 | 84 | 328 | 394.9567 | 336.7177 | 257.6115 | 325.623 | 354.9519 | 382.0097
#0015 | 112 | 365 | 395.5165 | 360.3117 | 290.0471 | 349.0921 | 386.9 | 414.011
#0015 | 140 | 406 | 395.6179 | 372.1845 | 311.2141 | 362.6383 | 397.2165 | 424.3064
#0015 | 168 | 459 | 395.642 | 378.8134 | 326.2217 | 371.4748 | 400.5423 | 427.6216
#0031 | 1 | 17
#0031 | 2 | 28
#0031 | 3 | 39
#0031 | 7 | 86
#0031 | 14 | 125
#0031 | 21 | 159
#0031 | 28 | 206
#0031 | 56 | 287 | 384.4596 | 265.1989 | 189.1744 | 264.4058 | 229.721 | 254.7796
#0031 | 84 | 342 | 392.277 | 330.8545 | 254.5023 | 324.6495 | 300.6913 | 327.5679
#0031 | 112 | 354 | 393.0112 | 357.1409 | 289.7386 | 350.7257 | 311.54 | 338.5865
#0031 | 140 | 351 | 393.1372 | 370.112 | 312.3709 | 365.4222 | 313.1599 | 340.2296
#0031 | 168 | 353 | 393.1663 | 377.2666 | 328.2643 | 374.8766 | 313.401 | 340.4741
#0033 | 1 | 14
#0033 | 2 | 25
#0033 | 3 | 39
#0033 | 7 | 81
#0033 | 14 | 120
#0033 | 21 | 148
#0033 | 28 | 184
#0033 | 56 | 248 | 378.1528 | 261.6258 | 196.0461 | 272.7974 | 225.4254 | 250.4709
#0033 | 84 | 312 | 384.9913 | 322.8258 | 260.7567 | 331.8462 | 289.7544 | 316.6114
#0033 | 112 | 315 | 385.6516 | 347.545 | 295.9932 | 357.7723 | 299.6487 | 326.6918
#0033 | 140 | 337 | 385.766 | 359.7831 | 318.7186 | 372.4744 | 301.1373 | 328.2064
#0033 | 168 | 340 | 385.7925 | 366.5447 | 334.7166 | 381.9663 | 301.3605 | 328.4335
#0079 | 1 | 42
#0079 | 2 | 56
#0079 | 3 | 70
#0079 | 7 | 134
#0079 | 14 | 150
#0079 | 21 | 189
#0079 | 28 | 212
#0079 | 56 | 239 | 289.2279 | 327.2931 | 230.1146 | 332.6862 | 382.0277 | 380.8058
#0079 | 84 | 278 | 369.944 | 424.238 | 291.9605 | 394.8761 | 501.1764 | 435.5419
#0079 | 112 | 376 | 415.1849 | 480.9795 | 327.0873 | 424.8854 | 551.7121 | 469.331
#0079 | 140 | 395 | 443.8568 | 518.285 | 350.1819 | 442.7053 | 574.0578 | 493.5986
#0079 | 168 | 412 | 463.2693 | 544.3644 | 366.6312 | 454.5373 | 584.0841 | 512.2897
#0081 | 1 | 39
#0081 | 2 | 86
#0081 | 3 | 136
#0081 | 7 | 192
#0081 | 14 | 253
#0081 | 21 | 292
#0081 | 28 | 353
#0081 | 56 | 406 | 265.4615 | 294.1159 | 231.0748 | 335.1459 | 357.3128 | 361.7358
#0081 | 84 | 462 | 341.9546 | 384.0513 | 295.6292 | 400.5623 | 477.2967 | 416.0905
#0081 | 112 | 493 | 384.324 | 436.1167 | 332.0093 | 431.7826 | 528.6607 | 449.4193
#0081 | 140 | 518 | 410.9791 | 470.118 | 355.8399 | 450.2254 | 551.5975 | 473.3122
#0081 | 168 | 585 | 428.9252 | 493.7656 | 372.7749 | 462.4328 | 561.9928 | 491.7058
#0083 | 1 | 14
#0083 | 2 | 61
#0083 | 3 | 89
#0083 | 7 | 159
#0083 | 14 | 206
#0083 | 21 | 251
#0083 | 28 | 315
#0083 | 56 | 381 | 285.0569 | 322.4119 | 221.5706 | 321.3613 | 375.4146 | 378.0719
#0083 | 84 | 437 | 367.7739 | 421.5954 | 283.4699 | 384.0871 | 498.4756 | 434.0634
#0083 | 112 | 473 | 413.827 | 479.2766 | 318.3537 | 414.0233 | 550.5316 | 468.3226
#0083 | 140 | 493 | 442.925 | 517.092 | 341.2041 | 431.7075 | 573.5304 | 492.843
#0083 | 168 | 534 | 462.5889 | 543.482 | 357.4426 | 443.4128 | 583.8466 | 511.6939
#0105 | 1 | 57 | [7 empty] | Validation experiment
#0105 | 2 | 81
#0105 | 3 | 90
#0105 | 5 | 107
#0105 | 7 | 122
#0105 | 11 | 148
#0105 | 15 | 171
#0105 | 19 | 187
#0105 | 25 | 218
#0105 | 32 | 246
#0105 | 39 | 269
#0105 | 46 | 281
#0105 | 56 | 337 |  | 171.9289 |  | 243.4665 |  | 146.155
#0105 | 92 | 356 |  | 377.0645 |  | 454.3385 |  | 261.4855
#0105 | 123 | 401 |  | 451.9498 |  | 508.6686 |  | 303.4405
#0108 | 1 | 75
#0108 | 2 | 117
#0108 | 3 | 141
#0108 | 5 | 164
#0108 | 7 | 178
#0108 | 11 | 219
#0108 | 15 | 251
#0108 | 19 | 269
#0108 | 25 | 309
#0108 | 32 | 346
#0108 | 39 | 373
#0108 | 46 | 390
#0108 | 56 | 460 | 164.5427 | 239.8864 | 160.2001 | 451.7215 | 251.9242 | 446.016
#0108 | 92 | 463 | 329.3671 | 480.1837 | 339.5701 | 470.3106 | 688.9115 | 497.6623
#0108 | 123 | 515 | 375.1501 | 546.9307 | 401.4507 | 471.9279 | 791.0498 | 514.2388
#0109 | 1 | 35
#0109 | 2 | 60
#0109 | 3 | 77
#0109 | 4 | 93
#0109 | 5 | 112
#0109 | 6 | 122
#0109 | 7 | 133
#0109 | 10 | 165
#0109 | 14 | 197
#0109 | 21 | 242 | 181.054 | 173.4402 | 131.0744 | 196.8705 | 138.8883 | 209.5171
#0109 | 28 | 282 | 249.0737 | 232.2617 | 178.8611 | 253.0192 | 240.3412 | 279.0169
#0109 | 42 | 332 | 334.3352 | 297.9166 | 237.1226 | 308.1656 | 340.5667 | 347.0399
#0109 | 56 | 353 | 390.0799 | 335.0565 | 274.2677 | 336.4639 | 375.6869 | 377.2864
#0109 | 84 | 398 | 461.2777 | 374.9471 | 321.0655 | 365.7371 | 391.7684 | 398.9361
#0109 | 112 | 423 | 505.0685 | 394.9001 | 350.0467 | 380.8558 | 393.6157 | 404.2989
#0158 | 3 | 38
#0158 | 7 | 100
#0158 | 13 | 154
#0158 | 28 | 269
#0158 | 55 | 312 | 152.7295 | 243.3767 | 236.6214 | 330.1548 | 323.3501 | 315.5804
#0158 | 85 | 327 | 215.0057 | 342.6148 | 306.0402 | 389.742 | 442.7706 | 357.8892
#0158 | 170 | 381 | 312.4829 | 497.9462 | 383.2903 | 439.0536 | 493.6656 | 414.4191
#0217 | 1 | 33
#0217 | 2 | 22
#0217 | 3 | 30
#0217 | 5 | 33
#0217 | 6 | 75
#0217 | 7 | 64
#0217 | 14 | 97
#0217 | 21 | 167
#0217 | 28 | 217
#0217 | 56 | 284 | 204.5447 | 267.8015 | 211.9196 | 340.2754 | 413.6312 | 295.9988
#0217 | 112 | 331 | 271.981 | 356.0929 | 302.4048 | 343.1228 | 609.999 | 323.363
#0217 | 140 | 370 | 284.2115 | 372.1058 | 324.1251 | 343.4837 | 626.7684 | 330.9374
#0217 | 168 | 325 | 291.6504 | 381.8452 | 339.6421 | 343.7009 | 632.4133 | 336.9345
#0219 | 1 | 11
#0219 | 2 | 14
#0219 | 3 | 42
#0219 | 4 | 89
#0219 | 5 | 78
#0219 | 6 | 89
#0219 | 7 | 89
#0219 | 14 | 133
#0219 | 21 | 195
#0219 | 28 | 234
#0219 | 56 | 309 | 117.7623 | 197.3118 | 190.1795 | 265.5117 | 326.133 | 288.7474
#0219 | 112 | 376 | 192.5243 | 322.5762 | 271.3821 | 330.9219 | 442.7978 | 351.9185
#0219 | 140 | 392 | 216.347 | 362.4913 | 290.8741 | 342.9979 | 448.907 | 369.6721
#0219 | 168 | 387 | 235.6394 | 394.816 | 304.7993 | 350.9106 | 450.4629 | 383.6027
#0221 | 1 | 8
#0221 | 2 | 61
#0221 | 3 | 66
#0221 | 4 | 80
#0221 | 5 | 83
#0221 | 6 | 94
#0221 | 7 | 103
#0221 | 14 | 142
#0221 | 21 | 183
#0221 | 28 | 225
#0221 | 56 | 289 | 203.9558 | 200.4414 | 180.7638 | 254.7127 | 289.3228 | 236.3725
#0221 | 112 | 345 | 292.4547 | 294.2647 | 256.4055 | 326.5317 | 384.748 | 318.7028
#0221 | 140 | 370 | 312.5382 | 316.9772 | 274.5749 | 340.512 | 389.0858 | 340.7767
#0221 | 168 | 348 | 326.1154 | 332.8331 | 287.5548 | 349.8144 | 390.1068 | 357.2184
#0225 | 1 | 3
#0225 | 2 | 23
#0225 | 3 | 57
#0225 | 4 | 68
#0225 | 5 | 100
#0225 | 6 | 108
#0225 | 7 | 120
#0225 | 9 | 132
#0225 | 15 | 173
#0225 | 19 | 180
#0225 | 22 | 185
#0225 | 26 | 217
#0225 | 28 | 218
#0225 | 39 | 263 | 218.5828 | 213.6062 | 176.3666 | 272.7671 | 143.8993 | 215.0645
#0225 | 46 | 280 | 265.7535 | 261.5856 | 217.9958 | 326.6868 | 212.3923 | 246.2258
#0225 | 53 | 310 | 298.7149 | 295.8911 | 248.7894 | 363.243 | 267.6662 | 269.1714
#0225 | 56 | 315 | 310.0819 | 307.9078 | 259.8521 | 375.6789 | 287.9809 | 277.4934
#0225 | 239 | 472 | 441.2469 | 460.6866 | 443.7181 | 533.0772 | 501.7703 | 449.7941
#0225 | 259 | 482 | 442.8859 | 463.0359 | 449.4583 | 536.6921 | 502.169 | 457.3683
#0225 | 324 | 502 | 446.135 | 467.8653 | 463.6618 | 545.3577 | 502.585 | 476.9913
#0225 | 428 | 495 | 448.2815 | 471.2723 | 478.0582 | 553.7495 | 502.651 | 497.8438
#0228 | 1 | 20
#0228 | 2 | 40
#0228 | 3 | 78
#0228 | 4 | 95
#0228 | 5 | 115
#0228 | 7 | 128
#0228 | 9 | 147
#0228 | 13 | 187
#0228 | 16 | 190
#0228 | 20 | 230
#0228 | 23 | 235
#0228 | 28 | 260
#0228 | 34 | 270 | 195.4467 | 171.0317 | 128.504 | 168.3055 | 88.05213 | 215.3694
#0228 | 41 | 287 | 272.9565 | 236.7522 | 182.4465 | 228.1066 | 167.0406 | 249.5912
#0228 | 44 | 322 | 296.4155 | 256.2326 | 199.4512 | 245.1905 | 195.5987 | 259.6329
#0228 | 52 | 332 | 343.9699 | 294.9761 | 235.3505 | 278.4213 | 259.5797 | 280.3365
#0228 | 56 | 337 | 362.194 | 309.5168 | 249.7669 | 290.7003 | 286.0118 | 288.595
#0228 | 233 | 473 | 517.9026 | 422.0287 | 424.6791 | 398.1885 | 489.2133 | 412.7423
#0228 | 253 | 487 | 520.0717 | 423.2906 | 430.4405 | 400.6644 | 489.668 | 419.0552
#0228 | 318 | 502 | 524.3634 | 425.694 | 444.6184 | 406.5324 | 490.1435 | 436.1862
#0228 | 421 | 473 | 527.1792 | 427.1656 | 458.7716 | 412.0852 | 490.2191 | 456.232
#0231 | 1 | 8 | [7 empty] | Validation experiment
#0231 | 2 | 17
#0231 | 3 | 25
#0231 | 4 | 55
#0231 | 7 | 112
#0231 | 9 | 140
#0231 | 13 | 167
#0231 | 16 | 182
#0231 | 20 | 197
#0231 | 23 | 208
#0231 | 27 | 218
#0231 | 28 | 223
#0231 | 34 | 227 |  | 146.2933 |  | 130.8557 |  | 186.8346
#0231 | 40 | 255 |  | 198.73 |  | 175.3223 |  | 216.8547
#0231 | 48 | 263 |  | 243.9787 |  | 212.3039 |  | 241.9899
#0231 | 54 | 278 |  | 268.4927 |  | 231.8405 |  | 255.9924
#0231 | 56 | 295 |  | 275.4654 |  | 237.3438 |  | 260.0892
#0231 | 226 | 408 |  | 407.5649 |  | 348.5005 |  | 393.6569
#0231 | 246 | 428 |  | 409.9064 |  | 351.5848 |  | 401.583
#0231 | 311 | 445 |  | 414.6298 |  | 358.9144 |  | 423.7137
#0231 | 415 | 447 |  | 417.8648 |  | 365.9289 |  | 451.4207
#0234 | 1 | 20
#0234 | 3 | 92
#0234 | 4 | 103
#0234 | 6 | 137
#0234 | 8 | 152
#0234 | 9 | 172
#0234 | 13 | 212
#0234 | 16 | 228
#0234 | 20 | 230
#0234 | 23 | 237
#0234 | 27 | 252
#0234 | 28 | 268
#0234 | 34 | 287 | 181.5178 | 196.3156 | 133.0764 | 198.9732 | 94.03163 | 247.7215
#0234 | 42 | 298 | 261.8315 | 271.0534 | 195.1022 | 264.3333 | 179.6571 | 278.1785
#0234 | 48 | 305 | 300.6552 | 302.9729 | 226.5906 | 290.5109 | 228.9347 | 292.0875
#0234 | 51 | 310 | 316.2872 | 314.9416 | 239.6701 | 300.1609 | 250.0033 | 297.7238
#0234 | 56 | 322 | 338.3801 | 330.9339 | 258.654 | 313.0078 | 280.7667 | 305.8394
#0234 | 219 | 445 | 488.2545 | 404.7613 | 435.046 | 386.232 | 462.6544 | 397.2565
#0234 | 239 | 467 | 490.9304 | 405.3201 | 441.6723 | 387.8858 | 463.2759 | 402.6415
#0234 | 304 | 482 | 496.1923 | 406.2564 | 457.7554 | 391.6844 | 463.9288 | 417.4899
#0234 | 408 | 497 | 499.6438 | 406.7151 | 473.6223 | 395.1545 | 464.0339 | 435.7875
#0237 | 1 | 32
#0237 | 2 | 42
#0237 | 5 | 62
#0237 | 6 | 110
#0237 | 8 | 125
#0237 | 13 | 135
#0237 | 15 | 145
#0237 | 19 | 172
#0237 | 22 | 172
#0237 | 28 | 188
#0237 | 33 | 200 | 179.8222 | 157.5781 | 130.2897 | 171.9486 | 75.06882 | 207.9897
#0237 | 40 | 235 | 264.1621 | 229.3945 | 194.6144 | 244.782 | 156.8784 | 245.8193
#0237 | 47 | 252 | 316.3848 | 272.6323 | 236.6997 | 286.5251 | 221.5159 | 268.229
#0237 | 50 | 258 | 333.6659 | 286.6747 | 251.1887 | 299.7884 | 245.0705 | 275.7698
#0237 | 56 | 263 | 362.194 | 309.5168 | 275.9204 | 321.1399 | 286.0118 | 288.595
#0237 | 147 | 310 | 496.6964 | 408.7539 | 425.4115 | 419.3792 | 476.975 | 376.2066
#0237 | 201 | 388 | 512.9565 | 419.0656 | 456.6831 | 434.3504 | 487.5922 | 401.2467
#0237 | 274 | 408 | 521.8311 | 424.2931 | 481.2995 | 445.0543 | 489.9268 | 425.0987
#0237 | 379 | 393 | 526.3626 | 426.7516 | 501.3772 | 453.1406 | 490.21 | 448.8684
#0240 | 1 | 48
#0240 | 2 | 52
#0240 | 6 | 72
#0240 | 8 | 100
#0240 | 9 | 107
#0240 | 13 | 130
#0240 | 16 | 143
#0240 | 20 | 172
#0240 | 23 | 178
#0240 | 28 | 182
#0240 | 30 | 190 | 112.6861 | 86.87493 | 86.32331 | 93.53746 | 34.87483 | 147.5018
#0240 | 34 | 228 | 189.168 | 146.2933 | 146.2832 | 155.7255 | 90.7773 | 186.8346
#0240 | 41 | 240 | 264.4451 | 205.5071 | 207.6889 | 215.3322 | 168.6752 | 220.6156
#0240 | 44 | 242 | 287.2803 | 223.6747 | 227.0463 | 233.092 | 196.5112 | 230.6749
#0240 | 48 | 245 | 312.6219 | 243.9787 | 249.078 | 252.6535 | 229.5046 | 241.9899
#0240 | 51 | 250 | 328.7428 | 256.9838 | 263.4556 | 265.0342 | 251.5519 | 249.3529
#0240 | 56 | 255 | 351.4855 | 275.4654 | 284.3234 | 282.4523 | 283.8766 | 260.0892
#0240 | 141 | 337 | 481.2837 | 385.8614 | 433.5175 | 387.887 | 463.5658 | 350.0445
#0240 | 195 | 400 | 499.2781 | 402.5001 | 467.7771 | 407.5945 | 475.6505 | 379.9484
#0240 | 268 | 418 | 509.0081 | 411.9056 | 494.3387 | 421.8222 | 478.3157 | 409.6297
#0240 | 373 | 407 | 513.9523 | 416.9247 | 515.7522 | 432.6564 | 478.6404 | 441.1105
#0246 | 1 | 27
#0246 | 5 | 97
#0246 | 7 | 112
#0246 | 8 | 117
#0246 | 12 | 125
#0246 | 15 | 143
#0246 | 19 | 162
#0246 | 22 | 175
#0246 | 26 | 198
#0246 | 28 | 197
#0246 | 36 | 203 | 222.2275 | 193.9461 | 152.7501 | 197.1951 | 112.619 | 227.5362
#0246 | 43 | 210 | 289.0337 | 250.1266 | 201.8933 | 249.5508 | 186.388 | 256.4716
#0246 | 47 | 225 | 316.3848 | 272.6323 | 222.9154 | 269.8391 | 221.5159 | 268.229
#0246 | 50 | 240 | 333.6659 | 286.6747 | 236.5606 | 282.3301 | 245.0705 | 275.7698
#0246 | 56 | 267 | 362.194 | 309.5168 | 259.8521 | 302.4382 | 286.0118 | 288.595
#0246 | 211 | 395 | 514.7454 | 420.1494 | 434.0903 | 410.8575 | 488.2727 | 405.0482
#0246 | 231 | 412 | 517.6529 | 421.8818 | 441.1772 | 413.984 | 489.151 | 412.0774
#0246 | 296 | 415 | 523.2558 | 425.0882 | 458.2323 | 421.1854 | 490.0696 | 430.8828
#0246 | 401 | 418 | 526.8308 | 426.9906 | 474.9826 | 427.8371 | 490.2161 | 452.8453
#0249 | 2 | 18
#0249 | 5 | 65
#0249 | 7 | 72
#0249 | 8 | 100
#0249 | 12 | 125
#0249 | 15 | 148
#0249 | 19 | 162
#0249 | 22 | 170
#0249 | 28 | 178
#0249 | 36 | 192 | 215.1516 | 166.6313 | 158.3493 | 167.2125 | 115.1807 | 198.7575
#0249 | 40 | 202 | 255.8916 | 198.73 | 189.9992 | 197.6754 | 158.7348 | 216.8547
#0249 | 43 | 210 | 280.0917 | 217.9432 | 209.2938 | 215.5559 | 187.5483 | 227.5007
#0249 | 47 | 213 | 306.7422 | 239.2534 | 231.0866 | 235.0835 | 221.6619 | 239.3416
#0249 | 54 | 223 | 342.9295 | 268.4927 | 261.8554 | 261.3995 | 271.5628 | 255.9924
#0249 | 56 | 228 | 351.4855 | 275.4654 | 269.3771 | 267.6044 | 283.8766 | 260.0892
#0249 | 204 | 392 | 501.0606 | 404.1934 | 447.1351 | 388.3392 | 476.3589 | 384.1309
#0249 | 224 | 405 | 504.2958 | 407.2968 | 454.9087 | 392.5521 | 477.3916 | 392.8281
#0249 | 289 | 438 | 510.5017 | 413.3958 | 473.469 | 402.2864 | 478.4738 | 416.7526
#0249 | 394 | 467 | 514.4416 | 417.4394 | 491.5012 | 411.3183 | 478.6473 | 446.394
#0252 | 1 | 8
#0252 | 2 | 20
#0252 | 5 | 70
#0252 | 8 | 122
#0252 | 12 | 152
#0252 | 15 | 183
#0252 | 20 | 188
#0252 | 22 | 190
#0252 | 28 | 207
#0252 | 36 | 243 | 206.5255 | 220.7161 | 163.1717 | 237.2015 | 118.1554 | 257.6707
#0252 | 40 | 257 | 245.7997 | 257.0172 | 195.7856 | 271.0157 | 160.7215 | 272.3727
#0252 | 47 | 267 | 294.9591 | 298.4819 | 238.1242 | 307.8641 | 221.4216 | 290.0456
#0252 | 54 | 278 | 330.0628 | 325.0433 | 269.83 | 330.8335 | 269.0642 | 302.7566
#0252 | 56 | 288 | 338.3801 | 330.9339 | 277.5809 | 335.9121 | 280.7667 | 305.8394
#0252 | 155 | 323 | 472.1742 | 400.5291 | 433.8002 | 405.4253 | 454.713 | 375.8733
#0252 | 209 | 352 | 486.6228 | 404.397 | 462.8803 | 413.4703 | 462.1739 | 394.3759
#0252 | 282 | 349 | 494.8383 | 406.039 | 486.2091 | 419.1876 | 463.8269 | 412.8461
#0252 | 386 | 356 | 499.1769 | 406.6628 | 505.3814 | 423.4557 | 464.0293 | 432.3247
#0255 | 1 | 28
#0255 | 2 | 65
#0255 | 3 | 97
#0255 | 7 | 145
#0255 | 14 | 197 | 206.4451 | 258.3088 | 187.7996 | 260.8005 | 129.7761 | 208.7632
#0255 | 21 | 252 | 282.6423 | 326.7806 | 250.4536 | 323.115 | 236.823 | 284.4907
#0255 | 28 | 328 | 335.6006 | 363.7851 | 291.0511 | 356.4559 | 307.9827 | 331.1839
#0255 | 35 | 378 | 376.1894 | 386.5346 | 320.4821 | 377.5266 | 353.2263 | 362.3733
#0255 | 42 | 417 | 408.7968 | 401.5386 | 343.0961 | 392.1162 | 381.4585 | 383.9617
#0255 | 321 | 425 | 643.7469 | 445.1453 | 494.8424 | 462.1162 | 426.5721 | 438.8398
#0258 | 1 | 20 | [7 empty] | Validation experiment
#0258 | 2 | 42
#0258 | 3 | 108
#0258 | 7 | 157
#0258 | 14 | 193 |  | 283.6785 |  | 274.9408 |  | 136.9929
#0258 | 21 | 205 |  | 359.5491 |  | 340.6339 |  | 245.5607
#0258 | 28 | 265 |  | 400.8094 |  | 375.7825 |  | 316.3113
#0258 | 35 | 313 |  | 426.3075 |  | 397.9956 |  | 360.6204
#0258 | 42 | 342 |  | 443.1994 |  | 413.3762 |  | 387.9122
#0258 | 321 | 417 |  | 493.0241 |  | 487.1715 |  | 430.2841
#0261 | 1 | 55
#0261 | 2 | 93
#0261 | 3 | 95
#0261 | 7 | 172
#0261 | 14 | 213
#0261 | 21 | 250 | 321.2576 | 263.9934 | 255.9222 | 294.9305 | 268.6695 | 280.2524
#0261 | 28 | 303 | 381.9079 | 313.8327 | 297.4062 | 340.2368 | 343.2691 | 342.7962
#0261 | 35 | 408 | 428.5671 | 352.1749 | 327.4799 | 372.4314 | 389.3699 | 388.6146
#0261 | 42 | 435 | 466.1844 | 383.0869 | 350.5876 | 396.77 | 417.4385 | 423.1268
#0261 | 320 | 560 | 743.8891 | 611.2906 | 505.5378 | 549.9659 | 459.9181 | 544.4217
#0264 | 1 | 67
#0264 | 2 | 108
#0264 | 3 | 120
#0264 | 7 | 187
#0264 | 14 | 240 | 234.8236 | 197.5014 | 198.9344 | 231.3985 | 154.6544 | 191.8882
#0264 | 21 | 260 | 321.8333 | 270.6821 | 265.3033 | 305.7414 | 275.0224 | 285.1564
#0264 | 28 | 330 | 382.5022 | 321.7085 | 308.3079 | 352.7085 | 352.5427 | 349.6873
#0264 | 35 | 450 | 429.1412 | 360.9348 | 339.4839 | 386.0831 | 400.5967 | 397.0699
#0264 | 42 | 425 | 466.716 | 392.5376 | 363.4387 | 411.3139 | 429.9145 | 432.8178
#0264 | 320 | 538 | 742.7466 | 624.6967 | 524.0688 | 570.1253 | 474.4242 | 558.9272
A_007_13 | 0.570776 | 34.657
A_007_13 | 2.28311 | 190.614 | 38.59238 | 96.11502 | 14.95175 | 123.3088 | 22.11133 | 63.53383
A_007_13 | 2.85388 | 210.108 | 46.12678 | 114.8796 | 17.96399 | 146.2893 | 34.18437 | 77.20983
A_007_13 | 5.70776 | 266.426 | 71.50202 | 178.0771 | 28.56149 | 219.3656 | 97.06006 | 125.7308
A_007_13 | 9.7032 | 283.755 | 93.69196 | 233.3415 | 38.71123 | 276.8922 | 177.5166 | 171.8505
A_007_13 | 19.4064 | 331.408 | 125.4857 | 312.5245 | 55.86964 | 348.4362 | 313.9267 | 246.5299
A_007_13 | 27.3973 | 357.401 | 141.3748 | 352.0965 | 66.49452 | 379.8221 | 377.2681 | 289.4555
A_007_13 | 29.6804 | 366.065 | 144.9541 | 361.0108 | 69.18908 | 386.5529 | 389.8712 | 299.8364
A_007_13 | 34.8174 | 376.895 | 151.8904 | 378.2857 | 74.83626 | 399.2936 | 411.8646 | 320.8589
A_007_13 | 39.3836 | 387.726 | 157.0159 | 391.0508 | 79.45335 | 408.4867 | 425.7478 | 337.2667
A_007_13 | 45.0913 | 387.726 | 162.3648 | 404.3723 | 84.79145 | 417.9244 | 437.8333 | 355.3121
A_007_13 | 50.7991 | 392.058 | 166.7966 | 415.4099 | 89.73016 | 425.6626 | 445.8778 | 371.0853
A_007_13 | 59.9315 | 398.556 | 172.4588 | 429.5118 | 96.95655 | 435.5165 | 453.5248 | 392.5053
A_007_13 | 70.2055 | 411.552 | 177.3035 | 441.5776 | 104.287 | 444.0151 | 457.8294 | 412.1599
A_007_13 | 79.9087 | 426.715 | 180.8273 | 450.3536 | 110.5867 | 450.3179 | 459.8053 | 427.3544
A_007_13 | 89.6119 | 428.881 | 183.6102 | 457.2845 | 116.3881 | 455.4314 | 460.7872 | 439.9582
A_007_13 | 99.8858 | 454.874 | 185.9562 | 463.1273 | 122.0732 | 459.8904 | 461.2945 | 451.0317
A_007_13 | 119.863 | 474.368 | 189.2828 | 471.4122 | 132.0247 | 466.5931 | 461.6472 | 467.4604
A_007_13 | 139.84 | 476.534 | 191.5317 | 477.0132 | 140.8073 | 471.5496 | 461.7307 | 479.0045
A_007_13 | 160.388 | 487.365 | 193.1392 | 481.0167 | 148.8752 | 475.4605 | 461.7507 | 487.3777
A_007_13 | 179.795 | 493.863 | 194.2265 | 483.7246 | 155.7603 | 478.3915 | 461.7551 | 493.0073
A_007_13 | 199.772 | 498.195 | 195.0495 | 485.7743 | 162.225 | 480.852 | 461.7562 | 497.171
A_007_14 | 0.570776 | 0.570776
A_007_14 | 0.570776 | 0.570776
A_007_14 | 2.28311 | 207.942 | 39.90665 | 98.75601 | 12.86909 | 158.3953 | 22.43233 | 203.5334
A_007_14 | 5.13699 | 253.43 | 69.65815 | 171.4894 | 23.05521 | 245.5768 | 85.31096 | 246.802
A_007_14 | 13.6986 | 316.245 | 112.8159 | 274.1045 | 40.12027 | 324.0032 | 244.5077 | 296.1624
A_007_14 | 20.5479 | 329.242 | 132.2133 | 318.5189 | 49.51214 | 346.4544 | 326.3749 | 317.228
A_007_14 | 23.4018 | 340.072 | 138.3976 | 332.3832 | 52.88615 | 352.4744 | 351.0825 | 324.1012
A_007_14 | 29.1096 | 346.57 | 148.5455 | 354.7698 | 58.98182 | 361.3943 | 388.2324 | 335.756
A_007_14 | 35.3881 | 344.404 | 157.2216 | 373.5043 | 64.92523 | 368.2193 | 415.2731 | 346.2971
A_007_14 | 39.9543 | 348.736 | 162.345 | 384.3677 | 68.86298 | 371.9595 | 428.6668 | 352.8888
A_007_14 | 45.6621 | 355.235 | 167.6918 | 395.5275 | 73.42019 | 375.669 | 440.3352 | 360.1667
A_007_14 | 49.6575 | 361.733 | 170.8754 | 402.0781 | 76.40588 | 377.797 | 446.0998 | 364.7459
A_007_14 | 59.9315 | 368.231 | 177.4666 | 415.388 | 83.45128 | 382.0501 | 455.1763 | 375.009
A_007_14 | 70.7763 | 385.56 | 182.614 | 425.5118 | 90.09298 | 385.2741 | 459.6852 | 384.0465
A_007_14 | 79.9087 | 400.722 | 185.9446 | 431.9134 | 95.18287 | 387.344 | 461.5257 | 390.5901
A_007_14 | 89.6119 | 413.718 | 188.7557 | 437.2105 | 100.1762 | 389.1016 | 462.5222 | 396.7091
A_007_14 | 99.8858 | 422.383 | 191.1213 | 441.5819 | 105.0693 | 390.6055 | 463.0381 | 402.4321
A_007_14 | 120.434 | 433.213 | 194.545 | 447.7414 | 113.8636 | 392.8696 | 463.4024 | 412.0757
A_007_14 | 139.269 | 439.711 | 196.6703 | 451.4419 | 120.9898 | 394.3753 | 463.4823 | 419.3159
A_007_14 | 160.959 | 439.711 | 198.3692 | 454.3126 | 128.3206 | 395.6839 | 463.5042 | 426.251
A_007_14 | 179.795 | 448.375 | 199.4172 | 456.0345 | 134.0641 | 396.5701 | 463.5086 | 431.3307
A_007_14 | 199.201 | 457.04 | 200.2166 | 457.3162 | 139.4761 | 397.3115 | 463.5097 | 435.8372
A_007_15 | 0.570776 | 0.570776
A_007_15 | 1.14155 | 97.4729 | 13.7528 | 32.70899 | 4.304013 | 56.95694 | 1.516131 | 141.839
A_007_15 | 2.28311 | 155.957 | 40.91903 | 97.1016 | 12.94654 | 159.3485 | 22.4387 | 204.164
A_007_15 | 2.85388 | 225.271 | 48.89839 | 115.9101 | 15.5548 | 185.3182 | 34.6083 | 216.9299
A_007_15 | 4.56621 | 251.264 | 66.65941 | 157.5124 | 21.54435 | 235.4489 | 72.60128 | 241.5605
A_007_15 | 5.13699 | 268.592 | 71.39071 | 168.5207 | 23.19395 | 247.0547 | 85.2518 | 247.5104
A_007_15 | 5.70776 | 277.256 | 75.72995 | 178.585 | 24.73104 | 257.0863 | 97.75585 | 252.8017
A_007_15 | 7.42009 | 292.419 | 86.98186 | 204.5258 | 28.84131 | 280.5342 | 133.9642 | 265.9322
A_007_15 | 9.7032 | 307.581 | 99.11786 | 232.2154 | 33.51958 | 302.0797 | 178.3786 | 279.4054
A_007_15 | 14.2694 | 311.913 | 117.4549 | 273.368 | 41.24039 | 328.4916 | 252.6844 | 299.0522
A_007_15 | 19.9772 | 311.913 | 133.8537 | 309.3191 | 49.0994 | 347.1544 | 320.9466 | 316.5685
A_007_15 | 23.9726 | 316.245 | 142.66 | 328.2264 | 53.8542 | 355.6581 | 355.7307 | 326.2185
A_007_15 | 28.5388 | 318.412 | 150.8824 | 345.5886 | 58.75696 | 362.8136 | 385.5632 | 335.546
A_007_15 | 29.6804 | 331.408 | 152.6931 | 349.3705 | 59.90998 | 364.2992 | 391.6765 | 337.6567
A_007_15 | 34.8174 | 333.574 | 159.8697 | 364.2005 | 64.7998 | 369.9029 | 413.9273 | 346.2881
A_007_15 | 39.3836 | 329.242 | 165.1572 | 374.9494 | 68.79768 | 373.7709 | 428.0129 | 352.99
A_007_15 | 44.5205 | 340.072 | 170.1561 | 384.9582 | 72.97428 | 377.2535 | 439.2924 | 359.6815
A_007_15 | 49.6575 | 348.736 | 174.3603 | 393.2487 | 76.86569 | 380.0706 | 447.1379 | 365.6535
A_007_15 | 59.9315 | 357.401 | 180.9891 | 406.0534 | 83.95349 | 384.3492 | 456.3688 | 375.9372
A_007_15 | 70.7763 | 366.065 | 186.1527 | 415.7661 | 90.63516 | 387.5927 | 460.9732 | 384.9941
A_007_15 | 79.9087 | 392.058 | 189.4864 | 421.8931 | 95.75568 | 389.675 | 462.8601 | 391.5526
A_007_15 | 89.6119 | 385.56 | 192.2946 | 426.9524 | 100.779 | 391.4433 | 463.8854 | 397.6864
A_007_15 | 100.457 | 400.722 | 194.7692 | 431.3218 | 105.9646 | 393.0316 | 464.438 | 403.7233
A_007_15 | 120.434 | 398.556 | 198.0581 | 436.9737 | 114.5488 | 395.2339 | 464.7965 | 413.0949
A_007_15 | 139.84 | 413.718 | 200.2179 | 440.566 | 121.9233 | 396.7884 | 464.8814 | 420.5586
A_007_15 | 159.817 | 415.884 | 201.7705 | 443.0731 | 128.725 | 398.0045 | 464.9028 | 426.9819
A_007_15 | 179.795 | 420.217 | 202.8771 | 444.8113 | 134.871 | 398.9567 | 464.9079 | 432.4161
A_007_15 | 200.342 | 407.22 | 203.7027 | 446.0745 | 140.6212 | 399.742 | 464.9092 | 437.1875
A_007_16 | 0.570776 | 56.3177
A_007_16 | 1.71233 | 162.455 | 28.92336 | 79.04733 | 11.76389 | 98.28755 | 10.7684 | 46.39128
A_007_16 | 2.28311 | 188.448 | 38.60086 | 105.4958 | 15.78134 | 130.1506 | 22.04236 | 63.588
A_007_16 | 5.70776 | 229.603 | 71.54945 | 195.5441 | 30.14621 | 231.537 | 97.67914 | 126.3992
A_007_16 | 6.84932 | 255.596 | 78.91147 | 215.6644 | 33.57254 | 252.3713 | 122.3339 | 141.4184
A_007_16 | 10.274 | 285.921 | 96.33633 | 263.2864 | 42.15869 | 298.7528 | 189.816 | 178.7151
A_007_16 | 13.6986 | 316.245 | 109.4395 | 299.0974 | 49.19942 | 330.9002 | 246.3573 | 208.6846
A_007_16 | 17.6941 | 350.903 | 121.4056 | 331.8004 | 56.23474 | 358.2779 | 299.2749 | 237.8393
A_007_16 | 23.9726 | 381.227 | 135.6254 | 370.6632275 | 65.64625 | 388.534 | 359.2359 | 275.2634
A_007_16 | 28.5388 | 400.722 | 143.6099 | 392.4848 | 71.62253 | 404.5488 | 389.3917 | 297.9193
A_007_16 | 30.2511 | 402.888 | 146.2238 | 399.6286 | 73.71877 | 409.656 | 398.4667 | 305.6401
A_007_16 | 34.2466 | 415.884 | 151.6688 | 414.5097 | 78.35308 | 420.1013 | 415.8651 | 322.266
A_007_16 | 39.3836 | 420.217 | 157.5646 | 430.6228 | 83.86179 | 431.1515 | 432.1217 | 341.1939
A_007_16 | 44.5205 | 433.213 | 162.485 | 444.0703 | 88.9529 | 440.2063 | 443.4134 | 357.8364
A_007_16 | 49.6575 | 439.711 | 166.6394 | 455.4243 | 93.69639 | 447.7663 | 451.2399 | 372.5738
A_007_16 | 60.5023 | 452.708 | 173.5362 | 474.273 | 102.7876 | 460.2451 | 460.7393 | 398.659
A_007_16 | 70.7763 | 465.704 | 178.3896 | 487.5375 | 110.4809 | 469.0851 | 464.9387 | 418.4435
A_007_16 | 79.3379 | 480.866 | 181.556 | 496.191 | 116.3469 | 474.9509 | 466.7012 | 432.0931
A_007_16 | 90.1826 | 480.866 | 184.7327 | 504.8732 | 123.1915 | 480.9868 | 467.8202 | 446.4465
A_007_16 | 99.8858 | 491.697 | 186.9828 | 511.0225 | 128.8463 | 485.4073 | 468.2947 | 457.0405
A_007_16 | 119.863 | 506.859 | 190.3901 | 520.3345 | 139.3501 | 492.4818 | 468.6517 | 473.7713
A_007_16 | 139.269 | 509.025 | 192.6444 | 526.4956 | 148.3696 | 497.5828 | 468.7349 | 485.2427
A_007_16 | 159.817 | 539.35 | 194.3152 | 531.0618 | 156.911 | 501.7397 | 468.7559 | 493.8491
A_007_16 | 179.224 | 552.347 | 195.4469 | 534.1547 | 164.1983 | 504.8527 | 468.7606 | 499.6328
A_007_16 | 199.772 | 558.845 | 196.3257 | 536.5565 | 171.226 | 507.5319 | 468.7617 | 504.0109
A_070_34 | 0.000927257 | 2.87079
A_070_34 | 0.39872 | 34.4383
A_070_34 | 0.604571 | 71.753 | 10.71726 | 34.54301 | 14.44675 | 35.54064 | 0.40806 | 15.25151
A_070_34 | 0.614771 | 103.332 | 11.22768 | 36.17655 | 15.13406 | 37.21675 | 0.4639062 | 16.27802
A_070_34 | 1.0172 | 149.253 | 23.8259 | 75.8108 | 32.05335 | 77.62603 | 3.628213 | 46.22436
A_070_34 | 1.80259 | 180.809 | 37.78536 | 117.3935 | 50.64295 | 119.233 | 12.31037 | 85.76798
A_070_34 | 2.77528 | 192.265 | 49.89599 | 150.6771 | 66.56822 | 151.7527 | 24.82639 | 122.1131
A_070_34 | 3.55696 | 212.338 | 57.79561 | 170.7385 | 76.82665 | 170.9801 | 35.32461 | 145.7263
A_070_34 | 4.5315 | 229.535 | 66.31502 | 190.8011 | 87.75583 | 189.9305 | 48.35868 | 170.4451
A_070_34 | 5.89457 | 249.592 | 76.61931 | 212.8208 | 100.7653 | 210.441 | 65.84659 | 198.6239
A_070_34 | 7.45329 | 275.384 | 86.8686 | 232.2871 | 113.4526 | 228.3803 | 84.23321 | 224.1766
A_070_34 | 8.8145 | 289.699 | 94.87887 | 245.8576 | 123.1772 | 240.8302 | 98.68277 | 242.1455
A_070_34 | 9.40238 | 309.778 | 98.12549 | 250.9621 | 127.0683 | 245.5126 | 104.4516 | 248.8955
A_070_34 | 9.79183 | 315.508 | 100.2148 | 254.1297 | 129.5565 | 248.4205 | 108.1188 | 253.0734
A_070_34 | 10.7645 | 326.964 | 105.2404 | 261.3825 | 135.4897 | 255.0913 | 116.7529 | 262.5862
A_070_34 | 11.5434 | 338.425 | 109.0864 | 266.5935 | 139.9799 | 259.9013 | 123.1444 | 269.3541
A_070_34 | 12.5133 | 341.268 | 113.6801 | 272.4467 | 145.2842 | 265.33 | 130.4864 | 276.8605
A_070_34 | 14.2603 | 349.83 | 121.4811 | 281.5096 | 154.1425 | 273.8156 | 142.1157 | 288.2006
A_070_34 | 16.202 | 361.257 | 129.5515 | 289.8046 | 163.1028 | 281.7098 | 152.9033 | 298.1524
A_070_34 | 17.9489 | 369.82 | 136.3621 | 296.0214 | 170.4995 | 287.7437 | 160.9593 | 305.2404
A_070_34 | 19.8887 | 375.506 | 143.502 | 301.8367 | 178.0887 | 293.5145 | 168.3619 | 311.4952
A_070_34 | 21.8276 | 378.321 | 150.2556 | 306.7337 | 185.1098 | 298.5008 | 174.4046 | 316.4126
A_070_34 | 23.5736 | 384.012 | 156.0511 | 310.5091 | 191.0117 | 302.4475 | 178.8825 | 319.9416
A_070_34 | 25.5125 | 386.827 | 162.206 | 314.1242 | 197.1542 | 306.3326 | 182.9701 | 323.0712
A_070_34 | 27.4514 | 389.643 | 168.097 | 317.2361 | 202.9121 | 309.7804 | 186.2903 | 325.5426
A_070_34 | 29.1965 | 392.463 | 173.1961 | 319.678 | 207.8001 | 312.5683 | 188.7393 | 327.3205
A_070_34 | 31.1345 | 392.408 | 178.6542 | 322.0545 | 212.934 | 315.3661 | 190.9681 | 328.9009
A_070_34 | 33.0734 | 395.223 | 183.9184 | 324.1328 | 217.7891 | 317.8953 | 192.7745 | 330.1518
A_070_34 | 35.0114 | 395.167 | 189.0004 | 325.9567 | 222.3868 | 320.1911 | 194.2362 | 331.1414
A_070_34 | 36.9493 | 395.112 | 193.9168 | 327.5643 | 226.7517 | 322.2853 | 195.4191 | 331.9248
A_070_34 | 38.8873 | 395.056 | 198.6807 | 328.9868 | 230.9036 | 324.2036 | 196.376 | 332.5453
A_070_34 | 40.8253 | 395 | 203.3028 | 330.2496 | 234.8596 | 325.9674 | 197.15 | 333.0368
A_070_34 | 42.7642 | 397.815 | 207.7949 | 331.3746 | 238.6365 | 327.5953 | 197.776 | 333.4263
A_070_34 | 44.7021 | 397.76 | 212.1612 | 332.3789 | 242.244 | 329.1012 | 198.2817 | 333.7347
A_070_34 | 46.6401 | 397.704 | 216.4119 | 333.2785 | 245.6964 | 330.499 | 198.6905 | 333.9791
A_070_34 | 48.5781 | 397.648 | 220.5539 | 334.0862 | 249.0043 | 331.7999 | 199.0209 | 334.1727
A_070_34 | 50.5151 | 394.722 | 224.5912 | 334.8128 | 252.1757 | 333.0132 | 199.2877 | 334.3261
A_070_34 | 52.4531 | 394.666 | 228.5337 | 335.4687 | 255.2229 | 334.1485 | 199.5035 | 334.4477
A_070_34 | 54.3901 | 391.74 | 232.3824 | 336.0613 | 258.1505 | 335.212 | 199.6777 | 334.5441
A_070_34 | 56.1333 | 388.819 | 235.7715 | 336.5468 | 260.6904 | 336.1138 | 199.8057 | 334.6136
A_070_34 | 58.0704 | 385.893 | 239.4587 | 337.0389 | 263.4136 | 337.0595 | 199.9219 | 334.6755
A_070_34 | 60.0074 | 382.966 | 243.0666 | 337.4862 | 266.0381 | 337.9509 | 200.0158 | 334.7246
A_070_34 | 62.333 | 382.9 | 247.2989 | 337.9709 | 269.0668 | 338.9557 | 200.105 | 334.7704
A_070_34 | 64.27 | 379.973 | 250.7451 | 338.3358 | 271.4937 | 339.743 | 200.1637 | 334.7998
A_070_34 | 66.208 | 379.917 | 254.1247 | 338.6695 | 273.8396 | 340.4892 | 200.2111 | 334.8232
A_070_34 | 68.145 | 376.991 | 257.4369 | 338.9747 | 276.1067 | 341.1968 | 200.2494 | 334.8417
A_070_34 | 70.083 | 376.935 | 260.688 | 339.2546 | 278.3011 | 341.8694 | 200.2804 | 334.8563
A_070_34 | 72.6014 | 373.992 | 264.8228 | 339.5844 | 281.0486 | 342.6949 | 200.3119 | 334.871
A_070_34 | 75.1208 | 373.92 | 268.8622 | 339.8801 | 283.6864 | 343.4703 | 200.3358 | 334.8818
A_070_34 | 77.2516 | 370.988 | 272.2062 | 340.1065 | 285.8359 | 344.0902 | 200.3514 | 334.8887
A_070_34 | 79.1905 | 373.803 | 275.1939 | 340.2958 | 287.7305 | 344.6278 | 200.3628 | 334.8936
A_070_34 | 80.9337 | 370.882 | 277.8367 | 340.4534 | 289.3863 | 345.091 | 200.3711 | 334.8972
A_070_34 | 83.0664 | 373.692 | 281.016 | 340.6317 | 291.3536 | 345.6335 | 200.3794 | 334.9006
A_070_34 | 85.1973 | 370.76 | 284.1355 | 340.7951 | 293.2578 | 346.1506 | 200.3859 | 334.9033
A_070_34 | 87.1352 | 370.704 | 286.9245 | 340.9322 | 294.9387 | 346.6006 | 200.3906 | 334.9052
A_070_34 | 89.267 | 370.643 | 289.9416 | 341.0715 | 296.7346 | 347.0749 | 200.3948 | 334.9068
A_070_38 | 0.967109 | 0.0278974
A_070_38 | 1.15681 | 11.5718 | 13.12325 | 41.94313 | 17.68569 | 43.42081 | 0.7128012 | 20.24503
A_070_38 | 1.73336 | 23.1269 | 28.36563 | 89.05179 | 38.12151 | 91.58814 | 5.792692 | 58.58616
A_070_38 | 2.11276 | 46.2148 | 34.92928 | 108.4021 | 46.85765 | 111.055 | 10.03651 | 77.36294
A_070_38 | 3.07243 | 69.3194 | 47.62798 | 143.6914 | 63.60345 | 145.9396 | 22.1383 | 115.2795
A_070_38 | 4.60679 | 109.748 | 62.74763 | 181.3694 | 83.19802 | 182.2203 | 42.71162 | 160.2229
A_070_38 | 5.56274 | 144.391 | 70.51567 | 198.7246 | 93.0891 | 198.6047 | 55.30631 | 182.1983
A_070_38 | 6.71862 | 158.848 | 78.86399 | 215.8223 | 103.5672 | 214.574 | 69.82328 | 204.4512
A_070_38 | 7.48673 | 176.178 | 83.93715 | 225.4309 | 109.8519 | 223.4892 | 78.93039 | 217.1509
A_070_38 | 9.0248 | 205.068 | 93.23412 | 241.5426 | 121.1956 | 238.381 | 95.73569 | 238.6087
A_070_38 | 10.7591 | 225.31 | 102.6611 | 255.9827 | 132.4548 | 251.7249 | 112.3591 | 257.8003
A_070_38 | 12.6887 | 239.789 | 112.1644 | 268.731 | 143.5423 | 263.5769 | 128.1031 | 274.4543
A_070_38 | 14.8107 | 257.158 | 121.6971 | 279.8416 | 154.3861 | 274.0391 | 142.4228 | 288.4913
A_070_38 | 16.9346 | 268.758 | 130.4802 | 288.7286 | 164.1215 | 282.566 | 154.0604 | 299.1884
A_070_38 | 19.0586 | 280.357 | 138.65 | 295.9464 | 172.951 | 289.6529 | 163.4482 | 307.3712
A_070_38 | 21.3778 | 286.194 | 146.9905 | 302.3784 | 181.7358 | 296.1454 | 171.5981 | 314.1504
A_070_38 | 23.1167 | 292.013 | 152.9052 | 306.4213 | 187.8234 | 300.3423 | 176.5314 | 318.1013
A_070_38 | 24.8547 | 300.717 | 158.5631 | 309.9226 | 193.5355 | 304.0705 | 180.6317 | 321.2921
A_070_38 | 27.3673 | 306.559 | 166.347 | 314.2072 | 201.2154 | 308.7833 | 185.3619 | 324.8584
A_070_38 | 29.4931 | 312.389 | 172.6097 | 317.2494 | 207.2439 | 312.2572 | 188.4771 | 327.1321
A_070_38 | 31.8123 | 318.225 | 179.1435 | 320.0779 | 213.3905 | 315.6086 | 191.1501 | 329.0282
A_070_38 | 34.1315 | 324.061 | 185.3982 | 322.487 | 219.1382 | 318.5788 | 193.2275 | 330.4608
A_070_38 | 36.4507 | 329.898 | 191.4017 | 324.5515 | 224.5302 | 321.2296 | 194.8408 | 331.544
A_070_38 | 39.352 | 329.981 | 198.5936 | 326.7382 | 230.8298 | 324.1701 | 196.3604 | 332.5353
A_070_38 | 42.059 | 332.944 | 205.0161 | 328.4546 | 236.3093 | 326.5986 | 197.4026 | 333.1949
A_070_38 | 44.1857 | 335.89 | 209.8843 | 329.6223 | 240.372 | 328.3257 | 198.0299 | 333.5819
A_070_38 | 46.1209 | 333.061 | 214.1887 | 330.5673 | 243.8994 | 329.7766 | 198.4864 | 333.8576
A_070_38 | 48.8288 | 333.139 | 220.0252 | 331.7288 | 248.5865 | 331.6377 | 198.9822 | 334.1502
A_070_38 | 50.7621 | 336.08 | 224.0677 | 332.459 | 251.7688 | 332.8593 | 199.256 | 334.308
A_070_38 | 53.2765 | 336.152 | 229.1806 | 333.3029 | 255.7196 | 334.3308 | 199.5352 | 334.4654
A_070_38 | 55.0173 | 336.202 | 232.6301 | 333.8257 | 258.3388 | 335.2796 | 199.6879 | 334.5496
A_070_38 | 57.5318 | 336.275 | 237.49 | 334.5039 | 261.9661 | 336.5595 | 199.8627 | 334.6441
A_070_38 | 59.0792 | 336.32 | 240.412 | 334.8808 | 264.1123 | 337.2987 | 199.9485 | 334.6896
A_070_38 | 61.4012 | 333.502 | 244.7038 | 335.3957 | 267.2175 | 338.3452 | 200.0528 | 334.7437
A_070_38 | 62.5617 | 333.535 | 246.8086 | 335.6323 | 268.7201 | 338.842 | 200.0957 | 334.7657
A_070_38 | 65.0762 | 333.608 | 251.2815 | 336.1025 | 271.8697 | 339.8635 | 200.1718 | 334.8039
A_070_38 | 67.785 | 330.801 | 255.9722 | 336.5515 | 275.1095 | 340.8872 | 200.2334 | 334.834
A_070_38 | 70.4911 | 336.649 | 260.5331 | 336.9482 | 278.1986 | 341.8383 | 200.2791 | 334.8557
A_070_38 | 72.6187 | 336.71 | 264.0358 | 337.2283 | 280.5308 | 342.5407 | 200.3065 | 334.8685
A_070_38 | 74.9389 | 339.662 | 267.7761 | 337.5056 | 282.983 | 343.2652 | 200.33 | 334.8792
A_070_38 | 77.259 | 342.613 | 271.4367 | 337.7568 | 285.3454 | 343.9497 | 200.3481 | 334.8873
A_070_38 | 78.8064 | 342.658 | 273.8358 | 337.9111 | 286.8737 | 344.3857 | 200.3579 | 334.8915
A_070_38 | 80.934 | 342.719 | 277.081 | 338.1078 | 288.9162 | 344.9601 | 200.3689 | 334.8962
A_070_38 | 82.8682 | 342.775 | 279.9793 | 338.2723 | 290.7164 | 345.4587 | 200.3769 | 334.8996
A_070_38 | 84.8015 | 345.715 | 282.8287 | 338.4243 | 292.4645 | 345.9361 | 200.3833 | 334.9022
A_070_38 | 86.9291 | 345.777 | 285.9112 | 338.5787 | 294.3317 | 346.4388 | 200.389 | 334.9045
A_070_38 | 89.2493 | 348.728 | 289.2114 | 338.7329 | 296.3035 | 346.9617 | 200.3938 | 334.9065
A_070_39 | 0.772757 | 2.90691
A_070_39 | 1.54272 | 14.4676 | 24.40589 | 77.07101 | 32.82987 | 79.43104 | 3.871297 | 47.7687
A_070_39 | 2.11555 | 37.561 | 34.97295 | 108.5286 | 46.91562 | 111.1815 | 10.06932 | 77.49061
A_070_39 | 2.68745 | 63.5391 | 42.9917 | 131.1646 | 57.51637 | 133.6538 | 17.12893 | 101.3154
A_070_39 | 3.4537 | 86.6381 | 51.80687 | 154.6034 | 69.06041 | 156.551 | 27.20887 | 127.8619
A_070_39 | 4.02652 | 109.732 | 57.50821 | 168.8844 | 76.45604 | 170.3096 | 34.91442 | 144.8774
A_070_39 | 5.3721 | 135.732 | 69.03835 | 195.5312 | 91.21812 | 195.6042 | 52.83019 | 178.1037
A_070_39 | 6.71955 | 155.963 | 78.87034 | 215.8347 | 103.5751 | 214.5855 | 69.83458 | 204.4675
A_070_39 | 8.06699 | 176.194 | 87.56655 | 231.9482 | 114.3077 | 229.519 | 85.49863 | 225.8166
A_070_39 | 9.41629 | 190.656 | 95.44864 | 245.1024 | 123.8631 | 241.6677 | 99.70187 | 243.3543
A_070_39 | 10.7647 | 208.003 | 102.6901 | 256.0242 | 132.489 | 251.7633 | 112.4088 | 257.8551
A_070_39 | 12.6942 | 222.482 | 112.1903 | 268.7633 | 143.5721 | 263.6071 | 128.1441 | 274.4959
A_070_39 | 14.4313 | 234.07 | 120.0533 | 278.0387 | 152.5366 | 272.3292 | 140.0734 | 286.2561
A_070_39 | 16.3609 | 248.549 | 128.1734 | 286.5124 | 161.5887 | 280.4222 | 151.1566 | 296.577
A_070_39 | 18.4857 | 257.264 | 136.5004 | 294.1393 | 170.6492 | 287.8616 | 161.114 | 305.3737
A_070_39 | 20.4172 | 265.974 | 143.6027 | 299.8734 | 178.1958 | 293.593 | 168.4599 | 311.5763
A_070_39 | 22.5429 | 271.804 | 150.983 | 305.1519 | 185.858 | 299.0132 | 175.0026 | 316.8897
A_070_39 | 25.2499 | 274.767 | 159.8171 | 310.653 | 194.7867 | 304.8612 | 181.4627 | 321.9278
A_070_39 | 27.3766 | 277.713 | 166.3751 | 314.2216 | 201.2427 | 308.7994 | 185.3772 | 324.8697
A_070_39 | 29.6958 | 283.549 | 173.1927 | 317.5156 | 207.7982 | 312.5672 | 188.7384 | 327.3198
A_070_39 | 31.6282 | 289.374 | 178.6354 | 319.8698 | 212.9177 | 315.3574 | 190.9616 | 328.8963
A_070_39 | 34.5286 | 292.342 | 186.4433 | 322.8631 | 220.0856 | 319.0538 | 193.5335 | 330.6684
A_070_39 | 37.8168 | 292.437 | 194.83 | 325.6308 | 227.5548 | 322.6619 | 195.6165 | 332.0539
A_070_39 | 40.5247 | 292.515 | 201.4083 | 327.5163 | 233.2481 | 325.2563 | 196.85 | 332.8475
A_070_39 | 42.8466 | 289.697 | 206.8364 | 328.9041 | 237.8376 | 327.2555 | 197.6522 | 333.3499
A_070_39 | 45.1677 | 289.764 | 212.083 | 330.1149 | 242.1813 | 329.0754 | 198.2736 | 333.7298
A_070_39 | 47.6822 | 289.837 | 217.5795 | 331.2581 | 246.6358 | 330.8722 | 198.7901 | 334.0378
A_070_39 | 50.0042 | 287.019 | 222.4948 | 332.1817 | 250.5368 | 332.3903 | 199.1556 | 334.2505
A_070_39 | 52.3262 | 284.202 | 227.2668 | 332.9969 | 254.2505 | 333.7894 | 199.4387 | 334.4114
A_070_39 | 54.4547 | 281.379 | 231.5231 | 333.6618 | 257.5023 | 334.9788 | 199.6417 | 334.5243
A_070_39 | 56.1965 | 278.544 | 234.9268 | 334.1544 | 260.0621 | 335.8925 | 199.7759 | 334.5975
A_070_39 | 58.7119 | 275.732 | 239.723 | 334.7939 | 263.6086 | 337.1264 | 199.9294 | 334.6795
A_070_39 | 60.647 | 272.903 | 243.3217 | 335.2348 | 266.2236 | 338.0132 | 200.0218 | 334.7278
A_070_39 | 63.1615 | 272.976 | 247.8863 | 335.7496 | 269.4844 | 339.0923 | 200.1158 | 334.7758
A_070_39 | 65.4835 | 270.158 | 251.9951 | 336.1737 | 272.3667 | 340.0223 | 200.1823 | 334.809
A_070_39 | 67.2262 | 264.439 | 255.015 | 336.4633 | 274.4536 | 340.6821 | 200.2222 | 334.8285
A_070_39 | 69.5472 | 264.506 | 258.956 | 336.8152 | 277.1372 | 341.5142 | 200.2647 | 334.8489
A_070_39 | 71.2871 | 267.441 | 261.852 | 337.0561 | 279.0808 | 342.1056 | 200.2901 | 334.8609
A_070_39 | 72.8363 | 261.716 | 264.3901 | 337.2555 | 280.7647 | 342.6105 | 200.309 | 334.8696
A_070_39 | 75.1574 | 261.783 | 268.1241 | 337.5304 | 283.2092 | 343.3313 | 200.3319 | 334.88
A_070_39 | 76.7038 | 264.713 | 270.5678 | 337.6989 | 284.788 | 343.7893 | 200.3442 | 334.8855
A_070_39 | 79.2183 | 264.785 | 274.4688 | 337.9505 | 287.2744 | 344.4991 | 200.3602 | 334.8925
A_070_39 | 80.96 | 261.951 | 277.1203 | 338.1101 | 288.9407 | 344.9669 | 200.369 | 334.8963
A_070_39 | 83.0868 | 264.897 | 280.3039 | 338.29 | 290.9166 | 345.5137 | 200.3777 | 334.8999
A_070_39 | 85.021 | 264.953 | 283.1492 | 338.4408 | 292.6599 | 345.9891 | 200.384 | 334.9025
A_070_39 | 86.9561 | 262.124 | 285.9499 | 338.5805 | 294.355 | 346.445 | 200.3891 | 334.9046
A_070_39 | 89.0828 | 265.07 | 288.9767 | 338.7223 | 296.1641 | 346.925 | 200.3935 | 334.9063
Number of Datapoints = |  | 1740

## Model predictions for D2-HSC
D2-HSC subset | File data reference | dt | measured shrinkage | original RILEM B4 | modified RILEM B4 | original MC 2010 | modified MC 2010
S2-01 | A_072_04 | 0 | 80
S2-01 | A_072_04 | 7.0621 | 169.231 | 146.2381 |  | 253.7764 | 149.2761
S2-01 | A_072_04 | 13.9165 | 193.846 | 168.6665 |  | 323.65 | 177.819
S2-01 | A_072_04 | 20.7709 | 205.385 | 183.4466 |  | 368.1509 | 193.0839
S2-01 | A_072_04 | 27.6253 | 215.385 | 194.6125 |  | 400.4062 | 202.7081
S2-01 | A_072_04 | 34.4797 | 224.615 | 203.6394 |  | 425.3434 | 209.308
S2-01 | A_072_04 | 41.334 | 229.231 | 211.2419 |  | 445.4025 | 214.0787
S2-01 | A_072_04 | 48.8116 | 233.077 | 218.3807 |  | 463.3512 | 217.9364
S2-01 | A_072_04 | 55.4582 | 239.231 | 223.9667 |  | 476.7429 | 220.5593
S2-01 | A_072_04 | 62.3126 | 242.308 | 229.1437 |  | 488.6092 | 222.6994
S2-01 | A_072_04 | 69.3747 | 246.154 | 233.9775 |  | 499.194 | 224.4613
S2-01 | A_072_04 | 76.0214 | 250.769 | 238.1449 |  | 507.9226 | 225.8091
S2-01 | A_072_04 | 82.6681 | 255.385 | 242.0007 |  | 515.6632 | 226.9242
S2-01 | A_072_04 | 90.1456 | 260.769 | 246.0217 |  | 523.3857 | 227.9611
S2-01 | A_072_04 | 97.2077 | 265.385 | 249.5547 |  | 529.8725 | 228.7733
S2-01 | A_072_05 | 0 | 56.25
S2-01 | A_072_05 | 6.85439 | 150 | 128.8905 |  | 261.5153 | 154.2413
S2-01 | A_072_05 | 13.5011 | 174.219 | 151.787 |  | 333.8887 | 184.0583
S2-01 | A_072_05 | 20.7709 | 184.375 | 168.2502 |  | 383.702 | 201.24
S2-01 | A_072_05 | 27.6253 | 192.188 | 179.9068 |  | 417.3198 | 211.2707
S2-01 | A_072_05 | 34.6874 | 196.875 | 189.6219 |  | 444.0093 | 218.3237
S2-01 | A_072_05 | 41.1263 | 201.562 | 197.117 |  | 463.6422 | 222.9917
S2-01 | A_072_05 | 48.6039 | 203.906 | 204.6541 |  | 482.4509 | 227.0457
S2-01 | A_072_05 | 55.2505 | 205.469 | 210.5565 |  | 496.4766 | 229.8
S2-01 | A_072_05 | 62.5203 | 207.812 | 216.3447 |  | 509.596 | 232.1665
S2-01 | A_072_05 | 69.167 | 210.938 | 221.1436 |  | 519.9775 | 233.8943
S2-01 | A_072_05 | 76.0214 | 211.719 | 225.6861 |  | 529.3778 | 235.3475
S2-01 | A_072_05 | 82.8758 | 213.281 | 229.8811 |  | 537.6828 | 236.5427
S2-01 | A_072_05 | 90.3533 | 217.188 | 234.121 |  | 545.7039 | 237.6175
S2-01 | A_072_05 | 97 | 218.75 | 237.636 |  | 552.0665 | 238.4141
S2-02 | A_007_09 | 0.564036 | -1.99203
S2-02 | A_007_09 | 0.881866 | 215.139 | 250.1038 | 226.6832 | 105.2269 | 243.9037
S2-02 | A_007_09 | 1.38771 | 264.94 | 298.0232 | 263.5329 | 128.9923 | 279.7924
S2-02 | A_007_09 | 1.89579 | 312.749 | 337.8704 | 290.4742 | 147.9245 | 304.3912
S2-02 | A_007_09 | 5.233 | 342.629 | 492.1727 | 367.7448 | 225.6208 | 375.1459
S2-02 | A_007_09 | 5.77689 | 358.566 | 507.7304 | 373.5096 | 234.5351 | 380.7173
S2-02 | A_007_09 | 8.01065 | 370.518 | 557.836 | 389.9725 | 265.6249 | 396.9393
S2-02 | A_007_09 | 10.8129 | 376.494 | 600.9419 | 401.7771 | 296.1635 | 408.721
S2-02 | A_007_09 | 14.7366 | 384.462 | 641.535 | 411.0921 | 329.3563 | 417.8154
S2-02 | A_007_09 | 18.6647 | 388.446 | 669.4966 | 416.5691 | 355.5342 | 422.8427
S2-02 | A_007_09 | 20.9051 | 394.422 | 681.9441 | 418.7734 | 368.2611 | 424.7345
S2-02 | A_007_09 | 23.7074 | 400.398 | 695.0207 | 420.9388 | 382.4548 | 426.4844
S2-02 | A_007_09 | 28.1951 | 406.375 | 711.787 | 423.4947 | 402.0417 | 428.3667
S2-02 | A_007_09 | 30.4356 | 412.351 | 718.7284 | 424.4816 | 410.6566 | 429.0269
S2-02 | A_007_09 | 34.9188 | 422.311 | 730.5233 | 426.0644 | 426.0433 | 429.9906
S2-02 | A_007_09 | 41.0963 | 424.303 | 743.4121 | 427.6598 | 444.0286 | 430.8228
S2-02 | A_007_09 | 45.0266 | 426.295 | 750.1409 | 428.4375 | 453.943 | 431.1699
S2-02 | A_007_09 | 50.6446 | 426.295 | 758.2989 | 429.33 | 466.4764 | 431.5152
S2-02 | A_007_09 | 60.748 | 434.263 | 769.8576 | 430.5001 | 485.24 | 431.8753
S2-02 | A_007_09 | 70.2986 | 434.263 | 778.2603 | 431.2812 | 499.6376 | 432.0537
S2-02 | A_007_09 | 80.3975 | 446.215 | 785.3443 | 431.8942 | 512.2625 | 432.1584
S2-02 | A_007_09 | 89.9548 | 440.239 | 790.8301 | 432.34 | 522.3265 | 432.2155
S2-02 | A_007_09 | 100.047 | 458.167 | 795.6742 | 432.7127 | 531.3986 | 432.2517
S2-02 | A_007_09 | 120.254 | 474.104 | 803.3087 | 433.2596 | 545.9711 | 432.2874
S2-02 | A_007_09 | 139.912 | 478.088 | 808.9383 | 433.6307 | 556.8321 | 432.3015
S2-02 | A_007_09 | 159.571 | 482.072 | 813.3892 | 433.9044 | 565.399 | 432.3078
S2-02 | A_007_09 | 180.355 | 484.064 | 817.1966 | 434.1245 | 572.6418 | 432.3109
S2-02 | A_007_09 | 198.892 | 486.056 | 820.0209 | 434.2794 | 577.9186 | 432.3123
S2-02 | A_007_12 | 1.1236 | 249.004 | 261.4233 | 248.7624 | 120.3624 | 269.6585
S2-02 | A_007_12 | 1.32504 | 300.797 | 279.3242 | 263.0829 | 129.5652 | 283.0956
S2-02 | A_007_12 | 1.34742 | 320.717 | 281.2304 | 264.5631 | 130.5333 | 284.4608
S2-02 | A_007_12 | 1.84207 | 360.558 | 319.6594 | 292.6247 | 149.7784 | 309.7828
S2-02 | A_007_12 | 2.92762 | 394.422 | 384.9675 | 333.0629 | 182.5881 | 345.6392
S2-02 | A_007_12 | 2.94328 | 380.478 | 385.7632 | 333.5036 | 182.9969 | 346.0329
S2-02 | A_007_12 | 6.29393 | 398.406 | 502.257 | 386.3537 | 248.5763 | 395.0385
S2-02 | A_007_12 | 10.2265 | 398.406 | 572.518 | 408.6388 | 297.6907 | 417.0341
S2-02 | A_007_12 | 14.1569 | 400.398 | 614.6689 | 419.1429 | 333.1841 | 427.3346
S2-02 | A_007_12 | 18.0827 | 406.375 | 643.2034 | 425.1574 | 360.8869 | 432.9252
S2-02 | A_007_12 | 25.3682 | 422.311 | 677.9297 | 431.3637 | 399.9639 | 438.0835
S2-02 | A_007_12 | 29.8581 | 426.295 | 692.7026 | 433.6496 | 418.822 | 439.7061
S2-02 | A_007_12 | 34.9165 | 424.303 | 705.7455 | 435.4973 | 436.8001 | 440.8542
S2-02 | A_007_12 | 39.4109 | 424.303 | 715.0959 | 436.7248 | 450.5411 | 441.5173
S2-02 | A_007_12 | 41.103 | 418.327 | 718.1961 | 437.1141 | 455.2655 | 441.7085
S2-02 | A_007_12 | 46.1547 | 422.311 | 726.3666 | 438.0978 | 468.1401 | 442.1472
S2-02 | A_007_12 | 50.6491 | 422.311 | 732.5283 | 438.7993 | 478.2718 | 442.4179
S2-02 | A_007_12 | 60.7592 | 424.303 | 743.6473 | 439.9778 | 497.519 | 442.7872
S2-02 | A_007_12 | 70.8693 | 426.295 | 752.1302 | 440.8013 | 513.0587 | 442.9777
S2-02 | A_007_12 | 80.4154 | 430.279 | 758.5087 | 441.3771 | 525.2261 | 443.0773
S2-02 | A_007_12 | 91.0873 | 432.271 | 764.3151 | 441.8687 | 536.642 | 443.1409
S2-02 | A_007_12 | 99.5053 | 440.239 | 768.1596 | 442.177 | 544.3613 | 443.1713
S2-02 | A_007_12 | 119.168 | 440.239 | 775.3459 | 442.7162 | 559.0643 | 443.2082
S2-02 | A_007_12 | 140.517 | 440.239 | 781.203 | 443.1194 | 571.2022 | 443.2242
S2-02 | A_007_12 | 160.18 | 440.239 | 785.4173 | 443.389 | 579.9261 | 443.2305
S2-02 | A_007_12 | 179.838 | 444.223 | 788.843 | 443.5953 | 586.9442 | 443.2335
S2-02 | A_007_12 | 201.184 | 446.215 | 791.9137 | 443.7702 | 593.1234 | 443.235
S2-03 | A_072_06 | 0.20771 | 36.1538 | 57.4672 | 45.82323 | 59.95998 | 12.70676
S2-03 | A_072_06 | 6.85439 | 98.4615 | 112.103 | 94.20311 | 280.5484 | 68.90557
S2-03 | A_072_06 | 13.9165 | 124.615 | 136.8242 | 116.79 | 361.8716 | 95.35596
S2-03 | A_072_06 | 20.9786 | 138.462 | 153.2507 | 131.9808 | 412.8825 | 114.5163
S2-03 | A_072_06 | 27.833 | 147.692 | 165.4034 | 143.3028 | 448.6394 | 129.5556
S2-03 | A_072_06 | 34.6874 | 158.462 | 175.3159 | 152.5864 | 476.3244 | 142.3693
S2-03 | A_072_06 | 41.5418 | 166.154 | 183.7158 | 160.4858 | 498.6157 | 153.6069
S2-03 | A_072_06 | 48.6039 | 173.077 | 191.2276 | 167.5742 | 517.5638 | 163.9443
S2-03 | A_072_06 | 55.4582 | 178.462 | 197.6775 | 173.678 | 533.0441 | 173.0311
S2-03 | A_072_06 | 62.5203 | 186.923 | 203.6434 | 179.3377 | 546.6845 | 181.6034
S2-03 | A_072_06 | 69.3747 | 192.308 | 208.9008 | 184.3361 | 558.1466 | 189.2862
S2-03 | A_072_06 | 76.4368 | 196.154 | 213.8646 | 189.0645 | 568.4772 | 196.646
S2-03 | A_072_06 | 83.0835 | 202.308 | 218.1827 | 193.1849 | 577.0692 | 203.1288
S2-03 | A_072_06 | 89.7302 | 207.692 | 222.2075 | 197.031 | 584.7429 | 209.2354
S2-03 | A_072_06 | 96.7923 | 215.385 | 226.2052 | 200.8568 | 592.0432 | 215.3597
S2-03 | A_086_18 | 2.04282 | 10.9439 | 82.97316 | 86.19836 | 144.8632 | 32.86628
S2-03 | A_086_18 | 85.9 | 203.511 | 207.1549 | 231.2342 | 491.3693 | 174.1898
S2-03 | A_086_18 | 109.548 | 232.158 | 218.5207 | 244.9461 | 510.8216 | 190.9872
S2-03 | A_086_18 | 189.334 | 274.004 | 245.1574 | 277.2967 | 545.4761 | 231.9209
S2-03 | A_086_18 | 230.694 | 281.701 | 255.1051 | 289.4509 | 554.7157 | 247.5341
S2-03 | A_086_18 | 294.203 | 331.305 | 267.5635 | 304.7252 | 563.7888 | 267.1173
S2-03 | A_086_18 | 464.159 | 354.412 | 291.4948 | 334.2204 | 574.8143 | 304.0709
S2-03 | A_086_18 | 678.708 | 365.396 | 311.9247 | 359.5519 | 579.4693 | 333.8912
S2-03 | A_086_18 | 802.214 | 387.434 | 321.032 | 370.8868 | 580.6306 | 346.3781
S2-03 | A_086_18 | 852.497 | 391.839 | 324.3595 | 375.0346 | 580.9546 | 350.7897
S2-03 | A_086_18 | 1227.75 | 385.178 | 344.4801 | 400.1849 | 582.1231 | 375.4759
S2-03 | A_086_18 | 2058.41 | 428.13 | 373.335 | 436.4534 | 582.5835 | 403.9196
S2-03 | A_086_18 | 2919.76 | 460.074 | 392.9991 | 461.2973 | 582.6384 | 418.1413
S2-03 | A_086_20 | 38.9726 | 102.135 | 195.1791 | 171.5725 | 415.4777 | 126.6053
S2-03 | A_086_20 | 95.5428 | 163.792 | 223.8618 | 198.9158 | 500.1611 | 181.421
S2-03 | A_086_20 | 157.768 | 190.203 | 243.9398 | 218.223 | 535.3993 | 217.8512
S2-03 | A_086_20 | 180.895 | 194.598 | 249.8456 | 223.9263 | 543.0972 | 228.3694
S2-03 | A_086_20 | 245.154 | 225.444 | 263.5477 | 237.1991 | 557.2157 | 252.3996
S2-03 | A_086_20 | 298.708 | 184.612 | 272.8413 | 246.2325 | 564.2759 | 268.3495
S2-03 | A_086_20 | 380.941 | 229.803 | 284.6487 | 257.7443 | 570.898 | 288.1049
S2-03 | A_086_20 | 524.17 | 255.132 | 300.6836 | 273.4375 | 576.669 | 313.7786
S2-03 | A_086_20 | 790.114 | 276.039 | 322.0384 | 294.439 | 580.5421 | 345.2638
S2-03 | A_086_20 | 865.553 | 291.469 | 326.878 | 299.214 | 581.0285 | 351.8808
S2-03 | A_086_20 | 1429.27 | 316.777 | 353.9736 | 326.0485 | 582.3471 | 384.7095
S2-03 | A_086_20 | 1518.86 | 367.505 | 357.3038 | 329.3581 | 582.4102 | 388.2086
S2-03 | A_086_20 | 1907.78 | 406.081 | 369.8601 | 341.858 | 582.5566 | 400.2784
S2-03 | A_086_20 | 2220.93 | 389.518 | 378.2818 | 350.2606 | 582.6033 | 407.3652
S2-03 | A_086_20 | 2832.34 | 460.078 | 391.8209 | 363.7998 | 582.6364 | 417.0691
S2-04 | A_068_01 | 0.369811 | 0 | 55.25833 | 62.9705 | 81.47502 | 140.9724
S2-04 | A_068_01 | 0.955146 | 264.935 | 77.82064 | 152.9228 | 126.3162 | 212.3989
S2-04 | A_068_01 | 2.07238 | 332.468 | 100.4741 | 296.4919 | 177.9881 | 289.1962
S2-04 | A_068_01 | 3.00412 | 394.805 | 109.9094 | 374.1353 | 208.4177 | 331.6279
S2-04 | A_068_01 | 5.03628 | 379.221 | 119.8114 | 467.8544 | 257.2815 | 395.3712
S2-04 | A_068_01 | 7.07985 | 462.338 | 124.2536 | 514.143 | 293.5924 | 439.1856
S2-04 | A_068_01 | 8.9271 | 446.753 | 126.4773 | 538.3278 | 320.0482 | 469.174
S2-04 | A_068_01 | 10.7822 | 498.701 | 127.8947 | 554.1015 | 342.5322 | 493.3639
S2-04 | A_068_01 | 13.9208 | 457.143 | 129.3577 | 570.6762 | 374.1118 | 525.3044
S2-04 | A_068_01 | 16.881 | 472.727 | 130.1848 | 580.1798 | 398.6491 | 548.4609
S2-04 | A_068_01 | 21.1423 | 545.455 | 130.9175 | 588.68 | 427.8173 | 574.0707
S2-04 | A_068_01 | 24.8446 | 581.818 | 131.3209 | 593.392 | 448.9092 | 591.2744
S2-04 | A_068_01 | 28.3626 | 623.377 | 131.591 | 596.56 | 466.2286 | 604.5647
S2-04 | A_068_01 | 34.0941 | 618.182 | 131.8922 | 600.1054 | 490.1571 | 621.6689
S2-04 | A_068_01 | 38.3487 | 633.766 | 132.0475 | 601.9379 | 505.2674 | 631.7084
S2-04 | A_068_01 | 40.7531 | 638.961 | 132.1182 | 602.7729 | 513.0024 | 636.6169
S2-04 | A_068_01 | 47.9674 | 664.935 | 132.2798 | 604.6859 | 533.391 | 648.7971
S2-04 | A_068_01 | 59.0642 | 685.714 | 132.438 | 606.5617 | 558.4839 | 662.2556
S2-04 | A_068_01 | 81.0655 | 664.935 | 132.6032 | 608.5243 | 593.9376 | 678.309
S2-04 | A_068_01 | 96.2314 | 696.104 | 132.6654 | 609.2644 | 611.4358 | 684.913
S2-04 | A_068_19 | 1.36212 | 277.246 | 88.3006 | 212.1582 | 148.1099 | 245.5137
S2-04 | A_068_19 | 2.04949 | 342.978 | 100.1674 | 294.1528 | 177.1368 | 287.9793
S2-04 | A_068_19 | 2.7375 | 401.42 | 107.7124 | 355.0621 | 200.4372 | 320.7016
S2-04 | A_068_19 | 4.95718 | 379.965 | 119.5666 | 465.3819 | 255.6715 | 393.358
S2-04 | A_068_19 | 7.02909 | 464.177 | 124.175 | 513.3006 | 292.793 | 438.254
S2-04 | A_068_19 | 8.83168 | 457.223 | 126.3867 | 537.3289 | 318.7928 | 467.7882
S2-04 | A_068_19 | 10.6295 | 504.938 | 127.7985 | 553.0222 | 340.8065 | 491.5497
S2-04 | A_068_19 | 13.6821 | 469.059 | 129.2729 | 569.707 | 371.9373 | 523.1818
S2-04 | A_068_19 | 17.1465 | 480.637 | 130.243 | 580.8524 | 400.6561 | 550.2901
S2-04 | A_068_19 | 21.1599 | 554.276 | 130.9198 | 588.707 | 427.9259 | 574.1621
S2-04 | A_068_19 | 24.8996 | 587.774 | 131.3258 | 593.4497 | 449.1985 | 591.5026
S2-04 | A_068_19 | 28.0845 | 624.812 | 131.5726 | 596.3435 | 464.9415 | 603.6032
S2-04 | A_068_19 | 34.3223 | 622.328 | 131.9017 | 600.2176 | 491.0188 | 622.2574
S2-04 | A_068_19 | 38.0636 | 637.602 | 132.0384 | 601.8304 | 504.3141 | 631.0927
S2-04 | A_068_19 | 40.8345 | 652.696 | 132.1204 | 602.7991 | 513.2552 | 636.7746
S2-04 | A_068_19 | 47.9022 | 672.233 | 132.2786 | 604.6717 | 533.2232 | 648.7014
S2-04 | A_068_19 | 59.1288 | 685.255 | 132.4387 | 606.5701 | 558.6124 | 662.3201
S2-04 | A_068_19 | 81.0307 | 674.749 | 132.603 | 608.5223 | 593.8922 | 678.2907
S2-04 | A_068_19 | 95.8602 | 699.374 | 132.6642 | 609.2497 | 611.0562 | 684.7792
S2-05 | A_022_03 | 2.84615 | 0 | 148.3889 | 20.58482 | 193.9874 | 18.86313
S2-05 | A_022_03 | 3.76923 | 16 | 173.274 | 24.98481 | 217.9663 | 21.64475
S2-05 | A_022_03 | 5.93931 | 28.3544 | 214.8657 | 33.21918 | 261.3198 | 27.01755
S2-05 | A_022_03 | 5.97631 | 32.2025 | 215.427 | 33.3389 | 261.95 | 27.09924
S2-05 | A_022_03 | 7.03895 | 36.0506 | 230.0163 | 36.54136 | 278.9129 | 29.34041
S2-05 | A_022_03 | 8.08406 | 38.0759 | 241.9652 | 39.30341 | 293.7813 | 31.37543
S2-05 | A_022_03 | 9.1311 | 40.3038 | 252.1001 | 41.75407 | 307.2355 | 33.27799
S2-05 | A_022_03 | 9.9159 | 41.9241 | 258.7321 | 43.41582 | 316.5315 | 34.62864
S2-05 | A_022_03 | 10.963 | 44.1519 | 266.5341 | 45.43402 | 328.0415 | 36.34433
S2-05 | A_022_03 | 14.1178 | 52.2532 | 284.7525 | 50.44325 | 357.8728 | 41.03572
S2-05 | A_022_03 | 18.8092 | 60.1519 | 302.7793 | 55.88104 | 392.8421 | 47.05665
S2-05 | A_022_03 | 22.6923 | 64 | 313.0428 | 59.23704 | 416.1156 | 51.43828
S2-05 | A_022_03 | 24.4677 | 61.9747 | 316.8319 | 60.53168 | 425.4965 | 53.30277
S2-05 | A_022_03 | 27.0318 | 61.9747 | 321.5636 | 62.19516 | 437.911 | 55.8671
S2-05 | A_022_03 | 31.1558 | 64.2025 | 327.7719 | 64.46398 | 455.5475 | 59.72027
S2-05 | A_022_03 | 32.1795 | 64 | 329.1011 | 64.96351 | 459.5463 | 60.63153
S2-05 | A_022_03 | 33.9763 | 64.2025 | 331.2668 | 65.78855 | 466.2468 | 62.19218
S2-05 | A_022_03 | 37.5855 | 66.2278 | 335.0704 | 67.27291 | 478.6124 | 65.19119
S2-05 | A_022_03 | 38.8656 | 66.0253 | 336.2709 | 67.7513 | 482.6853 | 66.21523
S2-05 | A_022_03 | 41.6861 | 66.0253 | 338.6868 | 68.72932 | 491.1494 | 68.40542
S2-05 | A_022_03 | 46.0451 | 66.0253 | 341.9032 | 70.06506 | 503.0143 | 71.62889
S2-05 | A_022_03 | 50.6624 | 66.2278 | 344.7697 | 71.29065 | 514.2186 | 74.8564
S2-05 | A_022_03 | 57.5836 | 66.0253 | 348.2886 | 72.84511 | 528.8747 | 79.38835
S2-05 | A_022_03 | 72.2184 | 68.0506 | 353.6913 | 75.35471 | 553.5776 | 88.01131
S2-05 | A_022_03 | 77.1097 | 70.0759 | 355.0771 | 76.02582 | 560.3912 | 90.65785
S2-05 | A_022_03 | 84.5651 | 72.1013 | 356.9054 | 76.93055 | 569.7021 | 94.50428
S2-05 | A_022_03 | 94.0698 | 73.9241 | 358.8472 | 77.91768 | 580.0069 | 99.12096
S2-05 | A_022_05 | 2.04569 | -2.84e-14
S2-05 | A_022_05 | 2.29949 | 5.82278 | 130.7104 | 17.66477 | 177.2052 | 16.98813
S2-05 | A_022_05 | 2.5533 | 8.10127 | 139.2266 | 19.05128 | 185.2916 | 17.88451
S2-05 | A_022_05 | 3.06091 | 24.0506 | 154.6904 | 21.6657 | 199.9913 | 19.54793
S2-05 | A_022_05 | 4.07614 | 32.1519 | 180.4085 | 26.31429 | 225.0317 | 22.48887
S2-05 | A_022_05 | 5.09137 | 42.2785 | 200.8234 | 30.30294 | 246.012 | 25.06612
S2-05 | A_022_05 | 6.1066 | 44.0506 | 217.3725 | 33.7558 | 264.1462 | 27.38479
S2-05 | A_022_05 | 7.12183 | 48.1013 | 231.0422 | 36.77341 | 280.1521 | 29.50742
S2-05 | A_022_05 | 8.89848 | 50.1266 | 249.9852 | 41.23404 | 304.3566 | 32.8658
S2-05 | A_022_05 | 10.4213 | 57.9747 | 262.6343 | 44.41639 | 322.2058 | 35.4683
S2-05 | A_022_05 | 12.7056 | 66.3291 | 277.4192 | 48.37372 | 345.3075 | 39.01427
S2-05 | A_022_05 | 13.7208 | 68.1013 | 282.8051 | 49.88626 | 354.4548 | 40.47897
S2-05 | A_022_05 | 17.5279 | 70.1266 | 298.6104 | 54.57519 | 384.158 | 45.50273
S2-05 | A_022_05 | 19.5584 | 68.1013 | 305.0137 | 56.59402 | 397.6679 | 47.9384
S2-05 | A_022_05 | 22.0964 | 68.1013 | 311.6596 | 58.77227 | 412.8049 | 50.79441
S2-05 | A_022_05 | 26.1574 | 70.1266 | 320.0373 | 61.65266 | 433.8162 | 55.00852
S2-05 | A_022_05 | 32.2487 | 66.3291 | 329.1883 | 64.99647 | 459.8118 | 60.69254
S2-05 | A_022_05 | 36.3096 | 74.4304 | 333.8008 | 66.77226 | 474.3961 | 64.15052
S2-05 | A_022_05 | 40.6244 | 76.2025 | 337.8119 | 68.37274 | 488.0419 | 67.59125
S2-05 | A_022_05 | 51.7919 | 80.2532 | 345.4013 | 71.56544 | 516.7731 | 75.61964
S2-05 | A_022_05 | 63.9746 | 80.2532 | 350.9232 | 74.04885 | 540.566 | 83.297
S2-05 | A_022_05 | 71.335 | 82.2785 | 353.4226 | 75.22596 | 552.2801 | 87.52199
S2-05 | A_022_05 | 78.4416 | 84.3038 | 355.427 | 76.19723 | 562.1446 | 91.36096
S2-05 | A_022_05 | 88.3401 | 86.3291 | 357.7226 | 77.34255 | 573.9861 | 96.3739
S2-07 | A_086_41 | 2.11805 | 63.996 | 176.207 | 86.81496 | 125.8669 | 80.78106
S2-07 | A_086_41 | 4.88658 | 125.292 | 215.5413 | 120.4366 | 178.093 | 116.793
S2-07 | A_086_41 | 8.87972 | 162.576 | 250.7586 | 154.0051 | 223.774 | 149.8577
S2-07 | A_086_41 | 12.2815 | 178.536 | 271.356 | 175.0782 | 251.1293 | 170.4962
S2-07 | A_086_41 | 23.8855 | 237.205 | 314.4241 | 222.4168 | 310.8745 | 218.3239
S2-07 | A_086_41 | 30.3324 | 250.514 | 329.6051 | 240.1244 | 332.7517 | 237.0158
S2-07 | A_086_41 | 35.9272 | 325.381 | 340.1366 | 252.7128 | 348.1092 | 250.6095
S2-07 | A_086_41 | 48.8518 | 338.67 | 358.6402 | 275.4242 | 375.2427 | 275.7699
S2-07 | A_086_41 | 73.5937 | 354.604 | 381.8178 | 304.9205 | 408.7799 | 309.4894
S2-07 | A_086_41 | 175.852 | 373.08 | 424.4295 | 362.106 | 463.2732 | 375.2514
S2-07 | A_086_41 | 336.553 | 383.594 | 450.0823 | 398.3279 | 485.7002 | 412.0595
S2-07 | A_086_41 | 441.872 | 437.027 | 459.3722 | 411.7705 | 490.9667 | 423.3082
S2-07 | A_086_41 | 570.939 | 439.628 | 467.3764 | 423.4899 | 494.2203 | 431.5922
S2-07 | A_086_41 | 1036.66 | 514.371 | 483.459 | 447.4176 | 497.6135 | 443.2966
S2-07 | A_086_41 | 1616.27 | 522.269 | 493.3693 | 462.4126 | 498.2491 | 446.9959
S2-07 | A_086_41 | 2123.27 | 548.945 | 498.6903 | 470.5419 | 498.3601 | 448.0264
S2-07 | A_086_42 | 1 | 2.27e-13 | 124.4794 | 49.36302 | 90.34634 | 57.20657
S2-07 | A_086_42 | 2.08264 | 53.2986 | 154.7682 | 70.31733 | 124.9555 | 80.1675
S2-07 | A_086_42 | 8.44901 | 90.35 | 239.949 | 143.3658 | 219.7256 | 146.8601
S2-07 | A_086_42 | 30.8728 | 223.753 | 328.6451 | 238.9893 | 334.3621 | 238.4218
S2-07 | A_086_42 | 53.2914 | 266.404 | 362.6146 | 280.3999 | 382.6631 | 282.9486
S2-07 | A_086_42 | 148.357 | 332.996 | 416.5469 | 351.2439 | 454.7954 | 363.5655
S2-07 | A_086_42 | 314.605 | 340.804 | 447.5351 | 394.672 | 484.0561 | 408.8771
S2-07 | A_086_42 | 498.844 | 359.399 | 463.1842 | 417.3361 | 492.6869 | 427.5001
S2-07 | A_086_42 | 612.762 | 329.908 | 469.416 | 426.4965 | 494.8821 | 433.5026
S2-07 | A_086_42 | 1212.05 | 396.6 | 487.1149 | 452.9271 | 497.938 | 444.9678
S2-07 | A_086_42 | 1592.34 | 420.601 | 493.0493 | 461.9255 | 498.2392 | 446.9181
S2-07 | A_086_42 | 2278.28 | 449.928 | 499.9693 | 472.5041 | 498.374 | 448.1957
S2-08 | A_086_36 | 5.04996 | 27.4121 | 177.6901 | 18.82731 | 187.5256 | 72.62988
S2-08 | A_086_36 | 46.3709 | 250.238 | 291.8196 | 153.8932 | 385.3077 | 194.1112
S2-08 | A_086_36 | 147.378 | 289.137 | 339.3768 | 291.6736 | 472.3081 | 300.9905
S2-08 | A_086_36 | 182.909 | 289.099 | 346.4315 | 318.2274 | 483.3601 | 323.7896
S2-08 | A_086_36 | 237.558 | 333.044 | 354.2317 | 349.6952 | 494.2578 | 352.1009
S2-08 | A_086_36 | 420.559 | 315.021 | 368.6681 | 414.151 | 509.4316 | 414.7651
S2-08 | A_086_36 | 618.139 | 344.281 | 376.6015 | 453.2285 | 514.4157 | 455.5382
S2-08 | A_086_36 | 754.472 | 409.418 | 380.2059 | 471.8852 | 515.8727 | 475.4697
S2-08 | A_086_36 | 1354.01 | 484.264 | 389.0738 | 520.2858 | 517.6736 | 526.6598
S2-08 | A_086_37 | 13.5482 | 53.3068 | 282.7795 | 134.6921 | 269.9053 | 114.2894
S2-08 | A_086_37 | 31.1052 | 155.807 | 300.7648 | 174.8841 | 348.217 | 164.3739
S2-08 | A_086_37 | 70.3008 | 272.975 | 323.3833 | 237.7456 | 421.1624 | 229.1689
S2-08 | A_086_37 | 100.22 | 285.947 | 333.6775 | 271.486 | 448.0532 | 262.1874
S2-08 | A_086_37 | 149.585 | 318.462 | 344.9578 | 312.5334 | 473.1283 | 302.538
S2-08 | A_086_37 | 185.584 | 336.347 | 350.7338 | 335.3031 | 484.0361 | 325.3441
S2-08 | A_086_37 | 240.941 | 399.844 | 357.3589 | 362.9572 | 494.7715 | 353.648
S2-08 | A_086_37 | 299.02 | 401.436 | 362.4989 | 385.5858 | 501.6972 | 377.3786
S2-08 | A_086_37 | 370.655 | 464.941 | 367.2845 | 407.6086 | 506.9857 | 400.9881
S2-08 | A_086_37 | 419.649 | 427.445 | 369.8994 | 420.0405 | 509.3935 | 414.53
S2-08 | A_086_37 | 645.613 | 489.283 | 378.1141 | 460.9878 | 514.7872 | 459.9705
S2-08 | A_086_37 | 776.771 | 499.026 | 381.2426 | 477.3585 | 516.0377 | 478.2943
S2-08 | A_086_37 | 851.438 | 539.743 | 382.71 | 485.1883 | 516.4904 | 487.0295
S2-08 | A_086_37 | 1124.08 | 534.806 | 386.8222 | 507.6534 | 517.3693 | 511.7476
S2-08 | A_086_37 | 2112.89 | 609.644 | 394.497 | 551.698 | 517.9507 | 556.1939
S2-08 | A_086_37 | 2706.92 | 562.349 | 396.9558 | 566.4079 | 517.9877 | 568.7087
S2-09 | A_086_26 | 1.03516 | 32.0568 | 82.66847 | 5.057758 | 95.90397 | 23.3949
S2-09 | A_086_26 | 1.96193 | 6.78645 | 106.3339 | 9.971597 | 127.2624 | 31.89825
S2-09 | A_086_26 | 3.98451 | 43.3396 | 142.5247 | 21.9686 | 171.4539 | 44.7844
S2-09 | A_086_26 | 6.35334 | 54.732 | 170.8015 | 35.78881 | 206.2494 | 55.81553
S2-09 | A_086_26 | 7.81732 | 68.4466 | 184.038 | 43.76782 | 223.1086 | 61.49054
S2-09 | A_086_26 | 10.6695 | 62.6828 | 204.2145 | 57.93987 | 249.8498 | 71.00443
S2-09 | A_086_26 | 11.8351 | 94.731 | 210.9502 | 63.23826 | 259.1089 | 74.46174
S2-09 | A_086_26 | 28.0805 | 122.104 | 264.6894 | 116.609 | 340.3877 | 109.5888
S2-09 | A_086_26 | 184.679 | 124.16 | 349.0037 | 245.7863 | 486.499 | 231.4481
S2-09 | A_086_26 | 310.14 | 189.363 | 363.6107 | 274.5187 | 505.4984 | 274.4112
S2-09 | A_086_26 | 356.119 | 213.392 | 366.9816 | 281.4352 | 508.9262 | 286.165
S2-09 | A_086_26 | 587.802 | 206.459 | 377.5768 | 303.885 | 516.8009 | 328.6186
S2-09 | A_086_26 | 629.868 | 310.649 | 378.8551 | 306.6672 | 517.4409 | 334.3498
S2-09 | A_086_26 | 686.709 | 327.814 | 380.3958 | 310.0416 | 518.125 | 341.436
S2-09 | A_086_26 | 921.197 | 379.304 | 385.1862 | 320.6823 | 519.6794 | 364.6743
S2-09 | A_086_26 | 1235.76 | 364.382 | 389.346 | 330.1063 | 520.4224 | 386.1221
S2-09 | A_086_26 | 1468.86 | 414.742 | 391.5289 | 335.1207 | 520.6388 | 397.6721
S2-09 | A_086_26 | 2111.44 | 441.033 | 395.5503 | 344.483 | 520.8298 | 418.8728
S2-09 | A_086_30 | 0.969582 | 41.148 | 118.0482 | 12.00888 | 90.57315 | 22.04286
S2-09 | A_086_30 | 2.98837 | 45.5332 | 156.334 | 25.6125 | 148.1056 | 37.98085
S2-09 | A_086_30 | 4.96375 | 53.0683 | 181.9883 | 38.58256 | 182.1809 | 48.3423
S2-09 | A_086_30 | 12.2539 | 57.4902 | 236.4456 | 78.15258 | 255.1015 | 73.59298
S2-09 | A_086_30 | 26.2644 | 130.507 | 283.9664 | 128.0582 | 324.8849 | 103.535
S2-09 | A_086_30 | 30.293 | 132.007 | 292.4445 | 138.6304 | 338.1571 | 110.1728
S2-09 | A_086_30 | 54.5107 | 179.148 | 324.9018 | 184.1234 | 390.956 | 141.2565
S2-09 | A_086_30 | 81.1018 | 229.368 | 344.2308 | 215.1708 | 423.0265 | 165.8035
S2-09 | A_086_30 | 188.004 | 258.181 | 377.6847 | 276.3093 | 474.0446 | 226.5355
S2-09 | A_086_30 | 297.927 | 291.629 | 391.9682 | 305.3979 | 490.6355 | 263.6226
S2-09 | A_086_30 | 354.759 | 302.267 | 396.7153 | 315.4738 | 494.9715 | 278.0486
S2-09 | A_086_30 | 561.945 | 314.381 | 407.6414 | 339.4528 | 502.2636 | 316.0091
S2-09 | A_086_30 | 712.642 | 303.675 | 412.4717 | 350.4081 | 504.2544 | 335.0583
S2-09 | A_086_30 | 1060.76 | 376.752 | 419.4757 | 366.6843 | 505.9353 | 365.0068
S2-09 | A_086_30 | 1184.79 | 356.924 | 421.2045 | 370.7734 | 506.1678 | 372.7358
S2-09 | A_086_30 | 1629.15 | 430.014 | 425.7096 | 381.564 | 506.5285 | 393.1484
S2-09 | A_086_30 | 2035.03 | 455.882 | 428.4755 | 388.2856 | 506.6255 | 405.5588
S2-09 | A_086_31 | 1.94747 | 36.4612 | 155.7068 | 25.33637 | 123.3977 | 30.91835
S2-09 | A_086_31 | 2.94235 | 62.2976 | 169.7478 | 31.97803 | 147.146 | 37.6999
S2-09 | A_086_31 | 4.8116 | 82.0258 | 190.8632 | 43.8682 | 179.9398 | 47.63655
S2-09 | A_086_31 | 16.3226 | 126.014 | 258.3168 | 99.20753 | 280.8373 | 83.81491
S2-09 | A_086_31 | 34.4243 | 183.795 | 301.4988 | 150.5098 | 349.9686 | 116.4163
S2-09 | A_086_31 | 64.9776 | 243.119 | 334.4707 | 199.1134 | 405.6262 | 151.7569
S2-09 | A_086_31 | 171.08 | 297.816 | 374.6268 | 270.3182 | 469.6487 | 219.203
S2-09 | A_086_31 | 288.412 | 253.539 | 391.1456 | 303.6726 | 489.7182 | 260.9546
S2-09 | A_086_31 | 429.065 | 299.188 | 401.5556 | 325.9604 | 498.6411 | 293.8166
S2-09 | A_086_31 | 544.062 | 282.386 | 406.9831 | 337.9767 | 501.9141 | 313.3721
S2-09 | A_086_31 | 627.685 | 297.601 | 409.9875 | 344.7466 | 503.309 | 324.9585
S2-09 | A_086_31 | 797.36 | 372.228 | 414.6038 | 355.3137 | 504.8999 | 343.8073
S2-09 | A_086_31 | 1184.18 | 331.02 | 421.2095 | 370.7853 | 506.1669 | 372.7005
S2-09 | A_086_31 | 1434.16 | 396.512 | 423.997 | 377.4392 | 506.4264 | 385.3302
S2-09 | A_086_31 | 2066.61 | 433.023 | 428.6619 | 388.7413 | 506.6296 | 406.3573
S2-09 | A_086_31 | 2308.45 | 417.766 | 429.9216 | 391.8294 | 506.6526 | 411.8577
S2-10 | A_031_04 | -2.53165 | 15.0538
S2-10 | A_031_04 | 2.53165 | 33.871 | 105.0891 |  | 192.4204 | 75.51204
S2-10 | A_031_04 | 5.06329 | 60.2151 | 113.5436 |  | 255.8414 | 99.30286
S2-10 | A_031_04 | 10.1266 | 97.8495 | 126.8827 |  | 332.3947 | 127.1562
S2-10 | A_031_04 | 22.7848 | 120.43 | 149.7512 |  | 434.2174 | 162.4766
S2-10 | A_031_04 | 30.3797 | 131.72 | 159.7551 |  | 471.5295 | 174.8305
S2-10 | A_031_04 | 43.038 | 139.247 | 173.1031 |  | 515.8824 | 189.0213
S2-10 | A_031_04 | 55.6962 | 150.538 | 183.7952 |  | 547.2806 | 198.6923
S2-10 | A_031_04 | 68.3544 | 158.065 | 192.7425 |  | 570.8713 | 205.721
S2-10 | A_031_04 | 78.481 | 161.828 | 198.9911 |  | 585.9396 | 210.0898
S2-10 | A_031_04 | 93.6709 | 165.591 | 207.229 |  | 604.0842 | 215.2098
S2-10 | A_031_04 | 106.329 | 169.355 | 213.2842 |  | 616.2045 | 218.5342
S2-10 | A_031_04 | 124.051 | 176.882 | 220.8111 |  | 629.8778 | 222.1807
S2-10 | A_031_04 | 129.114 | 184.409 | 222.7922 |  | 633.2265 | 223.0554
S2-10 | A_031_04 | 144.304 | 184.409 | 228.3584 |  | 642.0927 | 225.3328
S2-10 | A_031_04 | 162.025 | 195.699 | 234.2416 |  | 650.6186 | 227.4657
S2-10 | A_031_04 | 174.684 | 199.462 | 238.1078 |  | 655.7652 | 228.7233
S2-10 | A_031_04 | 192.405 | 206.989 | 243.1236 |  | 661.9231 | 230.1952
S2-10 | A_031_04 | 227.848 | 210.753 | 252.0281 |  | 671.486 | 232.401
S2-10 | A_031_04 | 253.165 | 206.989 | 257.654 |  | 676.6824 | 233.5524
S2-10 | A_031_04 | 273.418 | 210.753 | 261.7985 |  | 680.1203 | 234.2931
S2-10 | A_031_04 | 296.203 | 210.753 | 266.1388 |  | 683.3862 | 234.9792
S2-10 | A_031_04 | 367.089 | 210.753 | 277.9125 |  | 690.6783 | 236.4387
S2-10 | A_031_04 | 412.658 | 218.28 | 284.4121 |  | 693.832 | 237.032
S2-10 | A_031_04 | 584.81 | 233.333 | 304.0588 |  | 700.374 | 238.1592
S2-10 | A_031_06 | 5.09554 | 5.09554 | 112.2906 |  | 253.4849 | 98.37678
S2-10 | A_031_06 | 15.2866 | 68.8525 | 136.027 |  | 378.5063 | 143.2806
S2-10 | A_031_06 | 15.2866 | 68.8525 | 136.027 |  | 378.5063 | 143.2806
S2-10 | A_031_06 | 20.3822 | 110.929 | 144.6299 |  | 414.8775 | 155.7638
S2-10 | A_031_06 | 28.0255 | 130.055 | 155.3023 |  | 455.6946 | 169.4043
S2-10 | A_031_06 | 40.7643 | 141.53 | 169.329 |  | 503.1311 | 184.6988
S2-10 | A_031_06 | 48.4076 | 156.831 | 176.2608 |  | 524.1957 | 191.2709
S2-10 | A_031_06 | 56.051 | 160.656 | 182.4069 |  | 541.6216 | 196.5927
S2-10 | A_031_06 | 63.6943 | 172.131 | 187.9332 |  | 556.3107 | 200.9904
S2-10 | A_031_06 | 76.4331 | 179.781 | 196.071 |  | 576.2928 | 206.8302
S2-10 | A_031_06 | 91.7197 | 191.257 | 204.493 |  | 594.9564 | 212.119
S2-10 | A_031_06 | 109.554 | 195.082 | 212.9558 |  | 611.7083 | 216.7103
S2-10 | A_031_06 | 122.293 | 198.907 | 218.3137 |  | 621.3091 | 219.2663
S2-10 | A_031_06 | 129.936 | 202.732 | 221.3033 |  | 626.3369 | 220.5807
S2-10 | A_031_06 | 147.771 | 210.383 | 227.7295 |  | 636.3676 | 223.1486
S2-10 | A_031_06 | 163.057 | 218.033 | 232.7206 |  | 643.4492 | 224.9137
S2-10 | A_031_06 | 178.344 | 221.858 | 237.3168 |  | 649.4429 | 226.3733
S2-10 | A_031_06 | 198.726 | 237.158 | 242.9304 |  | 656.1045 | 227.9546
S2-10 | A_031_06 | 229.299 | 233.333 | 250.4543 |  | 663.957 | 229.7557
S2-10 | A_031_06 | 257.325 | 237.158 | 256.5954 |  | 669.5112 | 230.9823
S2-10 | A_031_06 | 280.255 | 240.984 | 261.1834 |  | 673.1935 | 231.7705
S2-10 | A_031_06 | 298.089 | 244.809 | 264.5205 |  | 675.6354 | 232.2809
S2-10 | A_031_06 | 366.879 | 244.809 | 275.874 |  | 682.5826 | 233.6698
S2-10 | A_031_06 | 417.834 | 252.459 | 283.0726 |  | 686.0171 | 234.3145
S2-10 | A_031_06 | 585.987 | 263.934 | 302.0627 |  | 692.2084 | 235.3776
S2-10 | A_046_02 | 2.76149 | 91.1661 | 83.39657 |  | 169.4493 | 66.4172
S2-10 | A_046_02 | 3.6579 | 122.968 | 89.9676 |  | 190.4758 | 74.34359
S2-10 | A_046_02 | 4.62543 | 133.569 | 96.05693 |  | 209.487 | 81.44264
S2-10 | A_046_02 | 5.57761 | 163.251 | 101.3078 |  | 225.594 | 87.40506
S2-10 | A_046_02 | 16.9147 | 267.138 | 139.3789 |  | 335.9957 | 126.8317
S2-10 | A_046_02 | 21.0493 | 290.459 | 148.2146 |  | 359.8637 | 134.9791
S2-10 | A_046_02 | 25.806 | 286.219 | 156.8138 |  | 382.2983 | 142.4949
S2-10 | A_046_02 | 46.0755 | 281.979 | 183.1068 |  | 445.0762 | 162.6863
S2-10 | A_046_02 | 63.0127 | 290.459 | 198.3509 |  | 476.7585 | 172.3163
S2-10 | A_046_02 | 77.2523 | 286.219 | 208.6337 |  | 495.9352 | 177.9209
S2-10 | A_046_02 | 94.7203 | 277.739 | 219.1901 |  | 513.6957 | 182.9347
S2-10 | A_046_07 | 2.93099 | 16.4171 | 79.00258 |  | 178.6714 | 69.97208
S2-10 | A_046_07 | 3.34745 | 54.7691 | 81.7857 |  | 188.8421 | 73.80845
S2-10 | A_046_07 | 5.96813 | 69.3582 | 95.71461 |  | 238.1846 | 92.16317
S2-10 | A_046_07 | 8.30008 | 81.9657 | 104.9663 |  | 269.8939 | 103.7191
S2-10 | A_046_07 | 9.45427 | 139.536 | 108.8731 |  | 283.061 | 108.4587
S2-10 | A_046_07 | 13.5207 | 149.991 | 120.3294 |  | 320.871 | 121.8634
S2-10 | A_046_07 | 16.8261 | 166.938 | 127.8388 |  | 344.9352 | 130.2255
S2-10 | A_046_07 | 19.2907 | 177.53 | 132.7206 |  | 360.2312 | 135.4672
S2-10 | A_046_07 | 23.3317 | 200.9 | 139.7474 |  | 381.7115 | 142.7255
S2-10 | A_046_07 | 49.3027 | 185.491 | 169.8779 |  | 464.9322 | 169.5358
S2-10 | A_046_07 | 68.2439 | 232.265 | 184.1089 |  | 498.1514 | 179.5261
S2-10 | A_046_07 | 118.495 | 238.329 | 209.652 |  | 546.378 | 193.0337
S2-10 | A_046_07 | 143.571 | 248.887 | 218.9096 |  | 560.1361 | 196.6046
S2-10 | A_046_07 | 194.456 | 252.97 | 233.8902 |  | 578.3505 | 201.0683
S2-10 | A_046_07 | 347.821 | 244.069 | 263.6499 |  | 601.4551 | 206.1073
S2-10 | A_046_07 | 540.42 | 254.473 | 286.952 |  | 610.3447 | 207.7251
S2-10 | A_046_07 | 753.356 | 249.997 | 304.8475 |  | 613.6954 | 208.2381
S2-10 | A_046_07 | 1021.27 | 247.674 | 321.4279 |  | 615.2079 | 208.434
S2-11 | A_086_07 | 1.01667 | 23.5294 | 70.33039 | 1.384797 | 104.0391 | 16.74133
S2-11 | A_086_07 | 1.66963 | 43.1373 | 81.93664 | 2.406029 | 129.7363 | 21.31604
S2-11 | A_086_07 | 2.92945 | 39.2157 | 100.5859 | 5.051272 | 165.1353 | 27.96777
S2-11 | A_086_07 | 4.89111 | 9.80392 | 122.7929 | 10.39294 | 203.6343 | 35.73226
S2-11 | A_086_07 | 8.72477 | 25.4902 | 152.3856 | 22.69234 | 254.1288 | 46.93359
S2-11 | A_086_07 | 12.1445 | 39.2157 | 170.3335 | 33.94446 | 285.9292 | 54.7185
S2-11 | A_086_07 | 33.855 | 90.1961 | 223.0905 | 90.06971 | 391.7527 | 86.76161
S2-11 | A_086_07 | 47.9105 | 127.451 | 238.3022 | 114.3369 | 426.9823 | 100.7564
S2-11 | A_086_07 | 97.5502 | 176.471 | 263.927 | 165.4276 | 490.6578 | 134.9308
S2-11 | A_086_07 | 174.01 | 196.078 | 279.523 | 203.6038 | 528.9556 | 168.1335
S2-11 | A_086_07 | 242.215 | 196.078 | 286.5895 | 222.844 | 544.3387 | 188.9779
S2-11 | A_086_07 | 300.302 | 233.333 | 290.5571 | 234.2054 | 551.8791 | 203.088
S2-11 | A_086_07 | 432.063 | 292.157 | 296.2864 | 251.3435 | 560.7636 | 227.6083
S2-11 | A_086_07 | 553.691 | 272.549 | 299.5692 | 261.5623 | 564.5299 | 244.4869
S2-11 | A_086_07 | 783.566 | 343.137 | 303.4414 | 273.9982 | 567.5698 | 267.7691
S2-11 | A_086_07 | 1184.7 | 331.373 | 307.1283 | 286.2314 | 569.0962 | 293.9426
S2-11 | A_086_07 | 1421.03 | 335.294 | 308.4834 | 290.8254 | 569.3767 | 304.5953
S2-11 | A_086_07 | 1761.82 | 374.51 | 309.9044 | 295.6998 | 569.5509 | 316.2947
S2-11 | A_086_07 | 1821.06 | 409.804 | 310.107 | 296.3997 | 569.5677 | 317.9996
S2-11 | A_086_07 | 2620.07 | 427.451 | 312.086 | 303.2981 | 569.6592 | 334.8923
S2-11 | A_086_09 | 1 | 35.2941 | 48.71318 | 0.3668887 | 103.2654 | 16.60665
S2-11 | A_086_09 | 1.75455 | 21.5686 | 65.20794 | 1.053427 | 132.5826 | 21.8353
S2-11 | A_086_09 | 3.94503 | 17.6471 | 100.7911 | 5.088651 | 186.7573 | 32.25461
S2-11 | A_086_09 | 9.47678 | 21.5686 | 150.8393 | 21.87053 | 261.8992 | 48.77795
S2-11 | A_086_09 | 14.8101 | 37.2549 | 177.3263 | 39.26124 | 305.8255 | 59.93805
S2-11 | A_086_09 | 18.9791 | 45.098 | 191.4936 | 51.84344 | 331.3216 | 67.08984
S2-11 | A_086_09 | 31.6882 | 62.7451 | 218.4872 | 83.52738 | 384.888 | 84.28857
S2-11 | A_086_09 | 41.974 | 86.2745 | 231.6631 | 103.2298 | 413.7621 | 95.22174
S2-11 | A_086_09 | 55.5985 | 107.843 | 243.5738 | 123.7526 | 441.4547 | 107.2884
S2-11 | A_086_09 | 95.9504 | 160.784 | 263.0886 | 163.535 | 489.362 | 134.051
S2-11 | A_086_09 | 176.911 | 133.333 | 279.7751 | 204.2687 | 529.8378 | 169.1465
S2-11 | A_086_09 | 305.309 | 131.373 | 290.7868 | 234.8758 | 552.384 | 204.1879
S2-11 | A_086_09 | 562.923 | 145.098 | 299.7502 | 262.1342 | 564.7272 | 245.6092
S2-11 | A_086_09 | 686.475 | 149.02 | 302.0422 | 269.4563 | 566.6606 | 258.9885
S2-11 | A_086_09 | 1127.37 | 213.725 | 306.7251 | 284.8749 | 568.989 | 290.9328
S2-11 | A_086_09 | 1649.06 | 227.451 | 309.4828 | 294.2475 | 569.5104 | 312.8065
S2-11 | A_086_09 | 1761.82 | 254.902 | 309.9008 | 295.6877 | 569.5509 | 316.2947
S2-11 | A_086_09 | 2184.33 | 262.745 | 311.1489 | 300.0173 | 569.63 | 326.8851
S2-11 | A_086_09 | 2577.1 | 276.471 | 312.0034 | 303.0078 | 569.6574 | 334.2021
S2-11 | A_086_11 | 0.9836 | 25.4902 | 87.00093 | 2.988826 | 102.4967 | 16.473
S2-11 | A_086_11 | 2.21159 | 82.3529 | 104.2202 | 5.743174 | 146.5639 | 24.42453
S2-11 | A_086_11 | 11.7495 | 103.922 | 172.9818 | 35.89242 | 282.6678 | 53.89003
S2-11 | A_086_11 | 20.9587 | 125.49 | 201.9237 | 62.80545 | 341.6534 | 70.15661
S2-11 | A_086_11 | 36.773 | 152.941 | 228.0713 | 97.55758 | 400.2802 | 89.9383
S2-11 | A_086_11 | 84.0613 | 209.804 | 259.5676 | 155.7568 | 478.6327 | 127.157
S2-11 | A_086_11 | 454.037 | 213.725 | 297.0111 | 253.574 | 561.6475 | 230.9845
S2-11 | A_086_11 | 572.308 | 211.765 | 299.9937 | 262.9052 | 564.9185 | 246.7306
S2-11 | A_086_11 | 745.644 | 243.137 | 302.949 | 272.3938 | 567.2596 | 264.4932
S2-11 | A_086_11 | 851.103 | 245.098 | 304.2641 | 276.6945 | 568.0138 | 273.1767
S2-11 | A_086_11 | 1146.16 | 280.392 | 306.8726 | 285.3705 | 569.0265 | 291.9404
S2-11 | A_086_11 | 1569.25 | 317.647 | 309.1665 | 293.1613 | 569.4732 | 310.1238
S2-11 | A_086_11 | 2220.75 | 362.745 | 311.2432 | 300.3461 | 569.6337 | 327.6502
S2-11 | A_086_11 | 2620.07 | 388.235 | 312.0879 | 303.3047 | 569.6592 | 334.8923
S2-12 | A_086_13 | 1.06558 | 62.2478 | 180.1893 | 39.61376 | 112.411 | 18.68521
S2-12 | A_086_13 | 2.01117 | 25.3602 | 219.8681 | 44.85268 | 148.8213 | 25.38337
S2-12 | A_086_13 | 6.21017 | 55.3314 | 319.3706 | 61.22329 | 236.5299 | 43.24095
S2-12 | A_086_13 | 24.7231 | 106.052 | 430.5868 | 96.22521 | 379.6957 | 80.41022
S2-12 | A_086_13 | 33.9652 | 122.19 | 447.9179 | 106.61 | 414.7627 | 92.02453
S2-12 | A_086_13 | 61.1233 | 142.939 | 471.9868 | 127.925 | 476.4486 | 116.8742
S2-12 | A_086_13 | 77.5631 | 149.856 | 479.2351 | 137.2883 | 499.0896 | 128.1785
S2-12 | A_086_13 | 86.6824 | 175.216 | 482.2011 | 141.7903 | 509.0048 | 133.6844
S2-12 | A_086_13 | 122.929 | 175.216 | 490.0319 | 156.4542 | 537.0065 | 151.8666
S2-12 | A_086_13 | 188.739 | 179.827 | 497.1079 | 175.4231 | 564.0077 | 175.6853
S2-12 | A_086_13 | 276.299 | 216.715 | 501.6274 | 193.0632 | 580.9331 | 197.7023
S2-12 | A_086_13 | 573.615 | 207.493 | 507.1393 | 228.4796 | 597.6139 | 239.3779
S2-12 | A_086_13 | 694.032 | 216.715 | 508.0992 | 237.9834 | 599.5198 | 249.5311
S2-12 | A_086_13 | 923.671 | 237.464 | 509.276 | 252.385 | 601.2417 | 263.7491
S2-12 | A_086_13 | 1309.91 | 253.602 | 510.3732 | 270.1595 | 602.19 | 279.0306
S2-12 | A_086_13 | 1715.86 | 276.657 | 511.0219 | 283.9716 | 602.4708 | 288.9758
S2-12 | A_086_13 | 1979.48 | 292.795 | 511.3089 | 291.2962 | 602.5405 | 293.5325
S2-12 | A_086_13 | 2283.6 | 311.239 | 511.5626 | 298.6216 | 602.5803 | 297.5906
S2-12 | A_086_14 | 1.04879 | 64.5533 | 123.7509 | 32.63131 | 111.6098 | 18.54183
S2-12 | A_086_14 | 3.13727 | 20.7493 | 224.4369 | 45.48676 | 179.7613 | 31.37995
S2-12 | A_086_14 | 13.9581 | 76.0807 | 385.0188 | 77.75227 | 317.1689 | 62.56333
S2-12 | A_086_14 | 61.1233 | 154.467 | 471.4365 | 127.2913 | 476.4486 | 116.8742
S2-12 | A_086_14 | 67.2336 | 119.885 | 474.5735 | 131.037 | 485.7169 | 121.3133
S2-12 | A_086_14 | 128.927 | 142.939 | 490.7966 | 158.1742 | 540.4219 | 154.4402
S2-12 | A_086_14 | 185.766 | 142.939 | 496.8116 | 174.4588 | 563.1596 | 174.7807
S2-12 | A_086_14 | 263.445 | 168.3 | 501.0971 | 190.6439 | 579.1676 | 194.9303
S2-12 | A_086_14 | 391.835 | 228.242 | 504.6653 | 209.6492 | 591.1231 | 217.9679
S2-12 | A_086_14 | 546.929 | 195.965 | 506.8635 | 226.0274 | 597.016 | 236.7714
S2-12 | A_086_14 | 694.032 | 202.882 | 508.0925 | 237.9112 | 599.5198 | 249.5311
S2-12 | A_086_14 | 880.699 | 230.548 | 509.095 | 249.9168 | 601.0293 | 261.4764
S2-12 | A_086_14 | 1135.46 | 265.13 | 509.961 | 262.8253 | 601.9097 | 273.0887
S2-12 | A_086_14 | 1610.26 | 302.017 | 510.8811 | 280.6863 | 602.4258 | 286.7914
S2-12 | A_086_14 | 2043.36 | 343.516 | 511.3671 | 292.8991 | 602.5515 | 294.4774
S2-12 | A_086_14 | 2472.31 | 371.182 | 511.69 | 302.6689 | 602.5939 | 299.631
S2-13 | A_007_06 | 0.695047 | 8.86122 | 200.5536 | 46.00813 | 87.9849 | 72.38625
S2-13 | A_007_06 | 1.15841 | 65.3167 | 244.3747 | 70.97712 | 110.951 | 88.58439
S2-13 | A_007_06 | 1.92718 | 112.924 | 302.312 | 104.4854 | 138.8897 | 106.8389
S2-13 | A_007_06 | 3.11086 | 135.069 | 367.4492 | 138.6147 | 170.2924 | 125.5002
S2-13 | A_007_06 | 4.28191 | 150.572 | 414.078 | 159.4099 | 194.1561 | 138.4005
S2-13 | A_007_06 | 4.88429 | 167.18 | 433.4819 | 167.0821 | 204.6701 | 143.7406
S2-13 | A_007_06 | 4.89903 | 174.929 | 433.9256 | 167.2507 | 204.9154 | 143.8627
S2-13 | A_007_06 | 7.20532 | 187.117 | 489.7827 | 186.1052 | 237.9896 | 159.3072
S2-13 | A_007_06 | 10.0698 | 192.665 | 535.2892 | 198.1457 | 269.194 | 172.0668
S2-13 | A_007_06 | 14.0673 | 193.789 | 576.5325 | 206.7192 | 302.3132 | 183.7592
S2-13 | A_007_06 | 17.5004 | 198.232 | 600.8177 | 210.8195 | 324.7451 | 190.6372
S2-13 | A_007_06 | 20.3543 | 198.245 | 616.3276 | 213.097 | 340.5118 | 194.9854
S2-13 | A_007_06 | 24.354 | 200.477 | 633.3697 | 215.3089 | 359.38 | 199.6773
S2-13 | A_007_06 | 28.9224 | 201.604 | 648.3207 | 217.0102 | 377.4827 | 203.6706
S2-13 | A_007_06 | 34.6197 | 196.094 | 662.5597 | 218.4319 | 396.287 | 207.3096
S2-13 | A_007_06 | 39.7651 | 200.545 | 672.5994 | 219.3223 | 410.5845 | 209.7414
S2-13 | A_007_06 | 45.4666 | 197.249 | 681.572 | 220.042 | 424.1662 | 211.7926
S2-13 | A_007_06 | 50.61 | 200.593 | 688.2524 | 220.5325 | 434.8073 | 213.229
S2-13 | A_007_06 | 60.3132 | 200.636 | 698.2875 | 221.1981 | 451.6914 | 215.2114
S2-13 | A_007_06 | 70.0313 | 208.428 | 706.0105 | 221.6534 | 465.4468 | 216.5684
S2-13 | A_007_06 | 79.7577 | 220.648 | 712.1605 | 221.9813 | 476.8747 | 217.5275
S2-13 | A_007_06 | 89.4799 | 230.655 | 717.1843 | 222.2267 | 486.5089 | 218.2226
S2-13 | A_007_06 | 100.333 | 235.131 | 721.8216 | 222.4355 | 495.6196 | 218.7882
S2-13 | A_007_06 | 119.752 | 241.859 | 728.3281 | 222.7002 | 508.6902 | 219.4519
S2-13 | A_007_06 | 140.313 | 248.592 | 733.5312 | 222.8883 | 519.2908 | 219.8695
S2-13 | A_007_06 | 159.72 | 248.678 | 737.3861 | 223.0143 | 527.1494 | 220.1141
S2-13 | A_007_06 | 179.703 | 252.087 | 740.6068 | 223.111 | 533.6573 | 220.2772
S2-13 | A_007_06 | 200.258 | 255.499 | 743.3421 | 223.1868 | 539.0952 | 220.3877
S2-13 | A_007_07 | 0.570781 | 0.00252744 | 160.4458 | 31.74552 | 80.56827 | 66.94119
S2-13 | A_007_07 | 0.661348 | 47.6044 | 169.1844 | 36.30515 | 86.23877 | 71.13231
S2-13 | A_007_07 | 1.8661 | 80.8201 | 261.462 | 89.88646 | 137.3465 | 105.9266
S2-13 | A_007_07 | 1.89137 | 94.1043 | 263.0111 | 90.78238 | 138.1517 | 106.4325
S2-13 | A_007_07 | 2.46847 | 97.4279 | 295.1983 | 108.8127 | 154.9148 | 116.6735
S2-13 | A_007_07 | 2.53376 | 131.746 | 298.4932 | 110.5847 | 156.6435 | 117.6981
S2-13 | A_007_07 | 4.29665 | 158.322 | 368.4897 | 144.1671 | 194.9735 | 138.9304
S2-13 | A_007_07 | 4.8885 | 169.394 | 386.0141 | 151.2631 | 205.3172 | 144.1807
S2-13 | A_007_07 | 5.46981 | 174.932 | 401.2055 | 156.9799 | 214.6318 | 148.7376
S2-13 | A_007_07 | 7.76346 | 180.477 | 447.3089 | 171.9231 | 245.444 | 162.6775
S2-13 | A_007_07 | 10.0655 | 190.45 | 479.4217 | 180.3059 | 269.9114 | 172.536
S2-13 | A_007_07 | 14.0631 | 191.575 | 517.1447 | 188.215 | 303.1348 | 184.2672
S2-13 | A_007_07 | 18.0586 | 191.593 | 542.2961 | 192.4252 | 328.933 | 192.1096
S2-13 | A_007_07 | 20.3396 | 190.496 | 553.3012 | 194.0196 | 341.3955 | 195.5149
S2-13 | A_007_07 | 23.7643 | 190.511 | 566.7656 | 195.7758 | 357.803 | 199.6285
S2-13 | A_007_07 | 30.045 | 191.646 | 585.0995 | 197.8386 | 382.5566 | 205.0635
S2-13 | A_007_07 | 35.7486 | 189.457 | 597.2306 | 199.005 | 400.7427 | 208.4873
S2-13 | A_007_07 | 40.3043 | 183.942 | 604.9152 | 199.6654 | 413.1228 | 210.5525
S2-13 | A_007_07 | 45.4477 | 187.286 | 612.0749 | 200.2276 | 425.3198 | 212.3835
S2-13 | A_007_07 | 48.8702 | 186.194 | 616.1541 | 200.5254 | 432.5741 | 213.3792
S2-13 | A_007_07 | 59.7151 | 186.242 | 626.4946 | 201.2088 | 452.0224 | 215.7167
S2-13 | A_007_07 | 69.9933 | 188.502 | 633.793 | 201.6307 | 466.7096 | 217.1743
S2-13 | A_007_07 | 80.8761 | 208.476 | 639.8026 | 201.9414 | 479.4128 | 218.2323
S2-13 | A_007_07 | 89.9896 | 198.553 | 643.8836 | 202.1338 | 488.3449 | 218.8686
S2-13 | A_007_07 | 100.297 | 216.311 | 647.7364 | 202.3019 | 496.9885 | 219.4032
S2-13 | A_007_07 | 119.698 | 213.076 | 653.4344 | 202.5263 | 510.092 | 220.0689
S2-13 | A_007_07 | 140.829 | 219.812 | 658.0885 | 202.6886 | 520.9877 | 220.4972
S2-13 | A_007_07 | 160.234 | 218.791 | 661.4223 | 202.7933 | 528.8211 | 220.7396
S2-13 | A_007_07 | 180.221 | 224.414 | 664.2029 | 202.8733 | 535.313 | 220.9014
S2-13 | A_007_07 | 199.622 | 221.179 | 666.4382 | 202.9327 | 540.4618 | 221.006
V | A_068_16 | 0.000313527 | 1.80182 |  | 19.30034 |  | 4.565441
V | A_068_16 | 1.02147 | 270.327 |  | 163.0267 |  | 218.3887
V | A_068_16 | 1.86862 | 338.842 |  | 274.8203 |  | 277.981
V | A_068_16 | 2.99261 | 398.363 |  | 373.3565 |  | 331.1728
V | A_068_16 | 4.9393 | 385.858 |  | 464.8136 |  | 392.8989
V | A_068_16 | 7.1807 | 467.063 |  | 515.7823 |  | 441.017
V | A_068_16 | 8.9885 | 456.352 |  | 538.959 |  | 470.0576
V | A_068_16 | 10.8066 | 505.101 |  | 554.271 |  | 493.6511
V | A_068_16 | 13.5845 | 469.218 |  | 569.2999 |  | 522.3013
V | A_068_16 | 17.2057 | 480.228 |  | 580.9992 |  | 550.6931
V | A_068_16 | 21.2543 | 547.118 |  | 588.851 |  | 574.6504
V | A_068_16 | 24.8809 | 588.76 |  | 593.4302 |  | 591.4251
V | A_068_16 | 28.0885 | 623.171 |  | 596.3467 |  | 603.6171
V | A_068_16 | 34.213 | 619.905 |  | 600.1641 |  | 621.9763
V | A_068_16 | 38.1133 | 634.535 |  | 601.8493 |  | 631.2005
V | A_068_16 | 41.0385 | 645.507 |  | 602.8642 |  | 637.1676
V | A_068_16 | 48.0028 | 669.314 |  | 604.6936 |  | 648.849
V | A_068_16 | 59.0023 | 682.534 |  | 606.5536 |  | 662.1937
V | A_068_16 | 81.1335 | 669.34 |  | 608.5284 |  | 678.3447
V | A_068_16 | 96.1718 | 693.593 |  | 609.2621 |  | 684.8916
V | A_086_19 | 20.2736 | 61.4043 |  | 163.6669 |  | 95.4951
V | A_086_19 | 72.6752 | 185.884 |  | 223.5365 |  | 163.2107
V | A_086_19 | 100 | 216.728 |  | 240.8763 |  | 184.5767
V | A_086_19 | 160.184 | 269.613 |  | 267.9446 |  | 219.009
V | A_086_19 | 227.214 | 257.438 |  | 289.0512 |  | 246.3216
V | A_086_19 | 281.09 | 283.884 |  | 302.2843 |  | 263.4244
V | A_086_19 | 457.158 | 289.34 |  | 333.5077 |  | 302.8498
V | A_086_19 | 648.457 | 297.019 |  | 356.6869 |  | 330.4057
V | A_086_19 | 778.196 | 303.615 |  | 368.9925 |  | 344.145
V | A_086_19 | 1120.74 | 366.439 |  | 393.9809 |  | 369.6197
V | A_086_19 | 1542.12 | 391.768 |  | 416.1961 |  | 389.0653
V | A_086_19 | 2832.34 | 406.033 |  | 459.1798 |  | 417.0691
V | A_086_25 | 1.05321 | 32.0546 |  | 11.00877 |  | 23.59273
V | A_086_25 | 2.06632 | 36.551 |  | 15.58562 |  | 32.70561
V | A_086_25 | 3.23831 | 26.1898 |  | 20.92096 |  | 40.57292
V | A_086_25 | 5.34509 | 47.8832 |  | 30.20004 |  | 51.46241
V | A_086_25 | 12.6821 | 48.9208 |  | 57.30157 |  | 76.85028
V | A_086_25 | 22.4308 | 85.4912 |  | 83.09024 |  | 99.29875
V | A_086_25 | 24.8813 | 112.959 |  | 88.30803 |  | 103.9412
V | A_086_25 | 95.7719 | 202.105 |  | 160.409 |  | 181.8677
V | A_086_25 | 187.898 | 175.685 |  | 192.5481 |  | 232.8372
V | A_086_25 | 395.023 | 232.844 |  | 221.2316 |  | 295.004
V | A_086_25 | 486.048 | 233.964 |  | 227.9165 |  | 312.6418
V | A_086_25 | 674.945 | 222.473 |  | 237.3862 |  | 340.0264
V | A_086_25 | 723.248 | 244.22 |  | 239.2136 |  | 345.6401
V | A_086_25 | 953.591 | 302.582 |  | 245.9792 |  | 367.3021
V | A_086_25 | 1301.51 | 296.818 |  | 252.6203 |  | 389.6773
V | A_086_25 | 1418.96 | 325.434 |  | 254.2965 |  | 395.432
V | A_086_25 | 1547.01 | 336.873 |  | 255.9037 |  | 400.9632
V | A_086_25 | 2185.68 | 352.861 |  | 261.6885 |  | 420.6587
V | A_086_25 | 2382.93 | 387.201 |  | 262.9848 |  | 424.9397
V | A_086_35 | 3.13106 | 14.462 |  | 4.610437 |  | 57.96586
V | A_086_35 | 5.2069 | 40.4413 |  | 11.65476 |  | 73.67791
V | A_086_35 | 19.5769 | 165.665 |  | 78.37659 |  | 134.5869
V | A_086_35 | 42.9379 | 238.846 |  | 164.1135 |  | 188.0848
V | A_086_35 | 60.2615 | 263.226 |  | 209.3091 |  | 215.7077
V | A_086_35 | 91.3452 | 294.11 |  | 268.0198 |  | 253.2889
V | A_086_35 | 230.188 | 367.266 |  | 396.2225 |  | 348.6574
V | A_086_35 | 426.682 | 365.527 |  | 470.5947 |  | 416.3329
V | A_086_35 | 571.872 | 378.51 |  | 501.4616 |  | 447.5065
V | A_086_35 | 1058.87 | 433.798 |  | 556.7298 |  | 506.6662
V | A_086_35 | 1789.22 | 432.076 |  | 594.077 |  | 546.2096
V | A_086_35 | 2084.34 | 515.145 |  | 603.4275 |  | 555.425

## Ref
Database ref |  | References
RSA | 1 | Ballim, Y. The effect of shale in quartzite aggregate on the creep and shrinkage of concrete - A comparison with RILEM Model B3, Materials and Structures, vol. 33, 2000, pp 235-242. Ballim, Y. Localising international concrete models - the case of creep and shrinkage prediction, Fifth International Conference on Concrete Technology for Developing Countries, New Delhi, 17-19 November 1999.
RSA | 2 | Theodosiou, G. Performance of Selected Cements in Concrete, South Africa: Cement and Concrete Institute, 26 July 2001 (C&CI Technical Report).
RSA | 3 | Theodosiou, G. Performance of Selected Cements in Concrete, South Africa: Cement and Concrete Institute, 26 July 2001 (C&CI Technical Report).
RSA | 4 | Data files held at the University of the Witwatersrand, Johannesburg. The work was done for the Cement and Concrete Institute but the corresponding final report could not be traced.
RSA | 5 | Goodman, H.J. Report on 2004 Cement Performance Project, South Africa: Cement and Concrete Institute, 20 July 2005 (C&CI Technical Report).
RSA | 6 | Data files held at the University of the Witwatersrand, Johannesburg. The work was done for the Cement and Concrete Institute but the corresponding final report could not be traced.
RSA | 7 | Ballim, Y. The Concrete Making Properties of the Andesite Lavas from the Langgeleven Formation of the Ventersdorp Supergroup, MSc Dissertation, University of the Witwatersrand, Johannesburg, 1983. Alexander, M. G. and Ballim, Y. The concrete-making properties of andesite aggregates, The Civil Engineer in South Africa, vol. 28(2), 1986, pp. 49–57.
RSA | 8 | Jaufeerally, H. Performance and Properties of Structural Concrete Made with Corex Slag, MSc Dissertation, University of Cape Town, Cape Town, 2001. Jaufeerally, H., Mackechnie, J. R. and Alexander, M.G. Creep, shrinkage and durability properties of Corex slag concrete, Creep, Shrinkage and Durability Mechanics of Concrete and Other Quasi-Brittle Materials. Proceedings of the Sixth International Conference, CONREEP-6@MIT, Cambridge, USA, Aug. 2001.
RSA | 9 | Alexander, M. G. Properties of Aggregates in Concrete: Report on Phase 1 Testing of Concretes Made With Aggregates From 13 Different Quarries, and Associated Design Recommendations, South Africa: Department of Civil Engineering, University of the Witwatersrand, August 1990. Alexander, M. G. Properties of Aggregates in Concrete: Report on Phase 2 Testing of Concretes Made With Aggregates From a Further 10 Different Quarries, and Associated Design Recommendations, South Africa: Department of Civil Engineering, University of Cape Town, March 1993.
RSA | 10 | Booyse, D. Shrinkage and Curing of High Performance Concrete, D Booyse, Fourth-year Civil Engineering Thesis, University of Cape Town, Cape Town, 2000.
RSA | 11 | Data file held at the University of the Witwatersrand, Johannesburg. Publication or dissertation could not be traced. Work carried out by H. Jaufeerally.
RSA | 12 | Alexander, M. G. Properties of Aggregates in Concrete: Report on Phase 1 Testing of Concretes Made With Aggregates From 13 Different Quarries, and Associated Design Recommendations, South Africa: Department of Civil Engineering, University of the Witwatersrand, August 1990. Alexander, M. G. Properties of Aggregates in Concrete: Report on Phase 2 Testing of Concretes Made With Aggregates From a Further 10 Different Quarries, and Associated Design Recommendations, South Africa: Department of Civil Engineering, University of Cape Town, March 1993.
RSA | 13 | Hoppe, G.E. Creep, Shrinkage and Elastic Strains in a Pre-Stressed Concrete Bridge – Theoretical and Actual, MSc Dissertation, University of Cape Town, Cape Town, 1981.
RSA | 14 | Uys, A.J. The Influence of Fly Ash on the Strength, Elastic Modulus, Shrinkage and Creep of Concrete Made with Cape Town Aggregates with Particular Reference to Alkali-Aggregate Reaction, MSc Dissertation, University of Cape Town, Cape Town, 1983.
RSA | 15 | Grieve, G. R. H. The Influence of Two South African Fly Ashes on the Engineering Properties of Concrete, PhD Thesis, University of the Witwatersrand, Johannesburg, 1991.
RSA | 16 | Badenhorst, S. A critical review of review of concrete drying shrinkage: test methods, prediction models and factors influencing shrinkage, MSc (Eng) Dissertation, University of the Witwatersrand, Johannesburg, 2003.
RSA | 17 | Fanourakis, G.C. The Influence of Aggregate Stiffness on the Measured and Predicted Creep Behaviour of Concrete, MSc Dissertation, University of the Witwatersrand, Johannesburg, 1998.
RSA | 18 | Hsu, C.-W.P. Alternative Aggregates for Concrete, Fourth-year Civil Engineering Thesis, University of Cape Town, Cape Town, 2000.
RSA | 19 | Confidential data source.
RSA | 20 | Burmeister, N. R. Evaluation of Shrinkage Prediction Models for Concrete, Fourth-year Civil Engineering Thesis, University of Cape Town, Cape Town, 2007.
RSA | 21 | Kutegeza, B. Performance of Concrete made with Commercially Produced Recycled Coarse and Fine Aggregates in the Cape Peninsula, MSc Dissertation, University of Cape Town, Cape Town, 2004.
RSA | 22 | Alexander, M. G. Deformation properties of blended cement concretes containing blast furnace slag and condensed silica fume, Advances in Cement Research, vol. 6(22), 1994, pp. 73-81.
RSA | 23 | Confidential data source.
NU | 24 | Brooks, J.J., “Accuracy of Estimating Long-Term Strains in Concrete." Magazine of Concrete Research Vol. 36, No. 128, (1984) 131-145.
NU | 25 | Brooks, J.J., “Influence of mix proportions, plasticizers and superplasticizers on creep and drying shrinkage of concrete," Magazine of concrete research 41(148) (1989), 145-153.
NU | 26 | Brooks, J.J., “Preliminary state of the art report: Elasticity, creep and shrinkage of concretes containing admixtures, slag, fly-ash and silica-fume" Preliminary Report ACI committee 209 (1992).
NU | 27 | Brooks, J.J., Wainwright, P.J. “Properties of ultrahigh strength concrete containing superplasticizer." Magazine of Concrete Research Vol. 35, No. 125, (1983) 205-213.
NU | 28 | Browne, R., Blundell, R. “The influence of loading age and temperature on the long term creep behaviour of concrete in a sealed, moisture stable state." Materials and Structures 2, (1969) 133-143.
NU | 29 | Browne, R.D., “Properties of concrete in reactor vessels," in Proc. Conference on Prestressed Concrete Pressure Vessels Group C Institution of Civil Engineers, London (1967) pp. 11-31.
NU | 30 | Browne, R.D., Bamforth, P.P. “The long term creep of the Wylfa Vessel concrete for loading ages up to 12 1/2 years." Proceedings of 3rd International Conference on Stuctural Mechanics in Reactor Technology, paper H 1/8 (1975).
NU | 31 | Browne, R.D., Burrow, R.E.D. “Utilization of the complex multiphase material behaviour in engineering design." Proceedings, Structure, Solid Mechanics and Engineering Design, Civil Engineering Materials Conference, Southampton, edited by M.Teebi, Wiley Interscience, (1971) 1343-1378.
NU | 32 | Burg, R.G., Ost, B.W. “Engineering Properties of Commercially Available High-Strength Concretes." Research and Development Bulletin RD 104T, Portland Cement Association, Skokie, Illinois (1992).
NU | 33 | Chern, J.C., Chang, C.Y. “Effects of Silica Fume on Creep and Shrinkage of Steel Fiber Reinforced Concrete, High Performance Concrete." Proceedings of ACI International Conference, Singapore, edited by V.M. Malhorta, American Concrete Institute, SP 149-32, (1994) 561-574, Detroit, USA.
NU | 34 | Da Silveira, A., Florentino, C. “Influence of temperature on creep of mass concrete." Temperature and Concrete, ACI Special Publication SP-25, (1971) 173-189 Detroit.
NU | 35 | De Larrard, F. “Creep and shrinkage of high-strength field concrete, High-Strength Concrete." Second International Symposium, ACI SP-121-28, (1991) 586-598 American Concrete Institute, Detroit.
NU | 36 | De Larrard, F., Acker, P., and LeRoy, R., “Shrinkage creep and thermal properties," chapter 3 in High performance concrete and applications, S.P. Shah and S.H. Ahmad, Eds., Edward Arnold, London (1994).
NU | 37 | De Larrard, F., Malier, Y. “Engineering Properties of very High Performance Concretes." High Performance Concrete: From Material to Structure, edited by Yves Malier, London (1992).
NU | 38 | Dutron, R. “Deformations lentes du beton arme sous l'action des charges permanent." (1936/37) Annales des Travaus Publics de Belgique, Tome 37, 2nd Series.
NU | 39 | England, G., Ross, A.D. “Reinforced concrete under thermal gradients." Magzine of Concrete Research 14, 4, (1962) 5-12.
NU | 40 | Espion, B., Wastiels, J. “Creep and shrinkage tests carried out within the research program FRFC-FKFO 2.90001.80 on the behaviour of partially prestressed concrete beams under long term sustained loading." Research Report, Brussels Free University, Brussels (1989).
NU | 41 | FIB Structural Concrete: Textbook on Behaviour, Design and Performance, Updated Knowledge of the of the CEB/FIP Model Code 1990. Bulletin No. 2, Federation internationale de beton (FIB), Lausanne, Vol. 1, (1999) pp. 35-52.
NU | 42 | Gamble, B.R., Thomass, L.H. “The creep of concrete subjected to varying stress." Proceeding of Australian Conference on the Mechanics of Structures and Materials, Adelaide 24, (1969).
NU | 43 | Gross, H. “On high-temperature creep of concrete." Proceedings of 2nd International Conference on Stuctural Mechanics in Reactor Technology, edited by T.A. Jaeger, Commission of European Communities, paper H 6/5 Berlin (1973).
NU | 44 | Hammer, T.A. “The Maturation of Mechanical Properties of High Strength Concrete Exposed to Different Moisture Conditions." Proceedings of Symposium of Utilization of High-Strength Concrete, edited by I. Holland and E. Sellevold, Lillehammer, (1993) 1084-1901.
NU | 45 | Han, N., Walraven, J.C. “Creep and Shrinkage of High-Strength Concrete at Early and Normal Ages." Advances in Concrete Technology, Proceedings of Second CANMET/ACI International Symposium, Las Vegas, edited by V.M. Malhorta, American Concrete Institute, SP 154, (1995) 73-94, Detroit, USA.
NU | 46 | Hannant, D.J., “Strain behaviour of concrete up to 95±C under compressive stresses" in Proc. Conference on Prestressed Concrete Pressure Vessels Group C, Institution of Civil Engineers, London (1967) pp. 57-71.
NU | 47 | Hansen, T.C. “Creep of concrete.The influence of variations in the humidity of the ambient atmosphere." (1960) Proceedings of 6th Congress of IABSE, Stockholm, Preliminary Publication, pp. 57-65.
NU | 48 | Hansen, T.C., and Mattock, A.H., “Influence of size and shape of member on the shrinkage and creep of concrete," ACI J. 63, (1966), 267-290.
NU | 49 | Hansen, W., “Drying shrinkage mechanisms in Portland cement pastes," J. Am. Ceram. Soc. 70, 5, 323-328 (1987).
NU | 50 | Hanson, J.A. “A ten-year study of creep properties of concrete." Report No. SP-38, Concrete Laboratory, US Department of the Interior, Bureau of Reclamation, Denver (1953).
NU | 51 | Harboe, E.M. “A comparison of the instantaneous and sustained modulus of elasticity of concrete." Report No. C-854, Concrete Laboratory, US Department of the Interior, Bureau of Reclamation, Denver (1958).
NU | 52 | Hickey, K.B. “A ten-year study of creep properties of concrete." Report No. C-1257, Concrete and Structural Branch, Division of Research, US Department of the Interior, Bureau of Reclamation, Denver(1953).
NU | 53 | Hillsdorf, H. K., and Carreira, D. J. “Conclusions of the Hubert RÄusch Workshop on Creep of Concrete". ACI Concrete International 2 (11), (1980) p. 77.
NU | 54 | Hirst, G.A., Neville, A.M. “Activation energy of creep of concrete under short-term static and cyclic stresses." Magazine of Concrete Research Vol. 29, No. 98, (1977) 13-18.
NU | 55 | Hooton, R.D. “Influence of silica fume replacement of Cement on Physical Properties and Resistance to Sulfate Attack, Freezing and Thawing, and Alkali-silica Reaktivity." ACI Materials Journal Vol. 90, No. 2, (1993) 143-151.
NU | 56 | Johansen, R., Best, H. “Creep of concrete with and without ice in the system." Bulletin RILEM 16, (1962) 47-57.
NU | 57 | Kawaguchi, T., (PCRV Research Group) “Study on Prestressed Concrete Reactor Vessel (PRCV) Structures - IV – 1 Creep Tests of Concrete Subjected to Uniaxial and Triaxial Compressive Stresses and Normal Temperature" Ohbayashi-Gumi Research Institute Report No. 12, (1976) 13-17.
NU | 58 | Kawasumi, M., Seki, S., Kasahara, K., Kuriyama, T. “Creep of concrete at Elevated Temperatures." CRIEPI Report,No.72018, (1973) 83p.
NU | 59 | Keeton, J.R., “Study of creep in concrete, Technical reports R333-I, R333-II, R333-III," U.S. Naval civil engineering laboratory, Port Hueneme, California (1965).
NU | 60 | Kommendant, G.J., Polivka, M., and Pirtz, D., Study of concrete properties for prestressed concrete reactor vessels, Final Report No. UCSESM 76-3 (to General Atomic Company), Department of Civil Engineering, University of California, Berkeley (1976).
NU | 61 | L'Hermite, R.G., and Mamillan M.,"Retrait et fluage des betons," Annales I.T.B.T.P., Sept. 1968, 249. Beton et Beton Arme (99).
NU | 62 | L'Hermite, R.G., Mamillan, M. Lefevre, C., “Nouveaux resultats de recherches sur la deformation et la rupture du beton," Ann. Inst. Techn. B^atiment Trav. Publics 18 (207-208), (1965), 323-360.
NU | 63 | Maity, K., Meyers, B.L. “The effect of loding history on the creep and creep recovery of sealed and unsealed plain concrete specimens." Report No. 70-7, NSF Grant GK-3066, Department of Civil Engineering, University of Iowa, Iowa City(1970).
NU | 64 | Mathematical modeling of creep and shrinkage of concrete, ed. by Z.P. Bazant, John Wiley & Sons, Chichester and NewYork (1988).
NU | 65 | MÄuller, H.S. “Considerations on the development of a database on creep and shrinkage tests." Creep and Shrinkage of Concrete (Proc., 5th Intern. RILEM Symp., Barcelona 1993), Z.P. Bazant and I. Carol, eds., E&F Spon, London, (1993) 859-872.
NU | 66 | MÄuller, H.S., and Hilsdorf, H.K. “Evaluation of the time-dependent behaviour of concrete: summary report on the work of the General Task Force Group No. 199." CEB (Copmite euro internationale du beton), Lausanne (1990) (201 pp.).
NU | 67 | MÄuller, H.S., Bazant, Z.P., and Kuttner, C.H. “Data base on creep and shrinkage tests." RILEM Subcommittee 5 report RILEM TC 107-CSP, RILEM, Paris (1999) (81 pp.)
NU | 68 | McDonald, D.B., and Roper, H., “Prediction of drying shrinkage of concrete from internal humidities and finite element techniques," in Creep and Shrinkage of Concrete, Proceedings of the 5th International RILEM Symposium, ConCreep 5, Barcelona Spain (1993), 259-264.
NU | 69 | McDonald, J.E. “Time-dependent deformation of concrete under multiaxial stress conditions." Technical Report C-75-4, Concrete Laboratory, US Army Engineering Waterways Experiment Station, Vicksburg (1975).
NU | 70 | Mickleborough, N.C. “Creep of concrete under variable loading." PhD thesis, Carleton University, Ottawa (1972).
NU | 71 | Mossiossian, V., Gamble, V.L. “Time-dependent behaviour of non-composite and composite prestressed concrete structures under field and laboratory conditions." Structural Research Series No.385, Illinois Cooperative Highway Research Program, Series No. 129, Civil Engineering Studies,University of Illinois, Urbana (1972).
NU | 72 | Nasser, K.W., Neville, A.M. “Creep of concrete at elevated temperatures." ACI Journal Vol.62, (1965) pp. 1567-1579.
NU | 73 | Nasser, K.W., Neville, A.M. “Creep of old concrete at normal and elevated temperatures." ACI Journal 64, (1967) 97-103.
NU | 74 | Navratil, Jaroslav. “Application of Extension of Model B3 for Concrete Creep and Shrinkage Prediction. (in Czech)" (1996) Stavebn³ obzor, v tisku.
NU | 75 | Neville, A.M., Dilger, W.H. and Brooks, J.J., Creep of plain and structural concrete, Construction Press, London and NewYork (1983).
NU | 76 | Ngab, A.S., Nilson, A.H., Slate, F.O. “Behaviour of high strength concrete under sustained compressive stress" Report No. 80-2, Department of Structural Engineering, Cornell University, Ithaca (1980).
NU | 77 | Ngab, A.S., Nilson, A.H., Slate, F.O. “Shrinkage and creep of high strength concrete." ACI Journal Vol. 78, No. 4, (1981) 255-261.
NU | 78 | Oh, B.H., Cha, S.W., Um, J.Y., Lim, D.H. “Effects of Reinforcement and Humidity on the Creep and Shrinkage Behavior of High-Strength Concrete Members." Creep and Shrinkage of Concrete (RILEM Symposium), edited by Z.P. Bazant and I. Carol, Published by E & FN Spon, (1993)
NU | 79 | Ohnuma, H., Abe, H. “Creep and Creep Recovery of Concrete Subjected to Triaxial Compressive Stresses at Elevated Temperature" CRIEPI Report No. 378020, (1979) 38 pp.
NU | 80 | Okada, K., Kasa, H., Yoshioka, Y., Sakuta, M., Sato, T. “Creep of Concrete at Elevated Temperature" Takenaka Research Report No. 17 (1977).
NU | 81 | Okajima, T., Tsujino, S., Haseda, N., Oh'iwa, K., Yamane, S., Okada, K. “Creep of Concrete under Combined Stresses" Takenaka Research Report No. 16, (1976) 123-131.
NU | 82 | Otani, K., Abe, Y. “Research and Development of Prestressed Concrete Pressure Vessels (Part 8) - Triaxial Creep of Concrete under High Temperature (3rd Report)" Kajima Technical Research Institute Annual Report, No. 24, (1976) 13-18.
NU | 83 | Pentala, V., Rautanen, T. “Microporosity, Creep and Shrinkage of High-Strength Concrete." ACI SP 121-21, 2nd International Symposium on High-Strength Concrete, edited by Weston T. Heston, (1990) 409-432.
NU | 84 | Pirtz, D. “Creep characteristics of mass concrete for Dworshak Dam." Report No. 65-2, Structural Engineering Laboratory, University of California, Berkeley(1968).
NU | 85 | Powers, T.C., and Brownyard, T.L. Proc. ACI (1946-47) 43, 101, 149, 469, 549, 845, 933.
NU | 86 | Prediction of creep, shrinkage and temperature effects in concrete structures, ACI 209 R-92, American Concrete Institute, Detroit 1992 (minor update of original 1972 version).
NU | 87 | Ravindrarajah, R.S., Mercer, C.M., Toth, J. “Moisture-induced Volume Changes in High-Strength Concrete, High Performance Concrete." Proceedings of ACI International Conference, Singapore, edited by V.M. Malhorta, American Concrete Institute, SP 149-32, (1994) 475-490, Detroit, USA.
NU | 88 | RILEM TC 107, “Guidelines for characterizing concrete creep and shrinkage in structural design codes or recommendations", Materials and structures 28 (1995), 52-55. See also RILEM TC69, “Conclusions for structural analysis and for formulation of standard design recommendations," Chapter 6 in Mathematical Modeling of Creep and Shrinkage of Concrete, ed. by Z.P. Bazant, John Wiley and Sons, Chichester and New York, 1988; reprinted in Materials and Structures (RILEM, Paris) 20 (1987), 395-398, and in ACI Materials Journal 84 (1987), 578-581.
NU | 89 | Ross, A.D. “Creep of concrete under variable stress." ACI Journal Vol.54, (1958) pp. 739-758.
NU | 90 | Rostasy, F.S., Teichen, K.-Th. and Engelke, H., “Beitrag zur KlÄarung des Zussammenhanges von Kriechen und Relaxation bei Normal-beton," Amtliche Forschungs-und MaterialprÄufungsanstalt fÄur das Bauwesen, Heft 139 (Otto-Graf-Institut, UniversitÄat Stuttgart, (Strassenbau-und Strassenverkehrstechnik) (1972).
NU | 91 | Russel, H.G., Larson, S.C. “Thirteen Years of Deformations in Water Tower Place." ACI Structural Journal Vol. 86, No. 2, (1989) 131-145.
NU | 92 | Russell, H., and Burg, R., Test data on Water Tower Place Concrete from Russell, H.G., and Fiorato, A.E., “High strength concrete research for buildings and bridges", ACI SP-159, to be published.
NU | 93 | Sakata, Kenji, and Shimonmura, Takumi. “Recent progress in research on and code evaluation of concrete creep and shrinkage in Japan." Journal of Advanced Concrete Technology Vol.2, No.2, (2004) pp. 133-140.
NU | 94 | Seki, S., Kawasumi, M. “Creep of concrete at elevated temperatures." Concrete of Nuclear Reactors, ACI Special Publication Vol. 1, SP-34, (1972) 591-638 Detroit.
NU | 95 | Shritharan, S. “Structural Effects of Creep and Shrinkage on Concrete Structures." M.E. thesis, Civil Engineer, University Auckland (1989).
NU | 96 | Schwesinger, P., and Ehlert, G., "Creep of Concrete at Elevated Temperatures and Boundary Conditions of Moisture." Cement and Concrete Research Vol. 17, (1987) 263-272.
NU | 97 | Subcommittee 7 Chaired by Z. P. Bazant. “Time dependent effects," Chap. 6 in State-of-the-Art Report on Finite Element Analysis of Reinforced Concrete, prepared by ASCE Str. Div. Task Committee chaired by A. Nilson, Am. Soc. of Civil Engrs., New York (1982) 309-400.
NU | 98 | Suter, G.T., Mickleborough, N.C. “Creep of concrete under cyclically loading dynamic loads." Cement and Concrete Research Vol. 5, No.6, (1975) 565-576.
NU | 99 | Takahashi, H., Kawaguchi, T. “Study on time-dependent behaviour of high-strength concrete (Part 1)-Application of the Time-Dependent Linear Viscoelasticity Theory of Concrete CreepBehaviour," Report No 21, Ohbayashi-Gumi Research Institute, Tokyo (1980), pp. 61-69.
NU | 100 | Takahashi, H., Kawaguchi, T. “Study on time-dependent behaviour of high-strength concrete (Part 2)-Results of Creep Tests of Concrete at Elevated Temperature," Ohbayashi-Gumi Research Institute Report No 23, (1981) 48-53 Tokyo.
NU | 101 | Troxel, G.E., Raphael, J.E. and Davis, R.W., “Long-time creep and shrinkage tests of plain and reinforced concrete," Proc. ASTM 58 (1958), 1101-1120.
NU | 102 | Wallo, E.M., Yuan, R.L., Lott, J.L., Kesler, C.E., “Sixth progress report on prediction of creep in structural concrete from short time tests". T & AM Report No. 658, Department of Theoretical and Applied Mechanics, University of Illinois at Urbana (1965).
NU | 103 | Weil, G. “Influence des dimensions et des contraintes sur le retrait et le fluage du beton." (1959) Bulletin RILEM, No. 3.
NU | 104 | Whaley, C.P., Neville, A.M. “Non-elastic deformation of concrete under cyclic compression."Magazine of Concrete Research Vol. 25, No.84, (1973) 145-154.
NU | 105 | Wittmann, F.H., Bazant, Z.P., Alou, F., Kim, J.K., “Statistics of shrinkage test data," Cem.,Conc. Aggreg. ASTM 9(2) (1987) 129-153.
NU | 106 | York, G.P., Kennedy, T.W., Perry, E.S. “Experimental investigation of creep in concrete subjected to multiaxial compressive stresses and elevated temperatures." Research Report 2864-2 to Oak Ridge National Laboratory, Department of Civil Engineering, University of Texas, Austin(1970); see also Concrete for Nuclear Reactors, American Concrete Institute, Special Publication, No.34, (1972) 647-700.
NU | 107 | Yue, L., Taerwe, L.R. “Empirical Investigation of Creep and Shrinkage of High Strength Concrete." Proceedings of Symposium of Utilization of High-Strength Concrete, edited by I. Holland and E. Sellevold, Lillehammer, (1993) 1084-1091.
NU | 108 | Zielinski, J.L., Sadowski, A. “The influence of moisture content on the creep of concrete at elevated temperatures." Proceedings of 2nd International Conference on Stuctural Mechanics in Reactor Technology, edited by T.A. Jaeger, Commission of European Communities, (1973) 1-8 Berlin. 517-522 London.
NU | 109 | Hummel, A., Wesche, K., Brand, W. "Der Einfluss der Zementart, des Wasser-Zement-Verhaltnisses und des Belastungsalters auf das Kriechen von Beton." Deutscher Ausschuss fur Stahlbeton, Heft 146, Berlin 1962.
NU | 110 | Rusch H. et al., "Festigkeit und Verformung von unbewehrten Beton unter konstanter Dauerlast." Deutscher Ausschuss fur Stahlbeton Heft 198. see also Amer. Concrete Inst. J., Vol. 57, 1968, p. 1-58.
NU | 111 | Kesler, C.E., Wallo, E.M., and Yuan, R.L., "Free shrinkage of concrete and mortar," T. and A. M. Report No. 664, Dept. of Theoretical and Applied Mechanics, University of Illinois, Urbana, IL, July 1966.
NU | 112 | Rusch H. et al., "Der Einfluss des mineralogischen Characters der Zeschlage auf das Kriechen." 1962
NU | 113 | L'Hermite, R., "Volume changes of concrete." US Natl. Bur. Stand. Monogr. 43, Proc. 4th Int. Symp. On Chemistry of Cements, Washington, 3, pp. 659-94.
NU | 114 | Lambotte, H., and Mommens, A. "L'evolution du fluage du beton en fonction de sa composition, du taux de contrainte et de l'age," Groupe de travail GT 22, Centre national de recherches scientifiques pour l'industrie cimentiere, Brussels.
NU | 115 | Wischers, G., and Dahms, G., "Krichen von fruhbelasteten Beton mit hoher Anfangsfestigkeit", Beton, H2, 69-74; H3, 104-8.
NU | 116 | Wesche, K., Schrage, I., and von Berg, W., "Versuche zum Einfluss des Belastungsalters auf das Kreichen von Beton," Deutscher Ausschuss fur Stahlbeton, 295, W. Ernst, Berlin.
NU | 117 | Stokl, S., "Tatversuche uber den Einfluss von vorangegangegen Dauerlaten auf die Kurzzeitfestigketi des Betons," Deutscher Ausschuss fur Stahlbeton, 196, 1-27.
NU | 118 | Weigler, H., and Karl, S., "Creep of concrete under early loading - Influence of the rate of hardening of the cement," Betonwerk + Fertigteil-Technik, Heft 9, 1981, pp. 519-522.
NU | Japanese References
NU | 119 | Aoyagi, Y., Onuma, H. and Kawasaki, M. ' Experimental Study on Behavior of Prestressed Concrete Beams under Temperature Gradient.' Central Research Institute of Electric Power Industry Report, No.70003, 1970
NU | 120 | Ohnuma, H., Aoyagi, Y., Kawasaki, M. and Abe, H. ' Experimental Study on Behavior of Creep under High Temperature in a Thick-Walled Prestressed Concrete Ring Model.' CRIEPI Report, No.74016, 1975 50p
NU | 121 | Otani, K. and Abe, Y. ' Research and Development of Prestressed Concrete Pressure Vessels (Part 8) - Triaxial Creep of Concrete under High Temperature (3rd Report) -.' Kajima Technical Research Institute Annual Report, No.24, 1976 pp.13-18
NU | 122 | Okajima, T., Oh'iwa, K., Tsujino, S., Haseda, N., Okada, K. and Yamase, S. ' Creep of Concrete under Combined Stresses.' Trans. of A.I.J., No.242, 1976 pp.1-9
NU | 123 | Kawaguchi, T. ' Study on Prestressed Concrete Reactor Vessel(PCRV) Structures - IV-1 Creep Tests of Concrete Subjected to Uniaxial and Triaxial Compressive Stresses and Normal Temperature -.' Ohbayashi-Gumi Research Institute Report, No.12, 1976 pp.13-17
NU | 124 | Okada, K., Kasa, H., Yoshioka, Y., Sakuta, M. and Sato, T. ' Creep of Concrete at Elevated Temperature,.' Takenaka Technical Research Report, No.17, 1977 pp.59-65
NU | 125 | Ohnuma, H. and Abe, H. ' Creep and Creep Recovery of Concrete Subjected to Triaxial Compressive Stresses at Elevated Temperature,.' CRIEPI Report, No.378020, 1979 38p.
NU | 126 | Ohnuma, H., Aoyagi, Y., Abe, H. and Okazawa, T., ' Experimental Study on Creep Behavior of Concrete under Sustained Temperature Gradient in a Model of Prestressed Concrete Reactor Structures.' CRIEPI Report, No.379005, 1979 89p.
NU | 127 | Takahashi, H. and Kawaguchi, T. ' Study on Time-Dependent Behavior of High Strength Concrete (Part 1) - Application of the Time - Dependent Linear Viscoelasticity Theory of Concrete Creep Behavior -.' Ohbayashi-Gumi Research Institute Report, No.21, 1980 pp.61-69
NU | 128 | Takahashi, H. and Kawaguchi, T. ' Study on Time-Dependent Behavior of High Strength Concrete (Part 2) - Results of Creep Tests of Concrete at Elevated Temperature -.' Ohbayashi-Gumi Research Institute Report, No.23, 1981 pp.48-53
NU | 129 | Kawasumi, M., Kasahara, K. and Kuriyama, T. ' Creep of Concrete at Elevated Temperatures, Part 3, The Influence of Ages at Loading and Water/Cement Ratios.' CRIEPI Report, No.382008, 1982
NU | 130 | Ohnuma, H., Aoyagi, Y. and Kuriyama, T. ' Creep Characteristics of Expansive Concrete under Uiaxial Compressive Stresses.' CRIEPI report, No.382047, 1983
NU | 131 | Ohnuma, H., Aoyagi, Y. and Kanazu, T. ' Analytical Investigation of Cracking Behaviors in Concrete Lining of Shield Tunnels for Underground Transmission Lines.' CRIEPI report, No.382048, 1983
NU | 132 | Kanazu, T., Aoyagi, Y. and Nakano, T. ' Evaluation of Temperature Cracking Tendensies of Hardened Concrete Using Newly Developed Apparatus.' CRIEPI report, No.382049, 1983
NU | 133 | Okajima, T., Kawabe, S. and Enoki, K. ' Thermal Expansion of Concrete under Sustained Load Considering the Effect of Creep.' Proc. of JCI 7th Conf., 1985 pp.293-296
NU | 134 | Ohgishi, S. and Ono, H. ' Effect of Moisture Content on Creep of Concrete under Uniaxial and Triaxial Compressive Stress at Normal Temperature.' Zairyo, Vol.34, No.376, 1985 pp8-13
NU | 135 | Nagamatsu, S, Sato, Y and Takeda, Y ' Creep Function for Aging Concrete.' Preprints, Fourth RILEM International Symposium on Creep and Shrinkage of Concrete: Mathematical Modeling Ed. by Z.P. Bazant, 1986 pp.743-754
NU | 136 | Sakata, Kenji ,Ayano, Toshiki and Higaki , Satoshi ' The prediction of creep under the varying stress.' Proceedings of Japan Concrete Institute, Vol.13, No.1, 1991 pp.429-434
NU | 137 | Osama, E, Yamaguchi, T and Ikeda, S ' Experimental Studies on the Basic Creep of Cement Paste Mortar and Concrete.' Proceedings of Japan Concrete Institute, Vol.16, No.1, 1994 pp.615-620
NU | 138 | Goto.T, Uehara.T and Umehara H ' Study on creep at an early age.' Proceedings of Japan Concrete Institute, Vol.17, No.1, 1995 pp.1133-1138
NU | 139 | Imamoto.K. and Ohtani.H. ' An Investigation of Cracking in Reinforced Ultra High Strength Concrete Frame.' J.Struct.Constr.Eng., AIJ, No.495, 1997 pp1-8
NU | 140 | Umehara H., Kitagawa Y., and Yoshida ' Study on the Effect of Creep for Thermal Stress in Massive Concrete Structures.' Proceedings of Japan Concrete Institute, Vol.13, No.1, 1991 pp.845-850
NU | 141 | Morimoto H., Iwamoto T., Kurihara T. and Koyanagi W. ' The Characteristic of The Compressive and The Tensile Creep of Concrete at Early Ages.' JCA Proceedings of Cement & Concrete, No.47, 1993 pp.356-359
NU | 142 | Kumono T., Nishibayashi S. and Kuroda T. ' Effect of Sustained Tensile Stress on Microstructure of Concrete.' JCA Proceedings of Cement & Concrete, No.51, 1997 pp.818-823
NU | 143 | Tabata,Ken , Matshura, Tsunehisa and Sumi, Kazuyuki ' A Study on Short Term Compressive Characteristics of High Strength Reinforced Concrete after Long Term Loading.' Proceedings of the Japan Concrete Institute, Vol.17, No.1, 1995., 1995 599-602
NU | 144 | Watanabe, Ken, Yamada, Kazuo, Yamamoto, Toshihiko and Kobayashi, Takeru ' Fundamental Study on Confinement Effect by Diagonal Steel Bar for Drying Shrinkage Crack of RC Wall.' Proceedings of the Japan Concrete Institute, Vol.17, No.1, 1995 609-614
NU | 145 | Ozaki, Shinobu and Sugata, Noriyuki ' Long-term Creep and Shrinkage Test of Concrete.' Proceedings of the Japan Concrete Institute, Vol.20, No.2, 1998 685-690
NU | 146 | Tsuruta,Hiroaki, MATSUSHITA, Hiromichi and FUJIMOTO, Yoshio ' Influences of Aggregate Crushing Value on Creep of High Strength Concrete.' Proceedings of the Japan Concrete Institute, Vol.21, No.2, 1999 697-702
NU | 147 | Goto, Kazumasa, Komuro, Tsutomu, Jinnai, Hiroshi and Kawabat, Ichizo ' Properties of Compressive Creep of High Strength Concrete.' Proceedings of the Japan Concrete Institute, Vol.22, No.2, 2000 625-630
NU | 148 | Tatsuki, Shinichi , Ohba,Mitsuaki,Ishikawa, Yuko and Hamada, Yuzuru ' Study on Drying Shrinkage and Creep of PC Slabs with Super Light-Weight Concrete.' Proceedings of the Japan Concrete Institute, Vol.22, No.2, 2000 685-690
NU | 149 | Sugata,Noriyuki , Terasawa, Takahiro ' Effect of Silica Fume on Compressive Creep of High-Strength Concrete in Early Age.' Proceedings of the Japan Concrete Institute, Vol.25, No.1, 2003 425-430
NU | 150 | Sumi Kazuyuki,Kawata Akizumi,Nakati Tadaharu,Tabata Ken,Momotani Tomoki and Sawada Yumiko ' The Quality Control and Material Tests on the High-Strength Concrete with Design Strength of 80MPa Part2:Creep and Shrinkage Tests.' Summaries of technical papers of Annual Meeting Architectural Institute of Japan, Materials and construction, 1995 603-604
NU | 151 | Hagihara Shinji,Masuda Yoshihiro,Nakamura Shigeharu Uenishi Takashi,Kono Masanori and Okihashi Takanori ' Experiment on Compressive and Tensile Creep of High-Strength Concrete in Early Age.' Summaries of technical papers of Annual Meeting Architectural Institute of Japan, Materials and construction, 2000 629-630
NU | 152 | KUKU Masatake,OOKUSHI Kouji ' Artificial Super Lightweight Aggregate Structural Concrete.' Summaries of technical papers of Annual Meeting Architectural Institute of Japan, Materials and construction, 2001 299-300
NU | 153 | Nakamoto,Junji, Togawa, Kazuo and Fujii, Manabu ' A STUDY ON CREEP AND DRYING SHRINKAGE OF HIGH BLAST-FURNACE SLAG CONTENT CONCRETE.' Cement Science and Concrete Technology,No.50, 1996 204-209
NU | 154 | Ayano, Toshiki and Sakata, Kenji ' THE EFFECTS OF GRAVEL QUALITY ON CREEP AND SHRINKAGE OF CONCRETE.' Cement Science and Concrete Technology,No.52, 1998 656-661
NU | 155 | Kojima, Takayuki, Tagaki, Nobuaki, Horikawa, Satoshi and INOUE, Masumi ' STUDY ON CREEP CHARACTERISTICS OF HIGH-STRENGTH SILICA FUME CONCRETE.' Cement Science and Concrete Technology,No.54, 2000 354-361
NU | 156 | Sugata, Noriyuki, Satoh, Katsutoshi and Kamada, Kentaroh ' EFFECT OF THERMAL HISTORY AT EARLY AGE ON COMPRESSIVE CREEP OF HIGH-STRENGTH CONCRETE.' Cement Science and Concrete Technology,No.55, 2001 494-499
NU | 157 | Kawasumi, M., Seki, S., Kasahara, K. and Kuriyama, T. ' Creep of Concrete at Elevated Temperatures,.' CRIEPI Report, No.72018, 1973 83p.
NU | 158 | Nagataki.S, and Yonekura.A ' Characterization of drying shrinkage and creep in high strength concrete.' Concrete journal Vol.20, No.4, 1982 pp.75-87
NU | 159 | Nagataki.S and Yonekura.A ' Investigation of mechanism of creep and drying shrinkage of concrete.' Concrete journal Vol.20, No.12, 1982 pp.85-95
NU | 160 | Kanazu, T. and Ishida, H. ' Creep Behavior of Concrete and Reinforced Concrete at Elevated Temperature up to 300C.' CRIEPI Report, No.U90060, 1991
NU | 161 | Furushima, M. , Suzuki, K., Oono, Y. and Nakagawa, T. ' Resistance to drying shrinkage of concrete with high early strength cement and AE super-plasticizer.' Proceedings of Japan Concrete Institute, Vol.15, No.1, 1993 pp.429-434
NU | 162 | Arai,Taiji , Seki, Shingo , Nagakura, Tadashi and Sakakibara, Isao ' Report of Experiments on Slag Cement.' Report of CRIEPI (Civil Engineering 55109), 1956
NU | 163 | Nagakura.T ' Report of Experiments on Prepacked Concrete (second report).' Report of CRIEPI (Civil Engineering 56062), 1956
NU | 164 | Tokuda.H, and Itoh.T ' Report of Experiments on Drying Shrinkage and Water Diffusion Coefficient of Fly Ash Concrete.' Report of the Central Research Institute of Electric Power Industry (Civil Engineering 63015), 1964
NU | 165 | Kawahara.T, Murano.G, and Sakakibara.I ' Research on Slag Cement made by wet smashing method.' Report of the Central Research Institute of Electric Power Industry, No.64042, 1964
NU | 166 | Okuda.T, Nakano.T, and Kakuda.T ' Physical Characteristics of Mortar and Concrete Containing Iron Powder.' Report of the Central Research Institute of Electric Power Industry, No.65032, 1965
NU | 167 | Sakata, K. and Kuramoto, O. ' A Study on the Water Diffusion and Shrinkage in Concrete by Drying,.' Proc., JSCE, No.316, 1981 pp.145-152
NU | 168 | Ohama, Y., Miyara, M. and Endo, M. ' Drying Shrinkage and Strength of Steel Fiber Reinforced Mortars Containing Shrinkage-Reducing Agent,.' Zairyo, Vol.34, No.376, 1985 pp.14-18
NU | 169 | Takemura, Kazuo, Yonekura, Asuo and Tanaka, Toshitugu ' Shrinkage of concrete with silica fume.' Proceedings of the Japan Concrete Institute,Vol.9, 1987 pp.69-74
NU | 170 | Numao, T and Mihashi, H ' Moisture Migration and Shrinkage of Hardened Cement Pasteat Elevated Temperatures.' Trans. Of 11th Int. Conf. On Struct. Mech. In Reactor Tech., Vol.H, H02/2, 1991 pp.37-42
NU | 171 | Tazawa, E. and Miyazawa, S. ' Influence of Binder and Mix Proportion on Autogenous Shrinkage of Cementitious Materials,.' Journal of Materials, Concrete Structures and Pavements, JSCE, No.502/V-25, 1994 pp.43-52
NU | 172 | Tomita.R ' Study on mechanism and effect of organic shrinkage reducing admixture.' Thesis of doctor of engineering in Tokyo Institute of Technology, 1994
NU | 173 | Asanuma.K, Takeshita.H, and Fujii,M ' Effects and assessment of thickness of member for drying shrinkage.' Proceedings of Japan Concrete Institute, Vol.17, No.1, 1995 pp.621-626
NU | 174 | Imamoto.K and Ohtani.H ' Study on shrinkage behavior of high strength and super high strength concrete.' Proceedings of Japan Concrete Institute,Vol.17, No.1, 1995 pp.1061-1067
NU | 175 | Koushiro.Y Ohike.T and Nakane.S ' An experimental study on self compacting concrete with several additives.' Proceedings of Japan Concrete Institute, Vol.17, No.1, 1995 pp.129-134
NU | 176 | Yasuda, M., Abe, M., Sasahara, A. and Momotani T. ' Experimental Study on Shrinkage and Crack on High Fluidity Concrete.' Proceedings of Japan Concrete Institute, Vol.18, No.1, 1996 pp.147-152
NU | 177 | Momotani, T., Yamada, H. and Kita, T. ' Study on Shrinkage of Ultra-High-Strength Mortar and Concrete.' Proceedings of Japan Concrete Institute, Vol.18, No.1, 1996 pp.219-224
NU | 178 | Ayano, T. and Sakata, K. ' Concrete Shrinkage Strain under the Actual Atmosphere.' Proceedings of Japan Concrete Institute, Vol.19, No.1, 1997 pp.709-714
NU | 179 | Fujimoto Takashi,Senbu Osamu,Adachi Yusuke,Tomosawa Fuminori ' Effect of Types of Coarse Aggregate on Driying Shrinkage of Concrete.' MATERIALS AND CONSTRUCTION,SUMMARIES OF TECHNICAL OF ANNUAL MEETING ARCHITECTURAL INSTITUTE OF JAPAN,2003, 2003 pp.97-98
NU | 180 | Toriyama Takafumi,Koyama Akio,Kikuchi Masafumi,Matumura Junya ' Study on Drying Shrinkage Cracking Tendency of Recycled Aggregate Concrete -Part2.Unixial Restraint Cracking Test.' MATERIALS AND CONSTRUCTION,SUMMARIES OF TECHNICAL OF ANNUAL MEETING ARCHITECTURAL INSTITUTE OF JAPAN,2003, 2003 pp.247-248
NU | 181 | Umezu Yuuji,Shimizu Akiyuki,Hamada Masaru,Sinoda Tooru,Fukushi Isao ' Experimental Study on a Test Meshod for Judging of Recycled Aggregate Performance -Part2 Experiment Result.' MATERIALS AND CONSTRUCTION,SUMMARIES OF TECHNICAL OF ANNUAL MEETING ARCHITECTURAL INSTITUTE OF JAPAN,2003, 2003 pp.235-234
NU | 182 | Hrota Kohji,Teranishi Kohji,Takeuchi Takanori ' Quality of Recycled Aggregate Concrete with Autoclave Curing -Part2.Drying Shrinkage.' MATERIALS AND CONSTRUCTION,SUMMARIES OF TECHNICAL OF ANNUAL MEETING ARCHITECTURAL INSTITUTE OF JAPAN,2003, 2003 pp.259-260
NU | 183 | Inoue Kazumasa,Mitsui Kenro,Ikeo Yosaku,Kinoshita Mitsuo,Miura Toyoji,Inagaki Junji ' Influence of Cement Type and Shrinkage-Reducing Admixture on Drying-Shrinkage of Concrete -Part2 Crack-Resistance of Concrete due to Restrained Drying-Shrinkage.' MATERIALS AND CONSTRUCTION,SUMMARIES OF TECHNICAL OF ANNUAL MEETING ARCHITECTURAL INSTITUTE OF JAPAN,2002, 2002 pp.545-546
NU | 184 | Tanimura Makoto,Hyodo Hikotsugu ' Properties of Concrete Using Shrinkage Reducing Agent.' MATERIALS AND CONSTRUCTION,SUMMARIES OF TECHNICAL OF ANNUAL MEETING ARCHITECTURAL INSTITUTE OF JAPAN,2002, 2002 pp.757-758
NU | 185 | Umezu Yuuji, Shimizu Akiyuki, Kuroha Kenji, Takada Makoto ' Experimental study on strength development of high fluidity fly ash concrete in structures Part 4.Influence of different weather.' MATERIALS AND CONSTRUCTION,SUMMARIES OF TECHNICAL OF ANNUAL MEETING ARCHITECTURAL INSTITUTE OF JAPAN,2001, 2001 pp139-140
NU | 186 | Hira Hiroki, Sibaike Tatsuji, KajiYama Tsuyoshi, Sumi Manadu and Tamaishi Ryusuke ' Experimental study on High-Fluidity Concrete Using Air Entraining and High Range Water Reducing Agent Containing Viscosity Ingredient (Part 2 Properties of Hardened Concrete and Heating Test).' MATERIALS AND CONSTRUCTION,SUMMARIES OF TECHNICAL OF ANNUAL MEETING ARCHITECTURAL INSTITUTE OF JAPAN,2001, 2001 pp.269-270
NU | 187 | Honma Toshiaki et al. ' Fundamental properties of lightweight concrete using the super-lightweight aggregate.' MATERIALS AND CONSTRUCTION,SUMMARIES OF TECHNICAL OF ANNUAL MEETING ARCHITECTURAL INSTITUTE OF JAPAN,2001, 2001 pp.297-298
NU | 188 | Ozaki Hironori, Tuchida Shinji, Kono Masanori ' The durability examination of precast contrifugal compaction.' MATERIALS AND CONSTRUCTION,SUMMARIES OF TECHNICAL OF ANNUAL MEETING ARCHITECTURAL INSTITUTE OF JAPAN,2001, 2001 pp.331-332
NU | 189 | Kojima Masaro, Mitsui Kenro ' Influence of Curing for pore size distribution, rate of hydration and drying-shrinkage of concrete.' MATERIALS AND CONSTRUCTION,SUMMARIES OF TECHNICAL OF ANNUAL MEETING ARCHITECTURAL INSTITUTE OF JAPAN,2001, 2001 pp.433-434
NU | 190 | Inoue Kazumasa,Mitsui Kenro,Ohno Sadatoshi,Iwashimizu Takashi ' Influence of Thickness of Member on Drying-Shrinkage using Concrete with Different Final Drying-Shrinkage.' MATERIALS AND CONSTRUCTION,SUMMARIES OF TECHNICAL OF ANNUAL MEETING ARCHITECTURAL INSTITUTE OF JAPAN,2001, 2001 pp.435-436
NU | 191 | LIU Yong, OHNO Yoshiteru, NAKAGAWA Takao ' Calculation of Shrinkage Crack Width Estjmation of Concrete.' MATERIALS AND CONSTRUCTION,SUMMARIES OF TECHNICAL OF ANNUAL MEETING ARCHITECTURAL INSTITUTE OF JAPAN,2001, 2001 pp.437-438
NU | 192 | Kodama Atsushi, Hoshino Minoru, Kasami Hideo, Sugiyama Nariaki, Tateyashiki Hisashi, Shima Hirokazu ' Properties of High Fludity Containing Recycled Concrete Powder. Part.III (3)Experiment on Effect of Recycled Concrete Powder on Strength and Durability of High Performance Superplasticized Concrete.' MATERIALS AND CONSTRUCTION,SUMMARIES OF TECHNICAL OF ANNUAL MEETING ARCHITECTURAL INSTITUTE OF JAPAN,2001, 2001 pp.675-676
NU | 193 | Nagomi Akira, Eguchi Kiyoshi, Teranishi Kohji, Kishimoto Hitoshi ' Study on the improvement of drying shrinkage behavior of recycled aggregate concrete Part.2 Application to the precast concrete members.' MATERIALS AND CONSTRUCTION,SUMMARIES OF TECHNICAL OF ANNUAL MEETING ARCHITECTURAL INSTITUTE OF JAPAN,2001, 2001 pp.743-744
NU | 194 | Kasai Hiroshi ' Study on Application of Resource using Coal Ash-Part4.Durability of Concrete using Artificial Aggregate with Coal Ash.' MATERIALS AND CONSTRUCTION,SUMMARIES OF TECHNICAL OF ANNUAL MEETING ARCHITECTURAL INSTITUTE OF JAPAN,2000, 2000 pp.609-610
NU | 195 | Hagihara Shinji,Masuda Yoshihiro,Nakamura Shigeharu,Uenishi Takashi,Kono Masanori,Okihashi Takanori ' Experiment on Compressive and Tensile Creep of High-Strength Concrete in Early Age.' MATERIALS AND CONSTRUCTION,SUMMARIES OF TECHNICAL OF ANNUAL MEETING ARCHITECTURAL INSTITUTE OF JAPAN,2000, 2000 pp.629-630
NU | 196 | Yasoshima Harunori,Shinozaki Tohru,Umemoto Munehiro,Kurabayashi kiyoshi,Itatani Toshiro,Kojima Masaki,Kobayashi Toshimitsu ' Study on Concrete Using Several Drying Shrinkage Reducing Agents.' MATERIALS AND CONSTRUCTION,SUMMARIES OF TECHNICAL OF ANNUAL MEETING ARCHITECTURAL INSTITUTE OF JAPAN,2000, 2000 pp.641-642
NU | 197 | Imamoto Keiichi,Annoura Takamichi,Tohyama Shunichi ' Study on Influence of Aggregate Quality on Drying Shrinkage of Concrete (Part6 Influence of Coarse Aggregate Quality).' MATERIALS AND CONSTRUCTION,SUMMARIES OF TECHNICAL OF ANNUAL MEETING ARCHITECTURAL INSTITUTE OF JAPAN,2000, 2000 pp.649-650
NU | 198 | Kimura Yoshimoto,Urano Hideo,Fujisawa Isao ' Study on Influence of Aggregate Quality on Drying Shrinkage of Concrete (Part7 Influence of Sand Quality on Drying Shrinkage of Concrete).' MATERIALS AND CONSTRUCTION,SUMMARIES OF TECHNICAL OF ANNUAL MEETING ARCHITECTURAL INSTITUTE OF JAPAN,2000, 2000 pp.651-652
NU | 199 | Iwashimizu Takashi,Akashi Tomoki,Motoki Ryou ' Study on Influence of Aggregate Quality on Drying Shrinkage of Concrete (Part8 Influence of mixture on Drying Shrinkage of Concrete).' MATERIALS AND CONSTRUCTION,SUMMARIES OF TECHNICAL OF ANNUAL MEETING ARCHITECTURAL INSTITUTE OF JAPAN,2000, 2000 pp.653-654
NU | 200 | Liu Yong, Ohno Yoshiteru, Nakagawa Takao,Hayashida Tsuyoshi,Ymasaki junji ' Cracking Tendency of Recycled Coarse Aggregate Concrete due to Drying Shrinkage.' MATERIALS AND CONSTRUCTION,SUMMARIES OF TECHNICAL OF ANNUAL MEETING ARCHITECTURAL INSTITUTE OF JAPAN,2000, 2000 pp.655-656
NU | 201 | Hasumi Masayuki,Tada Shinji,Baba Shinichi,Fukazawa Kyouzou ' Experimental Study on Concrete of 45cm Slump flow with Segregation Controlling Admixture (Part5 Testing method of durability).' MATERIALS AND CONSTRUCTION,SUMMARIES OF TECHNICAL OF ANNUAL MEETING ARCHITECTURAL INSTITUTE OF JAPAN,2000, 2000 pp.963-964
NU | 202 | Umezu Yuuji,Shimizu Akiyuki,Kuroha Kenji,Takada Makoto ' Experimental study on strength development of high fluidity fly ash concrete in structures Part 2 Tests in hot and temperate weathers.' MATERIALS AND CONSTRUCTION,SUMMARIES OF TECHNICAL OF ANNUAL MEETING ARCHITECTURAL INSTITUTE OF JAPAN,2000, 2000 pp.971-972
NU | 203 | Kojima Masaro,Kmiyama Yukio,Kukino Yoshinori,Yamamoto Yuichi,Ishikura Takeshi,Sukekiyo Mitsuaki ' Development of production Technique on High Quality Recyclable Aggregates [IV] (Part2 Properties of Recycled Concrete using High-Quality Recycled aggregate by Mechanical Grinding Method).' MATERIALS AND CONSTRUCTION,SUMMARIES OF TECHNICAL OF ANNUAL MEETING ARCHITECTURAL INSTITUTE OF JAPAN,2000, 2000 pp.1061-1062
NU | 204 | Nakato Takayuki,Ishikura Takeshi,Sukekiyo Mitsuaki,Tateyashiki Hisashi,Shima Hirokazu ' Development of production Technique on High Quality Recyclable Aggregates [IV] (Part3 Basic Properties of Concrete with Recycled Aggregate Produced by Whole Heating and Grinding Method).' MATERIALS AND CONSTRUCTION,SUMMARIES OF TECHNICAL OF ANNUAL MEETING ARCHITECTURAL INSTITUTE OF JAPAN,2000, 2000 pp.1063-1064
NU | 205 | Kamiyaya Yukio,Kukino Yoshinori,Yamamoto Yuichi,Kojima Masaro,Ishikura Takeshi,Sukekiyo Mitsuaki ' Development of production Technique on High Quality Recyclable Aggregates [IV] (Part4 Long term performance Test of Mock-up specimens made of Recycled Concrete which contains High-Quality Recycled Aggregate).' MATERIALS AND CONSTRUCTION,SUMMARIES OF TECHNICAL OF ANNUAL MEETING ARCHITECTURAL INSTITUTE OF JAPAN,2000, 2000 pp.1065-1066
NU | 206 | Ogawa Hideo,Kasami Hideo,Ihikura Takeshi,Sukekiyo Mitsuaki ' Development of production Technique on High Quality Recyclable Aggregates [IV] (Part6 Utilization of the by-product recycled concrete powder as mineral additive for concrete).' MATERIALS AND CONSTRUCTION,SUMMARIES OF TECHNICAL OF ANNUAL MEETING ARCHITECTURAL INSTITUTE OF JAPAN,2000, 2000 pp.1069-1070
NU | 207 | Arashima Takeshi,Hoshino Minoru,Kasami Hideo,Tateyashiki Hisashi ' Properties of High Fludity Concrete Containing Recycled Concrete Powder. Part 2 (2) Fluidising Effect of High Rang Water Reducing Agent & Properties of high Fluidity Concrete.' MATERIALS AND CONSTRUCTION,SUMMARIES OF TECHNICAL OF ANNUAL MEETING ARCHITECTURAL INSTITUTE OF JAPAN,2000, 2000 pp.1077-1078
NU | 208 | Aoyagi Takayuki,Kikuchi Masafumi,Narikawa Masafumi,Oshima Yutaka,Uchikawa Yuichiro,Dosho Yasuhiro,Miura Takehiro ' Applicability of Recycled Aggregate Concrete for structural Concrete Part11 Influence of neutralization of recycled aggregate on young's modulus and durability of recycled aggregate concrete.' MATERIALS AND CONSTRUCTION,SUMMARIES OF TECHNICAL OF ANNUAL MEETING ARCHITECTURAL INSTITUTE OF JAPAN,2000, 2000 pp.1047-1048
NU | 209 | Ishikawa Yoshitaka,Yasuda Masayuki,Urakawa Kazuya,Yamada Masahiro,Kamada Hiroyasu,Kuroda Yasuhiro,Makino Chikao ' Study on Concrete of High Strength Artiticial Aggregate (Part3 Characteristics of Hardened Concrete).' MATERIALS AND CONSTRUCTION,SUMMARIES OF TECHNICAL OF ANNUAL MEETING ARCHITECTURAL INSTITUTE OF JAPAN,1999, 1999 pp.5-6
NU | 210 | Nakagawa Takao,Ohno Yoshiteru,Hayashida Tsuyoshi,Yamasaki Junji ' Cracking Tendency of Recycled Aggregate Concrete.' MATERIALS AND CONSTRUCTION,SUMMARIES OF TECHNICAL OF ANNUAL MEETING ARCHITECTURAL INSTITUTE OF JAPAN,1999, 1999 pp.157-158
NU | 211 | Nishio Atsushi,Tamura Hirosi,Imamoto Keiichi,Oohasi Junichi ' Quality Improvement of Recycled Aggregate Concrete by Reduced-Pressure Production Method (Part2 Durability of Concrete).' MATERIALS AND CONSTRUCTION,SUMMARIES OF TECHNICAL OF ANNUAL MEETING ARCHITECTURAL INSTITUTE OF JAPAN,1999, 1999 pp.167-168
NU | 212 | Mohd Warid Hussin,Toshiro Ishida ' A Study on Basic Properties of Hardened Concrete Containing Palm Oil Fuel Ash as Partial Cement Replacement Material.' MATERIALS AND CONSTRUCTION,SUMMARIES OF TECHNICAL OF ANNUAL MEETING ARCHITECTURAL INSTITUTE OF JAPAN,1999, 1999 pp.179-180
NU | 213 | Yokomuro Takashi,Yoda Akihiko ' Study on utilization of ground granulated blast-furnace slag as additives for concrete (Part23 Properties of Concrete Using Ground Granulated Blast-Furnace Slag of Different Specific Surface Areas at the Same Replacement and Water-Binder Ratio).' MATERIALS AND CONSTRUCTION,SUMMARIES OF TECHNICAL OF ANNUAL MEETING ARCHITECTURAL INSTITUTE OF JAPAN,1999, 1999 pp.317-318
NU | 214 | Shimizu Akiyuki ' The study of property of NC and LC using Fly ash instead of the aggregate Part3 The long-term property 1.' MATERIALS AND CONSTRUCTION,SUMMARIES OF TECHNICAL OF ANNUAL MEETING ARCHITECTURAL INSTITUTE OF JAPAN,1999, 1999 pp.469-470
NU | 215 | Horibe gen,Ikenaga hirotake,Ishigami shinobu ' Study on Drying Shrinkage of Concrete with Admiztures.' MATERIALS AND CONSTRUCTION,SUMMARIES OF TECHNICAL OF ANNUAL MEETING ARCHITECTURAL INSTITUTE OF JAPAN,1999, 1999 pp.747-748
NU | 216 | Ikenaga hirotaka,Horibe gen,Ishigami shinobu ' Study on Drying Shrinkage of Concrete with Slag Aggregate.' MATERIALS AND CONSTRUCTION,SUMMARIES OF TECHNICAL OF ANNUAL MEETING ARCHITECTURAL INSTITUTE OF JAPAN,1999, 1999 pp.749-750
NU | 217 | Nara Yoshinori,Kakizaki Masayoshi,Saito Takeshi,Kawanobe Masanori,SUDO Emi ' The Study About The Drying Shrinkage and The Carbonation of the light-weight high concrete.' MATERIALS AND CONSTRUCTION,SUMMARIES OF TECHNICAL OF ANNUAL MEETING ARCHITECTURAL INSTITUTE OF JAPAN,1999, 1999 pp.751-752
NU | 218 | Ikenaga hirotaka,Horibe gen,Ishigami shinobu ' Study on Drying Shrinkage of Concrete using Fly-Ash..' MATERIALS AND CONSTRUCTION,SUMMARIES OF TECHNICAL OF ANNUAL MEETING ARCHITECTURAL INSTITUTE OF JAPAN,1998, 1998 pp.639-640
NU | 219 | Fukuhara yasuhiro,Kiriki junko ' Quality of Recycled Aggregate Through Processing..' MATERIALS AND CONSTRUCTION,SUMMARIES OF TECHNICAL OF ANNUAL MEETING ARCHITECTURAL INSTITUTE OF JAPAN,1998, 1998 pp.691-692
NU | 220 | Tomohiro Mizutani,Masafumi Kikuchi,Yasuhiro Dosho,Junji Akiba,Takehiro Miura,Takehiro Oba ' Applicability of recycled aggregate concrete for structural Concrete. Part4 Drying Shrinkage.' MATERIALS AND CONSTRUCTION,SUMMARIES OF TECHNICAL OF ANNUAL MEETING ARCHITECTURAL INSTITUTE OF JAPAN,1998, 1998 pp.735-736
NU | 221 | Maki Taketeru,Shimoyama Yoshihide,Egawa Hiroyuki ' Research on Crack of Reinforced Concrete Structures by Using Shrinkage Reducing Agent.' MATERIALS AND CONSTRUCTION,SUMMARIES OF TECHNICAL OF ANNUAL MEETING ARCHITECTURAL INSTITUTE OF JAPAN,1998, 1998 pp.1085-1086
NU | 222 | Fukagawa Masahiro,Nakamura Shigeharu,Masuda Yoshihiro,Teshima Norio,Ohkubo Toshihiko,Konishi Toshimasa, Abe Michihiko ' Experimental Study on High-Strength Concrete Using Classified Fly-Ash. Part1 Mechanical Properties and Durability.' MATERIALS AND CONSTRUCTION,SUMMARIES OF TECHNICAL OF ANNUAL MEETING ARCHITECTURAL INSTITUTE OF JAPAN,1997, 1997 pp.59-60
NU | 223 | Horibe gen, Ikenaga hirotake,Ishigami shinobu ' Study on Shrinkage of High Fluidity Concrete with Blast-Furnace Slag.' MATERIALS AND CONSTRUCTION,SUMMARIES OF TECHNICAL OF ANNUAL MEETING ARCHITECTURAL INSTITUTE OF JAPAN,1997, 1997 pp.89-90
NU | 224 | Yamamoto Sumio,Ohno Yoshiteru, Nakagawa Takao,Suzuki Kazuo ' Influence of Curing Water Content and Reinforcements on Shrinkage Cracking of Concrete.' MATERIALS AND CONSTRUCTION,SUMMARIES OF TECHNICAL OF ANNUAL MEETING ARCHITECTURAL INSTITUTE OF JAPAN,1997, 1997 pp.107-108
NU | 225 | Kamiya Makoto,Kakegawa Shunichi,Kondo Daisuke,Kawase Kiyotaka ' Study on Mixing Proportion of High-Fluidity Concrete.' MATERIALS AND CONSTRUCTION,SUMMARIES OF TECHNICAL OF ANNUAL MEETING ARCHITECTURAL INSTITUTE OF JAPAN,1997, 1997 pp.207-208
NU | 226 | Ohta kazuhiro,Masuda yoshihiro,Yasuda masayuki,Aragane naoki ' Experimental Study on Semi High-Flow Concrete. (Part2 Properties of Concrete after Semi High-Superplasticizing).' MATERIALS AND CONSTRUCTION,SUMMARIES OF TECHNICAL OF ANNUAL MEETING ARCHITECTURAL INSTITUTE OF JAPAN,1997, 1997 pp.221-222
NU | 227 | Murao Masatoshi ' A Study on Reducing Shrinkage of Highly-flowable Concrete. (Part4 Properties of Crack-resistant Highly-flowable Concrete).' MATERIALS AND CONSTRUCTION,SUMMARIES OF TECHNICAL OF ANNUAL MEETING ARCHITECTURAL INSTITUTE OF JAPAN,1997, 1997 pp.241-242
NU | 228 | Kasami Hideo,Tobori Norio,Nagata Yasue,Hosoda Takaaki,Nyuta Masafumi ' Properties of Superplasticized Concrete Containing Recycled Aggregate. - Part2 Property of Superplasticized Concrete.' MATERIALS AND CONSTRUCTION,SUMMARIES OF TECHNICAL OF ANNUAL MEETING ARCHITECTURAL INSTITUTE OF JAPAN,1997, 1997 pp.249-250
NU | 229 | Itatani Toshiro,Shinozaki Tohru,Yasoshima Harunori,Umemoto Munehiro,Ohno Umeo,Hiraga Tomoaki ' Application of High-strength Concrete Using Low-heat Portland Cement To Practical Building (Part1 Trial Mixing Tests).' MATERIALS AND CONSTRUCTION,SUMMARIES OF TECHNICAL OF ANNUAL MEETING ARCHITECTURAL INSTITUTE OF JAPAN,1997, 1997 pp.303-304
NU | 230 | Aoyama Haruhiro,Mori Hiroshi,Tomitani Junichi,Ishiguro Kazuhiro,Hoshino Minoru,Kanai Kenichi ' Experimental study on placing of High-fluidity Concrete into Wall with Obstructions (Part1 Mix proportion and properties).' MATERIALS AND CONSTRUCTION,SUMMARIES OF TECHNICAL OF ANNUAL MEETING ARCHITECTURAL INSTITUTE OF JAPAN,1997, 1997 pp.741-742
NU | 231 | Hosono Tomoyuki,Kasai Yoshio,Kaga Syuuji,Abe Michihiko,Yanagi Kei,Fukube Satoshi ' Behaviors of Recycled Aggregate Concrete with Concrete Sludge Cake.' MATERIALS AND CONSTRUCTION,SUMMARIES OF TECHNICAL OF ANNUAL MEETING ARCHITECTURAL INSTITUTE OF JAPAN,1997, 1997 pp.1067-1068
NU | 232 | Sakiyama Kazutaka,Kasai Yoshio,Kaga Syuuji,Fukube Satoshi,Ynagi Kei ' Influence of Storage Condition on Length Change of Recycled Aggregate Concrete.' MATERIALS AND CONSTRUCTION,SUMMARIES OF TECHNICAL OF ANNUAL MEETING ARCHITECTURAL INSTITUTE OF JAPAN,1997, 1997 pp.1069-1070
NU | 233 | Sugawara, M. ' On-site Measurement of Creep of Prestressed Concrete Girder.'Journal of the Japan Society of Civil Engineers, Vol.43, No.8 , 1958 pp.19-28
NU | 234 | JSCE Subcommittee for Revision of PC Design and Construction Guideline ' Measurement of Creep and Drying Shrinkage of Concrete of PC Bridges.'Journal of Prestressed Concrete, Japan, Vol.3, No.1 , 1961 pp.42-50
NU | 235 | Yokota, M. and Kodera, J. ' Measurement of Creep and Drying Shrinkage of Prestressed Concrete Girder.'Cement and Concrete, No.183 , 1962 pp.2-9
NU | 236 | Takebe, T. and Takase, T. ' Creep and Drying Shrinkage of PC Girder by Carlson Strain Gage.'Journal of Prestressed Concrete, Vol.5, No.6 , 1963 pp.18-22
NU | 237 | Kodera, J., Yamamoto, T. and Miyaguchi, T. ' Long-Term Strain Measurement of Yokogurosen PC Bridge Girder.'Journal of Prestressed Concrete, Japan, Vol.6, No.2 , 1964 pp.32-38
NU | 238 | Kurihara, T. and Yahiro, Y. ' On the Mearurement of Creep and Drying Shrinkage of Amakusa PC Bridge (Intermediate Report).'Journal of Prestressed Concrete, Japan, Vol.11, No.1 , 1969 pp.1-4
NU | 239 | Kokubu, M., Goto, Y., Ozaka, Y., Okamura, H. and Momoshima, S. ' Measurements of Creep and Shrinkage in Actual Prestressed Concrete Bridges.'IABSE Symposium, Preliminary Publication , 1970 pp.19-26
NU | 240 | Kubotsu, Y., Mochizuki, S. and Tanaka, K. ' On the Construction of Tedorigawa Bridge.'Journal of Prestressed Concrete, Japan, Vol.14, No.1 , 1972 pp.38-45
NU | 241 | Kobayashi, S. and Okada, T. ' Field Measurement of Creep and Shrinkage of Concrete in PC structures.'Proceedings of the 18th Convention of the Japan PC Engineering Association , 1978 pp.15-16
NU | 242 | Mimura, C., Takeda, T., Koseki, K., Masamura, Y. and Tokuyama, S. ' Observation and Consideration on Stress Behavior and Vibration Characteristics of Prestressed Concrete Cable Stayed Bridge – In Case of Matsugayama Bridge at Miho Dam –.'Annual Report of the Research Institute of the Kajima Construction, Vol.27 , 1979 pp.19-26
NU | 243 | Mimura, C., Takeda, T., Masamura, Y., Tokuyama, S. and Hishiki, T. ' Observation and Consideration on Stress Behavior and Vibration Characteristics of Prestressed Concrete Cable Stayed Bridge – In Case of Omoto River Bridge at Kuji Line –.'Annual Report of the Research Institute of the Kajima Construction, Vol.28 , 1980 pp.37-44
NU | 244 | Tokuno, T., Matsui, K. and Konishi, I. ' Design and Construction Report of Sukawa Bridge (PC Extrusion Method).'Kawada Engineering Report, Vol.2 , 1981 pp.148-168
NU | 245 | Tokuno, T., Matsui, K., Konishi, I. and Echigo, S. ' Investigation Report on Construction of Sukawa Bridge.'Kawada Engineering Report, Vol.2 , 1981 pp.198-211
NU | 246 | Kiso, S. and Fujita, M. ' Measurement of Stress of the Usagawa Bridge During Construction.'Bridge and Foundation Engineer , 1983 pp.30-35
NU | 247 | Yachida, M., Ishibashi, T., Kanamori, M. and Yoshino, S. ' Measurement of Prestressed Reinforced Concrete Bridges.'Journal of Prestressed Concrete, Japan (Japan Prestressed Concrete Engineering Association), Vol.26, No.6 , 1984 pp.46-57
NU | 248 | Maeno, H., Aokage, H. and Ito, Y. ' Thermal Stress during Hardening of Concrete in Reinforced Concrete Box Culvert with Large Dimensions.'Proc. of JCI 2nd Colloquium on the Mechanism of Thermal Stress Generation in Massive Concrete Structures , 1984 pp.15-20
NU | 249 | Natsume, T., Tokuyama, S. and Hishiki, Y. ' Development of a New Type Concrete Stress Meter and Its Application to Long-Term Creep Observation of Prestressed Concrete Cable-Stayed Bridges.'Journal of Prestressed Concrete, Japan (Japan Prestressed Concrete Engineering Association), Vol.27, No.1, , 1985 pp.56-67
NU | 250 | Urano, T., Ishibashi, T. and Kanemori, S. ' Measurement of PRC Girder Bridges.'Proceedings of the 25th Convention of the Japan PC Engineering Association , 1985 pp.11-12
NU | 251 | Sato, K., Matsuura, M., Satani, Y. and Hayashi, T. ' Study on Thermal Stress of Massive Concrete.'Proc. of JCI 7th Conference , 1985 pp.21-24
NU | 252 | Hirooka, M. and Hata, Y. ' The Measurement of Time-Dependent Static Behaviour of Tsukiyono Oohashi.'Journal of Prestressed Concrete, Japan (Japan Prestressed Concrete Engineering Association), Vol.27, No.1, , 1985 pp.39-47
NU | 253 | Yamaguchi, A., Miura, M. and Jikan, S. ' Measurement and Analysis on Crack of Primary Cofferdam Concrete of Misogawa Dam.'Engineering Report of Dam, Vol.4-3 , 1986 pp.22-30
NU | 254 | Hara, T., Kotsubo, H., Yamaguchi, A. and Jikan, S. ' Site Test of Upstream Cofferdam concrete of Nunome Dam and Its Analysis.'Engineering Report of Dam, Vol.6-1 , 1988 pp.63-74
NU | 255 | Inoue, H., Naito, H., Kobori, K. and Andoh, M. ' Thermal Stress and Properties of Concrete under Hardening in Box Culvert.'Proc. of the Japan Concrete Institute, Vol.10, No.2 , 1988 pp.187-192
NU | 256 | Shindou, T., Matsuoka, Y., Naitou, T. and Yokota, K. ' Study on Durability of the Concrete Member Using PIC-Form Subjected to the Environment.'Proc. of the Japan Concrete Institute, Vol.12, No.1 , 1990 pp.645-650
NU | 257 | Bito, K., Noda, Y., Ishihara, H. and Manzanka, T. ' Design and Construction of OGAMI Bridge.'Kawada Engineering Report, Vol.9 , 1990 pp.70-77
NU | 258 | Kubo, A., Nakai, S. and Kato, T. ' Deformation Measurement of PC Hollow Beam.'Proc. of the 2nd Symposium on Developments in Prestressed Concrete , 1991 pp.231-234
NU | 259 | Fujiwara, T., Morita, Y. and Inohara, S. ' Creep Effect on the Ikuchi Bridge (Cable Stayed Bridge with Composite Structure).'Proc. of the 2nd Symposium on Developments in Prestressed Concrete , 1991 pp.81-84
NU | 260 | Yonekura, H., Mori, R., Takeuchi, H. and Kashima, S. ' A Research on Concrete Creep for 3-span Continuous Prestressed Concrete Bridge.'Proc. of the 2nd Symposium on Developments in Prestressed Concrete , 1991 pp.35-40.
NU | 261 | Mori, R., Yonekura, H., Takeuchi, H. and Kashima, S. ' A Study on Concrete Creep for 3-Span Continuous Prestressed Concrete Bridge.'Proc. of the Japan Concrete Institute, Vol.14, No.2 , 1992 pp.601-606
NU | 262 | Hata, Y., Oonishi, N. and Watanabe, Y. ' Creep Behavior of Prestressed Concrete Bridge over Ten Years.'Proc. of FIP Symposium , 1993 pp.305-310
NU | 263 | Kojima, T., Aoki, H., Asano, K., Nakamatsu, A. ' A Study of the Sheathing with Cylindrical Diaphragm Wall.'Proc. of the 49th Annual Academic Meeting of Japan Society of Civil Engineers, III-527 , 1994 pp.1044-1045
NU | 264 | Tomita, R. ' An Experimental Research on the Mechanism and its Effect of the Organic Shrinkage Reduction Agent for Concrete.'Thesis of Doctorate , 1994 pp.126-151
NU | 265 | Ochiai, M., Tezuka, M., Takahashi, S. and Sato, R ' Time-Dependent Behaviors of a Simply Supported Partially Prestressed Concrete Box Girder Bridge.'Proc. of the Japan Concrete Institute, Vol.17, No.2 , 1995 pp.703-708
NU | 266 | Ochiai, M., Tezuka, M., Takahashi, S. and Sato, R. ' Long-Term Deformations of a Partially Prestressed Concrete Bridge.'Proc. of the 6th Symposium on Developments in Prestressed Concrete , 1996 pp.97-102
NU | 267 | Mochida, J., Yamada, Y., Tamura, T. and Shinozaki, H. ' Design and Measurement of PRC-RC Continuous Bridge (Soja Viaduct).'Proc. of the 6th Symposium on Developments in Prestressed Concrete , 1996 pp.13-18
NU | 268 | Mizuta, T., Aiba, T. and Muto, M. ' Experiment for PC Continuous Composite Girder Bridge Jointed Together - Hirakawa Bridge Oita Expressway.'Journal of Prestressed Concrete, Japan (Japan Prestressed Concrete Engineering Association), Vol.39, No.1 , 1997 pp.71-78
NU | 269 | Minato, Y., Yokoyama, H., Onodera, A. and Nishi, T. ' An Application of the Aramid Flat-Rod to the Test Prestressed Concrete Bridge.'Proc. of the 7th Symposium on Developments in Prestressed Concrete , 1997 pp.543-548
NU | 270 | Imamoto, K. and Ohtani, H. ' An Investigation of Cracking in Reinforced Ultra High Strength Concrete Frame.'J. Struct. Constr. Eng., AIJ, No.495 , 1997 pp.1-8
NU | 271 | Tomita, M., Sasaki, K., Suda, T. and Nishida, T. ' Monitoring of KARATO-Shinkyo Bridge (Extradosed Prestressed Concrete Bridge).'Proc. of the 8th Symposium on Developments in Prestressed Concrete , 1998 pp.573-578
NU | 272 | Tsuyoshi, T., Kobayashi, M. and Umihara, T. ' Measured Results on Prestressed Reinforced Concrete Girders.'Proc. of the 8th Symposium on Developments in Prestressed Concrete , 1998 pp.235-240
NU | 273 | Osato, T., Ohba, M., Sato, H. and Tsuyoshi, T. ' Result of Investigation of Daiichi-Tamagawa Bridge.'Proc. of the 8th Symposium on Developments in Prestressed Concrete , 1998 pp.125-130
NU | 274 | Wakinaka, H., Yamamoto, N., Uehira, K. and Sonoda, K. ' A Study on Creep Characteristics of PC Structure with Corrugated Steel Web.'Proc. of the 8th Symposium on Developments in Prestressed Concrete , 1998 pp.37-42
NU | 275 | Yukita, N., Satou, R., Wada, N. and Xu, M. ' A Creep Analysis of Statically Indeterminate Structure Consisting of PRC Hollow Slab Girder and RC Pier.'Proc. of the Japan Concrete Institute, Vol.21, No.3 , 1999 pp.913-918
NU | 276 | Sakai,H., Fujiki,K., Yoshioka,K. and Ishii,H. ' Post-sliding Method of seismic isolation bearings applied at AYABE No.5 Bridge.'Symposium No.7 of Japan Prestressed Concrete Engineering Association , 1997 pp.353-356
NU | 277 | Sano,Y., Kawakami,M., Osawa,K. ' Long-term behaviors of prestressed concrete beam with steel truss web.'Symposium No.8 of Japan Prestressed Concrete Engineering Association , 1998 pp.431-434
NU | 278 | Osawa,K., Kobayashi,Y., Sano,Y., Arai,T. ' Basic creep test of prestressed concrete girder with compressive steel plate.'Symposium No.9 of Japan Prestressed Concrete Engineering Association , 1999 pp.473-478
NU | 279 | Ayako Watanabe, Norio Sato, Koichiro Fumoto, Masanari Kamiyama ' Measurement of Behaviour of the Corrugated Steel Web Prestressed Concrete Bridge with Small Radius of Curvature.'The 14th Symposium on Developments in Prestressed Concrete , 2005 pp.495-498
NU | 280 | Hiroshi Yokoyama ' Study of Thermal Stress Considerd Creep of Concrete.'Proceedings of JCI 2nd colloquium on mechanism of thermal stress generation in massive concrete structures , 1984 pp.41-44
NU | 281 | Katsuji Imao, Hiroyuki Inoue,Hiroshi Nishio, Hiroaki Morimoto ' Measurement of Displacement of PC Precast Segmental Girder Bridge by Using Laser Beam.'Proceeding of JCI, Vol. 17, No.1 , 1995 pp.719-724
NU | 282 | Yuichi Ishida, Mamoru Esaki, Yoshitaka Maeda, Kenji Sakamoto, Hiromichi Matsushita ' Design and Construction of High-Durability PC Bridge Using Ground Granulated Blast Furnace Slag.'Journal of Prestressed Concrete Japan, Vol. 42, No. 3 , 2000 pp.45-51
NU | 283 | A. Sanada, M. Maruta, Y. Yamamoto, Y. Fukada ' Long Term Loading Test of Actual Pre-Tensioned Boyd Slab.'Summaries of Technical Papers of 2004 Annual Meeting (Hokkaido) of Architectural Institute of Japan, fascicle C-2 , 2004 pp.167-168
NU | 284 | K. Imamoto, T. Yamamoto, T. Oh-oka ' An Evaluation of Creep and Shrinkage Size Effects Based on About Five Years Measurements and A Proposal of Prediction Model for Concrete Creep.'Journal of structural and construction engineering. Transactions of AIJ , 2005 pp. 9-16
NU | 285 | Yamamoto, T. ' Long-term Deflections of Reinforced Concrete Slabs Loaded at Various Ages.'Proc. of Japan Concrete Institute 5th Conference , 1983 pp. 269-272
NU | 286 | Takahashi, H., Tkeda, T., Koyanagi, M. and Ohike, T. ' Deflection of Reinforced Concrete Slabs under Sustained Load –Simple supported slabs-.'Concrete Journal,Vol.14, No.10 , 1976 pp. 10-18
NU | 287 | Iwahara, T. ' On Time-dependent Bending of RC Floor Slabs by the Difference among Effective Depths.'Proc. of Japan Concrete Institute 7th Conference , 1985 pp. 637-640
NU | 288 | Seki, S., Kawasumi, M. “Creep of concrete at elevated temperatures." Concrete of Nuclear Reactors, ACI Special Publication Vol. 1, SP-34, (1972) 591-638 Detroit.
NU | 289 | Akkaya, Y., Ouyang, C., and Shah, S.P., "Effect of supplementary cementitious materials on shrinkage and crack development in concrete," Cement and Concrete Composites, V. 29, No. 2, Feb. 2007, pg. 117-123.
NU | New Data
NU | 290 | Al-Khaja, W.A. "Strength and time-dependent deformations of silica fume concrete for use in Bahrain," Construction and Building Materials, 1994, V. 8, No. 3, pp. 169-172.
NU | 291 | Alexander, K.M., Bruere, G.M., and Ivanusec, I., "The Creep and Related Properties of Very High-Strength Superplasticized Concrete, " Cement and Concrete Research, Vol. 10, pp. 131-137, 1980.
NU | 292 | Alrifai, A.; Aggoun, S. and Cabrillac, R. "Influence of the formulation parameters on the autogeneous shrinkage of Self-Compacting Concrete." Concreep-8 pg. 663
NU | 293 | Assie, S.; Escadeillas, G. and Waller, V. "Delayed behavior of Self-Compacting Concrete." Concreep-7 pg. 553
NU | 294 | Barr, B.I.G. and Lee, M.K., "Some Mechanical Properties of High Performance Concrete," Role of Concrete in Sustainable Development, 2003. pg. 277-287.
NU | 295 | Brooks, J.J., "Effect of metakaolin on creep and shrinkage of concrete," Cement and Concrete Composites 23, 2001, pg. 495-502.
NU | 296 | Carette, G., Bilodeau, A., Chevrier, R.L., and Malhotra, V.M., "Mechanical Properties of Concrete Incorporating High Volumes of Fly Ash from Sources in the US," ACI Materials Journal, No. 90, Nov-Dec 1993, pg. 535-544.
NU | 297 | Collins, T.M., "Proportioning High-Strength Concrete to Control Creep and Shrinkage," ACI Materials Journal, No. 86, Nov-Dec 1989, pg. 576-580.
NU | 298 | Dudziak, L. "Reducing cracking of High-Performance Concrete due to autogenous shrinkage by using internal curing". 7th Int'l PhD Symposium in Civil Engineering, Stuttgart, Sept. 2008, Part 16, Eds: Eligehausen, R. and Gehlen, C.
NU | 299 | Eguchi, K. and Teranishi, K., "Predictionn equation of Drying Shrinkage of concrete based on composite model," Cement and Concrete Research 35, 2005, pg. 483-493.
NU | 300 | Folliard, K.J. and Berke, N.S., "Properties of High-Performance concrete containing shrinkage-reducing admixture," Cement and Concrete Research, V. 27, No. 9, pp. 1357-1364. 1997.
NU | 301 | Garas, V.Y., Kahn, L.F., and Kurtis, K.E., "Short-term tensile creep and shrinkage of ultra-high performance concrete," Cement and Concrete Composites 31, 2009, pg. 147-152.
NU | 302 | Giovambasttista, A. and Zerbino, R., "Creep of Concrete after Ten Years of Loading," Creep and Shrinkage of Concrete, Proc. 5th Int'l. RILEM Symp., Barcelona, Spain, 1993, pg. 51-62.
NU | 303 | Holt, E., "Contribution of mixture design to chemical and autogeneous shrinkage of concrete at early ages," Cement and Concrete Research, 35, 2005, pg. 464-472.
NU | 304 | Hope, B.B.a.M., D.G., Creep of Concrete Influenced by Accelerators. J. Amer. Concr. Inst., 1971. 58: p. 361-365.
NU | 305 | Hwee, Y.S., and Rangan, B.V., "Studies on Commercial High-Strength Concretes," ACI Materials Journal, No. 87, Sept.-Oct. 1990, pg. 440-445.
NU | 306 | Ichinomiya, et. al, "Experimental Study on mechanical properties of ultra-high-strength concrete with low-autogenous-shrinkage," ACI SP-228, 7th Int'l Symp. On the Utilization of High-Strength/High-Performance Concrete, V. 2, Ed. Russell, H.G., 2005, pg . 1341-1352.
NU | 307 | Imamoto, K.; Ymamaoto,T. and Oh-Oka, T. "Effect of Size on Creep and Shrinkage of Concrete - Five Years Measurements" Concreep-7 pg. 567
NU | 308 | Jensen, O.M., and Hansen, P.F., "Influence of temperature on autogeneous deformation and relative humidity change in hardening cement paste," Cement and Concrete Research 29, 1999, pg. 567-575.
NU | 309 | Jianyong, L, and Yan, Y., "A study on creep and drying shrinkage of high performance concrete," Cement and Concrete Research, 31, 2001, pg. 1203-1206.
NU | 310 | Larrard, F., "Creep and Shrinkage of High-Strength Field Concrete," ACI SP 121-28, High Strength Concrete, 2nd Int'l Symp. Ed. Hester, W.T., Berkeley, California, 1990, pg. 409-432.
NU | 311 | Lee, H.K., Lee, K.M., and Kim, B.G., "Autogeneous shrinkage of high-performance concrete containing fly ash," Magazine of Concrete Research, 2003, 55, No. 6, Dec. pg. 507-515.
NU | 312 | Lee, Y.; Yi, S.-T., Kim, M.-S.; and Kim, J.-K., "Evaluation of a basic creep model with respect to autogeneous shrinkage" Cement and Concrete Research, 36, 2006, pg. 1268-1278.
NU | 313 | Levy, K.R., Barnes, R.W., and Schindler, A.K., "Time-Dependent Deformations of Pretensioned, Self-Consolidating Concrete," 3rd fib International Congress, 2010.
NU | 314 | Lohtia, R.P., Nautriyal, B.D. and Jain, O.P., Creep of Fly Ash Concrete. J. Amer. Concr. Inst., 1977. 34(8): p. 469-726.
NU | 315 | Lowke, D. and Schiessl, P. "Effect of poweder contect and visosity agents on creep and shrinkage of self-compacting concrete." Concreep-8 pg. 655
NU | 316 | Ma, J., Orgass, M., Tue, N.V., and Dehn, F., "Creep of Ultra High Performance Concrete (UHPC)," Concreep-7, pg. 603.
NU | 317 | Maia, L.M.; Nunes,S. and Figueiras, J.A. "Influence of paste content on shrinkage and creep of SCC" Concreep-8 pg. 675
NU | 318 | Marzouk, H.M., "Effect of Low Temperature on the Creep Behavior of High Strength Concrete," ACI SP-135, Creep and Shrinkage of Concrete: Effect of Materials and Environment, Eds. Fu, C.C. and Daye, M.A., 1992.
NU | 319 | Mazloom, M.; Ramezanianpour, A.A. and Brooks, J.J. "Effect of silica fume on mechanical properties of high-strenght concrete," Cement and Concrete Composites 26 (2004) 347-357.
NU | 320 | Mazzotti, C. and Ceccoli, C. "Creep and shrinkage of self compacting concrete: Experimental behavior and numerical model." Concreep-8 pg. 667
NU | 321 | Mazzotti, C., Savoia, M., and Ceccoli, C. "A comparison between long term properties of self compacting concretes and normal vibrated concretes with same strength." Concreep-7 pg. 523
NU | 322 | Mertol, H.C., Rizkalla, S., Zia, P., and Mirmiran, A., "Creep and shrinkage behavior of high-strength concrete and minimum reinforcement ratio for bridge columns," PCI Journal, Summer 2010, pg. 138-154.
NU | 323 | Mokarem, D.W., Weyers, R.E., and Sprinkel, M.M., "Shrinkage of Virginia Transportation Concrete Mixtures," ACI SP-227, Shrinkage and Creep of Concrete, Eds. Gardner, N.J. and Weiss, J., 2005.
NU | 324 | Mu, R., Forth, J.P., and Beeby, A.W., "Designing concrete with special shrinkage and creep requirements," Creep, Shrinkage, and Durability Mechanics of concrete and concrete structures, Eds. Tanabe et al. V. 2, 2009.
NU | 325 | Muller, H. et. al, "Time-dependent Behavior of Ultra High Performance Concrete (UHPC)," 3rd fib International Congress 2010.
NU | 326 | Nakanishi, H., et. at, "Performance of a Multifunctional and Multipurpose Superplasticizer for concrete," SP-217, 7th Int'l ACI/CANMET conf. Superplasticizers and other chemical admixtures in Concrete. 2003, Ed. Malhotra, V.M., pg. 327-341.
NU | 327 | Nguyen, T.; Ma, J.; and Orgass, M., "Krichen von Ultrahochfestem Beton (UHFB)," Bautechnick 83, 2006, V. 2, pg. 119-124.
NU | 328 | NCHRP Report 496, "Prestress Losses in Pretensioned High-Strength concrete Bridge Girders," Transportation Research Board, 2003.
NU | 329 | Nidhi, J., Myers, J., and La Gamma, J., "Creep, Shrinkage and CTE Evaluation: MoDOT's New Bridge Deck Mix Companion Testing to HPC Bridge Deck," RDT RI00-002B, Feb. 2005.
NU | 330 | Oliva, M.G. and Cramer, S., "Self Consolidating Concrete: Creep and Shrinkage Characteristics," Report to Spancrete and Country Materials, Jan 2008.
NU | 331 | Persson, B. "A comparison between mechancial properties of SCC and the corresponding properteis of normal concrete." Cement and Concrete Res. 31(2): 193-198.
NU | 332 | Persson, B. "Creep of Self-Compacting Concrete." Concreep-7 pg. 536
NU | 333 | Eppers, S. and Muller, C., "Autogeneous Shrinkage Strain of Ultra-High-Performance Concrete," Proceedings of the International Symposium on Ultra High Performance Concrete, Kassel, Germany, March 2008, No. 10. pg. 433
NU | 334 | Burkart, I. and Muller H, "Creep and shrinkage characteristics of ultra high strength concrete," Proceedings of the International Symposium on Ultra High Performance Concrete, Kassel, Germany, March 2008, No. 10. pg. 469
NU | 335 | Acker, P. and Behloul, M, "Ductal Technology: A Large Spectrum of Properties, a wide range of applications," Proceedings of the International Symposium on Ultra High Performance Concrete, Kassel, Germany, Sept. 2004, No. 3. pg. 11
NU | 336 | Maeder, U. et. al., "Ceracem, a new high performance concrete: charaacterisations and applications," Proceedings of the International Symposium on Ultra High Performance Concrete, Kassel, Germany, Sept. 2004, No. 3. pg. 59
NU | 337 | Ma, J., et al. "Comparative Investigations on Ultra-High Performance Concrete with and without Coarse Aggregates," Proceedings of the International Symposium on Ultra High Performance Concrete, Kassel, Germany, Sept. 2004, No. 3. pg. 203
NU | 338 | Fehling, E., Bunje, K, and Leutbecher, T., "Design relevant properties of hardened Ultra High Performance Concrete," Proceedings of the International Symposium on Ultra High Performance Concrete, Kassel, Germany, Sept. 2004, No. 3. pg. 327
NU | 339 | Maruyama, I., Ito, H. and Sato, R., "Expansive behavior of expansive high strength concrete and its induced stress," Proceedings of the International Symposium on Ultra High Performance Concrete, Kassel, Germany, Sept. 2004, No. 3. pg. 601
NU | 340 | Vogt, C., Lagerblad, B., and Hugo-Persson, T., "Optimization of UHPC for selective stabalization of deep boreholes," Proceedings of the International Symposium on Ultra High Performance Concrete, Kassel, Germany, Sept. 2004, No. 3. pg. 769
NU | 341 | Rouse, J.M and Billington, S.L., "Creep and Shrinkage of High-Performance Fiber-Reinforced Cementitious Composites," ACI Materials Journal, March 2007, pg. 129-136.
NU | 342 | Russell, H.G., et. al, "State-of-the-Art Report on High-Strength Concrete" ACI 363R-92, 1997
NU | 343 | Smadi, M.M., Slate, F.O., and Nilson, A.H., "Shrinkage and Creep of High-, Medium-, and Log-Strength Concretes, Including Overloads," ACI Materials Journal, No. 84, May-June 1987, pg. 224-234.
NU | 344 | Suksawang, N. and Nassif, H.H., "Effect of Modulus of Elasticity on Creep Prediction of High Strength Concrete Containing Pozzolans," ACI SP-227, Shrinkage and Creep of Concrete, Eds. Gardner, N.J. and Weiss, J., 2005.
NU | 345 | Suksawang, N.; Nassif, H., and Mohammed, A., "Creep and Shrinkage of High-Performance/High-Strength Concrete," ACI-228, 7th Int'l Symp. On the Utilization of High-Strength/High-Performance Concrete, V. 2, Ed. Russell, H.G., 2005, pg . 1397-1415.
NU | 346 | Suzuki, K., Ohno, Y., and Nakagawa, T., "Test Method for Cracking of Concrete Due to Drying Shrinkage," Creep and Shrinkage of Concrete, Proc. 5th Int'l. RILEM Symp., Barcelona, Spain, 1993, pg. 63-76.
NU | 347 | Takafumi, N; Park, S.-G.; and Ippei, M., "Mechanical Properties of High-Performance Concrete with Expansive Additive and Shrinkage reducing admixture under simulated completely-restrained condition at early age" 2002
NU | 348 | Tazawa, E. and Miyazawa, S., "Autogeneous Shrinkage of Concrete and Its Importance in concrete technology," Creep and Shrinkage of Concrete, Proc. 5th Int'l. RILEM Symp., Barcelona, Spain, 1993, pg. 159-174.
NU | 349 | Tazawa, E.-I. and Miyazawa, S., "Influence of Cement and Admixture on Autogeneous Shrinkage of Cement Paste," Cement and Concrete Research, V. 25, No. 2, pp. 281-287., 1995.
NU | 350 | Tongaroonsri, S., and Tangtermsirikul, S., "Effect of mineral admixtures and curing periods on shrinkage and cracking age under restrained condition," Construction and Building Materials, V. 23, No. 2, Feb 2009, pg. 1050-1056.
NU | 351 | Vidal,T.; Assie, S., and Pons, G. "Creep and Shrinkage of Self-Compacting Concrete and Comparative Study with Model Code." Concreep-7 pg. 542
NU | 352 | Vincent, E.D., Townsend, B.D., Weyers, R.E., and Via, C.E., "Final Contract Report Creep of High-Strength Normal and Lightweight Concrete," to Virginia Tran. Research Council, 2004.
NU | 353 | Weiss, J. and Berke, N., "Shrinkage Reducing Admixtures," Section 7.5, 2002.
NU | 354 | Weiss, W.J., Borichevsky, B.B., and Shah, S.P., "The Influcence of a Shrinkage Reducing Admixture on the Early-Age Shrinkage Behavior of High Performance Concrete," ACI SP High Performace Concrete, ACI-Chicago Conf. Nov 1998.
NU | 355 | Weiss, W.J., Schiessl, A., Yang, W., and Shah, S., "Shrinkage Cracking Potential, Permeability, and Strength for HPC: Influence of W/C, Silica Fume, Latex, and Shrinkage Reducing Admixtures," Int'l Symp. On High-Performance and Reeactive Powder Concretes, Sherbrooke, Canada, 1998, V. 1, pg. 349-364.
NU | 356 | Yang, Y., Sato, R., and Kawai, K., "Autogeneous shrinkage of high-strength concrete containing silica fume under drying at early ages." Cement and Concrete Research 35, 2005, pg. 449-456.
NU | 357 | Yang, Y., Ou, X., Chen, M. and Chen, W., "Effect of Shrinkage reducing admixture on the shrinkage behavior of high-strength concrete," ACI SP-228, 7th Int'l Symp. On the Utilization of High-Strength/High-Performance Concrete, V. 2, Ed. Russell, H.G., 2005, pg . 1329-1340.
NU | 358 | Zhang, M.H., Tam, C.T., and Leow, M.P., "Effect of water-to-cementitious materials ratio and silica fume on the autogeneous shrinkage of concrete," Cement and Concrete Research 33, 2003, pg. 1687-1694.
NU | 359 | Zhou, M., Wang, J., Zhu, L., and He, T., "Effects of Manufactured-sand on Dry Shrinkage and Creep of High-Strength Concrete," Journal of Wuhan University of Tehchnology-Mater. Sci. Ed., Apr 2008.
NU | 360 | Zhutovsky, S., Kovler, K., and Bentur, A., "Efficiency of lightweight aggregates for internal curing of high strength concrete to eliminate autogeneous shrinkage," Materials and Structures, V. 35, March 2002, pp. 97-101.
NU | 361 | Adam, I. et al.: Influence of coarse aggregate on the creep of normal and high –strength concrete. In: Second international conference on engineering materials (eds. Nagataki, S., Al-Manaseer, A. and Sakata, K.), California, USA, 2001
NU | 362 | Anders, I.: Stoffgesetz zur Beschreibung des Kriech- und Relaxationsverhaltens junger normal- und hochfester Betone. Dissertation, Karlsruher Institut für Technologie, Deutschland, 2012
NU | 363 | Dilger W.H. et al.: Étude expérimentale du retrait et du fluage du béton à hautes performances. In: 4th international symposium on utilization of high-concrete (eds. de Larrard, F., and Lacroix, R.), Paris, 1996 strength/highperformance
NU | 364 | Granger, L.: Comportement différé du béton dans les enceintes de centrales nucléaires - Analyse et modélisation. Dissertation, LCPC, France, 1995
NU | 365 | Huo, X.: Time-dependatn analysis and application of high performance concrete in bridges. Dissertation, University of Nebraska, USA, 1997
NU | 366 | De Larrard, F.: Formulation and proprieties des bétons à très hautes performances. Rapport de recherché LPC No. 149, Paris, 1988
NU | 367 | Le Roy, R.: Déformations instantanées et différées des bétons à hatues performances. Dissertation, LCPC, France, 1996
NU | 368 | Turcry, P.: Retrait et fissuration des betons autoplacants – Influence de la formulation. Dissertation, Université de Nantes, France, 2004
NU | 369 | Marusic, E. and Ukraincyzk, V.: Deformational properties of high strength concrete predicted according to Eurocode 2. In: 6th International Congress on global construction (ed. Dhir, R.), University Of Dundee, Scotland, United Kingdom, 2005
NU | 370 | Min, K.-H. et al.: An experimental study on time-dependant behaviors of early-aged concrete in various curing environments. In: CONCREEP 8 (eds. Tanabe, T. et Ise-Shima, Japan, 2008al.),
NU | 371 | Persson, B.: Quasi-instantaneous and long-term deformations of high-performance concrete. Dissertation, Lund University, Sweden, 1998
NU | 372 | Gamble, B.R., Thomass, L.H. “The creep of maturing concrete subjected to time-varying stress." Proceeding of Australian Conference on the Mechanics of Structures and Materials, Aug., 1969
NU | 373 | Bryant, A. H., Vadhanavikkit, C. "Creep, Shrinkage-Size, and Age at Loading Effects". ACI Materials Journal, 84 (2), pp 117-123, 1987
NU | 374 | Meader, J., Janssen, D., Eberhard, M., “Structural Design Parameters of Current WSDOT Mixtures". WA-RD 802.1, WSDOT Report, June 2013
NU | 375 | Theiner, Y. , Drexel, M., Neuner, M., Hofstetter, G., “Comprehensive study of concrete creep, shrinkage, and water content evolution under sealed and drying conditions". Strain, 53 (2), 2017
NU | 376 | Aschl, H. and Stöckl, S., ‘Wärmedehnung, E-Modul, Schwinden, Kriechen und Restfestigkeit von Reaktorbeton unter einachsiger Belastung und erhöhten Temperaturen’, Deutscher Ausschuss für Stahlbeton, Heft 324 (1981)
NU | 377 | Stöckl, S., "Versuche zum Einfluss der Belastungshöhe auf das Kriechen von Beton".Deutscher Ausschuss für Stahlbeton, Heft 324 (1981)
NU | 378 | Budelmann, H., "Zum Einfluss Erhöhter Temperatur auf Festigkeit und Verformung von Beton mit unterschiedlichen feucthgehalten". Institut für Baustoffe, Massivbau unf brandschuty der Technischen Universität Braunschweig, Heft 76 (1987) Thesis
NU | 379 | Wittmann, F., "Einfluß des Feuctigkeitsgehaltes auf das Kriechen des Zementsteines", Rheologica Acta 9, 282-287 (1970)
NU | 380 | Wittmann, F., "Drying and Shrinkage of Hardened Cement Paste", Proceedings of the Third International Bolomey Workshop University of Essen, 209-256, June 1998
NU | 381 | Bentur, A., Igarashi, S.-I, and Kovler, K. "Prevention of autogenous shrinkage in high-strength concrete by internal curing using wet lightweight aggregates". Cement and Concrete Research, 31 (11), 1587 - 1591, 2001
NU | 382 | Cusson D., Hoogeveen T. (2006) PREVENTING AUTOGENOUS SHRINKAGE OF HIGH-PERFORMANCE CONCRETE STRUCTURES BY INTERNAL CURING. In: KONSTA-GDOUTOS M.S. (eds) Measuring, Monitoring and Modeling Concrete Properties. Springer, Dordrecht
NU | 383 | Hua, C., Ehrlacher, A., Acker, P. 1997. Analyses and models of the autogenous shrinkage of hardening cement paste: ii. modeling at scale of hydrating grains, Cement and Concrete Research 27(2): 245–258
NU | 384 | Igarashi, S.-i., Bentur, A., Kovler, K., Autogenous shrinkage and induced restraining stresses in high-strength concretes, Cement and Concrete Research, Volume 30, Issue 11, 2000, Pages 1701-1707
Technical Report (Al-Manaseer and Fayyaz, 2011) | 385 | Al-Manaseer, A. & Fayyaz, A. 2011. Creep and drying shrinkage of High Performance Concrete for the Skyway structures of the new San Francisco – Oakland Bay Bridge and Cement Paste (TECHNICAL No. CA 10-1131). Department of Civil Engineering, California.