## Major elements results
PANalytical
Results quantitative - MajorBasic32+Zn
Major element analysis by XRF, Rh Tube, 3kWatt
BDL = Below Detection Limit
Note: LOI = weight loss or gain at 1000ºC.
LOI (loss on ignition) includes the total of volatiles content of the rock (including the water combined to the lattice of silicate minerals) and the gain on ignition related to the oxidation of the rock (mostly due to Fe).
Sample name |  | Meas. date/time | Al2O3 | CaO | Cr2O3 | Fe2O3 | K2O | MgO | MnO | Na2O | P2O5 | SiO2 | TiO2 | L.O.I. | Sum Of Conc.
|  |  | (%) | (%) | (%) | (%) | (%) | (%) | (%) | (%) | (%) | (%) | (%) | (%) | (%)
PW 1 | Majors Acid32 | 2017-03-20 18:45 | 0.5202579 | 0.3601786 | bdl | 0.1200595 | 0.04001984 | 0.3601786 | bdl | 0.02667989 | 0.02667989 | 1.260291 | 0.08003968 | 97.19861 | 99.993
PW 2 | Majors Acid32 | 2017-03-20 18:54 | 0.4931452 | 0.4931452 | bdl | 0.1557301 | 0.03893252 | 0.4801677 | bdl | 0.03893252 | 0.02595501 | 0.58835 | 0.06488753 | 97.61048 | 99.98973
PW 3 | Majors Acid32 | 2017-03-20 19:03 | 0.7715548 | 0.7044631 | 0.01677293 | 0.3019128 | 0.05031879 | 0.6373714 | bdl | 0.1174105 | 0.03354586 | 1.343559 | 0.1006376 | 95.9032 | 99.98075
PW 4 | Majors Acid32 | 2017-03-20 19:12 | 14.50333 | 0.2462664 | 0.008795228 | 2.471459 | 1.53037 | 0.6684373 | 0.008795228 | 0.6860278 | 0.09674751 | 66.43036 | 0.7475944 | 12.04772 | 99.4459
PW 5 | Majors Acid32 | 2017-03-20 19:22 | 1.322645 | 0.4266596 | bdl | 0.2133298 | 0.08533192 | 0.5119915 | bdl | bdl | 0.04266596 | bdl | 0.2133298 | 97.38021 | 100.1962
PW 6 | Majors Acid32 | 2017-03-20 19:31 | 0.7496954 | 0.6653546 | bdl | 0.2061662 | 0.06559834 | 0.5903851 | bdl | 0.1218255 | 0.02811358 | 4.459815 | 0.1311967 | 92.92311 | 99.94126
PW 7 | Majors Acid32 | 2017-03-20 19:40 | 0.6814088 | 0.7536794 | bdl | 0.3200557 | 0.0412975 | 0.6297869 | bdl | 0.1032438 | 0.03097313 | 4.352239 | 0.09291938 | 92.92649 | 99.93209
PW 8 | Majors Acid32 | 2017-03-20 19:49 | 11.49644 | 0.2292652 | 0.009170608 | 1.714904 | 1.082132 | 0.4493598 | 0.009170608 | 0.6694544 | 0.05502365 | 73.93257 | 1.082132 | 8.293917 | 99.02353
PW 9 | Majors Acid32 | 2017-03-27 13:18 | 0.5519991 | 0.5628226 | bdl | 0.1407056 | 0.04329404 | 0.4978815 | 0.01082351 | 0.08658809 | 0.03247053 | 2.304888 | 0.07576458 | 95.64133 | 99.94857
PW 10 | Majors Acid32 | 2017-03-27 13:27 | 1.262402 | 0.7268377 | bdl | 0.2677823 | 0.07650923 | 0.6120739 | bdl | bdl | 0.03825462 | 4.788207 | 0.3060369 | 91.9165 | 99.9946
PW 11 | Majors Acid32 | 2017-03-20 19:59 | 5.431042 | 0.4398792 | 0.005865056 | 0.6744814 | 0.6510212 | 0.416419 | 0.005865056 | 0.5454502 | 0.07624573 | 49.38964 | 0.5923707 | 41.34944 | 99.57772
PW 12 | Majors Acid32 | 2017-03-20 20:08 | 11.80255 | 0.2218524 | 0.008874096 | 1.739323 | 1.12701 | 0.461453 | 0.008874096 | 0.5058235 | 0.05324458 | 71.32111 | 0.7631723 | 11.25904 | 99.27232
PW 1a | Majors Acid32 | 2017-03-20 20:17 | 3.041469 | 0.3389321 | bdl | 0.9989577 | 0.4013669 | 0.5083981 | 0.008919265 | 0.4548825 | 0.05351559 | 82.38725 | 0.3210935 | 10.80735 | 99.32214
PW 1b | Majors Acid32 | 2017-03-20 20:26 | 3.728957 | 0.2442138 | 0.009392839 | 1.446497 | 0.5166062 | 0.6387131 | 0.02817852 | 0.1690711 | 0.03757136 | 85.99144 | 0.3381422 | 6.071609 | 99.22039
PW 1c | Majors Acid32 | 2017-03-20 20:35 | 2.674995 | 0.134712 | 0.009622283 | 1.164296 | 0.3656467 | 0.5388478 | 0.01924457 | 0.1924457 | 0.02886685 | 90.25701 | 0.2694239 | 3.777173 | 99.43229
PW 2a | Majors Acid32 | 2017-03-20 20:45 | 8.857065 | 0.5663924 | 0.008208586 | 3.619987 | 1.173828 | 1.157411 | 0.008208586 | 0.7223556 | 0.06566869 | 64.9135 | 0.4350551 | 17.91414 | 99.44182
PW 2b | Majors Acid32 | 2017-03-20 20:54 | 4.563894 | 0.3425235 | 0.009257392 | 1.768162 | 0.6572749 | 0.7961357 | 0.009257392 | 0.3147513 | 0.03702957 | 83.13138 | 0.3980679 | 7.426077 | 99.45381
PW 2c | Majors Acid32 | 2017-03-20 21:03 | 4.512946 | 0.2959309 | bdl | 1.821824 | 0.6473488 | 0.869297 | 0.00924784 | 0.3514179 | 0.03699136 | 83.18432 | 0.3606658 | 7.521601 | 99.61159
Quarts were added to samples. Values maybe extrapolated.
BHVO-1
Basalt Reference values |  |  | 13.71 | 11.39 | 0.04 | 12.36 | 0.54 | 7.22 | 0.17 | 2.31 | 0.27 | 49.82 | 2.73 | 0.52 | 101.08
BHVO-1 | MajorBasic32+Zn | 2015-08-27 15:31 | 13.64 | 11.29 | 0.03 | 12.31 | 0.52 | 7.13 | 0.17 | 2.23 | 0.27 | 49.38 | 2.72 | 0.52 | 100.21
BHVO-1 std | MajorBasic32+Zn | 2016-02-02 22:41 | 13.75 | 11.4 | 0.04 | 12.28 | 0.52 | 7.2 | 0.17 | 2.22 | 0.27 | 49.94 | 2.73 | 0.52 | 101.04
MONITOR BHVO-1 | MajorBasic32+Zn | 2016-03-22 13:14 | 13.79 | 11.4 | 0.04 | 12.29 | 0.52 | 7.24 | 0.17 | 2.24 | 0.28 | 49.89 | 2.74 | 0.52 | 101.12
MONITOR BHVO-1 | Majors Acid32 | 2016-03-22 13:39 | 13.49 | 11.57 | 0.02 | 12.36 | 0.52 | 7.19 | 0.17 | 2.18 | 0.27 | 50.36 | 2.92 | 0.52 | 101.57
BHVO-1 MONITOR | Majors Acid32 | 2016-04-12 23:57 | 13.48 | 11.49 | 0.02 | 12.34 | 0.52 | 7.17 | 0.17 | 2.14 | 0.27 | 50.11 | 2.91 | 0.52 | 101.14
BHVO-1 MONITOR | MajorBasic32+Zn | 2016-04-15 06:22 | 13.75 | 11.4 | 0.04 | 12.26 | 0.52 | 7.16 | 0.17 | 2.25 | 0.27 | 50 | 2.74 | 0.52 | 101.08
BHVO-1 MONITOR | Majors Acid32 | 2016-04-15 06:14 | 13.55 | 11.47 | 0.02 | 12.36 | 0.53 | 7.18 | 0.17 | 2.15 | 0.28 | 50.14 | 2.9 | 0.52 | 101.27
MONITOR BHVO-1 | MajorBasic32+Zn | 2016-04-19 09:08 | 13.74 | 11.42 | 0.04 | 12.27 | 0.53 | 7.19 | 0.16 | 2.2 | 0.27 | 49.86 | 2.74 | 0.52 | 100.94
MONITOR BHVO-1 | MajorBasic32+Zn | 2016-04-20 01:17 | 13.72 | 11.41 | 0.04 | 12.3 | 0.52 | 7.12 | 0.17 | 2.21 | 0.28 | 49.95 | 2.74 | 0.52 | 100.98
MONITOR BHVO-1 | Majors Acid32 | 2016-05-05 00:41 | 13.48 | 11.52 | 0.02 | 12.35 | 0.53 | 7.16 | 0.17 | 2.14 | 0.28 | 50.46 | 2.89 | 0.52 | 101.52
MONITOR BHVO-1 | MajorBasic32+Zn | 2016-05-05 00:49 | 13.71 | 11.4 | 0.04 | 12.27 | 0.53 | 7.19 | 0.17 | 2.22 | 0.28 | 49.91 | 2.73 | 0.52 | 100.97
MONITOR bhvo-1 | MajorBasic32+Zn | 2016-05-17 14:13 | 13.71 | 11.39 | 0.04 | 12.26 | 0.52 | 7.2 | 0.16 | 2.28 | 0.28 | 50.03 | 2.73 | 0.52 | 101.12
MONITOR BHVO-1 | MajorBasic32+Zn | 2016-05-20 11:23 | 13.73 | 11.45 | 0.03 | 12.33 | 0.52 | 7.21 | 0.17 | 2.23 | 0.28 | 50.12 | 2.74 | 0.52 | 101.33
MONITOR BHVO-1 | Majors Acid32 | 2016-06-07 01:37 | 13.44 | 11.51 | 0.02 | 12.35 | 0.52 | 7.21 | 0.17 | 2.15 | 0.28 | 50.25 | 2.91 | 0.52 | 101.33
MONITOR BHVO-1 | MajorBasic32+Zn | 2016-06-07 01:21 | 13.72 | 11.44 | 0.04 | 12.29 | 0.52 | 7.15 | 0.17 | 2.29 | 0.27 | 50.02 | 2.75 | 0.52 | 101.18
MONITOR BHVO-1 | MajorBasic32+Zn | 2016-06-08 00:19 | 13.74 | 11.42 | 0.04 | 12.27 | 0.52 | 7.18 | 0.17 | 2.21 | 0.28 | 50.17 | 2.73 | 0.52 | 101.25
MONITOR bhvo-1 | MajorBasic32+Zn | 2016-06-20 16:25 | 13.78 | 11.4 | 0.04 | 12.32 | 0.52 | 7.17 | 0.17 | 2.24 | 0.28 | 50.29 | 2.72 | 0.52 | 101.45
MONITOR BHVO-1 | MajorBasic32+Zn | 2016-07-11 15:52 | 13.68 | 11.3 | 0.04 | 12.27 | 0.52 | 7.15 | 0.17 | 1.73 | 0.27 | 50.12 | 2.73 | 0.52 | 100.5
MONITOR BHVO-1 | MajorBasic32+Zn | 2016-07-22 21:48 | 13.71 | 11.4 | 0.04 | 12.25 | 0.53 | 7.24 | 0.17 | 2.24 | 0.27 | 49.84 | 2.73 | 0.52 | 100.94
MONITOR bhvo-1 | MajorBasic32+Zn | 2016-08-03 00:21 | 13.81 | 11.37 | 0.04 | 12.27 | 0.52 | 7.16 | 0.17 | 2.22 | 0.29 | 50.09 | 2.73 | 0.52 | 101.19
MONITOR bhvo-1 | Majors Acid32 | 2016-08-24 21:45 | 13.55 | 11.51 | 0.02 | 12.33 | 0.53 | 7.17 | 0.17 | 2.13 | 0.28 | 50.18 | 2.9 | 0.52 | 101.29
MONITOR bhvo-1 | MajorBasic32+Zn | 2016-08-24 21:37 | 13.82 | 11.39 | 0.04 | 12.27 | 0.52 | 7.19 | 0.16 | 2.25 | 0.28 | 49.99 | 2.73 | 0.52 | 101.16
MONITOR bhvo-1 | Majors Acid32 | 2016-08-31 03:32 | 13.46 | 11.49 | 0.02 | 12.36 | 0.52 | 7.2 | 0.17 | 2.15 | 0.28 | 50.26 | 2.91 | 0.52 | 101.34
MONITOR BHVO-1 | MajorBasic32+Zn | 2016-09-02 13:41 | 13.76 | 11.42 | 0.04 | 12.3 | 0.52 | 7.17 | 0.17 | 2.23 | 0.27 | 50.15 | 2.75 | 0.52 | 101.3
MONITOR BHVO-1 | Majors Acid32 | 2016-09-01 04:26 | 13.54 | 11.5 | 0.02 | 12.36 | 0.53 | 7.2 | 0.18 | 2.15 | 0.28 | 50.45 | 2.91 | 0.52 | 101.64
MONITOR BHVO-1 | Majors Acid32 | 2016-09-02 13:56 | 13.55 | 11.49 | 0.02 | 12.37 | 0.53 | 7.2 | 0.18 | 2.19 | 0.28 | 50.44 | 2.9 | 0.52 | 101.67
MONITOR BHVO-1 | MajorBasic32+Zn | 2016-09-07 17:10 | 13.67 | 11.5 | 0.04 | 12.3 | 0.52 | 7.17 | 0.17 | 2.23 | 0.28 | 50.18 | 2.74 | 0.52 | 101.32
MONITOR BHVO-1 | Majors Acid32 | 2016-09-07 17:03 | 13.48 | 11.48 | 0.02 | 12.35 | 0.52 | 7.17 | 0.17 | 2.15 | 0.29 | 50.39 | 2.89 | 0.52 | 101.43
MONITOR BHVO-1 | MajorBasic32+Zn | 2016-10-07 23:31 | 13.61 | 11.47 | 0.03 | 12.29 | 0.51 | 7.18 | 0.17 | 2.2 | 0.28 | 50.17 | 2.75 | 0.52 | 101.18
MONITOR BHVO-1 | MajorBasic32+Zn | 2016-10-19 18:46 | 13.77 | 11.46 | 0.04 | 12.26 | 0.51 | 7.17 | 0.17 | 2.27 | 0.27 | 49.9 | 2.72 | 0.52 | 101.06
MONITOR BHVO-1 | MajorBasic32+Zn | 2016-10-20 23:34 | 13.69 | 11.44 | 0.03 | 12.3 | 0.51 | 7.11 | 0.17 | 2.24 | 0.27 | 50.1 | 2.73 | 0.52 | 101.11
MONITOR BHV01 | MajorBasic32+Zn | 2016-11-08 23:04 | 13.7 | 11.52 | 0.04 | 12.27 | 0.52 | 7.2 | 0.17 | 2.24 | 0.28 | 50.15 | 2.76 | 0.52 | 101.37
MONITOR bhvo-1 | Majors Acid32 | 2016-11-02 21:07 | 13.41 | 11.5 | 0.02 | 12.35 | 0.52 | 7.16 | 0.17 | 2.05 | 0.28 | 50.18 | 2.9 | 0.52 | 101.06
MONITOR BHVO-1 | MajorBasic32+Zn | 2016-11-28 20:07 | 13.73 | 11.48 | 0.04 | 12.31 | 0.53 | 7.17 | 0.18 | 2.23 | 0.28 | 50 | 2.74 | 0.52 | 101.21
MONITOR BHVO-1 | Majors Acid32 | 2016-11-28 19:59 | 13.44 | 11.55 | 0.02 | 12.36 | 0.52 | 7.19 | 0.17 | 2.16 | 0.28 | 50.48 | 2.89 | 0.52 | 101.58
MONITOR BHVO-1 | MajorBasic32+Zn | 2016-12-10 01:01 | 13.74 | 11.52 | 0.04 | 12.29 | 0.51 | 7.22 | 0 | 2.25 | 0.28 | 50.05 | 2.75 | 0.52 | 101.17
BHVO-1 STD | MajorBasic32+Zn | 2017-03-08 15:45 | 13.73 | 11.41 | 0.04 | 12.28 | 0.52 | 7.22 | 0.17 | 2.29 | 0.28 | 50.18 | 2.73 | 0.52 | 101.37
Average |  |  | 13.63 | 11.43 |  | 12.316 | 0.52 | 7.186 | 0.17 | 2.202 | 0.272 | 49.936 | 2.804 | 0.52 | 101.016
Relative standard deviation (%) |  |  | 0.5835157 | 0.3511853 |  | 0.3559871 | 3.703704 | 0.4709141 | 0 | 4.675325 | 0.7407407 | 0.2328382 | 2.710623 |  | 0.06331619
JG-1
Granodiorite Reference values |  |  | 14.2 | 2.18 | 0.0094 | 2.14 | 3.97 | 0.74 | 0.063 | 3.39 | 0.097 | 72.3 | 0.26 |  | 99.3494
JG-1 STD | Majors Interm32 | 2014-12-10 14:42 | 14.14 | 2.17 | 0.01 | 2.12 | 4.01 | 0.73 | 0.07 | 3.35 | 0.1 | 72.95 | 0.25 |  | 99.9
STANDARD JG-1 | Majors Acid32 | 2015-09-01 12:44 | 14.34 | 2.19 | 0.01 | 2.12 | 4.02 | 0.78 | 0.07 | 3.6 | 0.1 | 72.13 | 0.27 |  | 99.63
JG-1 std | Majors Acid32 | 2015-10-01 11:33 | 14.44 | 2.2 | 0.01 | 2.14 | 4.03 | 0.77 | 0.07 | 3.63 | 0.1 | 72.8 | 0.26 |  | 100.45
JG-1 std | Majors Acid32 | 2015-10-06 12:43 | 14.37 | 2.2 | 0.01 | 2.13 | 4.02 | 0.78 | 0.07 | 3.56 | 0.09 | 72.72 | 0.26 |  | 100.21
JG-1 STD | Majors Acid32 | 2015-10-29 11:44 | 14.45 | 2.21 | 0.01 | 2.12 | 4.02 | 0.77 | 0.06 | 3.68 | 0.1 | 72.48 | 0.26 |  | 100.16
JG-1 STD | Majors Acid32 | 2016-01-15 11:26 | 14.36 | 2.21 | 0.01 | 2.13 | 4.03 | 0.77 | 0.07 | 3.67 | 0.1 | 72.57 | 0.27 |  | 100.19
JG-1 std | Majors Acid32 | 2016-02-04 20:44 | 14.37 | 2.21 | 0.01 | 2.13 | 4.02 | 0.79 | 0.07 | 3.66 | 0.1 | 72.18 | 0.26 |  | 99.8
JG-1 STD | Majors Acid32 | 2016-02-11 17:46 | 14.34 | 2.21 | 0.01 | 2.13 | 4.03 | 0.78 | 0.06 | 3.61 | 0.1 | 72.19 | 0.27 |  | 99.73
JG-1 std | Majors Acid32 | 2016-03-08 16:08 | 14.13 | 2.21 | 0.01 | 2.13 | 4.02 | 0.75 | 0.07 | 3.43 | 0.09 | 72.03 | 0.26 |  | 99.13
J-G std | Majors Acid32 | 2016-03-14 22:57 | 14.12 | 2.21 | 0.01 | 2.13 | 3.98 | 0.75 | 0.07 | 3.42 | 0.1 | 71.98 | 0.26 |  | 99.03
JG-1 STD | Majors Acid32 | 2016-03-18 23:22 | 14.03 | 2.2 | 0.01 | 2.13 | 4 | 0.77 | 0.06 | 3.46 | 0.1 | 71.95 | 0.26 |  | 98.97
JG-1 STD | Majors Acid32 | 2016-04-12 23:22 | 14.11 | 2.21 | 0.01 | 2.13 | 4 | 0.76 | 0.07 | 3.42 | 0.1 | 72.13 | 0.26 |  | 99.2
JG-1 STD | Majors Acid32 | 2016-04-15 05:39 | 14 | 2.21 | 0.01 | 2.13 | 3.99 | 0.75 | 0.07 | 3.44 | 0.1 | 72.02 | 0.26 |  | 98.98
JG-1 std | Majors Acid32 | 2016-05-05 00:07 | 14.06 | 2.21 | 0.01 | 2.13 | 4.01 | 0.76 | 0.07 | 3.43 | 0.1 | 72.05 | 0.26 |  | 99.09
JG-1 STD | Majors Acid32 | 2016-06-07 00:20 | 14 | 2.2 | 0.01 | 2.13 | 4.01 | 0.77 | 0.07 | 3.44 | 0.1 | 71.81 | 0.26 |  | 98.8
JG-1 STD | Majors Acid32 | 2016-07-26 23:39 | 13.99 | 2.2 | 0.01 | 2.13 | 4 | 0.78 | 0.06 | 3.39 | 0.1 | 71.98 | 0.26 |  | 98.9
JG-1 std | Majors Acid32 | 2016-08-23 00:29 | 14.04 | 2.19 | 0.01 | 2.13 | 3.99 | 0.76 | 0.07 | 3.36 | 0.1 | 71.8 | 0.26 |  | 98.71
JG-1 std | Majors Acid32 | 2016-08-24 20:35 | 13.98 | 2.2 | 0.01 | 2.13 | 4.01 | 0.74 | 0.07 | 3.41 | 0.1 | 71.66 | 0.26 |  | 98.57
JG-1 std | Majors Acid32 | 2016-08-25 17:09 | 13.95 | 2.2 | 0.01 | 2.13 | 4.02 | 0.76 | 0.07 | 3.38 | 0.1 | 71.97 | 0.26 |  | 98.85
JG-1 std | Majors Acid32 | 2016-08-31 02:22 | 14.01 | 2.2 | 0.01 | 2.13 | 4 | 0.74 | 0.06 | 3.42 | 0.1 | 71.88 | 0.26 |  | 98.81
JG-1 STD | Majors Acid32 | 2016-09-01 03:51 | 14.01 | 2.19 | 0.01 | 2.12 | 3.98 | 0.75 | 0.07 | 3.43 | 0.1 | 71.72 | 0.26 |  | 98.64
JG-1 STD | Majors Acid32 | 2016-09-07 16:28 | 14.01 | 2.2 | 0.01 | 2.13 | 3.99 | 0.75 | 0.07 | 3.39 | 0.1 | 71.96 | 0.26 |  | 98.87
JG-1 STD | Majors Acid32 | 2016-10-17 22:31 | 13.94 | 2.17 | 0.01 | 2.12 | 4 | 0.73 | 0.07 | 3.24 | 0.09 | 71.76 | 0.26 |  | 98.39
JG-1 STD | Majors Acid32 | 2016-09-30 05:23 | 13.83 | 2.17 | 0.01 | 2.12 | 3.98 | 0.74 | 0.07 | 3.25 | 0.1 | 71.65 | 0.25 |  | 98.17
JG-1 std | Majors Acid32 | 2016-11-02 20:31 | 13.79 | 2.18 | 0.01 | 2.13 | 3.98 | 0.73 | 0.07 | 3.2 | 0.1 | 71.63 | 0.26 |  | 98.08
JG-1 STD | Majors Acid32 | 2016-11-28 19:25 | 13.85 | 2.19 | 0.01 | 2.13 | 3.98 | 0.74 | 0.07 | 3.29 | 0.1 | 71.69 | 0.26 |  | 98.31
JG-1 STD | Majors Acid32 | 2017-03-20 17:33 | 13.82 | 2.19 | 0.01 | 2.12 | 3.97 | 0.73 | 0.06 | 3.18 | 0.1 | 71.02 | 0.25 |  | 97.45
Average |  |  | 14.10231 | 2.197692 | 0.01 | 2.128077 | 4.004615 | 0.7576923 | 0.06807692 | 3.444615 | 0.09884615 | 72.065 | 0.2603846 | #DIV/0! | 99.13731
Relative standard deviation (%) |  |  | 0.687974 | 0.8115737 | 6.382979 | 0.5571531 | 0.871924 | 2.390852 | 8.058608 | 1.611073 | 1.903251 | 0.3250346 | 0.147929 |  | 0.2134812
NIM-G
Granite Reference values |  |  | 12.08 | 0.78 | 0.0012 | 2.02 | 4.99 | 0.06 | 0.02 | 3.36 | 0.01 | 75.7 | 0.09 |  | 99.1112
NIM-G STD | Majors Acid32 | 2015-07-27 10:17 | 12.26 | 0.82 | 0 | 1.99 | 5.01 | 0.08 | 0.02 | 3.41 | 0.01 | 75.76 | 0.1 |  | 99.46
NIM-G STD | Majors Acid32 | 2015-07-27 17:44 | 12.2 | 0.82 | 0 | 1.99 | 5.01 | 0.07 | 0.02 | 3.37 | 0.02 | 75.85 | 0.09 |  | 99.44
NIM-G STD | Majors Acid32 | 2015-07-28 12:03 | 12.25 | 0.81 | 0 | 1.98 | 5.01 | 0.07 | 0.02 | 3.38 | 0.01 | 75.7 | 0.1 |  | 99.33
STANDARD Nim-G | Majors Acid32 | 2015-09-01 10:52 | 12.26 | 0.8 | 0 | 1.98 | 4.98 | 0.08 | 0.02 | 3.37 | 0.01 | 75.43 | 0.1 |  | 99.03
NIM-G std | Majors Acid32 | 2015-10-01 11:24 | 12.3 | 0.81 | 0 | 1.99 | 5.01 | 0.07 | 0.02 | 3.35 | 0.01 | 76.31 | 0.09 |  | 99.96
NIM-G std | Majors Acid32 | 2015-10-06 12:52 | 12.27 | 0.81 | 0 | 1.98 | 5.01 | 0.07 | 0.02 | 3.34 | 0.01 | 75.97 | 0.09 |  | 99.57
NIM-G STD | Majors Acid32 | 2015-10-29 11:53 | 12.18 | 0.81 | 0 | 1.98 | 4.98 | 0.07 | 0.02 | 3.36 | 0.01 | 76.02 | 0.1 |  | 99.53
NIM-G STD | Majors Acid32 | 2016-01-14 16:29 | 12.14 | 0.81 | 0 | 1.98 | 4.99 | 0.07 | 0.02 | 3.4 | 0.02 | 75.74 | 0.1 |  | 99.27
NIM-G std | Majors Acid32 | 2016-02-04 20:53 | 12.16 | 0.8 | 0 | 1.99 | 5.02 | 0.07 | 0.02 | 3.39 | 0.01 | 75.77 | 0.1 |  | 99.33
NIM-G STD | Majors Acid32 | 2016-02-11 17:56 | 12.17 | 0.81 | 0 | 1.99 | 5 | 0.07 | 0.02 | 3.34 | 0.02 | 75.41 | 0.1 |  | 98.93
NIM-G std | Majors Acid32 | 2016-03-08 16:17 | 11.94 | 0.82 | 0 | 1.99 | 4.97 | 0.07 | 0.02 | 3.22 | 0.01 | 75.43 | 0.09 |  | 98.56
NIM-G std | Majors Acid32 | 2016-03-14 23:05 | 12 | 0.81 | 0 | 1.98 | 4.96 | 0.07 | 0.02 | 3.2 | 0.01 | 75.5 | 0.08 |  | 98.63
NIM-G STD | Majors Acid32 | 2016-03-18 23:30 | 11.93 | 0.8 | 0 | 1.98 | 4.97 | 0.07 | 0.02 | 3.19 | 0.02 | 75.41 | 0.08 |  | 98.47
NIM-G STD | Majors Acid32 | 2016-04-12 23:31 | 12.03 | 0.81 | 0 | 1.99 | 4.97 | 0.07 | 0.02 | 3.2 | 0.02 | 75.17 | 0.08 |  | 98.36
NIM-G STD | Majors Acid32 | 2016-04-15 05:48 | 12.03 | 0.81 | 0 | 1.99 | 4.99 | 0.07 | 0.02 | 3.19 | 0.02 | 75.38 | 0.08 |  | 98.58
NIM-G std | Majors Acid32 | 2016-05-05 00:16 | 11.96 | 0.81 | 0 | 1.99 | 4.97 | 0.06 | 0.02 | 3.2 | 0.01 | 75.46 | 0.08 |  | 98.56
NIM-G STD | Majors Acid32 | 2016-06-07 00:28 | 12.01 | 0.81 | 0 | 1.99 | 4.97 | 0.07 | 0.02 | 3.22 | 0.02 | 75.23 | 0.08 |  | 98.42
NIM-G STD | Majors Acid32 | 2016-07-26 23:47 | 11.96 | 0.81 | 0 | 1.98 | 4.98 | 0.07 | 0.02 | 3.18 | 0.02 | 75.29 | 0.08 |  | 98.39
NIM-G std | Majors Acid32 | 2016-08-23 00:21 | 11.96 | 0.8 | 0 | 1.99 | 4.99 | 0.07 | 0.02 | 3.15 | 0.01 | 75.34 | 0.08 |  | 98.41
NIM-G std | Majors Acid32 | 2016-08-24 20:44 | 11.9 | 0.8 | 0 | 1.99 | 4.98 | 0.07 | 0.02 | 3.16 | 0.02 | 75.13 | 0.08 |  | 98.15
NIM-G std | Majors Acid32 | 2016-08-25 17:17 | 11.95 | 0.81 | 0 | 1.99 | 4.98 | 0.07 | 0.02 | 3.21 | 0.02 | 75.2 | 0.08 |  | 98.33
NIM-G std | Majors Acid32 | 2016-08-31 02:31 | 11.91 | 0.81 | 0 | 1.98 | 4.99 | 0.07 | 0.02 | 3.17 | 0.02 | 75.15 | 0.08 |  | 98.2
NIM-G STD | Majors Acid32 | 2016-09-01 04:00 | 11.88 | 0.81 | 0 | 1.98 | 4.98 | 0.07 | 0.02 | 3.17 | 0.02 | 75.44 | 0.09 |  | 98.46
NIM-G STD | Majors Acid32 | 2016-09-07 16:37 | 11.95 | 0.81 | 0 | 1.99 | 4.97 | 0.07 | 0.02 | 3.19 | 0.02 | 75.39 | 0.08 |  | 98.49
NIM-G STD | Majors Acid32 | 2017-03-08 14:05 | 12.17 | 0.81 | 0 | 1.98 | 5.01 | 0.07 | 0.02 | 3.25 | 0.02 | 75.4 | 0.09 |  | 98.82
NIM-G STD | Majors Acid32 | 2017-03-20 17:42 | 11.86 | 0.81 | 0 | 1.98 | 4.97 | 0.06 | 0.02 | 3.08 | 0.02 | 74.6 | 0.08 |  | 97.48
Average |  |  | 12.06667 | 0.8091667 | 0 | 1.985833 | 4.987083 | 0.07041667 | 0.02 | 3.265 | 0.01541667 | 75.52 | 0.08791667 | #DIV/0! | 98.8275
Relative standard deviation (%) |  |  | 0.1103753 | 3.739316 | 100 | 1.691419 | 0.05845023 | 17.36111 | 3.469447e-14 | 2.827381 | 54.16667 | 0.2377807 | 2.314815 |  | 0.2862441
Quality control for 2010-2011
Average HUSG |  | 1900-01-12 17:55 | 13.74665 | 1.521363 | 0.004923291 | 3.776477 | 4.655257 | 1.044106 | 0.06442771 | 2.569029 | 0.2124971 | 69.76666 | 0.542392 | 0.7300419 | 98.64826
STDEV |  | 0.2025 | 0.2025024 | 0.03617247 | 0.00395728 | 0.1375263 | 0.05725391 | 0.03926318 | 0.007229492 | 0.1837112 | 0.005959364 | 0.5383723 | 0.0197743 | 0.04605225 | 0.7103599
MIN |  | 1900-01-12 00:58 | 13.04 | 1.4769 | 0 | 3.64 | 4.5459 | 0.94 | 0.05 | 2.3 | 0.2 | 68.419 | 0.52 | 0.5295763 | 97.22805
MAX |  | 1900-01-13 07:06 | 14.2959168 | 1.63 | 0.01 | 4.5639 | 4.80272 | 1.2204 | 0.0808 | 3.3 | 0.23 | 70.9641 | 0.60049 | 0.7994404 | 100.4031
HUSG STD | Majors Acid32 | 2016-01-15 11:44 | 13.87 | 1.58 | 0 | 3.75 | 4.68 | 1.11 | 0.06 | 2.74 | 0.22 | 70.73 | 0.56 | 0.9 | 100.2
HUSG STD | Majors Interm32 | 2016-01-15 11:52 | 13.87 | 1.56 | 0.01 | 3.75 | 4.65 | 1.11 | 0.06 | 2.69 | 0.23 | 70.81 | 0.56 | 0.9 | 100.2
HUSG-1 std | Majors Acid32 | 2016-02-01 14:31 | 13.84 | 1.57 | 0 | 3.74 | 4.67 | 1.11 | 0.05 | 2.73 | 0.22 | 70.51 | 0.56 | 0.9 | 99.9
HUSG-1 std | Majors Acid32 | 2016-02-04 21:12 | 13.84 | 1.56 | 0.01 | 3.73 | 4.65 | 1.11 | 0.06 | 2.71 | 0.22 | 70.37 | 0.56 | 0.9 | 99.72
HUSG-1 STD | Majors Interm32 | 2016-02-12 15:49 | 13.76 | 1.57 | 0.01 | 3.74 | 4.65 | 1.11 | 0.06 | 2.71 | 0.21 | 70.36 | 0.54 | 0.9 | 99.62
HUSG-1 std | Majors Acid32 | 2016-03-08 16:25 | 13.69 | 1.58 | 0.01 | 3.75 | 4.68 | 1.11 | 0.06 | 2.64 | 0.22 | 70.63 | 0.56 | 0.9 | 99.83
HUS-G std | Majors Acid32 | 2016-03-14 23:14 | 13.68 | 1.57 | 0.01 | 3.74 | 4.64 | 1.1 | 0.05 | 2.63 | 0.22 | 70.58 | 0.57 | 0.9 | 99.69
HUSG-1 STD | Majors Acid32 | 2016-03-18 23:39 | 13.59 | 1.58 | 0.01 | 3.74 | 4.65 | 1.11 | 0.06 | 2.61 | 0.23 | 70.61 | 0.57 | 0.9 | 99.66
HUSG-1 STD | Majors Acid32 | 2016-04-12 23:40 | 13.67 | 1.57 | 0.01 | 3.74 | 4.62 | 1.1 | 0.06 | 2.63 | 0.23 | 70.34 | 0.56 | 0.9 | 99.43
HUSG-1 STD | Majors Acid32 | 2016-04-15 05:56 | 13.69 | 1.57 | 0.01 | 3.75 | 4.65 | 1.1 | 0.06 | 2.63 | 0.23 | 70.39 | 0.56 | 0.9 | 99.54
HUSG-1 std | Majors Acid32 | 2016-05-05 00:24 | 13.69 | 1.57 | 0.01 | 3.76 | 4.65 | 1.1 | 0.06 | 2.61 | 0.22 | 70.41 | 0.57 | 0.9 | 99.55
HUSG-1 STD | Majors Acid32 | 2016-06-07 00:45 | 13.75 | 1.57 | 0 | 3.75 | 4.65 | 1.08 | 0.06 | 2.62 | 0.22 | 70.41 | 0.57 | 0.9 | 99.58
HUS-G std | MajorBasic32+Zn | 2016-06-20 15:49 | 13.9 | 1.56 | 0 | 3.72 | 4.66 | 1 | 0.05 | 2.69 | 0.22 | 71.37 | 0.54 | 0.9 | 100.61
HUS-G STD | MajorBasic32+Zn | 2016-07-11 14:11 | 13.87 | 1.54 | 0 | 3.71 | 4.65 | 1.02 | 0.05 | 2.03 | 0.22 | 70.36 | 0.55 | 0.9 | 98.9
HUSG-1 STD | Majors Acid32 | 2016-07-27 00:04 | 13.63 | 1.57 | 0 | 3.73 | 4.66 | 1.1 | 0.06 | 2.66 | 0.23 | 70.59 | 0.57 | 0.9 | 99.7
HUS-G std | Majors Acid32 | 2016-08-22 23:53 | 13.67 | 1.55 | 0 | 3.73 | 4.64 | 1.09 | 0.06 | 2.6 | 0.22 | 70.6 | 0.58 | 0.9 | 99.64
HUSG-1 std | Majors Acid32 | 2016-08-24 21:01 | 13.66 | 1.57 | 0 | 3.74 | 4.67 | 1.09 | 0.06 | 2.61 | 0.22 | 70.43 | 0.57 | 0.9 | 99.52
HUSG-1 std | Majors Acid32 | 2016-08-25 17:34 | 13.65 | 1.57 | 0 | 3.74 | 4.67 | 1.1 | 0.06 | 2.61 | 0.22 | 70.48 | 0.56 | 0.9 | 99.56
HUSG-1 std | Majors Acid32 | 2016-08-31 02:48 | 13.61 | 1.57 | 0 | 3.74 | 4.63 | 1.1 | 0.06 | 2.62 | 0.23 | 70.41 | 0.56 | 0.9 | 99.43
HUSG-1 STD | Majors Acid32 | 2016-09-01 04:17 | 13.67 | 1.56 | 0 | 3.74 | 4.63 | 1.1 | 0.06 | 2.64 | 0.22 | 70.52 | 0.56 | 0.9 | 99.6
HUSG-1 STD | Majors Acid32 | 2016-09-02 14:28 | 13.69 | 1.56 | 0 | 3.74 | 4.64 | 1.1 | 0.06 | 2.62 | 0.22 | 70.52 | 0.56 | 0.9 | 99.61
HUSG-1 STD | Majors Acid32 | 2016-09-07 16:54 | 13.66 | 1.57 | 0 | 3.74 | 4.64 | 1.11 | 0.06 | 2.6 | 0.22 | 70.39 | 0.56 | 0.9 | 99.45
HUS-G STD | Majors Acid32 | 2016-10-17 21:33 | 13.62 | 1.55 | 0 | 3.74 | 4.66 | 1.08 | 0.06 | 2.5 | 0.22 | 70.4 | 0.56 | 0.9 | 99.29
HUSG-1 STD | Majors Acid32 | 2016-09-30 05:48 | 13.53 | 1.54 | 0 | 3.73 | 4.66 | 1.1 | 0.06 | 2.54 | 0.22 | 70.55 | 0.56 | 0.9 | 99.39
HUSG-1 std | Majors Acid32 | 2016-11-02 20:58 | 13.53 | 1.55 | 0 | 3.73 | 4.63 | 1.08 | 0.06 | 2.47 | 0.22 | 70.52 | 0.56 | 0.9 | 99.25
HUSG-1 STD | Majors Acid32 | 2016-11-28 19:51 | 13.63 | 1.58 | 0 | 3.75 | 4.64 | 1.11 | 0.05 | 2.6 | 0.23 | 70.63 | 0.56 | 0.9 | 99.68
HUSG-1 std | Majors Acid32 | 2017-03-17 08:38 | 13.72 | 1.57 | 0 | 3.73 | 4.63 | 1.08 | 0.06 | 2.59 | 0.22 | 70.39 | 0.57 | 0.9 | 99.46
HUSG-1 STD | Majors Interm32 | 2017-03-17 12:46 | 13.75 | 1.56 | 0.01 | 3.74 | 4.61 | 1.08 | 0.05 | 2.59 | 0.22 | 70.55 | 0.54 | 0.9 | 99.6
HUSG-1 STD | Majors Acid32 | 2017-03-20 17:59 | 13.7 | 1.57 | 0 | 3.75 | 4.64 | 1.1 | 0.06 | 2.63 | 0.22 | 70.53 | 0.57 | 0.9 | 99.67
HUSG-1 STD | Majors Interm32 | 2017-04-04 18:04 | 13.71 | 1.55 | 0.01 | 3.74 | 4.61 | 1.08 | 0.06 | 2.6 | 0.22 | 70.42 | 0.54 | 0.9 | 99.44
Average |  |  | 13.79286 | 1.57 | 0.007142857 | 3.742857 | 4.66 | 1.108571 | 0.05714286 | 2.692857 | 0.22 | 70.57 | 0.5585714 | 0.9 | 99.88
Relative standard deviation (%) |  |  | 0.3361438 | 3.19691 | 45.08298 | 0.8902368 | 0.1018799 | 6.17422 | 11.30702 | 4.820018 | 3.530819 | 1.15147 | 2.982973 | 23.28059 | 1.248622
WITS-G
Granite Reference values |  |  | 11.53 | 1.51 |  | 3.58 | 4.46 | 0.1 | 0.05 | 2.97 | 0.04 | 74.53 | 0.29 | 0.08 | 99.14
WITS-G |  |  | 11.728 | 1.441 |  | 3.426 | 4.288 | 0.212 | 0.031 | 2.388 | 0.053 | 74.262 | 0.292 | 0.07 | 98.191
WITS-G (AUG) |  |  | 12.008 | 1.459 |  | 3.513 | 4.256 | 0.047 | 0.021 | 2.391 | 0.058 | 74.561 | 0.301 | 0.07 | 98.685
WITS-G (OCT) |  |  | 11.523 | 1.47 |  | 3.467 | 4.325 | 0 | 0.045 | 2.365 | 0.033 | 73.566 | 0.278 | 0.07 | 97.142
WITS-G (DEC) |  |  | 11.452 | 1.471 |  | 3.5 | 4.392 | 0.064 | 0.045 | 2.454 | 0.036 | 75.451 | 0.283 | 0.07 | 99.218
Average reference value |  |  | 11.6482 | 1.4702 |  | 3.4972 | 4.3442 | 0.0846 | 0.0384 | 2.5136 | 0.044 | 74.474 | 0.2888 | 0.072 | 98.4752
WITS-G STD | Majors Acid32 | 2016-01-14 16:57 | 11.77 | 1.5 | 0 | 3.46 | 4.43 | 0.09 | 0.05 | 2.68 | 0.04 | 75.13 | 0.31 | 0.07 | 99.53
WITS-G STD | Majors Interm32 | 2016-01-15 12:09 | 11.79 | 1.48 | 0 | 3.46 | 4.42 | 0.08 | 0.05 | 2.62 | 0.03 | 75.57 | 0.3 | 0.07 | 99.87
WITS-G std | Majors Acid32 | 2016-02-01 14:22 | 11.81 | 1.49 | 0 | 3.46 | 4.43 | 0.09 | 0.05 | 2.67 | 0.04 | 75.03 | 0.31 | 0.07 | 99.45
WITS-G std | Majors Acid32 | 2016-02-04 21:02 | 11.8 | 1.49 | 0 | 3.46 | 4.43 | 0.08 | 0.05 | 2.64 | 0.04 | 74.89 | 0.31 | 0.07 | 99.26
WITS-G STD | Majors Interm32 | 2016-02-11 15:32 | 11.69 | 1.47 | 0.01 | 3.45 | 4.41 | 0.08 | 0.05 | 2.61 | 0.03 | 75.04 | 0.3 | 0.07 | 99.21
WITS-G STD | Majors Acid32 | 2016-02-11 15:40 | 11.73 | 1.49 | 0 | 3.45 | 4.43 | 0.08 | 0.05 | 2.68 | 0.04 | 74.92 | 0.31 | 0.07 | 99.25
WITS-G std | Majors Acid32 | 2016-03-08 16:34 | 11.63 | 1.49 | 0 | 3.46 | 4.42 | 0.09 | 0.05 | 2.56 | 0.04 | 74.9 | 0.3 | 0.07 | 99.01
WITS-G STD | Majors Interm32 | 2016-03-09 16:59 | 11.62 | 1.47 | 0 | 3.47 | 4.4 | 0.08 | 0.05 | 2.56 | 0.03 | 75.32 | 0.29 | 0.07 | 99.36
WITS-G std | Majors Acid32 | 2016-03-14 23:22 | 11.62 | 1.49 | 0 | 3.47 | 4.42 | 0.1 | 0.05 | 2.54 | 0.04 | 75.13 | 0.3 | 0.07 | 99.23
WITS-G STD | Majors Acid32 | 2016-03-18 23:47 | 11.55 | 1.48 | 0 | 3.45 | 4.41 | 0.09 | 0.05 | 2.55 | 0.03 | 75.03 | 0.3 | 0.07 | 99.01
WITS-G STD | Majors Acid32 | 2016-04-12 23:48 | 11.59 | 1.49 | 0 | 3.46 | 4.41 | 0.09 | 0.05 | 2.54 | 0.04 | 74.99 | 0.3 | 0.07 | 99.03
WITS-G STD | Majors Acid32 | 2016-04-15 06:05 | 11.64 | 1.48 | 0 | 3.47 | 4.41 | 0.1 | 0.05 | 2.62 | 0.04 | 75.02 | 0.3 | 0.07 | 99.2
WITS-G std | Majors Acid32 | 2016-05-05 00:33 | 11.64 | 1.49 | 0 | 3.47 | 4.42 | 0.09 | 0.05 | 2.59 | 0.04 | 75.11 | 0.3 | 0.07 | 99.27
WITS-G STD | Majors Acid32 | 2016-06-07 00:37 | 11.65 | 1.49 | 0 | 3.46 | 4.41 | 0.1 | 0.05 | 2.56 | 0.04 | 74.92 | 0.31 | 0.07 | 99.06
WITS-G STD | Majors Acid32 | 2016-07-26 23:56 | 11.61 | 1.48 | 0 | 3.45 | 4.42 | 0.09 | 0.05 | 2.59 | 0.04 | 75.06 | 0.31 | 0.07 | 99.17
WITS-G std | Majors Acid32 | 2016-08-23 00:07 | 11.7 | 1.48 | 0 | 3.46 | 4.4 | 0.1 | 0.05 | 2.56 | 0.04 | 75.21 | 0.3 | 0.07 | 99.37
WITS-G std | Majors Acid32 | 2016-08-24 20:53 | 11.65 | 1.48 | 0 | 3.47 | 4.43 | 0.1 | 0.05 | 2.58 | 0.04 | 74.83 | 0.3 | 0.07 | 99
WITS-G std | Majors Acid32 | 2016-08-25 17:26 | 11.63 | 1.49 | 0 | 3.47 | 4.44 | 0.09 | 0.05 | 2.6 | 0.04 | 75.14 | 0.31 | 0.07 | 99.33
WITS-G std | Majors Acid32 | 2016-08-31 02:40 | 11.71 | 1.49 | 0 | 3.47 | 4.42 | 0.1 | 0.05 | 2.58 | 0.04 | 75.3 | 0.3 | 0.07 | 99.53
WITS-G STD | Majors Acid32 | 2016-09-01 04:09 | 11.62 | 1.47 | 0 | 3.46 | 4.43 | 0.09 | 0.05 | 2.58 | 0.04 | 75.27 | 0.3 | 0.07 | 99.38
WITS-G STD | Majors Acid32 | 2016-09-02 14:12 | 11.7 | 1.48 | 0 | 3.47 | 4.42 | 0.1 | 0.05 | 2.59 | 0.04 | 75.19 | 0.3 | 0.07 | 99.41
WITS-G STD | Majors Acid32 | 2016-09-07 16:45 | 11.57 | 1.49 | 0 | 3.47 | 4.44 | 0.09 | 0.05 | 2.6 | 0.04 | 75.21 | 0.3 | 0.07 | 99.33
WITS-G STD | Majors Acid32 | 2016-10-17 22:15 | 11.5 | 1.48 | 0 | 3.47 | 4.43 | 0.1 | 0.05 | 2.47 | 0.04 | 75.19 | 0.3 | 0.07 | 99.1
WITS-G STD | Majors Acid32 | 2016-09-30 05:40 | 11.53 | 1.47 | 0 | 3.45 | 4.41 | 0.1 | 0.05 | 2.44 | 0.04 | 74.92 | 0.3 | 0.07 | 98.78
WITS-G std | Majors Acid32 | 2016-11-02 20:49 | 11.48 | 1.47 | 0 | 3.47 | 4.4 | 0.1 | 0.05 | 2.49 | 0.04 | 75.09 | 0.29 | 0.07 | 98.95
WITS-G STD | Majors Acid32 | 2016-11-28 19:42 | 11.61 | 1.49 | 0 | 3.46 | 4.41 | 0.1 | 0.05 | 2.57 | 0.04 | 74.94 | 0.31 | 0.07 | 99.05
WITS-G std | Majors Acid32 | 2017-03-17 12:23 | 11.67 | 1.48 | 0 | 3.38 | 4.41 | 0.09 | 0.05 | 2.55 | 0.04 | 74.93 | 0.27 | 0.07 | 98.94
WITS-G STD | Majors Interm32 | 2017-03-17 12:30 | 11.64 | 1.48 | 0 | 3.37 | 4.38 | 0.07 | 0.05 | 2.55 | 0.03 | 75.01 | 0.27 | 0.07 | 98.92
WITS-G STD | Majors Acid32 | 2017-03-20 17:50 | 11.61 | 1.49 | 0 | 3.38 | 4.43 | 0.09 | 0.05 | 2.55 | 0.04 | 74.91 | 0.27 | 0.07 | 98.89
WITS-G STD | Majors Interm32 | 2017-04-04 17:55 | 11.67 | 1.47 | 0 | 3.37 | 4.4 | 0.08 | 0.05 | 2.55 | 0.03 | 75.42 | 0.27 | 0.07 | 99.38
Average |  |  | 11.68667 | 1.486 | 0.002 | 3.458 | 4.424 | 0.084 | 0.05 | 2.644 | 0.036 | 75.132 | 0.306 | 0.07 | 99.464
Relative standard deviation (%) |  |  | 1.358774 | 1.589404 |  | 3.407821 | 0.8071749 | 16 | 0 | 10.97643 | 10 | 0.8077284 | 5.517241 | 12.5 | 0.3268106