## Data
Date Performed |  | RUN 1 |  | FEED | [6 empty] | PERMEATE | [7 empty] | Average | Time (min) | BRINE |  | PRODUCT
|  |  | Time (min) | EC01 (mS/cm) | TT01in (oC) | L1 (cm) |  | ΔLF (mm) | ΔVF (ml) | FluxF (L/m2.hr) | EC02 (µS/cm) | TT04in (oC) | L2 (cm) | ΔLP (mm) | ΔVP (ml) | FluxP (L/m2.hr) | TDS (g/l) | Salt Rejection (%) |  |  | EC01 (mS/cm) | FluxF (L/m2.hr) | EC02 (µS/cm) | FluxP (L/m2.hr) | Salt Rejection (%) | VolumeAve (ml) | Cum. Volume (ml) | Recovery
Membrane used | HVHP |  | 0 | 87.7 | 38.46 | 406.52 |  |  |  |  | 3.54 | 9.31 | 427.02 |  |  |  | 57 | 99.99596 |  | 0 | 88.4 | 0 | 3.843333 | - | 0 | 0 | 0
Membrane Area (m2) | 0.00434 |  | 10 | 88.1 | 39.46 | 406.5 |  | 0.2 | 4.328 | 5.98341 | 3.9 | 9.86 | 427.02 | 0 | 0 | - |  | 99.99557 |  | 10 | 88.7 | 9.97235 | 3.97 | - | 99.99552 | 0 | 0 | 0
|  |  | 20 | 88.5 | 39.81 | 406.46 |  | 0.4 | 8.656 | 11.96682 | 3.96 | 9.97 | 427.02 | 0 | 0 | - |  | 99.99553 |  | 20 | 89 | 15.95576 | 4.02 | - | 99.99548 | 0 | 0 | 0
Feed Temperature (oC) | 40 |  | 30 | 88.9 | 39.97 | 406.44 |  | 0.2 | 4.328 | 5.98341 | 4 | 9.97 | 427.02 | 0 | 0 | - |  | 99.9955 |  | 30 | 89.33333 | 10.96959 | 4.05 | 3.127189 | 99.99547 | 0.754 | 0.754 | 0.0377
Product Temperature (oC) | 10 |  | 40 | 89 | 40.02 | 406.39 |  | 0.5 | 10.82 | 14.95853 | 4.03 | 9.97 | 427.03 | 0.1 | 2.262 | 3.127189 |  | 99.99547 |  | 40 | 89.6 | 14.95853 | 4.083333 | 4.690783 | 99.99544 | 2.262 | 3.016 | 0.1508
Temperature Difference (oC) | 30 |  | 50 | 89.4 | 40.08 | 406.32 |  | 0.7 | 15.148 | 20.94194 | 4.15 | 10.03 | 427.04 | 0.1 | 2.262 | 3.127189 |  | 99.99536 |  | 50 | 89.93333 | 8.975115 | 4.16 | 3.127189 | 99.99537 | 0.754 | 3.77 | 0.1885
|  |  | 60 | 89.7 | 40.13 | 406.3 |  | 0.2 | 4.328 | 5.98341 | 4.17 | 10.03 | 427.08 | 0.4 | 9.048 | 12.50876 |  | 99.99535 |  | 60 | 90.16667 | 3.98894 | 4.193333 | 7.296774 | 99.99535 | 5.278 | 9.048 | 0.4524
1mm equivalent feed (ml) | 21.64 |  | 70 | 90 | 40.1 | 406.25 |  | 0.5 | 10.82 | 14.95853 | 4.19 | 10.08 | 427.09 | 0.1 | 2.262 | 3.127189 |  | 99.99534 |  | 70 | 90.43333 | 8.975115 | 4.22 | 4.690783 | 99.99533 | 2.262 | 11.31 | 0.5655
1mm equivalent permeate (ml) | 22.62 |  | 80 | 90.3 | 40.13 | 406.2 |  | 0.5 | 10.82 | 14.95853 | 4.25 | 10.02 | 427.11 | 0.2 | 4.524 | 6.254378 |  | 99.99529 |  | 80 | 90.76667 | 10.96959 | 4.256667 | 5.211982 | 99.99531 | 3.77 | 15.08 | 0.754
|  |  | 90 | 90.4 | 40.13 | 406.18 |  | 0.2 | 4.328 | 5.98341 | 4.28 | 10.03 | 427.14 | 0.3 | 6.786 | 9.381567 |  | 99.99527 |  | 90 | 91 | 9.97235 | 4.29 | 5.211982 | 99.99529 | 3.77 | 18.85 | 0.9425
Feed Agitator (RPM) | 600 |  | 100 | 90.9 | 40.2 | 406.12 |  | 0.6 | 12.984 | 17.95023 | 4.3 | 9.98 | 427.18 | 0.4 | 9.048 | 12.50876 |  | 99.99527 |  | 100 | 91.3 | 15.95576 | 4.313333 | 7.817972 | 99.99528 | 3.77 | 22.62 | 1.131
Permeate Agitator (RPM) | 600 |  | 110 | 91.1 | 40.2 | 406.09 |  | 0.3 | 6.492 | 8.975115 | 4.36 | 10.02 | 427.2 | 0.2 | 4.524 | 6.254378 |  | 99.99521 |  | 110 | 91.63333 | 10.96959 | 4.353333 | 8.339171 | 99.99525 | 6.032 | 28.652 | 1.4326
|  |  | 120 | 91.5 | 40.04 | 406.05 |  | 0.4 | 8.656 | 11.96682 | 4.39 | 10.13 | 427.22 | 0.2 | 4.524 | 6.254378 |  | 99.9952 |  | 120 | 92.03333 | 5.98341 | 4.386667 | 6.254378 | 99.99523 | 4.524 | 33.176 | 1.6588
Feed Flowrate (l/hr) | 130 |  | 130 | 91.7 | 40.08 | 406.05 |  | 0 | 0 | 0 | 4.41 | 10.08 | 427.25 | 0.3 | 6.786 | 9.381567 |  | 99.99519 |  | 130 | 92.26667 | 8.975115 | 4.41 | 8.339171 | 99.99522 | 6.032 | 39.208 | 1.9604
Permeate Flowrate (l/hr) | 130 |  | 140 | 92.2 | 40.04 | 405.99 |  | 0.6 | 12.984 | 17.95023 | 4.46 | 10.02 | 427.28 | 0.3 | 6.786 | 9.381567 |  | 99.99516 |  | 140 | 92.6 | 13.96129 | 4.446667 | 8.339171 | 99.9952 | 6.032 | 45.24 | 2.262
|  |  | 150 | 92.3 | 40.03 | 405.99 |  | 0 | 0 | 0 | 4.48 | 10.05 | 427.31 | 0.3 | 6.786 | 9.381567 |  | 99.99515 |  | 150 | 92.9 | 8.975115 | 4.473333 | 10.42396 | 99.99518 | 7.54 | 52.78 | 2.639
Feed Solution (g/L) | NaCl |  | 160 | 92.7 | 40.08 | 405.94 |  | 0.5 | 10.82 | 14.95853 | 4.5 | 10.08 | 427.34 | 0.3 | 6.786 | 9.381567 |  | 99.99515 |  | 160 | 93.2 | 12.96406 | 4.5 | 5.211982 | 99.99517 | 3.77 | 56.55 | 2.8275
| 65 |  | 170 | 93 | 40.14 | 405.89 |  | 0.5 | 10.82 | 14.95853 | 4.53 | 10.14 | 427.38 | 0.4 | 9.048 | 12.50876 |  | 99.99513 |  | 170 | 93.5 | 9.97235 | 4.536667 | 17.72074 | 99.99515 | 12.818 | 69.368 | 3.4684
|  |  | 180 | 93.3 | 40.08 | 405.89 |  | 0 | 0 | 0 | 4.58 | 10.19 | 427.39 | 0.1 | 2.262 | 3.127189 | 60.6 | 99.99509 |  | 180 | 93.76667 | 1.99447 | 4.593333 | 8.339171 | 99.9951 | 6.032 | 75.4 | 3.77
Volume (ml) | 2000 | [7 empty] | Average Flux | 10.47097 |  |  |  |  | Average Flux | 7.713733 |  | 99.99529 | Average |  |  | 10.24936 |  | 7.1339 | 99.9953
[9 empty] | Overall Flux | 10.47097 |  |  |  |  | Overall Flux | 6.428111
|  | DUP 1 |  | FEED | [6 empty] | PERMEATE
|  |  | Time (min) | EC01 (mS/cm) | TT01in (oC) | L1 (cm) |  | ΔLF (mm) | ΔVF (ml) | FluxF (L/m2.hr) | EC02 (µS/cm) | TT04in (oC) | L2 (cm) | ΔLP (mm) | ΔVP (ml) | FluxP (L/m2.hr) | TDS (g/l) | Salt Rejection (%) | TDSave initial (g/l) | TDSave final (g/l) | Overall FluxF (L/m2.hr) | Overall FluxP (L/m2.hr)
|  |  | 0 | 88.7 | 37.91 | 406.6 |  |  |  |  | 4.02 | 10.37 | 427.7 |  |  |  | 57.6 |  | 57.43333 | 60.93333 | 10.24936 | 5.791091
|  |  | 10 | 89 | 39.81 | 406.6 |  | 0 | 0 | 0 | 4.02 | 10.2 | 427.7 | 0 | 0 | - |  | 99.99548
|  |  | 20 | 89.3 | 40.26 | 406.58 |  | 0.2 | 4.328 | 5.98341 | 4.09 | 10.14 | 427.7 | 0 | 0 | - |  | 99.99542
|  |  | 30 | 89.6 | 40.31 | 406.52 |  | 0.6 | 12.984 | 17.95023 | 4.1 | 10.14 | 427.7 | 0 | 0 | - |  | 99.99542
|  |  | 40 | 89.9 | 40.09 | 406.5 |  | 0.2 | 4.328 | 5.98341 | 4.13 | 10.2 | 427.72 | 0.2 | 4.524 | 6.254378 |  | 99.99541
|  |  | 50 | 90.2 | 40.19 | 406.49 |  | 0.1 | 2.164 | 2.991705 | 4.16 | 10.2 | 427.72 | 0 | 0 | - |  | 99.99539
|  |  | 60 | 90.4 | 40.14 | 406.48 |  | 0.1 | 2.164 | 2.991705 | 4.17 | 10.2 | 427.74 | 0.2 | 4.524 | 6.254378 |  | 99.99539
|  |  | 70 | 90.7 | 40.13 | 406.48 |  | 0 | 0 | 0 | 4.19 | 10.25 | 427.76 | 0.2 | 4.524 | 6.254378 |  | 99.99538
|  |  | 80 | 91 | 40.14 | 406.45 |  | 0.3 | 6.492 | 8.975115 | 4.22 | 10.2 | 427.78 | 0.2 | 4.524 | 6.254378 |  | 99.99536
|  |  | 90 | 91.4 | 40.19 | 406.42 |  | 0.3 | 6.492 | 8.975115 | 4.24 | 10.2 | 427.79 | 0.1 | 2.262 | 3.127189 |  | 99.99536
|  |  | 100 | 91.5 | 40.15 | 406.38 |  | 0.4 | 8.656 | 11.96682 | 4.27 | 10.14 | 427.8 | 0.1 | 2.262 | 3.127189 |  | 99.99533
|  |  | 110 | 91.9 | 40.15 | 406.31 |  | 0.7 | 15.148 | 20.94194 | 4.29 | 10.15 | 427.85 | 0.5 | 11.31 | 15.63594 |  | 99.99533
|  |  | 120 | 92.3 | 40.14 | 406.29 |  | 0.2 | 4.328 | 5.98341 | 4.3 | 10.2 | 427.88 | 0.3 | 6.786 | 9.381567 |  | 99.99534
|  |  | 130 | 92.5 | 40.2 | 406.25 |  | 0.4 | 8.656 | 11.96682 | 4.32 | 10.2 | 427.89 | 0.1 | 2.262 | 3.127189 |  | 99.99533
|  |  | 140 | 92.8 | 40.13 | 406.23 |  | 0.2 | 4.328 | 5.98341 | 4.35 | 10.25 | 427.91 | 0.2 | 4.524 | 6.254378 |  | 99.9953125
|  |  | 150 | 93.2 | 40.14 | 406.18 |  | 0.5 | 10.82 | 14.95853 | 4.39 | 10.26 | 427.96 | 0.5 | 11.31 | 15.63594 |  | 99.99529
|  |  | 160 | 93.4 | 40.12 | 406.12 |  | 0.6 | 12.984 | 17.95023 | 4.41 | 10.26 | 427.97 | 0.1 | 2.262 | 3.127189 |  | 99.99528
|  |  | 170 | 93.7 | 40.21 | 406.1 |  | 0.2 | 4.328 | 5.98341 | 4.43 | 10.2 | 427.98 | 0.1 | 2.262 | 3.127189 |  | 99.99527
|  |  | 180 | 93.9 | 40.1 | 406.08 |  | 0.2 | 4.328 | 5.98341 | 4.5 | 10.19 | 428 | 0.2 | 4.524 | 6.254378 | 61 | 99.99521
[9 empty] | Average Flux | 8.642704 |  |  |  |  | Average Flux | 6.701119 |  | 99.99535
[9 empty] | Overall Flux | 8.642704 |  |  |  |  | Overall Flux | 5.211982
|  | DUP 2 |  | FEED | [6 empty] | PERMEATE
|  |  | Time (min) | EC01 (mS/cm) | TT01in (oC) | L1 (cm) | ΔLF (mm) | ΔLF (cm) | ΔVF (ml) | FluxF (L/m2.hr) | EC02 (µS/cm) | TT04in (oC) | L2 (cm) | ΔLP (mm) | ΔVP (ml) | FluxP (L/m2.hr) | TDS (g/l) | Salt Rejection (%)
|  |  | 0 | 88.8 | 39.97 | 6.8 |  |  |  |  | 3.97 | 10.42 | 7.47 |  |  |  | 57.7
|  |  | 10 | 89 | 40.2 | 6.72 | 0.8 | 0.08 | 17.312 | 23.93364 | 3.99 | 10.27 | 7.47 | 0 | 0 | - |  | 99.99552
|  |  | 20 | 89.2 | 40.1 | 6.62 | 1 | 0.1 | 21.64 | 29.91705 | 4.01 | 10.25 | 7.47 | 0 | 0 | - |  | 99.9955
|  |  | 30 | 89.5 | 40.1 | 6.59 | 0.3 | 0.03 | 6.492 | 8.975115 | 4.05 | 10.2 | 7.48 | 0.1 | 2.262 | 3.127189 |  | 99.99547
|  |  | 40 | 89.9 | 40.1 | 6.51 | 0.8 | 0.08 | 17.312 | 23.93364 | 4.09 | 10.1 | 7.48 | 0 | 0 | - |  | 99.99545
|  |  | 50 | 90.2 | 40.1 | 6.5 | 0.1 | 0.01 | 2.164 | 2.991705 | 4.17 | 10.1 | 7.48 | 0 | 0 | - |  | 99.99538
|  |  | 60 | 90.4 | 40.1 | 6.49 | 0.1 | 0.01 | 2.164 | 2.991705 | 4.24 | 10.1 | 7.49 | 0.1 | 2.262 | 3.127189 |  | 99.99531
|  |  | 70 | 90.6 | 40.04 | 6.45 | 0.4 | 0.04 | 8.656 | 11.96682 | 4.28 | 10.09 | 7.49 | 0 | 0 | - |  | 99.99528
|  |  | 80 | 91 | 40.1 | 6.42 | 0.3 | 0.03 | 6.492 | 8.975115 | 4.3 | 10.06 | 7.5 | 0.1 | 2.262 | 3.127189 |  | 99.99527
|  |  | 90 | 91.2 | 40.04 | 6.37 | 0.5 | 0.05 | 10.82 | 14.95853 | 4.35 | 10.09 | 7.51 | 0.1 | 2.262 | 3.127189 |  | 99.99523
|  |  | 100 | 91.5 | 40.1 | 6.31 | 0.6 | 0.06 | 12.984 | 17.95023 | 4.37 | 10.09 | 7.51 | 0 | 0 | - |  | 99.99522
|  |  | 110 | 91.9 | 40.1 | 6.3 | 0.1 | 0.01 | 2.164 | 2.991705 | 4.41 | 10.09 | 7.52 | 0.1 | 2.262 | 3.127189 |  | 99.9952
|  |  | 120 | 92.3 | 40.05 | 6.3 | 0 | 0 | 0 | 0 | 4.47 | 10.03 | 7.53 | 0.1 | 2.262 | 3.127189 |  | 99.99516
|  |  | 130 | 92.6 | 40.05 | 6.25 | 0.5 | 0.05 | 10.82 | 14.95853 | 4.5 | 10.07 | 7.57 | 0.4 | 9.048 | 12.50876 |  | 99.99514
|  |  | 140 | 92.8 | 40 | 6.19 | 0.6 | 0.06 | 12.984 | 17.95023 | 4.53 | 10.03 | 7.6 | 0.3 | 6.786 | 9.381567 |  | 99.99512
|  |  | 150 | 93.2 | 40.04 | 6.15 | 0.4 | 0.04 | 8.656 | 11.96682 | 4.55 | 10.03 | 7.62 | 0.2 | 4.524 | 6.254378 |  | 99.99512
|  |  | 160 | 93.5 | 40.04 | 6.13 | 0.2 | 0.02 | 4.328 | 5.98341 | 4.59 | 10.03 | 7.63 | 0.1 | 2.262 | 3.127189 |  | 99.99509
|  |  | 170 | 93.8 | 40.05 | 6.1 | 0.3 | 0.03 | 6.492 | 8.975115 | 4.65 | 9.98 | 7.75 | 1.2 | 27.144 | 37.52627 |  | 99.99504
|  |  | 180 | 94.1 | 40.04 | 6.1 | 0 | 0 | 0 | 0 | 4.7 | 10.03 | 7.8 | 0.5 | 11.31 | 15.63594 | 61.2 | 99.99501
[9 empty] | Average Flux | 11.63441 |  |  |  |  | Average Flux | 8.59977 |  | 99.99525
[9 empty] | Overall Flux | 11.63441 |  |  |  |  | Overall Flux | 5.73318