## Data
Date Performed | 2021-05-01 | RUN 1 |  | FEED | [6 empty] | PERMEATE | [7 empty] | Average | Time (min) | BRINE |  | PRODUCT
|  |  | Time (min) | EC01 (mS/cm) | TT01in (oC) | L1 (cm) |  | ΔLF (mm) | ΔVF (ml) | FluxF (L/m2.hr) | EC02 (µS/cm) | TT04in (oC) | L2 (cm) | ΔLP (mm) | ΔVP (ml) | FluxP (L/m2.hr) | TDS (g/l) | Salt Rejection (%) |  |  | EC01 (mS/cm) | FluxF (L/m2.hr) | EC02 (µS/cm) | FluxP (L/m2.hr) | Salt Rejection (%) | VolumeAve (ml) | Cum. Volume (ml) | Recovery
Membrane used | HVHP |  | 0 | 92.2 | 77.99 | 15.6 |  |  |  |  | 4.44 | 8.8 | 7.2 |  |  |  | 60 | 99.99518 |  | 0 | 92.56667 | 0 | 6.47 | 0 | 0 | 0 | 0
Membrane Area (m2) | 0.00434 |  | 10 | 93.3 | 79.28 | 15.38 |  | 2.2 | 47.608 | 65.81751 | 5.83 | 10.97 | 7.4 | 2 | 45.24 | 62.54378 |  | 99.99375 |  | 10 | 93.76667 | 63.82304 | 7.975 | 56.2894 | 99.9915 | 40.716 | 40.716 | 1.0179
|  |  | 20 | 94.5 | 80.27 | 15.15 |  | 2.3 | 49.772 | 68.80922 | 7.31 | 10.69 | 7.5 | 1 | 22.62 | 31.27189 |  | 99.99226 |  | 20 | 94.93333 | 75.78986 | 9.28 | 29.70829 | 99.99023 | 21.489 | 62.205 | 1.555125
Feed Temperature (oC) | 80 |  | 30 | 95.6 | 80.42 | 14.68 |  | 4.7 | 101.708 | 140.6101 | 8.84 | 9.97 | 7.6 | 1 | 22.62 | 31.27189 |  | 99.99075 |  | 30 | 96.03333 | 113.6848 | 10.565 | 43.78065 | 99.989 | 31.668 | 93.873 | 2.346825
Product Temperature (oC) | 10 |  | 40 | 96.9 | 79.83 | 14.6 |  | 0.8 | 17.312 | 23.93364 | 9.96 | 10.47 | 7.8 | 2 | 45.24 | 62.54378 |  | 99.98972 |  | 40 | 97.33333 | 50.85899 | 11.635 | 50.03502 | 99.98805 | 36.192 | 130.065 | 3.251625
Temperature Difference (oC) | 70 |  | 50 | 98 | 80.09 | 14.4 |  | 2 | 43.28 | 59.8341 | 10.92 | 9.97 | 8.08 | 2.8 | 63.336 | 87.56129 |  | 99.98886 |  | 50 | 98.36667 | 57.83963 | 12.265 | 59.41659 | 99.98753 | 42.978 | 173.043 | 4.326075
|  |  | 60 | 99.2 | 80.01 | 14.01 |  | 3.9 | 84.396 | 116.6765 | 12.15 | 9.69 | 8.2 | 1.2 | 27.144 | 37.52627 |  | 99.98775 |  | 60 | 99.6 | 106.7041 | 13.49 | 34.39908 | 99.98646 | 24.882 | 197.925 | 4.948125
1mm equivalent feed (ml) | 21.64 |  | 70 | 100.5 | 80.05 | 13.87 |  | 1.4 | 30.296 | 41.88387 | 13.22 | 10.19 | 8.35 | 1.5 | 33.93 | 46.90783 |  | 99.98685 |  | 70 | 100.9 | 44.87558 | 14.795 | 54.72581 | 99.98534 | 39.585 | 237.51 | 5.93775
1mm equivalent permeate (ml) | 22.62 |  | 80 | 101.8 | 80.04 | 13.68 |  | 1.9 | 41.116 | 56.8424 | 14.03 | 10.13 | 8.55 | 2 | 45.24 | 62.54378 |  | 99.98622 |  | 80 | 102.1667 | 78.78157 | 15.52 | 67.23456 | 99.98481 | 48.633 | 286.143 | 7.153575
|  |  | 90 | 103.3 | 79.84 | 13.4 |  | 2.8 | 60.592 | 83.76774 | 14.82 | 10.08 | 8.8 | 2.5 | 56.55 | 78.17972 |  | 99.98565 |  | 90 | 103.6667 | 66.81475 | 16.505 | 65.67097 | 99.98408 | 47.502 | 333.645 | 8.341125
Feed Agitator (RPM) | 600 |  | 100 | 104.5 | 79.96 | 13.15 |  | 2.5 | 54.1 | 74.79263 | 15.82 | 10.14 | 9.12 | 3.2 | 72.384 | 100.07 |  | 99.98486 |  | 100 | 104.8333 | 75.78986 | 17.485 | 81.30691 | 99.98332 | 58.812 | 392.457 | 9.811425
Permeate Agitator (RPM) | 600 |  | 110 | 105.9 | 79.84 | 12.82 |  | 3.3 | 71.412 | 98.72627 | 15.96 | 10.15 | 9.27 | 1.5 | 33.93 | 46.90783 |  | 99.98493 |  | 110 | 106.2333 | 96.7318 | 18.03 | 43.78065 | 99.98303 | 31.668 | 424.125 | 10.603125
|  |  | 120 | 107.2 | 79.9 | 12.65 |  | 1.7 | 36.788 | 50.85899 | 17.33 | 9.97 | 9.35 | 0.8 | 18.096 | 25.01751 |  | 99.98383 |  | 120 | 107.5667 | 55.84516 | 19.315 | 23.45392 | 99.98205 | 16.965 | 441.09 | 11.02725
Feed Flowrate (l/hr) | 130 |  | 130 | 108.7 | 79.97 | 12.35 |  | 3 | 64.92 | 89.75115 | 18.13 | 9.97 | 9.5 | 1.5 | 33.93 | 46.90783 |  | 99.98332 |  | 130 | 109.1333 | 81.77327 | 19.915 | 78.17972 | 99.98176 | 56.55 | 497.64 | 12.441
Permeate Flowrate (l/hr) | 130 |  | 140 | 110.2 | 79.93 | 12.15 |  | 2 | 43.28 | 59.8341 | 18.83 | 9.8 | 9.75 | 2.5 | 56.55 | 78.17972 |  | 99.98291 |  | 140 | 110.5667 | 70.80369 | 20.665 | 59.41659 | 99.98131 | 42.978 | 540.618 | 13.51545
|  |  | 150 | 111.5 | 79.85 | 11.88 |  | 2.7 | 58.428 | 80.77604 | 19.64 | 9.81 | 9.9 | 1.5 | 33.93 | 46.90783 |  | 99.98239 |  | 150 | 111.8333 | 76.7871 | 21.52 | 64.10737 | 99.98076 | 46.371 | 586.989 | 14.674725
Feed Solution (g/L) | NaCl |  | 160 | 113 | 80.02 | 11.58 |  | 3 | 64.92 | 89.75115 | 20.4 | 9.98 | 10.15 | 2.5 | 56.55 | 78.17972 |  | 99.98195 |  | 160 | 113.3667 | 83.76774 | 22.35 | 48.47143 | 99.98029 | 35.061 | 622.05 | 15.55125
| 65 |  | 170 | 114.5 | 79.86 | 11.35 |  | 2.3 | 49.772 | 68.80922 | 21.1 | 9.87 | 10.37 | 2.2 | 49.764 | 68.79816 |  | 99.98157 |  | 170 | 114.9333 | 67.81198 | 23.3 | 65.67097 | 99.97973 | 47.502 | 669.552 | 16.7388
|  |  | 180 | 116.3 | 80.02 | 11.1 |  | 2.5 | 54.1 | 74.79263 | 21.9 | 9.97 | 10.48 | 1.1 | 24.882 | 34.39908 | 75.5 | 99.98117 |  | 180 | 116.5333 | 82.77051 | 24.15 | 47.95023 | 99.97928 | 34.684 | 704.236 | 17.6059
Volume (ml) | 4000 | [7 empty] | Average Flux | 74.79263 |  |  |  |  | Average Flux | 56.98433 |  | 99.98604 | Average |  |  | 75.06964 |  | 54.08879 | 99.98436
[9 empty] | Overall Flux | 74.79263 |  |  |  |  | Overall Flux | 56.98433
|  | DUP 1 |  | FEED | [6 empty] | PERMEATE
|  |  | Time (min) | EC01 (mS/cm) | TT01in (oC) | L1 (cm) |  | ΔLF (mm) | ΔVF (ml) | FluxF (L/m2.hr) | EC02 (µS/cm) | TT04in (oC) | L2 (cm) | ΔLP (mm) | ΔVP (ml) | FluxP (L/m2.hr) | TDS (g/l) | Salt Rejection (%) | TDSave initial (g/l) | TDSave final (g/l) | Overall FluxF (L/m2.hr) | Overall FluxP (L/m2.hr)
|  |  | 0 | 93 | 78.44 | 15.7 |  |  |  |  | 8.5 | 9.39 | 8.25 |  |  |  | 60.5 |  | 60.16667 | 75.66667 | 74.73722 | 54.08879
|  |  | 10 | 94.4 | 83.35 | 15.5 |  | 2 | 43.28 | 59.8341 | 10.12 | 11.47 | 8.41 | 1.6 | 36.192 | 50.03502 |  | 99.98928
|  |  | 20 | 95.5 | 80.41 | 15.2 |  | 3 | 64.92 | 89.75115 | 11.25 | 10.42 | 8.5 | 0.9 | 20.358 | 28.1447 |  | 99.98822
|  |  | 30 | 96.6 | 79.79 | 14.98 |  | 2.2 | 47.608 | 65.81751 | 12.29 | 10.08 | 8.68 | 1.8 | 40.716 | 56.2894 |  | 99.98728
|  |  | 40 | 97.9 | 80.13 | 14.65 |  | 3.3 | 71.412 | 98.72627 | 13.31 | 10.47 | 8.8 | 1.2 | 27.144 | 37.52627 |  | 99.9864
|  |  | 50 | 98.8 | 80.09 | 14.47 |  | 1.8 | 38.952 | 53.85069 | 13.61 | 10.19 | 8.9 | 1 | 22.62 | 31.27189 |  | 99.98622
|  |  | 60 | 100.1 | 80.09 | 14.18 |  | 2.9 | 62.756 | 86.75945 | 14.83 | 10.15 | 9 | 1 | 22.62 | 31.27189 |  | 99.98518
|  |  | 70 | 101.4 | 80.12 | 14.01 |  | 1.7 | 36.788 | 50.85899 | 16.37 | 10.06 | 9.2 | 2 | 45.24 | 62.54378 |  | 99.98386
|  |  | 80 | 102.6 | 79.97 | 13.6 |  | 4.1 | 88.724 | 122.6599 | 17.01 | 9.97 | 9.43 | 2.3 | 52.026 | 71.92535 |  | 99.98342
|  |  | 90 | 104.1 | 79.91 | 13.49 |  | 1.1 | 23.804 | 32.90876 | 18.19 | 9.81 | 9.6 | 1.7 | 38.454 | 53.16221 |  | 99.98253
|  |  | 100 | 105.2 | 80.09 | 13.23 |  | 2.6 | 56.264 | 77.78433 | 19.15 | 9.97 | 9.8 | 2 | 45.24 | 62.54378 |  | 99.9818
|  |  | 110 | 106.6 | 79.86 | 12.92 |  | 3.1 | 67.084 | 92.74286 | 20.1 | 9.98 | 9.93 | 1.3 | 29.406 | 40.65346 |  | 99.98114
|  |  | 120 | 108 | 80.37 | 12.7 |  | 2.2 | 47.608 | 65.81751 | 21.3 | 9.91 | 10 | 0.7 | 15.834 | 21.89032 |  | 99.98028
|  |  | 130 | 109.7 | 80.15 | 12.48 |  | 2.2 | 47.608 | 65.81751 | 21.7 | 10.06 | 10.35 | 3.5 | 79.17 | 109.4516 |  | 99.98022
|  |  | 140 | 111 | 79.86 | 12.17 |  | 3.1 | 67.084 | 92.74286 | 22.5 | 9.98 | 10.48 | 1.3 | 29.406 | 40.65346 |  | 99.97973
|  |  | 150 | 112.2 | 79.93 | 11.93 |  | 2.4 | 51.936 | 71.80092 | 23.4 | 9.98 | 10.74 | 2.6 | 58.812 | 81.30691 |  | 99.97914
|  |  | 160 | 113.8 | 79.87 | 11.69 |  | 2.4 | 51.936 | 71.80092 | 24.3 | 9.86 | 10.8 | 0.6 | 13.572 | 18.76313 |  | 99.97865
|  |  | 170 | 115.5 | 79.98 | 11.47 |  | 2.2 | 47.608 | 65.81751 | 25.5 | 10.14 | 11 | 2 | 45.24 | 62.54378 |  | 99.97792
|  |  | 180 | 116.7 | 80.02 | 11.14 |  | 3.3 | 71.412 | 98.72627 | 26.4 | 10.31 | 11.23 | 2.3 | 52.026 | 71.92535 | 75.9 | 99.97738
[9 empty] | Average Flux | 75.78986 |  |  |  |  | Average Flux | 51.77235 |  | 99.9827
[9 empty] | Overall Flux | 75.78986 |  |  |  |  | Overall Flux | 51.77235
|  | DUP 2 |  | FEED | [6 empty] | PERMEATE
|  |  | Time (min) | EC01 (mS/cm) | TT01in (oC) | L1 (cm) | ΔLF (mm) | ΔLF (cm) | ΔVF (ml) | FluxF (L/m2.hr) | EC02 (µS/cm) | TT04in (oC) | L2 (cm) | ΔLP (mm) | ΔVP (ml) | FluxP (L/m2.hr) | TDS (g/l) | Salt Rejection (%)
|  |  | 0 | 92.5 | 78.09 | 15.5 |  |  |  |  | 6.47 | 9.54 | 8.05 |  |  |  | 60
|  |  | 10 | 93.6 | 79.38 | 15.28 | 2.2 | 0.22 | 47.608 | 65.81751 | 7.975 | 11.62 | 8.23 | 1.8 | 40.716 | 56.2894 |  | 99.99148
|  |  | 20 | 94.8 | 80.37 | 15.05 | 2.3 | 0.23 | 49.772 | 68.80922 | 9.28 | 10.57 | 8.325 | 0.95 | 21.489 | 29.70829 |  | 99.99021
|  |  | 30 | 95.9 | 80.52 | 14.6 | 4.5 | 0.45 | 97.38 | 134.6267 | 10.565 | 10.23 | 8.465 | 1.4 | 31.668 | 43.78065 |  | 99.98898
|  |  | 40 | 97.2 | 79.93 | 14.5 | 1 | 0.1 | 21.64 | 29.91705 | 11.635 | 10.62 | 8.625 | 1.6 | 36.192 | 50.03502 |  | 99.98803
|  |  | 50 | 98.3 | 80.19 | 14.3 | 2 | 0.2 | 43.28 | 59.8341 | 12.265 | 10.34 | 8.815 | 1.9 | 42.978 | 59.41659 |  | 99.98752
|  |  | 60 | 99.5 | 80.11 | 13.91 | 3.9 | 0.39 | 84.396 | 116.6765 | 13.49 | 10.3 | 8.925 | 1.1 | 24.882 | 34.39908 |  | 99.98644
|  |  | 70 | 100.8 | 80.15 | 13.77 | 1.4 | 0.14 | 30.296 | 41.88387 | 14.795 | 10.21 | 9.1 | 1.75 | 39.585 | 54.72581 |  | 99.98532
|  |  | 80 | 102.1 | 80.14 | 13.58 | 1.9 | 0.19 | 41.116 | 56.8424 | 15.52 | 10.12 | 9.315 | 2.15 | 48.633 | 67.23456 |  | 99.9848
|  |  | 90 | 103.6 | 79.94 | 13.3 | 2.8 | 0.28 | 60.592 | 83.76774 | 16.505 | 9.96 | 9.525 | 2.1 | 47.502 | 65.67097 |  | 99.98407
|  |  | 100 | 104.8 | 80.06 | 13.05 | 2.5 | 0.25 | 54.1 | 74.79263 | 17.485 | 10.12 | 9.785 | 2.6 | 58.812 | 81.30691 |  | 99.98332
|  |  | 110 | 106.2 | 79.94 | 12.72 | 3.3 | 0.33 | 71.412 | 98.72627 | 18.03 | 10.13 | 9.925 | 1.4 | 31.668 | 43.78065 |  | 99.98302
|  |  | 120 | 107.5 | 80 | 12.55 | 1.7 | 0.17 | 36.788 | 50.85899 | 19.315 | 10.06 | 10 | 0.75 | 16.965 | 23.45392 |  | 99.98203
|  |  | 130 | 109 | 80.07 | 12.25 | 3 | 0.3 | 64.92 | 89.75115 | 19.915 | 10.21 | 10.25 | 2.5 | 56.55 | 78.17972 |  | 99.98173
|  |  | 140 | 110.5 | 80.03 | 12.05 | 2 | 0.2 | 43.28 | 59.8341 | 20.665 | 10.13 | 10.44 | 1.9 | 42.978 | 59.41659 |  | 99.9813
|  |  | 150 | 111.8 | 79.95 | 11.79 | 2.6 | 0.26 | 56.264 | 77.78433 | 21.52 | 10.13 | 10.645 | 2.05 | 46.371 | 64.10737 |  | 99.98075
|  |  | 160 | 113.3 | 80.12 | 11.49 | 3 | 0.3 | 64.92 | 89.75115 | 22.35 | 10.01 | 10.8 | 1.55 | 35.061 | 48.47143 |  | 99.98027
|  |  | 170 | 114.8 | 79.96 | 11.26 | 2.3 | 0.23 | 49.772 | 68.80922 | 23.3 | 10.29 | 11.01 | 2.1 | 47.502 | 65.67097 |  | 99.9797
|  |  | 180 | 116.6 | 80.12 | 11.07 | 2.5 | 0.25 | 54.1 | 74.79263 | 24.15 | 10.46 | 11.13 | 1.2 | 27.144 | 37.52627 | 75.6 | 99.97929
[9 empty] | Average Flux | 74.62642 |  |  |  |  | Average Flux | 53.50968 |  | 99.98435
[9 empty] | Overall Flux | 73.62919 |  |  |  |  | Overall Flux | 53.50968