## Data
Date Performed | 2021-04-18 | RUN 1 |  | FEED | [6 empty] | PERMEATE | [8 empty] | Average | Time (min) | BRINE |  | PRODUCT
|  |  | Time (min) | EC01 (mS/cm) | TT01in (oC) | L1 (cm) |  | ΔLF (mm) | ΔVF (ml) | FluxF (L/m2.hr) | EC02 (µS/cm) | TT04in (oC) | L2 (cm) | ΔLP (mm) | ΔLP (cm) | ΔVP (ml) | FluxP (L/m2.hr) | TDS (g/l) | Salt Rejection (%) |  |  | EC01 (mS/cm) | FluxF (L/m2.hr) | EC02 (µS/cm) | FluxP (L/m2.hr) | Salt Rejection (%) | VolumeAve (ml) | Cum. Volume (ml) | Recovery
Membrane used | GVHP |  | 0 | 53.9 | 59.45 | 6.4 |  |  |  |  | 3.3 | 9.75 | 7.1 |  |  |  |  | 35 | 99.99388 |  | 0 | 54.13333 | 0 | 3.953333 | 0 |  | 0 | 0
Membrane Area (m2) | 0.00434 |  | 10 | 54.4 | 60.29 | 6.4 |  | 0 | 0 | 0 | 3.35 | 9.99 | 7.15 | 0.5 |  | 11.31 | 15.63594 |  | 99.99384 |  | 10 | 54.63333 | 14.95853 | 3.99 | 39.08986 | 99.9927 | 18.85 | 18.85 | 0.9425
|  |  | 20 | 55.1 | 60.54 | 6.15 |  | 2.5 | 54.1 | 74.79263 | 3.4 | 10.14 | 7.18 | 0.3 |  |  | - |  | 99.99383 |  | 20 | 55.16667 | 46.87005 | 4.043333 | 39.08986 | 99.99267 | 28.275 | 47.125 | 2.35625
Feed Temperature (oC) | 60 |  | 30 | 55.5 | 59.77 | 6.12 |  | 0.3 | 6.492 | 8.975115 | 3.42 | 10.15 | 7.23 | 0.5 |  | 11.31 | 15.63594 |  | 99.99384 |  | 30 | 55.56667 | 25.92811 | 4.06 | 15.63594 | 99.99269 | 11.31 | 58.435 | 2.92175
Product Temperature (oC) | 10 |  | 40 | 56.1 | 59.87 | 6.01 |  | 1.1 | 23.804 | 32.90876 | 3.43 | 10.03 | 7.34 | 1.1 |  | 24.882 | 34.39908 |  | 99.99389 |  | 40 | 56.1 | 29.91705 | 4.073333 | 35.44147 | 99.99274 | 25.636 | 84.071 | 4.20355
Temperature Difference (oC) | 50 |  | 50 | 56.7 | 59.83 | 5.95 |  | 0.6 | 12.984 | 17.95023 | 3.43 | 10.03 | 7.47 | 1.3 |  | 29.406 | 40.65346 |  | 99.99395 |  | 50 | 56.6 | 29.91705 | 4.086667 | 26.05991 | 99.99278 | 18.85 | 102.921 | 5.14605
|  |  | 60 | 57.3 | 59.89 | 5.76 |  | 1.9 | 41.116 | 56.8424 | 3.44 | 10.03 | 7.48 | 0.1 |  | 2.262 | 3.127189 |  | 99.994 |  | 60 | 57.13333 | 39.8894 | 4.11 | 11.46636 | 99.9928 | 8.294 | 111.215 | 5.56075
1mm equivalent feed (ml) | 21.64 |  | 70 | 57.9 | 59.88 | 5.65 |  | 1.1 | 23.804 | 32.90876 | 3.5 | 9.98 | 7.6 | 1.2 |  | 27.144 | 37.52627 |  | 99.99396 |  | 70 | 57.66667 | 35.90046 | 4.143333 | 23.97512 | 99.99281 | 17.342 | 128.557 | 6.42785
1mm equivalent permeate (ml) | 22.62 |  | 80 | 58.6 | 59.77 | 5.65 |  | 0 | 0 | 0 | 3.55 | 9.97 | 7.6 | 0 |  | 0 | - |  | 99.99394 |  | 80 | 58.23333 | 22.93641 | 4.176667 | 15.63594 | 99.99282 | 7.54 | 136.097 | 6.80485
|  |  | 90 | 59.3 | 59.67 | 5.4 |  | 2.5 | 54.1 | 74.79263 | 3.58 | 9.96 | 7.74 | 1.4 |  | 31.668 | 43.78065 |  | 99.99396 |  | 90 | 58.76667 | 42.88111 | 4.206667 | 35.44147 | 99.99284 | 25.636 | 161.733 | 8.08665
Feed Agitator (RPM) | 600 |  | 100 | 60 | 59.77 | 5.32 |  | 0.8 | 17.312 | 23.93364 | 3.6 | 9.92 | 7.76 | 0.2 |  | 4.524 | 6.254378 |  | 99.994 |  | 100 | 59.36667 | 23.93364 | 4.23 | 21.89032 | 99.99287 | 10.556 | 172.289 | 8.61445
Permeate Agitator (RPM) | 600 |  | 110 | 60.6 | 59.55 | 5.2 |  | 1.2 | 25.968 | 35.90046 | 3.62 | 9.94 | 7.85 | 0.9 |  | 20.358 | 28.1447 |  | 99.99403 |  | 110 | 59.9 | 30.91429 | 4.256667 | 34.39908 | 99.99289 | 24.882 | 197.171 | 9.85855
|  |  | 120 | 61.3 | 59.57 | 5.08 |  | 1.2 | 25.968 | 35.90046 | 3.63 | 9.93 | 7.98 | 1.3 |  | 29.406 | 40.65346 |  | 99.99408 |  | 120 | 60.46667 | 35.90046 | 4.293333 | 35.96267 | 99.99289 | 17.342 | 214.513 | 10.72565
Feed Flowrate (l/hr) | 130 |  | 130 | 62 | 59.5 | 4.93 |  | 1.5 | 32.46 | 44.87558 | 3.68 | 9.92 | 8.02 | 0.4 |  | 9.048 | 12.50876 |  | 99.99406 |  | 130 | 61.03333 | 41.88387 | 4.326667 | 23.97512 | 99.9929 | 17.342 | 231.855 | 11.59275
Permeate Flowrate (l/hr) | 130 |  | 140 | 62.8 | 59.5 | 4.93 |  | 0 | 0 | 0 | 3.73 | 9.86 | 8.15 | 1.3 |  | 29.406 | 40.65346 |  | 99.99406 |  | 140 | 61.73333 | 27.92258 | 4.37 | 29.1871 | 99.99291 | 21.112 | 252.967 | 12.64835
|  |  | 150 | 63.5 | 59.38 | 4.82 |  | 1.1 | 23.804 | 32.90876 | 3.75 | 9.81 | 8.18 | 0.3 |  | 6.786 | 9.381567 |  | 99.99409 |  | 150 | 62.36667 | 31.91152 | 4.41 | 10.42396 | 99.99292 | 7.54 | 260.507 | 13.02535
Feed Solution (g/L) | NaCl |  | 160 | 64.2 | 59.73 | 4.7 |  | 1.2 | 25.968 | 35.90046 | 3.84 | 9.93 | 8.32 | 1.4 |  | 31.668 | 43.78065 |  | 99.99402 |  | 160 | 62.96667 | 33.90599 | 4.46 | 37.52627 | 99.99291 | 18.096 | 278.603 | 13.93015
| 35 |  | 170 | 65.2 | 59.72 | 4.63 |  | 0.7 | 15.148 | 20.94194 | 3.91 | 9.87 | 8.35 | 0.3 |  | 6.786 | 9.381567 |  | 99.994 |  | 170 | 63.73333 | 19.9447 | 4.503333 | 18.76313 | 99.99292 | 13.572 | 292.175 | 14.60875
|  |  | 180 | 65.9 | 59.58 | 4.5 |  | 1.3 | 28.132 | 38.89217 | 3.97 | 9.76 | 8.49 | 1.4 |  | 31.668 | 43.78065 | 42.8 | 99.99398 |  | 180 | 64.36667 | 30.91429 | 4.563333 | 30.22949 | 99.9929 | 21.866 | 314.041 | 15.70205
Volume (ml) | 2000 | [7 empty] | Average Flux | 31.57911 | [5 empty] | Average Flux | 26.58111 |  | 99.99397 | Average |  |  | 31.46831 |  | 26.89962 | 99.99283
[9 empty] | Overall Flux | 31.57911 | [5 empty] | Overall Flux | 24.14885
|  | DUP 1 |  | FEED | [6 empty] | PERMEATE
|  |  | Time (min) | EC01 (mS/cm) | TT01in (oC) | L1 (cm) |  | ΔLF (mm) | ΔVF (ml) | FluxF (L/m2.hr) | EC02 (µS/cm) | TT04in (oC) | L2 (cm) | ΔLP (mm) |  | ΔVP (ml) | FluxP (L/m2.hr) | TDS (g/l) | Salt Rejection (%) | TDSave initial (g/l) | TDSave final (g/l) | Overall FluxF (L/m2.hr) | Overall FluxP (L/m2.hr)
|  |  | 0 | 54.5 | 60.82 | 8.9 |  |  |  |  | 4.02 | 9.65 | 9.05 |  |  |  |  | 35.5 |  | 35.25 | 43.15 | 31.46831 | 23.56974
|  |  | 10 | 54.9 | 60.61 | 8.75 |  | 1.5 | 32.46 | 44.87558 | 4.02 | 9.94 | 9.05 | 0 |  | 0 | - |  | 99.99268
|  |  | 20 | 55.3 | 60.32 | 8.67 |  | 0.8 | 17.312 | 23.93364 | 4.09 | 9.82 | 9.15 | 1 |  | 22.62 | 31.27189 |  | 99.9926
|  |  | 30 | 55.7 | 60.28 | 8.55 |  | 1.2 | 25.968 | 35.90046 | 4.11 | 9.76 | 9.22 | 0.7 |  | 15.834 | 21.89032 |  | 99.99262
|  |  | 40 | 56.2 | 60.28 | 8.49 |  | 0.6 | 12.984 | 17.95023 | 4.13 | 9.71 | 9.3 | 0.8 |  | 18.096 | 25.01751 |  | 99.99265
|  |  | 50 | 56.6 | 60.24 | 8.38 |  | 1.1 | 23.804 | 32.90876 | 4.15 | 9.76 | 9.4 | 1 |  | 22.62 | 31.27189 |  | 99.99267
|  |  | 60 | 57.1 | 60.24 | 8.29 |  | 0.9 | 19.476 | 26.92535 | 4.19 | 9.76 | 9.45 | 0.5 |  | 11.31 | 15.63594 |  | 99.99266
|  |  | 70 | 57.6 | 60.23 | 8.13 |  | 1.6 | 34.624 | 47.86728 | 4.2 | 9.7 | 9.5 | 0.5 |  | 11.31 | 15.63594 |  | 99.99271
|  |  | 80 | 58.1 | 60.23 | 8.05 |  | 0.8 | 17.312 | 23.93364 | 4.22 | 9.7 | 9.56 | 0.6 |  | 13.572 | 18.76313 |  | 99.99274
|  |  | 90 | 58.6 | 60.29 | 7.95 |  | 1 | 21.64 | 29.91705 | 4.24 | 9.76 | 9.68 | 1.2 |  | 27.144 | 37.52627 |  | 99.99276
|  |  | 100 | 59.1 | 60.23 | 7.87 |  | 0.8 | 17.312 | 23.93364 | 4.27 | 9.9 | 9.8 | 1.2 |  | 27.144 | 37.52627 |  | 99.99277
|  |  | 110 | 59.6 | 60.22 | 7.75 |  | 1.2 | 25.968 | 35.90046 | 4.29 | 9.93 | 9.92 | 1.2 |  | 27.144 | 37.52627 |  | 99.9928
|  |  | 120 | 60.1 | 60.23 | 7.64 |  | 1.1 | 23.804 | 32.90876 | 4.3 | 9.94 | 9.92 | 0 |  | 0 | - |  | 99.99285
|  |  | 130 | 60.6 | 60.23 | 7.5 |  | 1.4 | 30.296 | 41.88387 | 4.32 | 9.99 | 10.05 | 1.3 |  | 29.406 | 40.65346 |  | 99.99287
|  |  | 140 | 61.2 | 60.19 | 7.38 |  | 1.2 | 25.968 | 35.90046 | 4.35 | 9.94 | 10.12 | 0.7 |  | 15.834 | 21.89032 |  | 99.99289
|  |  | 150 | 61.7 | 60.19 | 7.3 |  | 0.8 | 17.312 | 23.93364 | 4.39 | 9.98 | 10.15 | 0.3 |  | 6.786 | 9.381567 |  | 99.99288
|  |  | 160 | 62.2 | 60.13 | 7.18 |  | 1.2 | 25.968 | 35.90046 | 4.41 | 9.98 | 10.25 | 1 |  | 22.62 | 31.27189 |  | 99.99291
|  |  | 170 | 62.9 | 60.13 | 7.1 |  | 0.8 | 17.312 | 23.93364 | 4.43 | 9.99 | 10.3 | 0.5 |  | 11.31 | 15.63594 |  | 99.99296
|  |  | 180 | 63.4 | 60.12 | 7.02 |  | 0.8 | 17.312 | 23.93364 | 4.5 | 9.99 | 10.38 | 0.8 |  | 18.096 | 25.01751 | 43.5 | 99.9929
[9 empty] | Average Flux | 31.2467 | [5 empty] | Average Flux | 25.99476 |  | 99.99277
[9 empty] | Overall Flux | 31.2467 | [5 empty] | Overall Flux | 23.10645
|  | DUP 2 |  | FEED | [6 empty] | PERMEATE
|  |  | Time (min) | EC01 (mS/cm) | TT01in (oC) | L1 (cm) | ΔLF (mm) | ΔLF (cm) | ΔVF (ml) | FluxF (L/m2.hr) | EC02 (µS/cm) | TT04in (oC) | L2 (cm) | ΔLP (mm) | ΔLP (cm) | ΔVP (ml) | FluxP (L/m2.hr) | TDS (g/l) | Salt Rejection (%)
|  |  | 0 | 54 | 58.9 | 8.65 |  |  |  |  | 4.54 | 8.88 | 10.35 |  |  |  |  | 35.25
|  |  | 10 | 54.6 | 60.06 | 8.65 | 0 | 0 | 0 | 0 | 4.6 | 9.54 | 10.55 | 2 | 0.2 | 45.24 | 62.54378 |  | 99.99158
|  |  | 20 | 55.1 | 60.45 | 8.51 | 1.4 | 0.14 | 30.296 | 41.88387 | 4.64 | 9.76 | 10.7 | 1.5 | 0.15 | 33.93 | 46.90783 |  | 99.99158
|  |  | 30 | 55.5 | 60.29 | 8.4 | 1.1 | 0.11 | 23.804 | 32.90876 | 4.65 | 10.15 | 10.73 | 0.3 | 0.03 | 6.786 | 9.381567 |  | 99.99162
|  |  | 40 | 56 | 60.3 | 8.27 | 1.3 | 0.13 | 28.132 | 38.89217 | 4.66 | 10.2 | 10.88 | 1.5 | 0.15 | 33.93 | 46.90783 |  | 99.99168
|  |  | 50 | 56.5 | 60.29 | 8.14 | 1.3 | 0.13 | 28.132 | 38.89217 | 4.68 | 10.15 | 10.9 | 0.2 | 0.02 | 4.524 | 6.254378 |  | 99.99172
|  |  | 60 | 57 | 60.28 | 8.02 | 1.2 | 0.12 | 25.968 | 35.90046 | 4.7 | 10.2 | 10.95 | 0.5 | 0.05 | 11.31 | 15.63594 |  | 99.99175
|  |  | 70 | 57.5 | 60.28 | 7.93 | 0.9 | 0.09 | 19.476 | 26.92535 | 4.73 | 10.15 | 11.01 | 0.6 | 0.06 | 13.572 | 18.76313 |  | 99.99177
|  |  | 80 | 58 | 60.24 | 7.78 | 1.5 | 0.15 | 32.46 | 44.87558 | 4.76 | 10.17 | 11.05 | 0.4 | 0.04 | 9.048 | 12.50876 |  | 99.99179
|  |  | 90 | 58.4 | 60.24 | 7.7 | 0.8 | 0.08 | 17.312 | 23.93364 | 4.8 | 10.17 | 11.13 | 0.8 | 0.08 | 18.096 | 25.01751 |  | 99.99178
|  |  | 100 | 59 | 60.23 | 7.62 | 0.8 | 0.08 | 17.312 | 23.93364 | 4.82 | 10.2 | 11.13 | 0 | 0 | 0 | - |  | 99.99183
|  |  | 110 | 59.5 | 60.23 | 7.55 | 0.7 | 0.07 | 15.148 | 20.94194 | 4.86 | 10.15 | 11.25 | 1.2 | 0.12 | 27.144 | 37.52627 |  | 99.99183
|  |  | 120 | 60 | 60.29 | 7.42 | 1.3 | 0.13 | 28.132 | 38.89217 | 4.95 | 10.19 | 11.35 | 1 | 0.1 | 22.62 | 31.27189 |  | 99.99175
|  |  | 130 | 60.5 | 60.23 | 7.29 | 1.3 | 0.13 | 28.132 | 38.89217 | 4.98 | 10.019 | 11.41 | 0.6 | 0.06 | 13.572 | 18.76313 |  | 99.99177
|  |  | 140 | 61.2 | 60.32 | 7.13 | 1.6 | 0.16 | 34.624 | 47.86728 | 5.03 | 10.2 | 11.49 | 0.8 | 0.08 | 18.096 | 25.01751 |  | 99.99178
|  |  | 150 | 61.9 | 60.28 | 7 | 1.3 | 0.13 | 28.132 | 38.89217 | 5.09 | 10.03 | 11.53 | 0.4 | 0.04 | 9.048 | 12.50876 |  | 99.99178
|  |  | 160 | 62.5 | 60.28 | 6.9 | 1 | 0.1 | 21.64 | 29.91705 | 5.13 | 10.03 | 11.53 | 0 | 0 | 0 | - |  | 99.991792
|  |  | 170 | 63.1 | 60.24 | 6.85 | 0.5 | 0.05 | 10.82 | 14.95853 | 5.17 | 10.07 | 11.63 | 1 | 0.1 | 22.62 | 31.27189 |  | 99.99181
|  |  | 180 | 63.8 | 60.24 | 6.75 | 1 | 0.1 | 21.64 | 29.91705 | 5.22 | 10.03 | 11.7 | 0.7 | 0.07 | 15.834 | 21.89032 | 43.15 | 99.99182
[9 empty] | Average Flux | 31.57911 | [5 empty] | Average Flux | 26.38566 |  | 99.99175
[9 empty] | Overall Flux | 31.57911 | [5 empty] | Overall Flux | 23.45392