## Data
Date Performed | 2021-04-22 | RUN 1 |  | FEED | [6 empty] | PERMEATE | [7 empty] | Average | Time (min) | BRINE |  | PRODUCT
|  |  | Time (min) | EC01 (mS/cm) | TT01in (oC) | L1 (cm) |  | ΔLF (mm) | ΔVF (ml) | FluxF (L/m2.hr) | EC02 (µS/cm) | TT04in (oC) | L2 (cm) | ΔLP (mm) | ΔVP (ml) | FluxP (L/m2.hr) | TDS (g/l) | Salt Rejection (%) |  |  | EC01 (mS/cm) | FluxF (L/m2.hr) | EC02 (µS/cm) | FluxP (L/m2.hr) | Salt Rejection (%) | VolumeAve (ml) | Cum. Volume (ml) | Recovery
Membrane used | GVHP |  | 0 | 56.4 | 80.31 | 15.3 |  |  |  |  | 2.63 | 11.58 | 7.3 |  |  |  | 36.8 |  |  | 0 | 56.06667 | 0 | 4.08 | 0 | 0 | 0 | 0
Membrane Area (m2) | 0.00434 |  | 10 | 57.2 | 81.04 | 15.11 |  | 1.9 | 41.116 | 56.8424 | 3.73 | 10.14 | 7.4 | 1 | 22.62 | 31.27189 |  | 99.98227 |  | 10 | 56.8 | 46.87005 | 5.133333 | 31.27189 | 99.98192 | 22.62 | 22.62 | 0.5655
|  |  | 20 | 58 | 80.4 | 14.79 |  | 3.2 | 69.248 | 95.73456 | 4.06 | 10.42 | 7.7 | 3 | 67.86 | 93.81567 |  | 99.98203 |  | 20 | 57.53333 | 87.75668 | 5.44 | 77.13733 | 99.98192 | 55.796 | 78.416 | 1.9604
Feed Temperature (oC) | 80 |  | 30 | 58.7 | 80.41 | 14.51 |  | 2.8 | 60.592 | 83.76774 | 4.32 | 10.31 | 7.97 | 2.7 | 61.074 | 84.4341 |  | 99.98244 |  | 30 | 58.33333 | 87.75668 | 5.813333 | 67.75576 | 99.98236 | 49.01 | 127.426 | 3.18565
Product Temperature (oC) | 10 |  | 40 | 59.4 | 80.07 | 14.25 |  | 2.6 | 56.264 | 77.78433 | 4.56 | 10.31 | 8.18 | 2.1 | 47.502 | 65.67097 |  | 99.98264 |  | 40 | 59.06667 | 65.81751 | 6.103333 | 48.99263 | 99.98261 | 35.438 | 162.864 | 4.0716
Temperature Difference (oC) | 70 |  | 50 | 60.2 | 80.08 | 13.95 |  | 3 | 64.92 | 89.75115 | 4.81 | 10.31 | 8.25 | 0.7 | 15.834 | 21.89032 |  | 99.98287 |  | 50 | 59.86667 | 89.75115 | 6.4 | 31.27189 | 99.9833 | 22.62 | 185.484 | 4.6371
|  |  | 60 | 60.9 | 80.04 | 13.39 |  | 5.6 | 121.184 | 167.5355 | 4.98 | 10.2 | 8.3 | 0.5 | 11.31 | 15.63594 |  | 99.98325 |  | 60 | 60.63333 | 113.6848 | 6.643333 | 25.01751 | 99.98358 | 18.096 | 203.58 | 5.0895
1mm equivalent feed (ml) | 21.64 |  | 70 | 61.7 | 79.97 | 13.21 |  | 1.8 | 38.952 | 53.85069 | 5.31 | 10.08 | 8.55 | 2.5 | 56.55 | 78.17972 |  | 99.98366 |  | 70 | 61.4 | 49.86175 | 6.953333 | 67.75576 | 99.98352 | 49.01 | 252.59 | 6.31475
1mm equivalent permeate (ml) | 22.62 |  | 80 | 62.6 | 79.91 | 13.03 |  | 1.8 | 38.952 | 53.85069 | 5.55 | 10.04 | 8.75 | 2 | 45.24 | 62.54378 |  | 99.98396 |  | 80 | 62.26667 | 75.78986 | 7.263333 | 57.3318 | 99.98365 | 41.47 | 294.06 | 7.3515
|  |  | 90 | 63.5 | 80.08 | 12.9 |  | 1.3 | 28.132 | 38.89217 | 5.77 | 9.98 | 8.85 | 1 | 22.62 | 31.27189 |  | 99.98428 |  | 90 | 63.13333 | 72.79816 | 7.576667 | 36.48387 | 99.98396 | 26.39 | 320.45 | 8.01125
Feed Agitator (RPM) | 600 |  | 100 | 64.4 | 80.08 | 12.68 |  | 2.2 | 47.608 | 65.81751 | 6 | 9.92 | 9.05 | 2 | 45.24 | 62.54378 |  | 99.9846 |  | 100 | 64.16667 | 85.76221 | 7.783333 | 61.50138 | 99.98428 | 44.486 | 364.936 | 9.1234
Permeate Agitator (RPM) | 600 |  | 110 | 65.1 | 80.18 | 12.42 |  | 2.6 | 56.264 | 77.78433 | 6.28 | 10.03 | 9.25 | 2 | 45.24 | 62.54378 |  | 99.98459 |  | 110 | 64.96667 | 79.7788 | 8.17 | 60.45899 | 99.98444 | 43.732 | 408.668 | 10.2167
|  |  | 120 | 66.2 | 80.19 | 12.18 |  | 2.4 | 51.936 | 71.80092 | 6.66 | 9.98 | 9.48 | 2.3 | 52.026 | 71.92535 |  | 99.98492 |  | 120 | 65.86667 | 69.80645 | 8.663333 | 59.41659 | 99.98473 | 42.978 | 451.646 | 11.29115
Feed Flowrate (l/hr) | 130 |  | 130 | 67.2 | 80.12 | 11.88 |  | 3 | 64.92 | 89.75115 | 6.88 | 9.92 | 9.6 | 1.2 | 27.144 | 37.52627 |  | 99.98524 |  | 130 | 66.9 | 80.77604 | 8.956667 | 37.52627 | 99.98515 | 27.144 | 478.79 | 11.96975
Permeate Flowrate (l/hr) | 130 |  | 140 | 68.2 | 80.1 | 11.6 |  | 2.8 | 60.592 | 83.76774 | 7.29 | 9.86 | 9.75 | 1.5 | 33.93 | 46.90783 |  | 99.98554 |  | 140 | 67.86667 | 79.7788 | 9.38 | 62.54378 | 99.98524 | 45.24 | 524.03 | 13.10075
|  |  | 150 | 69.2 | 79.97 | 11.36 |  | 2.4 | 51.936 | 71.80092 | 7.62 | 10.08 | 10.06 | 3.1 | 70.122 | 96.94286 |  | 99.98543 |  | 150 | 68.8 | 71.80092 | 9.763333 | 81.30691 | 99.98523 | 58.812 | 582.842 | 14.57105
Feed Solution (g/L) | NaCl |  | 160 | 70.1 | 79.86 | 11.19 |  | 1.7 | 36.788 | 50.85899 | 8.01 | 10.2 | 10.15 | 0.9 | 20.358 | 28.1447 |  | 99.98545 |  | 160 | 69.76667 | 89.75115 | 10.19333 | 33.35668 | 99.98549 | 24.128 | 606.97 | 15.17425
| 35 |  | 170 | 71.2 | 79.89 | 10.95 |  | 2.4 | 51.936 | 71.80092 | 8.38 | 10.15 | 10.4 | 2.5 | 56.55 | 78.17972 |  | 99.98574 |  | 170 | 70.76667 | 67.81198 | 10.56333 | 62.54378 | 99.98569 | 45.24 | 652.21 | 16.30525
|  |  | 180 | 72.3 | 79.86 | 10.58 |  | 3.7 | 80.068 | 110.6931 | 8.88 | 10.03 | 10.48 | 0.8 | 18.096 | 25.01751 | 48 | 99.98613 |  | 180 | 71.83333 | 67.81198 | 11.04667 | 74.01014 | 99.98597 | 53.534 | 705.744 | 17.6436
Volume (ml) | 4000 | [7 empty] | Average Flux | 78.44916 |  |  |  |  | Average Flux | 55.247 |  | 99.98417 | Average |  |  | 76.8425 |  | 54.20461 | 99.98406
[9 empty] | Overall Flux | 78.44916 |  |  |  |  | Overall Flux | 55.247
|  | DUP 1 |  | FEED | [6 empty] | PERMEATE
|  |  | Time (min) | EC01 (mS/cm) | TT01in (oC) | L1 (cm) |  | ΔLF (mm) | ΔVF (ml) | FluxF (L/m2.hr) | EC02 (µS/cm) | TT04in (oC) | L2 (cm) | ΔLP (mm) | ΔVP (ml) | FluxP (L/m2.hr) | TDS (g/l) | Salt Rejection (%) | TDSave initial (g/l) | TDSave final (g/l) | Overall FluxF (L/m2.hr) | Overall FluxP (L/m2.hr)
|  |  | 0 | 55.8 | 79.19 | 15.6 |  |  |  |  | 4.98 | 9.2 | 8.15 |  |  |  | 36.4 |  | 36.36667 | 47.7 | 76.8425 | 54.20461
|  |  | 10 | 56.5 | 80.47 | 15.46 |  | 1.4 | 30.296 | 41.88387 | 5.94 | 10.69 | 8.25 | 1 | 22.62 | 31.27189 |  | 99.98108
|  |  | 20 | 57.2 | 80.37 | 15.18 |  | 2.8 | 60.592 | 83.76774 | 6.2 | 10.87 | 8.39 | 1.4 | 31.668 | 43.78065 |  | 99.981
|  |  | 30 | 58.1 | 80.25 | 14.88 |  | 3 | 64.92 | 89.75115 | 6.8 | 10.53 | 8.5 | 1.1 | 24.882 | 34.39908 |  | 99.98188
|  |  | 40 | 58.8 | 80.25 | 14.68 |  | 2 | 43.28 | 59.8341 | 7.19 | 10.53 | 8.55 | 0.5 | 11.31 | 15.63594 |  | 99.98209
|  |  | 50 | 59.5 | 80.2 | 14.38 |  | 3 | 64.92 | 89.75115 | 7.58 | 9.76 | 8.71 | 1.6 | 36.192 | 50.03502 |  | 99.9836
|  |  | 60 | 60.3 | 80.04 | 14.1 |  | 2.8 | 60.592 | 83.76774 | 7.97 | 9.81 | 8.85 | 1.4 | 31.668 | 43.78065 |  | 99.98373
|  |  | 70 | 61.1 | 80.1 | 13.93 |  | 1.7 | 36.788 | 50.85899 | 8.24 | 10.2 | 9 | 1.5 | 33.93 | 46.90783 |  | 99.98331
|  |  | 80 | 61.9 | 80.09 | 13.65 |  | 2.8 | 60.592 | 83.76774 | 8.69 | 10.24 | 9.15 | 1.5 | 33.93 | 46.90783 |  | 99.98346
|  |  | 90 | 62.7 | 79.88 | 13.35 |  | 3 | 64.92 | 89.75115 | 9.19 | 10.2 | 9.3 | 1.5 | 33.93 | 46.90783 |  | 99.98373
|  |  | 100 | 63.7 | 80.32 | 13.02 |  | 3.3 | 71.412 | 98.72627 | 9.35 | 10.31 | 9.49 | 1.9 | 42.978 | 59.41659 |  | 99.98381
|  |  | 110 | 64.6 | 80.22 | 12.78 |  | 2.4 | 51.936 | 71.80092 | 9.95 | 10.26 | 9.67 | 1.8 | 40.716 | 56.2894 |  | 99.98412
|  |  | 120 | 65.4 | 79.77 | 12.55 |  | 2.3 | 49.772 | 68.80922 | 10.67 | 10.2 | 9.78 | 1.1 | 24.882 | 34.39908 |  | 99.9844
|  |  | 130 | 66.4 | 80.04 | 12.35 |  | 2 | 43.28 | 59.8341 | 11.11 | 10.02 | 9.9 | 1.2 | 27.144 | 37.52627 |  | 99.98491
|  |  | 140 | 67.4 | 80.04 | 12.15 |  | 2 | 43.28 | 59.8341 | 11.56 | 10.04 | 10.2 | 3 | 67.86 | 93.81567 |  | 99.9851
|  |  | 150 | 68.3 | 79.99 | 11.93 |  | 2.2 | 47.608 | 65.81751 | 12.05 | 9.99 | 10.36 | 1.6 | 36.192 | 50.03502 |  | 99.98537
|  |  | 160 | 69.3 | 79.89 | 11.5 |  | 4.3 | 93.052 | 128.6433 | 12.56 | 9.87 | 10.5 | 1.4 | 31.668 | 43.78065 |  | 99.98576
|  |  | 170 | 70.3 | 79.89 | 11.3 |  | 2 | 43.28 | 59.8341 | 12.93 | 9.93 | 10.6 | 1 | 22.62 | 31.27189 |  | 99.98587
|  |  | 180 | 71.4 | 79.92 | 11.1 |  | 2 | 43.28 | 59.8341 | 13.38 | 9.9 | 11.1 | 5 | 113.1 | 156.3594 | 46.4 | 99.98613
[9 empty] | Average Flux | 74.79263 |  |  |  |  | Average Flux | 51.25115 |  | 99.98385
[9 empty] | Overall Flux | 74.79263 |  |  |  |  | Overall Flux | 51.25115
|  | DUP 2 |  | FEED | [6 empty] | PERMEATE
|  |  | Time (min) | EC01 (mS/cm) | TT01in (oC) | L1 (cm) | ΔLF (mm) | ΔLF (cm) | ΔVF (ml) | FluxF (L/m2.hr) | EC02 (µS/cm) | TT04in (oC) | L2 (cm) | ΔLP (mm) | ΔVP (ml) | FluxP (L/m2.hr) | TDS (g/l) | Salt Rejection (%)
|  |  | 0 | 56 | 80.07 | 15.95 |  |  |  |  | 4.63 | 10.04 | 8.55 |  |  |  | 35.9
|  |  | 10 | 56.7 | 80.08 | 15.81 | 1.4 | 0.14 | 30.296 | 41.88387 | 5.73 | 9.98 | 8.65 | 1 | 22.62 | 31.27189 |  | 99.9824
|  |  | 20 | 57.4 | 80.04 | 15.53 | 2.8 | 0.28 | 60.592 | 83.76774 | 6.06 | 9.92 | 8.95 | 3 | 67.86 | 93.81567 |  | 99.98272
|  |  | 30 | 58.2 | 79.97 | 15.23 | 3 | 0.3 | 64.92 | 89.75115 | 6.32 | 10.03 | 9.22 | 2.7 | 61.074 | 84.4341 |  | 99.98277
|  |  | 40 | 59 | 79.91 | 15.03 | 2 | 0.2 | 43.28 | 59.8341 | 6.56 | 9.98 | 9.43 | 2.1 | 47.502 | 65.67097 |  | 99.98308
|  |  | 50 | 59.9 | 80.08 | 14.73 | 3 | 0.3 | 64.92 | 89.75115 | 6.81 | 9.92 | 9.5 | 0.7 | 15.834 | 21.89032 |  | 99.98344
|  |  | 60 | 60.7 | 80.08 | 14.43 | 3 | 0.3 | 64.92 | 89.75115 | 6.98 | 9.86 | 9.55 | 0.5 | 11.31 | 15.63594 |  | 99.98376
|  |  | 70 | 61.4 | 80.18 | 14.28 | 1.5 | 0.15 | 32.46 | 44.87558 | 7.31 | 10.08 | 9.8 | 2.5 | 56.55 | 78.17972 |  | 99.98358
|  |  | 80 | 62.3 | 80.32 | 13.98 | 3 | 0.3 | 64.92 | 89.75115 | 7.55 | 10.26 | 10 | 2 | 45.24 | 62.54378 |  | 99.98353
|  |  | 90 | 63.2 | 80.22 | 13.68 | 3 | 0.3 | 64.92 | 89.75115 | 7.77 | 10.2 | 10.1 | 1 | 22.62 | 31.27189 |  | 99.98386
|  |  | 100 | 64.4 | 79.77 | 13.37 | 3.1 | 0.31 | 67.084 | 92.74286 | 8 | 10.02 | 10.3 | 2 | 45.24 | 62.54378 |  | 99.98444
|  |  | 110 | 65.2 | 80.04 | 13.07 | 3 | 0.3 | 64.92 | 89.75115 | 8.28 | 10.04 | 10.5 | 2 | 45.24 | 62.54378 |  | 99.9846
|  |  | 120 | 66 | 80.04 | 12.84 | 2.3 | 0.23 | 49.772 | 68.80922 | 8.66 | 9.99 | 10.73 | 2.3 | 52.026 | 71.92535 |  | 99.98486
|  |  | 130 | 67.1 | 79.99 | 12.53 | 3.1 | 0.31 | 67.084 | 92.74286 | 8.88 | 9.87 | 10.85 | 1.2 | 27.144 | 37.52627 |  | 99.98529
|  |  | 140 | 68 | 79.89 | 12.21 | 3.2 | 0.32 | 69.248 | 95.73456 | 9.29 | 10.14 | 11 | 1.5 | 33.93 | 46.90783 |  | 99.98509
|  |  | 150 | 68.9 | 79.89 | 11.95 | 2.6 | 0.26 | 56.264 | 77.78433 | 9.62 | 10.42 | 11.31 | 3.1 | 70.122 | 96.94286 |  | 99.98488
|  |  | 160 | 69.9 | 79.92 | 11.65 | 3 | 0.3 | 64.92 | 89.75115 | 10.01 | 10.31 | 11.4 | 0.9 | 20.358 | 28.1447 |  | 99.98525
|  |  | 170 | 70.8 | 79.99 | 11.41 | 2.4 | 0.24 | 51.936 | 71.80092 | 10.38 | 10.31 | 11.65 | 2.5 | 56.55 | 78.17972 |  | 99.98544
|  |  | 180 | 71.8 | 80.03 | 11.3 | 1.1 | 0.11 | 23.804 | 32.90876 | 10.88 | 10.31 | 11.78 | 1.3 | 29.406 | 40.65346 | 48.7 | 99.98564
[9 empty] | Average Flux | 77.28571 |  |  |  |  | Average Flux | 56.11567 |  | 99.98415
[9 empty] | Overall Flux | 77.28571 |  |  |  |  | Overall Flux | 56.11567