## Data
40 | 40-10 Summary | [8 empty] | 60-10 Summary | [8 empty] | 80-10 Summary
60
80
HVHP
[10 empty] | GVHP | [8 empty] | GVHP
35
[13 empty] | 35 | [8 empty] | 35
|  |  |  | TDSave initial (g/l) | TDSave final (g/l) | Overall FluxF (L/m2.hr) | Overall FluxP (L/m2.hr)
|  |  |  | 32.56667 | 35.03333 | 11.13579 | 8.65 |  |  |  |  | TDSave initial (g/l) | TDSave final (g/l) | Overall FluxF (L/m2.hr) | Overall FluxP (L/m2.hr) | [5 empty] | TDSave initial (g/l) | TDSave final (g/l) | Overall FluxF (L/m2.hr) | Overall FluxP (L/m2.hr)
[10 empty] | 35g/L |  | 35.25 | 43.15 | 31.46831 | 26.9 | [5 empty] | 36.36667 | 47.7 | 76.8425 | 54.20461
| Time (min) | BRINE |  | PRODUCT
|  | EC01 (mS/cm) | FluxF (L/m2.hr) | EC02 (µS/cm) | FluxP (L/m2.hr) | Salt Rejection (%) | VolumeAve (ml) | Cum. Volume (ml) | Recovery (%) | Time (min) | BRINE |  | PRODUCT | [5 empty] | Time (min) | BRINE |  | PRODUCT
| 0 | 51.1 | 0 | 4.476667 | 0 | 0 | 0 | 0 |  |  | EC01 (mS/cm) | FluxF (L/m2.hr) | EC02 (µS/cm) | FluxP (L/m2.hr) | Salt Rejection (%) | VolumeAve (ml) | Cum. Volume (ml) | Recovery |  | EC01 (mS/cm) | FluxF (L/m2.hr) | EC02 (µS/cm) | FluxP (L/m2.hr) | Salt Rejection (%) | VolumeAve (ml) | Cum. Volume (ml) | Recovery
| 10 | 51.26667 | 7.97788 | 4.533333 | 0 | 99.99118 | 0 | 0 | 0 | 0 | 54.13333 | 0 | 3.95 | 0 |  | 0 | 0 |  | 0 | 56.06667 | 0 | 4.08 | 0 |  | 0 | 0
| 20 | 51.43333 | 28.91982 | 4.646667 | 3.127189 | 99.99099 | 3.393 | 3.393 | 0.16965 | 10 | 54.63333 | 14.95853 |  | 26.05991 | 99.9927 | 18.85 | 18.85 | 0.9425 | 10 | 56.8 | 46.87005 | 5.133333 | 31.27189 | 99.98192 | 22.62 | 22.62 | 0.5655
| 30 | 51.6 | 10.96959 | 4.733333 | 4.169585 | 99.99085 | 3.016 | 6.409 | 0.32045 | 20 | 55.16667 | 46.87005 | 4.043333 | 26.05991 | 99.99267 | 28.275 | 47.125 | 2.35625 | 20 | 57.53333 | 87.75668 | 5.44 | 45.86544 | 99.98192 | 49.764 | 72.384 | 1.8096
| 40 | 51.7 | 5.98341 | 4.796667 | 10.42396 | 99.99074 | 7.54 | 13.949 | 0.69745 | 30 | 55.56667 | 25.92811 | 4.06 | 15.63594 | 99.99269 | 11.31 | 58.435 | 2.92175 | 30 | 58.33333 | 87.75668 | 5.813333 | 67.75576 | 99.98236 | 49.01 | 121.394 | 3.03485
| 50 | 51.9 | 24.93088 | 4.836667 | 4.169585 | 99.9907 | 3.016 | 16.965 | 0.84825 | 40 | 56.1 | 29.91705 | 4.073333 | 35.44147 | 99.99274 | 25.636 | 84.071 | 4.20355 | 40 | 59.06667 | 65.81751 | 6.103333 | 48.99263 | 99.98261 | 35.438 | 156.832 | 3.9208
| 60 | 52.1 | 6.980645 | 4.896667 | 2.084793 | 99.99062 | 1.508 | 18.473 | 0.92365 | 50 | 56.6 | 29.91705 | 4.086667 | 26.05991 | 99.99278 | 18.85 | 102.921 | 5.14605 | 50 | 59.86667 | 89.75115 | 6.4 | 31.27189 | 99.9833 | 22.62 | 179.452 | 4.4863
| 70 | 52.26667 | 4.986175 | 4.943333 | 9.381567 | 99.99056 | 6.786 | 25.259 | 1.26295 | 60 | 57.13333 | 39.8894 | 4.11 | 11.46636 | 99.9928 | 8.294 | 111.215 | 5.56075 | 60 | 60.63333 | 113.6848 | 6.643333 | 25.01751 | 99.98358 | 18.096 | 197.548 | 4.9387
| 80 | 52.4 | 1.99447 | 5.01 | 4.169585 | 99.99046 | 3.016 | 28.275 | 1.41375 | 70 | 57.66667 | 35.90046 | 4.143333 | 23.97512 | 99.99281 | 17.342 | 128.557 | 6.42785 | 70 | 61.4 | 49.86175 | 6.953333 | 67.75576 | 99.98352 | 49.01 | 246.558 | 6.16395
| 90 | 52.56667 | 13.96129 | 5.063333 | 2.084793 | 99.99039 | 1.508 | 29.783 | 1.48915 | 80 | 58.23333 | 22.93641 | 4.176667 | 10.42396 | 99.99282 | 7.54 | 136.097 | 6.80485 | 80 | 62.26667 | 75.78986 | 7.263333 | 57.3318 | 99.98365 | 41.47 | 288.028 | 7.2007
| 100 | 52.8 | 7.97788 | 5.113333 | 6.254378 | 99.99033 | 4.524 | 34.307 | 1.71535 | 90 | 58.76667 | 42.88111 | 4.206667 | 35.44147 | 99.99284 | 25.636 | 161.733 | 8.08665 | 90 | 63.13333 | 72.79816 | 7.576667 | 36.48387 | 99.98396 | 26.39 | 314.418 | 7.86045
| 110 | 53 | 12.96406 | 5.146667 | 4.169585 | 99.9903 | 3.016 | 37.323 | 1.86615 | 100 | 59.36667 | 23.93364 | 4.23 | 14.59355 | 99.99287 | 10.556 | 172.289 | 8.61445 | 100 | 64.16667 | 85.76221 | 7.783333 | 61.50138 | 99.98428 | 44.486 | 358.904 | 8.9726
| 120 | 53.16667 | 17.95023 | 5.213333 | 5.211982 | 99.9902 | 3.77 | 41.093 | 2.05465 | 110 | 59.9 | 30.91429 | 4.256667 | 34.39908 | 99.99289 | 24.882 | 197.171 | 9.85855 | 110 | 64.96667 | 79.7788 | 8.17 | 60.45899 | 99.98444 | 43.732 | 402.636 | 10.0659
| 130 | 53.36667 | 11.96682 | 5.266667 | 7.296774 | 99.99014 | 5.278 | 46.371 | 2.31855 | 120 | 60.46667 | 35.90046 | 4.293333 | 23.97512 | 99.99289 | 17.342 | 214.513 | 10.72565 | 120 | 65.86667 | 69.80645 | 8.663333 | 59.41659 | 99.98473 | 42.978 | 445.614 | 11.14035
| 140 | 53.56667 | 7.97788 | 5.366667 | 6.254378 | 99.98999 | 4.524 | 50.895 | 2.54475 | 130 | 61.03333 | 41.88387 | 4.326667 | 23.97512 | 99.9929 | 17.342 | 231.855 | 11.59275 | 130 | 66.9 | 80.77604 | 8.956667 | 37.52627 | 99.98515 | 27.144 | 472.758 | 11.81895
| 150 | 53.73333 | 12.96406 | 5.456667 | 10.42396 | 99.98985 | 7.54 | 58.435 | 2.92175 | 140 | 61.73333 | 27.92258 | 4.37 | 29.1871 | 99.99291 | 21.112 | 252.967 | 12.64835 | 140 | 67.86667 | 79.7788 | 9.38 | 62.54378 | 99.98524 | 45.24 | 517.998 | 12.94995
| 160 | 53.86667 | 6.980645 | 5.53 | 6.254378 | 99.98974 | 4.524 | 62.959 | 3.14795 | 150 | 62.36667 | 31.91152 | 4.41 | 10.42396 | 99.99292 | 7.54 | 260.507 | 13.02535 | 150 | 68.8 | 71.80092 | 9.763333 | 81.30691 | 99.98523 | 58.812 | 576.81 | 14.42025
| 170 | 54.03333 | 7.97788 | 5.61 | 13.55115 | 99.98962 | 9.802 | 72.761 | 3.63805 | 160 | 62.96667 | 33.90599 | 4.46 | 25.01751 | 99.99291 | 18.096 | 278.603 | 13.93015 | 160 | 69.76667 | 89.75115 | 10.19333 | 33.35668 | 99.98549 | 24.128 | 600.938 | 15.02345
| 180 | 54.2 | 6.980645 | 5.703333 | 20.84793 | 99.98948 | 15.08 | 87.841 | 4.39205 | 170 | 63.73333 | 19.9447 | 4.503333 | 18.76313 | 99.99292 | 13.572 | 292.175 | 14.60875 | 170 | 70.76667 | 67.81198 | 10.56333 | 62.54378 | 99.98569 | 45.24 | 646.178 | 16.15445
| Average Flux |  | 11.13579 |  | 6.659754 | 99.99 |  |  |  | 180 | 64.36667 | 30.91429 | 4.563333 | 30.22949 | 99.9929 | 21.866 | 314.041 | 15.70205 | 180 | 71.83333 | 67.81198 | 11.04667 | 74.01014 | 99.98597 | 53.534 | 699.712 | 17.4928
[12 empty] | 31.46831 |  | 23.39601 | 99.99283 | [5 empty] | 76.8425 |  | 52.46728 | 99.98406
GVHP
[10 empty] | HVHP | [8 empty] | HVHP
50
[13 empty] | 50 | [8 empty] | 35
|  |  |  | TDSave initial (g/l) | TDSave final (g/l) | Overall FluxF (L/m2.hr) | Overall FluxP (L/m2.hr)
|  |  |  | 45.86667 | 48.6 | 15.67875 | 11.86 | [13 empty] | TDSave initial (g/l) | TDSave final (g/l) | Overall FluxF (L/m2.hr) | Overall FluxP (L/m2.hr)
[12 empty] | TDSave initial (g/l) | TDSave final (g/l) | Overall FluxF (L/m2.hr) | Overall FluxP (L/m2.hr) | [5 empty] | 36.43333 | 47.06667 | 76.9533 | 54.7
| Time (min) | BRINE |  | PRODUCT | [7 empty] | 47.3 | 54.33333 | 31.52371 | 23.86
|  | EC01 (mS/cm) | FluxF (L/m2.hr) | EC02 (µS/cm) | FluxP (L/m2.hr) | Salt Rejection (%) | VolumeAve (ml) | Cum. Volume (ml) | Recovery | [9 empty] | Time (min) | BRINE |  | PRODUCT
| 0 | 70.66667 | 0 | 5.69 | 0 | 0 | 0 | 0 |  | Time (min) | BRINE |  | PRODUCT | [6 empty] | EC01 (mS/cm) | FluxF (L/m2.hr) | EC02 (µS/cm) | FluxP (L/m2.hr) | Salt Rejection (%) | VolumeAve (ml) | Cum. Volume (ml) | Recovery
| 10 | 71 | 39.8894 | 5.913333 | 0 | 99.99167 | 0 | 0 | 0 |  | EC01 (mS/cm) | FluxF (L/m2.hr) | EC02 (µS/cm) | FluxP (L/m2.hr) | Salt Rejection (%) | VolumeAve (ml) | Cum. Volume (ml) | Recovery | 0 | 55.93333 | 0 | 7.136667 | 0 |  | 0 | 0
| 20 | 71.3 | 14.95853 | 6.353333 | 5.211982 | 99.9911 | 5.655 | 5.655 | 0.28275 | 0 | 72 | 0 | 3.533333 | 0 | 0 | 0 | 0 |  | 10 | 56.63333 | 75.78986 | 7.466667 | 51.07742 | 99.98683 | 36.946 | 36.946 | 0.92365
| 30 | 71.56667 | 4.986175 | 6.48 | 10.42396 | 99.99095 | 7.54 | 13.195 | 0.65975 | 10 | 72.73333 | 63.82304 | 3.57 | 12.50876 | 99.99511 | 9.048 | 9.048 | 0.3016 | 20 | 57.46667 | 47.86728 | 7.89 | 32.31429 | 99.98629 | 35.061 | 72.007 | 1.800175
| 40 | 71.76667 | 14.95853 | 6.7 | 3.127189 | 99.99067 | 2.262 | 15.457 | 0.77285 | 20 | 73.33333 | 28.91982 | 3.79 | 14.59355 | 99.99483 | 15.834 | 24.882 | 0.8294 | 30 | 58.2 | 83.76774 | 8.25 | 38.56866 | 99.98583 | 27.898 | 99.905 | 2.497625
| 50 | 71.96667 | 4.986175 | 6.8 | 2.084793 | 99.99056 | 1.508 | 16.965 | 0.84825 | 30 | 73.9 | 22.93641 | 3.903333 | 23.97512 | 99.99472 | 17.342 | 42.224 | 1.407467 | 40 | 58.96667 | 86.75945 | 8.68 | 71.92535 | 99.98528 | 52.026 | 151.931 | 3.798275
| 60 | 72.16667 | 9.97235 | 6.906667 | 0 | 99.99043 | 0 | 16.965 | 0.84825 | 40 | 74.46667 | 27.92258 | 4.003333 | 21.89032 | 99.99463 | 15.834 | 58.058 | 1.935267 | 50 | 59.9 | 90.74839 | 9.253333 | 59.41659 | 99.98456 | 42.978 | 194.909 | 4.872725
| 70 | 72.36667 | 14.95853 | 7.063333 | 2.084793 | 99.99024 | 1.508 | 18.473 | 0.92365 | 50 | 75.06667 | 28.91982 | 4.103333 | 18.76313 | 99.99454 | 13.572 | 71.63 | 2.387667 | 60 | 60.63333 | 95.73456 | 9.67 | 46.90783 | 99.98406 | 33.93 | 228.839 | 5.720975
| 80 | 72.56667 | 9.97235 | 7.14 | 4.169585 | 99.99016 | 3.016 | 21.489 | 1.07445 | 60 | 75.7 | 34.90323 | 4.196667 | 14.59355 | 99.99446 | 10.556 | 82.186 | 2.739533 | 70 | 61.6 | 107.7014 | 10.22 | 56.2894 | 99.9834 | 40.716 | 269.555 | 6.738875
| 90 | 72.76667 | 14.95853 | 7.23 | 7.296774 | 99.99007 | 5.278 | 26.767 | 1.33835 | 70 | 76.3 | 25.92811 | 4.286667 | 20.84793 | 99.99438 | 15.08 | 97.266 | 3.2422 | 80 | 62.5 | 54.84793 | 10.63667 | 62.54378 | 99.98298 | 45.24 | 314.795 | 7.869875
| 100 | 72.93333 | 19.9447 | 7.29 | 13.55115 | 99.99 | 9.802 | 36.569 | 1.82845 | 80 | 76.83333 | 30.91429 | 4.363333 | 42.73825 | 99.99432 | 30.914 | 128.18 | 4.272667 | 90 | 63.46667 | 69.80645 | 11.29 | 40.65346 | 99.9822 | 29.406 | 344.201 | 8.605025
| 110 | 73.23333 | 9.97235 | 7.316667 | 10.42396 | 99.99001 | 7.54 | 44.109 | 2.20545 | 90 | 77.46667 | 39.8894 | 4.47 | 19.80553 | 99.99423 | 14.326 | 142.506 | 4.7502 | 100 | 64.26667 | 83.76774 | 11.87333 | 47.95023 | 99.98152 | 34.684 | 378.885 | 9.472125
| 120 | 73.4 | 14.95853 | 7.433333 | 11.46636 | 99.98987 | 8.294 | 52.403 | 2.62015 | 100 | 78.13333 | 38.89217 | 4.566667 | 30.22949 | 99.99416 | 21.866 | 164.372 | 5.479067 | 110 | 65.26667 | 77.78433 | 12.32333 | 64.62857 | 99.9811 | 46.748 | 425.633 | 10.640825
| 130 | 73.63333 | 9.97235 | 7.506667 | 12.50876 | 99.98981 | 9.048 | 61.451 | 3.07255 | 110 | 78.76667 | 32.90876 | 4.686667 | 12.50876 | 99.99405 | 9.048 | 173.42 | 5.780667 | 120 | 66.33333 | 65.81751 | 12.8 | 69.84055 | 99.98069 | 50.518 | 476.151 | 11.903775
| 140 | 73.8 | 13.96129 | 7.603333 | 5.211982 | 99.9897 | 3.77 | 65.221 | 3.26105 | 120 | 79.4 | 27.92258 | 4.73 | 26.05991 | 99.99404 | 18.85 | 192.27 | 6.409 | 130 | 67.33333 | 64.82028 | 13.18 | 46.90783 | 99.9804 | 33.93 | 510.081 | 12.752025
| 150 | 74.06667 | 3.98894 | 7.706667 | 4.169585 | 99.9896 | 3.016 | 68.237 | 3.41185 | 130 | 80.1 | 34.90323 | 4.823333 | 15.63594 | 99.99398 | 11.31 | 203.58 | 6.786 | 140 | 68.4 | 92.74286 | 13.74 | 52.11982 | 99.97989 | 37.7 | 547.781 | 13.694525
| 160 | 74.3 | 4.986175 | 7.783333 | 3.127189 | 99.98953 | 2.262 | 70.499 | 3.52495 | 140 | 80.8 | 23.93364 | 4.92 | 26.05991 | 99.99391 | 18.85 | 222.43 | 7.414333 | 150 | 69.3 | 46.87005 | 14.16667 | 62.54378 | 99.97953 | 45.24 | 593.021 | 14.825525
| 170 | 74.53333 | 12.96406 | 7.876667 | 16.67834 | 99.98943 | 12.064 | 82.563 | 4.12815 | 150 | 81.4 | 30.91429 | 5.04 | 32.31429 | 99.99381 | 23.374 | 245.804 | 8.193467 | 160 | 70.53333 | 88.75392 | 14.56667 | 62.54378 | 99.97932 | 45.24 | 638.261 | 15.956525
| 180 | 74.76667 | 18.94747 | 8.003333 | 10.42396 | 99.98929 | 7.54 | 90.103 | 4.50515 | 160 | 82.03333 | 24.93088 | 5.283333 | 30.22949 | 99.99356 | 21.866 | 267.67 | 8.922333 | 170 | 71.56667 | 70.80369 | 15.04333 | 54.20461 | 99.97895 | 39.208 | 677.469 | 16.936725
| Average Flux |  | 13.29647 |  | 6.775576 | 99.99017 |  |  |  | 170 | 82.73333 | 24.93088 | 5.596667 | 32.31429 | 99.99324 | 23.374 | 291.044 | 9.701467 | 180 | 72.63333 | 80.77604 | 15.42667 | 47.95023 | 99.97874 | 34.684 | 712.153 | 17.803825
[10 empty] | 180 | 83.23333 | 23.93364 | 5.846667 | 27.1023 | 99.99298 | 19.604 | 310.648 | 10.35493 |  |  | 76.9533 |  | 53.79923 | 99.98231
[12 empty] | 31.52371 |  | 23.45392 | 99.99416
HVHP
GVHP
GVHP
65
50
|  |  |  | TDSave initial (g/l) | TDSave final (g/l) | Overall FluxF (L/m2.hr) | Overall FluxP (L/m2.hr) | [5 empty] | 65
|  |  |  | 57.43333 | 60.93333 | 10.24936 | 7.13 | [13 empty] | TDSave initial (g/l) | TDSave final (g/l) | Overall FluxF (L/m2.hr) | Overall FluxP (L/m2.hr)
[12 empty] | TDSave initial (g/l) | TDSave final (g/l) | Overall FluxF (L/m2.hr) | Overall FluxP (L/m2.hr) | [5 empty] | 48.83333 | 61.86667 | 72.02253 | 50.5
| Time (min) | BRINE |  | PRODUCT | [7 empty] | 59.46667 | 66.73333 | 28.69821 | 25.39
|  | EC01 (mS/cm) | FluxF (L/m2.hr) | EC02 (µS/cm) | FluxP (L/m2.hr) | Salt Rejection (%) | VolumeAve (ml) | Cum. Volume (ml) | Recovery | [9 empty] | Time (min) | BRINE |  | PRODUCT
| 0 | 88.4 | 0 | 3.843333 | 0 | 0 | 0 | 0 |  | Time (min) | BRINE |  | PRODUCT | [6 empty] | EC01 (mS/cm) | FluxF (L/m2.hr) | EC02 (µS/cm) | FluxP (L/m2.hr) | Salt Rejection (%) | VolumeAve (ml) | Cum. Volume (ml) | Recovery
| 10 | 88.7 | 9.97235 | 3.97 | 0 | 99.99552 | 0 | 0 | 0 |  | EC01 (mS/cm) | FluxF (L/m2.hr) | EC02 (µS/cm) | FluxP (L/m2.hr) | Salt Rejection (%) | VolumeAve (ml) | Cum. Volume (ml) | Recovery | 0 | 75 | 0 | 5.093333 | 0 | 0 | 0 | 0
| 20 | 89 | 15.95576 | 4.02 | 0 | 99.99548 | 0 | 0 | 0 | 0 | 91.16667 | 0 | 3.916667 | 0 | 0 | 0 | 0 |  | 10 | 76.13333 | 54.84793 | 5.543333 | 56.2894 | 99.99272 | 40.716 | 40.716 | 1.0179
| 30 | 89.33333 | 10.96959 | 4.05 | 1.042396 | 99.99547 | 0.754 | 0.754 | 0.0377 | 10 | 91.91333 | 29.91705 | 4.04 | 10.42396 | 99.99561 | 7.54 | 7.54 | 0.2513333 | 20 | 76.93333 | 80.77604 | 5.946667 | 20.84793 | 99.99227 | 22.62 | 63.336 | 1.5834
| 40 | 89.6 | 14.95853 | 4.083333 | 3.127189 | 99.99544 | 2.262 | 3.016 | 0.1508 | 20 | 92.49333 | 32.90876 | 4.87 | 10.42396 | 99.99474 | 11.31 | 18.85 | 0.6283333 | 30 | 77.86667 | 44.87558 | 6.553333 | 44.82304 | 99.99158 | 32.422 | 95.758 | 2.39395
| 50 | 89.93333 | 8.975115 | 4.16 | 1.042396 | 99.99537 | 0.754 | 3.77 | 0.1885 | 30 | 93.04 | 25.92811 | 5.076667 | 23.97512 | 99.99454 | 17.342 | 36.192 | 1.2064 | 40 | 78.96667 | 81.77327 | 7.12 | 47.95023 | 99.99098 | 34.684 | 130.442 | 3.26105
| 60 | 90.16667 | 3.98894 | 4.193333 | 7.296774 | 99.99535 | 5.278 | 9.048 | 0.4524 | 40 | 93.65333 | 30.91429 | 5.666667 | 17.72074 | 99.99395 | 12.818 | 49.01 | 1.633667 | 50 | 79.86667 | 55.84516 | 7.486667 | 37.52627 | 99.99063 | 27.144 | 157.586 | 3.93965
| 70 | 90.43333 | 8.975115 | 4.22 | 3.127189 | 99.99533 | 2.262 | 11.31 | 0.5655 | 50 | 94.26667 | 22.93641 | 6.08 | 34.39908 | 99.99355 | 24.882 | 73.892 | 2.463067 | 60 | 80.96667 | 76.7871 | 8.106667 | 68.79816 | 99.98999 | 49.764 | 207.35 | 5.18375
| 80 | 90.76667 | 10.96959 | 4.256667 | 5.211982 | 99.99531 | 3.77 | 15.08 | 0.754 | 60 | 94.84667 | 20.94194 | 6.3 | 19.80553 | 99.99336 | 14.326 | 88.218 | 2.9406 | 70 | 81.93333 | 124.6544 | 8.256667 | 28.1447 | 99.98992 | 20.358 | 227.708 | 5.6927
| 90 | 91 | 9.97235 | 4.29 | 5.211982 | 99.99529 | 3.77 | 18.85 | 0.9425 | 70 | 95.49333 | 27.92258 | 6.546667 | 9.381567 | 99.99314 | 6.786 | 95.004 | 3.1668 | 80 | 83.03333 | 43.87834 | 9.253333 | 65.67097 | 99.98886 | 47.502 | 275.21 | 6.88025
| 100 | 91.3 | 15.95576 | 4.313333 | 5.211982 | 99.99528 | 3.77 | 22.62 | 1.131 | 80 | 96.07333 | 25.92811 | 6.663333 | 25.01751 | 99.99306 | 18.096 | 113.1 | 3.77 | 90 | 84.1 | 56.8424 | 9.69 | 78.17972 | 99.98848 | 56.55 | 331.76 | 8.294
| 110 | 91.63333 | 10.96959 | 4.353333 | 8.339171 | 99.99525 | 6.032 | 28.652 | 1.4326 | 90 | 96.75333 | 21.93917 | 6.88 | 14.59355 | 99.99289 | 10.556 | 123.656 | 4.121867 | 100 | 85.16667 | 97.72903 | 10.32333 | 27.1023 | 99.98788 | 19.604 | 351.364 | 8.7841
| 120 | 92.03333 | 5.98341 | 4.386667 | 6.254378 | 99.99523 | 4.524 | 33.176 | 1.6588 | 100 | 97.33333 | 16.953 | 7.213333 | 42.73825 | 99.99259 | 30.914 | 154.57 | 5.152333 | 110 | 86.23333 | 59.8341 | 10.81333 | 62.54378 | 99.98746 | 45.24 | 396.604 | 9.9151
| 130 | 92.26667 | 8.975115 | 4.41 | 8.339171 | 99.99522 | 6.032 | 39.208 | 1.9604 | 110 | 98.01333 | 43.87834 | 7.32 | 16.67834 | 99.99253 | 12.064 | 166.634 | 5.554467 | 120 | 87.5 | 64.82028 | 11.43667 | 43.78065 | 99.98693 | 31.668 | 428.272 | 10.7068
| 140 | 92.6 | 13.96129 | 4.446667 | 8.339171 | 99.9952 | 6.032 | 45.24 | 2.262 | 120 | 98.62667 | 33.90599 | 7.47 | 37.52627 | 99.99243 | 27.144 | 193.778 | 6.459267 | 130 | 88.53333 | 61.82857 | 11.95667 | 62.54378 | 99.9865 | 45.24 | 473.512 | 11.8378
| 150 | 92.9 | 8.975115 | 4.473333 | 10.42396 | 99.99518 | 7.54 | 52.78 | 2.639 | 130 | 99.34 | 29.91705 | 7.693333 | 33.35668 | 99.99225 | 24.128 | 217.906 | 7.263533 | 140 | 89.9 | 102.7152 | 12.69 | 62.54378 | 99.98588 | 45.24 | 518.752 | 12.9688
| 160 | 93.2 | 12.96406 | 4.5 | 5.211982 | 99.99517 | 3.77 | 56.55 | 2.8275 | 140 | 99.98667 | 23.93364 | 7.88 | 12.50876 | 99.99212 | 9.048 | 226.954 | 7.565133 | 150 | 91.16667 | 54.84793 | 13.21667 | 10.42396 | 99.9855 | 7.54 | 526.292 | 13.1573
| 170 | 93.5 | 9.97235 | 4.536667 | 17.72074 | 99.99515 | 12.818 | 69.368 | 3.4684 | 150 | 100.6 | 33.90599 | 8.026667 | 32.31429 | 99.99202 | 23.374 | 250.328 | 8.344267 | 160 | 92.33333 | 96.7318 | 13.92667 | 70.88295 | 99.98492 | 51.272 | 577.564 | 14.4391
| 180 | 93.76667 | 1.99447 | 4.593333 | 8.339171 | 99.9951 | 6.032 | 75.4 | 3.77 | 160 | 101.2467 | 31.91152 | 8.276667 | 8.339171 | 99.99182 | 6.032 | 256.36 | 8.545333 | 170 | 93.53333 | 76.7871 | 14.53333 | 29.1871 | 99.98445 | 21.112 | 598.676 | 14.9669
|  |  | 10.24936 |  | 5.791091 | 99.9953 |  |  |  | 170 | 101.86 | 33.90599 | 8.52 | 15.63594 | 99.99163 | 11.31 | 267.67 | 8.922333 | 180 | 95.13333 | 60.83134 | 15.07667 | 60.45899 | 99.98414 | 43.732 | 642.408 | 16.0602
[10 empty] | 180 | 102.6067 | 28.91982 | 8.783333 | 37.52627 | 99.99144 | 27.144 | 294.814 | 9.827133 |  |  | 72.02253 |  | 48.76098 | 99.98828
[12 empty] | 28.69821 |  | 22.35361 | 99.71882
HVHP
65
[21 empty] | TDSave initial (g/l) | TDSave final (g/l) | Overall FluxF (L/m2.hr) | Overall FluxP (L/m2.hr)
[21 empty] | 60.16667 | 75.66667 | 74.73722 | 54.08879
[19 empty] | Time (min) | BRINE |  | PRODUCT
[20 empty] | EC01 (mS/cm) | FluxF (L/m2.hr) | EC02 (µS/cm) | FluxP (L/m2.hr) | Salt Rejection (%) | VolumeAve (ml) | Cum. Volume (ml) | Recovery
[19 empty] | 0 | 92.56667 | 0 | 6.47 | 0 | 0 | 0 | 0
[19 empty] | 10 | 93.76667 | 63.82304 | 7.975 | 56.2894 | 99.9915 | 40.716 | 40.716 | 1.0179
[19 empty] | 20 | 94.93333 | 75.78986 | 9.28 | 19.28433 | 99.99023 | 20.9235 | 61.6395 | 1.5409875
[19 empty] | 30 | 96.03333 | 113.6848 | 10.565 | 43.78065 | 99.989 | 31.668 | 93.3075 | 2.3326875
[19 empty] | 40 | 97.33333 | 50.85899 | 11.635 | 50.03502 | 99.98805 | 36.192 | 129.4995 | 3.2374875
[19 empty] | 50 | 98.36667 | 57.83963 | 12.265 | 59.41659 | 99.98753 | 42.978 | 172.4775 | 4.3119375
[19 empty] | 60 | 99.6 | 106.7041 | 13.49 | 34.39908 | 99.98646 | 24.882 | 197.3595 | 4.9339875
[19 empty] | 70 | 100.9 | 44.87558 | 14.795 | 54.72581 | 99.98534 | 39.585 | 236.9445 | 5.9236125
[19 empty] | 80 | 102.1667 | 78.78157 | 15.52 | 67.23456 | 99.98481 | 48.633 | 285.5775 | 7.1394375
[19 empty] | 90 | 103.6667 | 66.81475 | 16.505 | 65.67097 | 99.98408 | 47.502 | 333.0795 | 8.3269875
[19 empty] | 100 | 104.8333 | 75.78986 | 17.485 | 81.30691 | 99.98332 | 58.812 | 391.8915 | 9.7972875
[19 empty] | 110 | 106.2333 | 96.7318 | 18.03 | 43.78065 | 99.98303 | 31.668 | 423.5595 | 10.5889875
[19 empty] | 120 | 107.5667 | 55.84516 | 19.315 | 23.45392 | 99.98205 | 16.965 | 440.5245 | 11.0131125
[19 empty] | 130 | 109.1333 | 81.77327 | 19.915 | 78.17972 | 99.98176 | 56.55 | 497.0745 | 12.4268625
[19 empty] | 140 | 110.5667 | 70.80369 | 20.665 | 59.41659 | 99.98131 | 42.978 | 540.0525 | 13.5013125
[19 empty] | 150 | 111.8333 | 76.7871 | 21.52 | 64.10737 | 99.98076 | 46.371 | 586.4235 | 14.6605875
[19 empty] | 160 | 113.3667 | 83.76774 | 22.35 | 48.47143 | 99.98029 | 35.061 | 621.4845 | 15.5371125
[19 empty] | 170 | 114.9333 | 67.81198 | 23.3 | 65.67097 | 99.97973 | 47.502 | 668.9865 | 16.7246625
[19 empty] | 180 | 116.5333 | 82.77051 | 24.15 | 47.95023 | 99.97928 | 34.684 | 703.6705 | 17.5917625
[21 empty] | 75.06964 |  | 53.50968 | 99.98436

## Flux Chart
hvhp | gvhp