## GVHP (0,22) data
Date Performed | 1930-08-21 | RUN |  | FEED |  |  |  | PERMEATE | [7 empty] | Average | Time (min) | BRINE | PERMEATE |  | Salt Rejection (%) | VolumeAve (ml) | Cum. Volume (ml) | Recovery (%)
|  |  | Time (min) | EC01 (mS/cm) | L1 (cm) | ΔLF (mm) | ΔVF (ml) | EC02 (µS/cm) | L2 (cm) | ΔLP (mm) | ΔVP (ml) | Cum. Volume (ml) | Recovery | FluxP (L/m2.hr) | Salt Rejection (%) |  |  | EC01 (mS/cm) | EC02 (µS/cm) | FluxP (L/m2.hr)
Membrane used | GVHP |  | 0 | 13.7 | 15.1 |  |  | 5.53 | 26.85 |  |  | 0 |  |  |  |  | 0 | 13.18 | 4.6 | 0 | 99.97101 |  | 0 | 0
Membrane Area (m2) | 0.00434 |  | 10 | 13.72 | 14.97 | 1.3 | 28.132 | 5.65 | 26.85 | 0 | 0 | 0 | 0 | - | 99.95969 |  | 10 | 13.215 | 4.74 | - | 99.96478 | 0 | 0 | 0
|  |  | 20 | 13.73 | 14.95 | 0.2 | 4.328 | 5.68 | 26.85 | 0 | 0 | 0 | 0 | - | 99.95885 |  | 20 | 13.22 | 4.745 | - | 99.96444 | 0 | 0 | 0
Feed Temperature (oC) | 40 |  | 30 | 13.74 | 15 | -0.5 | -10.82 | 5.63 | 26.85 | 0 | 0 | 0 | 0 | - | 99.95866 |  | 30 | 13.24 | 4.695 | 18.76313 | 99.96457 | 6.786 | 6.786 | 0.16965
Product Temperature (oC) | 10 |  | 40 | 13.76 | 14.41 | 5.9 | 127.676 | 5.65 | 26.92 | 0.7 | 15.834 | 15.834 | 0.39585 | 21.89032 | 99.95908 |  | 40 | 13.215 | 4.63 | 21.89032 | 99.9653 | 7.917 | 14.703 | 0.367575
Temperature Difference (oC) | 30 |  | 50 | 13.78 | 14.18 | 2.3 | 49.772 | 5.64 | 26.93 | 0.1 | 2.262 | 18.096 | 0.4524 | 3.127189 | 99.959 |  | 50 | 13.235 | 4.57 | 4.690783 | 99.96571 | 3.393 | 18.096 | 0.4524
|  |  | 60 | 13.78 | 14.92 | -7.4 | -160.136 | 5.67 | 26.96 | 0.3 | 6.786 | 24.882 | 0.62205 | 9.381567 | 99.95907 |  | 60 | 13.295 | 4.53 | 9.381567 | 99.9663 | 3.393 | 21.489 | 0.537225
1mm equivalent feed (ml) | 21.64 |  | 70 | 13.78 | 14.85 | 0.7 | 15.148 | 5.67 | 26.96 | 0 | 0 | 24.882 | 0.62205 | - | 99.95885 |  | 70 | 13.305 | 4.48 | - | 99.96661 | 0 | 21.489 | 0.537225
1mm equivalent permeate (ml) | 22.62 |  | 80 | 13.78 | 14.85 | 0 | 0 | 5.65 | 26.96 | 0 | 0 | 24.882 | 0.62205 | - | 99.95885 |  | 80 | 13.315 | 4.425 | - | 99.96698 | 0 | 21.489 | 0.537225
|  |  | 90 | 13.81 | 14.8 | 0.5 | 10.82 | 5.67 | 26.96 | 0 | 0 | 24.882 | 0.62205 | - | 99.95909 |  | 90 | 13.345 | 4.41 | - | 99.96732 | 0 | 21.489 | 0.537225
Feed Agitator (RPM) | 600 |  | 100 | 13.82 | 14.76 | 0.4 | 8.656 | 5.7 | 26.98 | 0.2 | 4.524 | 29.406 | 0.73515 | 6.254378 | 99.95897 |  | 100 | 13.36 | 4.375 | 6.254378 | 99.96766 | 2.262 | 23.751 | 0.593775
Permeate Agitator (RPM) | 600 |  | 110 | 13.83 | 14.76 | 0 | 0 | 5.82 | 26.98 | 0 | 0 | 29.406 | 0.73515 | - | 99.95879 |  | 110 | 13.375 | 4.45 | - | 99.96747 | 0 | 23.751 | 0.593775
|  |  | 120 | 13.85 | 14.69 | 0.7 | 15.148 | 5.79 | 26.99 | 0.1 | 2.262 | 31.668 | 0.7917 | 3.127189 | 99.95798 |  | 120 | 13.395 | 4.445 | 3.127189 | 99.96701 | 1.131 | 24.882 | 0.62205
Feed Flowrate (l/hr) | 130 |  | 130 | 13.85 | 14.65 | 0.4 | 8.656 | 5.83 | 26.99 | 0 | 0 | 31.668 | 0.7917 | - | 99.95819 |  | 130 | 13.405 | 4.465 | - | 99.96714 | 0 | 24.882 | 0.62205
Permeate Flowrate (l/hr) | 130 |  | 140 | 13.86 | 14.6 | 0.5 | 10.82 | 5.86 | 26.99 | 0 | 0 | 31.668 | 0.7917 | - | 99.95794 |  | 140 | 13.425 | 4.48 | - | 99.96704 | 0 | 24.882 | 0.62205
|  |  | 150 | 13.9 | 14.55 | 0.5 | 10.82 | 5.91 | 26.99 | 0 | 0 | 31.668 | 0.7917 | - | 99.95784 |  | 150 | 13.455 | 4.505 | - | 99.96701 | 0 | 24.882 | 0.62205
Feed Solution (mg/L) | 11870 |  | 160 | 13.9 | 14.51 | 0.4 | 8.656 | 5.96 | 26.99 | 0 | 0 | 31.668 | 0.7917 | - | 99.95748 |  | 160 | 13.465 | 4.53 | - | 99.96685 | 0 | 24.882 | 0.62205
|  |  | 170 | 13.91 | 14.48 | 0.3 | 6.492 | 5.97 | 26.99 | 0 | 0 | 31.668 | 0.7917 | - | 99.95715 |  | 170 | 13.48 | 4.535 | 15.63594 | 99.9667 | 5.655 | 30.537 | 0.763425
|  |  | 180 | 13.93 | 14.45 | 0.3 | 6.492 | 6.06 | 26.99 | 0 | 0 | 31.668 | 0.7917 | - | 99.95714 |  | 180 | 13.505 | 4.58 | - | 99.96672 | 0 | 30.537 | 0.763425
Volume (ml) | 4000 | [9 empty] | Average Flux |  |  | 8.756129 |  | Average |  | 13.33842 | 4.536316 | 11.3919 | 99.96666
[11 empty] | Overall Flux |  |  | 2.432258
|  | DUP |  | FEED |  |  |  | PERMEATE
|  |  | Time (min) | EC01 (mS/cm) | L1 (cm) | ΔLF (mm) | ΔVF (ml) | EC02 (µS/cm) | L2 (cm) | ΔLP (mm) | ΔVP (ml) | Cum. Volume (ml) | Recovery | FluxP (L/m2.hr) | Salt Rejection (%)
|  |  | 0 | 12.66 | 15.4 |  |  | 3.67 | 27.02 |  |  | 0 |  |  | 99.97101
|  |  | 10 | 12.71 | 15.37 | 0.3 | 6.492 | 3.83 | 27.02 | 0 | 0 | 0 | 0 | - | 99.96987
|  |  | 20 | 12.71 | 15.35 | 0.2 | 4.328 | 3.81 | 27.02 | 0 | 0 | 0 | 0 | - | 99.97002
|  |  | 30 | 12.74 | 15.34 | 0.1 | 2.164 | 3.76 | 27.08 | 0.6 | 13.572 | 13.572 | 0.3393 | 18.76313 | 99.97049
|  |  | 40 | 12.67 | 15.32 | 0.2 | 4.328 | 3.61 | 27.08 | 0 | 0 | 13.572 | 0.3393 | - | 99.97151
|  |  | 50 | 12.69 | 15.15 | 1.7 | 36.788 | 3.5 | 27.1 | 0.2 | 4.524 | 18.096 | 0.4524 | 6.254378 | 99.97242
|  |  | 60 | 12.81 | 15.15 | 0 | 0 | 3.39 | 27.1 | 0 | 0 | 18.096 | 0.4524 | - | 99.97354
|  |  | 70 | 12.83 | 15.02 | 1.3 | 28.132 | 3.29 | 27.1 | 0 | 0 | 18.096 | 0.4524 | - | 99.97436
|  |  | 80 | 12.85 | 15.02 | 0 | 0 | 3.2 | 27.1 | 0 | 0 | 18.096 | 0.4524 | - | 99.9751
|  |  | 90 | 12.88 | 15 | 0.2 | 4.328 | 3.15 | 27.1 | 0 | 0 | 18.096 | 0.4524 | - | 99.97554
|  |  | 100 | 12.9 | 14.98 | 0.2 | 4.328 | 3.05 | 27.1 | 0 | 0 | 18.096 | 0.4524 | - | 99.97636
|  |  | 110 | 12.92 | 14.93 | 0.5 | 10.82 | 3.08 | 27.1 | 0 | 0 | 18.096 | 0.4524 | - | 99.97616
|  |  | 120 | 12.94 | 14.9 | 0.3 | 6.492 | 3.1 | 27.1 | 0 | 0 | 18.096 | 0.4524 | - | 99.97604
|  |  | 130 | 12.96 | 14.88 | 0.2 | 4.328 | 3.1 | 27.1 | 0 | 0 | 18.096 | 0.4524 | - | 99.97608
|  |  | 140 | 12.99 | 14.87 | 0.1 | 2.164 | 3.1 | 27.1 | 0 | 0 | 18.096 | 0.4524 | - | 99.97614
|  |  | 150 | 13.01 | 14.83 | 0.4 | 8.656 | 3.1 | 27.1 | 0 | 0 | 18.096 | 0.4524 | - | 99.97617
|  |  | 160 | 13.03 | 14.8 | 0.3 | 6.492 | 3.1 | 27.1 | 0 | 0 | 18.096 | 0.4524 | - | 99.97621
|  |  | 170 | 13.05 | 14.76 | 0.4 | 8.656 | 3.1 | 27.15 | 0.5 | 11.31 | 29.406 | 0.73515 | 15.63594 | 99.97625
|  |  | 180 | 13.08 | 14.73 | 0.3 | 6.492 | 3.1 | 27.15 | 0 | 0 | 29.406 | 0.73515 | - | 99.9763
[11 empty] | Average Flux |  |  | 13.55115
[11 empty] | Overall Flux |  |  | 2.258525

## HVHP (0,45) data
Date Performed | 1930-08-21 | RUN 1 |  | FEED |  |  |  | PERMEATE | [7 empty] | Average | Time (min) | BRINE | PERMEATE |  | Salt Rejection (%) | VolumeAve (ml) | Cum. Volume (ml) | Recovery (%)
|  |  | Time (min) | EC01 (mS/cm) | L1 (cm) | ΔLF (mm) | ΔVF (ml) | EC02 (µS/cm) | L2 (cm) | ΔLP (mm) | ΔVP (ml) | Cum. Volume (ml) | Recovery | FluxP (L/m2.hr) | Salt Rejection (%) |  |  | EC01 (mS/cm) | EC02 (µS/cm) | FluxP (L/m2.hr)
Membrane used | HVHP |  | 0 | 12.61 | 15.7 |  |  | 7.23 | 26.48 |  |  | 0 |  |  |  |  | 0 | 12.885 | 6.44 | 0 | 99.95707 |  | 0 | #DIV/0!
Membrane Area (m2) | 0.00434 |  | 10 | 12.64 | 15.6 | 1 | 21.64 | 7.47 | 26.48 | 0 | 0 | 0 | 0 | - | 99.9428 |  | 10 | 12.91 | 6.945 | - | 99.94705 | 0 | 0 | 0
|  |  | 20 | 12.67 | 15.6 | 156 | 3375.84 | 7.5 | 26.5 | 0.2 | 4.524 | 4.524 | 0.1131 | - | 99.94104 |  | 20 | 12.94 | 7.23 | - | 99.94418 | 2.262 | 2.262 | 0.05655
Feed Temperature (oC) | 40 |  | 30 | 12.68 | 15.6 | 0 | 0 | 7.48 | 26.5 | 0 | 0 | 4.524 | 0.1131 | - | 99.94085 |  | 30 | 12.98 | 7.435 | 31.27189 | 99.9426 | 11.31 | 13.572 | 0.3393
Product Temperature (oC) | 10 |  | 40 | 12.7 | 15.6 | 0 | 0 | 7.46 | 26.55 | 0.5 | 11.31 | 15.834 | 0.39585 | 15.63594 | 99.9411 |  | 40 | 13.005 | 7.715 | 15.63594 | 99.94061 | 11.31 | 24.882 | 0.62205
Temperature Difference (oC) | 30 |  | 50 | 12.73 | 15.5 | 0 | 0 | 7.47 | 26.55 | 0 | 0 | 15.834 | 0.39585 | - | 99.9414 |  | 50 | 13.02 | 7.92 | - | 99.93926 | 0 | 24.882 | 0.62205
|  |  | 60 | 12.75 | 15.5 | 0 | 0 | 7.4 | 26.57 | 0.2 | 4.524 | 20.358 | 0.50895 | 6.254378 | 99.94141 |  | 60 | 13.04 | 8.135 | 10.94516 | 99.93744 | 7.917 | 32.799 | 0.819975
1mm equivalent feed (ml) | 21.64 |  | 70 | 12.79 | 15.48 | 0 | 0 | 7.3 | 26.6 | 0.3 | 6.786 | 27.144 | 0.6786 | 9.381567 | 99.94214 |  | 70 | 13.065 | 8.31 | 7.817972 | 99.93614 | 5.655 | 38.454 | 0.96135
1mm equivalent permeate (ml) | 22.62 |  | 80 | 12.81 | 15.45 | 0 | 0 | 7.2 | 26.6 | 0 | 0 | 27.144 | 0.6786 | - | 99.94301 |  | 80 | 13.08 | 8.46 | - | 99.9351 | 0 | 38.454 | 0.96135
|  |  | 90 | 12.81 | 15.35 | 0 | 0 | 7.2 | 26.61 | 0.1 | 2.262 | 29.406 | 0.73515 | 3.127189 | 99.94379 |  | 90 | 13.095 | 8.655 | 3.127189 | 99.93412 | 1.131 | 39.585 | 0.989625
Feed Agitator (RPM) | 600 |  | 100 | 12.85 | 15.35 | 0 | 0 | 7.2 | 26.65 | 0.4 | 9.048 | 38.454 | 0.96135 | 12.50876 | 99.94397 |  | 100 | 13.13 | 8.855 | 10.94516 | 99.9328 | 7.917 | 47.502 | 1.18755
Permeate Agitator (RPM) | 600 |  | 110 | 12.89 | 15.3 | 0 | 0 | 7.16 | 26.66 | 0.1 | 2.262 | 40.716 | 1.0179 | 3.127189 | 99.94414 |  | 110 | 13.155 | 9 | 9.381567 | 99.93168 | 6.786 | 54.288 | 1.3572
|  |  | 120 | 12.9 | 15.26 | 0 | 0 | 7.07 | 26.7 | 0.4 | 9.048 | 49.764 | 1.2441 | 12.50876 | 99.9445 |  | 120 | 13.19 | 9.14 | 9.381567 | 99.93067 | 6.786 | 61.074 | 1.52685
Feed Flowrate (l/hr) | 130 |  | 130 | 12.92 | 15.23 | 0 | 0 | 7.09 | 26.7 | 0 | 0 | 49.764 | 1.2441 | - | 99.94528 |  | 130 | 13.2 | 9.305 | 9.381567 | 99.92991 | 3.393 | 64.467 | 1.611675
Permeate Flowrate (l/hr) | 130 |  | 140 | 12.92 | 15.2 | 0 | 0 | 7.03 | 26.75 | 0.5 | 11.31 | 61.074 | 1.52685 | 15.63594 | 99.94512 |  | 140 | 13.205 | 9.42 | 12.50876 | 99.92879 | 9.048 | 73.515 | 1.837875
|  |  | 150 | 12.95 | 15.2 | 0 | 0 | 7.06 | 26.76 | 0.1 | 2.262 | 63.336 | 1.5834 | 3.127189 | 99.94571 |  | 150 | 13.245 | 9.57 | 4.690783 | 99.92825 | 3.393 | 76.908 | 1.9227
Feed Solution (mg/L) | 11870 |  | 160 | 12.98 | 15.2 | 0 | 0 | 7.1 | 26.78 | 0.2 | 4.524 | 67.86 | 1.6965 | 6.254378 | 99.94561 |  | 160 | 13.26 | 9.76 | 10.94516 | 99.92694 | 7.917 | 84.825 | 2.120625
|  |  | 170 | 13 | 15.18 | 0 | 0 | 7.22 | 26.78 | 0 | 0 | 67.86 | 1.6965 | - | 99.94538 |  | 170 | 13.29 | 9.93 | 12.50876 | 99.92615 | 4.524 | 89.349 | 2.233725
|  |  | 180 | 13.02 | 15.15 | 0 | 0 | 7.26 | 26.8 | 0.2 | 4.524 | 72.384 | 1.8096 | 6.254378 | 99.94455 |  | 180 | 13.31 | 10.105 | 6.254378 | 99.92466 | 2.262 | 91.611 | 2.290275
Volume (ml) | 4000 | [9 empty] | Average Flux |  |  | 8.528697 |  | Average |  | 13.10553 | 8.543684 | 11.05685 | 99.93544
[11 empty] | Overall Flux |  |  | 5.559447
|  | DUP 1 |  | FEED |  |  |  | PERMEATE
|  |  | Time (min) | EC01 (mS/cm) | L1 (cm) | ΔLF (mm) | ΔVF (ml) | EC02 (µS/cm) | L2 (cm) | ΔLP (mm) | ΔVP (ml) | Cum. Volume (ml) | Recovery | FluxP (L/m2.hr) | Salt Rejection (%)
|  |  | 0 | 13.16 | 15.1 |  |  | 5.65 | 26.8 |  |  | 0 |  |  | 99.95707
|  |  | 10 | 13.18 | 14.8 | 3 | 64.92 | 6.42 | 26.8 | 0 | 0 | 0 | 0 | - | 99.95129
|  |  | 20 | 13.21 | 14.8 | 0 | 0 | 6.96 | 26.8 | 0 | 0 | 0 | 0 | - | 99.94731
|  |  | 30 | 13.28 | 14.78 | 0.2 | 4.328 | 7.39 | 26.9 | 1 | 22.62 | 22.62 | 0.5655 | 31.27189 | 99.94435
|  |  | 40 | 13.31 | 14.68 | 1 | 21.64 | 7.97 | 26.95 | 0.5 | 11.31 | 33.93 | 0.84825 | 15.63594 | 99.94012
|  |  | 50 | 13.31 | 14.65 | 0.3 | 6.492 | 8.37 | 26.95 | 0 | 0 | 33.93 | 0.84825 | - | 99.93711
|  |  | 60 | 13.33 | 14.65 | 0 | 0 | 8.87 | 27 | 0.5 | 11.31 | 45.24 | 1.131 | 15.63594 | 99.93346
|  |  | 70 | 13.34 | 14.65 | 0 | 0 | 9.32 | 27.02 | 0.2 | 4.524 | 49.764 | 1.2441 | 6.254378 | 99.93013
|  |  | 80 | 13.35 | 14.6 | 0.5 | 10.82 | 9.72 | 27.02 | 0 | 0 | 49.764 | 1.2441 | - | 99.92719
|  |  | 90 | 13.38 | 14.58 | 0.2 | 4.328 | 10.11 | 27.02 | 0 | 0 | 49.764 | 1.2441 | - | 99.92444
|  |  | 100 | 13.41 | 14.58 | 0 | 0 | 10.51 | 27.05 | 0.3 | 6.786 | 56.55 | 1.41375 | 9.381567 | 99.92163
|  |  | 110 | 13.42 | 14.5 | 0.8 | 17.312 | 10.84 | 27.1 | 0.5 | 11.31 | 67.86 | 1.6965 | 15.63594 | 99.91923
|  |  | 120 | 13.48 | 14.45 | 0.5 | 10.82 | 11.21 | 27.12 | 0.2 | 4.524 | 72.384 | 1.8096 | 6.254378 | 99.91684
|  |  | 130 | 13.48 | 14.45 | 0 | 0 | 11.52 | 27.15 | 0.3 | 6.786 | 79.17 | 1.97925 | 9.381567 | 99.91454
|  |  | 140 | 13.49 | 14.4 | 0.5 | 10.82 | 11.81 | 27.18 | 0.3 | 6.786 | 85.956 | 2.1489 | 9.381567 | 99.91245
|  |  | 150 | 13.54 | 14.35 | 0.5 | 10.82 | 12.08 | 27.2 | 0.2 | 4.524 | 90.48 | 2.262 | 6.254378 | 99.91078
|  |  | 160 | 13.54 | 14.35 | 0 | 0 | 12.42 | 27.25 | 0.5 | 11.31 | 101.79 | 2.54475 | 15.63594 | 99.90827
|  |  | 170 | 13.58 | 14.3 | 0.5 | 10.82 | 12.64 | 27.29 | 0.4 | 9.048 | 110.838 | 2.77095 | 12.50876 | 99.90692
|  |  | 180 | 13.6 | 14.3 | 0 | 0 | 12.95 | 27.29 | 0 | 0 | 110.838 | 2.77095 | - | 99.90478
[11 empty] | Average Flux |  |  | 12.76935
[11 empty] | Overall Flux |  |  | 8.512903