## GVHP (0,22) data
Date Performed | 1930-08-21 | RUN |  | FEED |  |  |  | PERMEATE | [7 empty] | Average | Time (min) | BRINE | PERMEATE |  | Salt Rejection (%) | VolumeAve (ml) | Cum. Volume (ml) | Recovery (%)
|  |  | Time (min) | EC01 (mS/cm) | L1 (cm) | ΔLF (mm) | ΔVF (ml) | EC02 (µS/cm) | L2 (cm) | ΔLP (mm) | ΔVP (ml) | Cum. Volume (ml) | Recovery | FluxP (L/m2.hr) | Salt Rejection (%) |  |  | EC01 (mS/cm) | EC02 (µS/cm) | FluxP (L/m2.hr)
Membrane used | GVHP |  | 0 | 12.75 | 15.1 |  |  | 4.88 | 27 |  |  | 0 |  |  |  |  | 0 | 12.835 | 4.69 | 0 | 99.96517 |  | 0 | 0
Membrane Area (m2) | 0.00434 |  | 10 | 13.04 | 14.8 | 3 | 64.92 | 4.77 | 27.1 | 1 | 22.62 | 22.62 | 0.5655 | 31.27189 | 99.96258 |  | 10 | 13.035 | 4.82 | 23.45392 | 99.9626 | 16.965 | 16.965 | 0.424125
|  |  | 20 | 13.24 | 14.48 | 3.2 | 69.248 | 4.74 | 27.3 | 2 | 45.24 | 67.86 | 1.6965 | - | 99.96397 |  | 20 | 13.23 | 4.745 | 46.90783 | 99.96402 | 39.585 | 56.55 | 1.41375
Feed Temperature (oC) | 40 |  | 30 | 13.46 | 14.25 | 2.3 | 49.772 | 4.64 | 27.45 | 1.5 | 33.93 | 101.79 | 2.54475 | 46.90783 | 99.96478 |  | 30 | 13.435 | 4.575 | 34.39908 | 99.96558 | 24.882 | 81.432 | 2.0358
Product Temperature (oC) | 10 |  | 40 | 13.62 | 13.95 | 3 | 64.92 | 4.59 | 27.65 | 2 | 45.24 | 147.03 | 3.67575 | 62.54378 | 99.96593 |  | 40 | 13.65 | 4.435 | 70.36175 | 99.96732 | 50.895 | 132.327 | 3.308175
Temperature Difference (oC) | 30 |  | 50 | 13.76 | 13.73 | 2.2 | 47.608 | 4.49 | 27.65 | 0 | 0 | 147.03 | 3.67575 | - | 99.96664 |  | 50 | 13.785 | 4.29 | 25.01751 | 99.96851 | 9.048 | 141.375 | 3.534375
|  |  | 60 | 13.93 | 13.47 | 2.6 | 56.264 | 4.44 | 27.8 | 1.5 | 33.93 | 180.96 | 4.524 | 46.90783 | 99.96777 |  | 60 | 13.965 | 4.205 | 43.78065 | 99.96971 | 31.668 | 173.043 | 4.326075
1mm equivalent feed (ml) | 21.64 |  | 70 | 14.14 | 13.2 | 2.7 | 58.428 | 4.36 | 28 | 2 | 45.24 | 226.2 | 5.655 | 62.54378 | 99.9686 |  | 70 | 14.165 | 4.01 | 46.90783 | 99.9714 | 33.93 | 206.973 | 5.174325
1mm equivalent permeate (ml) | 22.62 |  | 80 | 14.34 | 12.8 | 4 | 86.56 | 4.25 | 28.2 | 2 | 45.24 | 271.44 | 6.786 | 62.54378 | 99.9696 |  | 80 | 14.35 | 4.06 | 46.90783 | 99.97132 | 33.93 | 240.903 | 6.022575
|  |  | 90 | 14.55 | 12.7 | 1 | 21.64 | 4.19 | 28.37 | 1.7 | 38.454 | 309.894 | 7.74735 | 53.16221 | 99.97079 |  | 90 | 14.55 | 4.01 | 57.853 | 99.97223 | 41.847 | 282.75 | 7.06875
Feed Agitator (RPM) | 600 |  | 100 | 14.75 | 12.5 | 2 | 43.28 | 4.13 | 28.58 | 2.1 | 47.502 | 357.396 | 8.9349 | 65.67097 | 99.97159 |  | 100 | 14.755 | 3.97 | 51.59862 | 99.97289 | 37.323 | 320.073 | 8.001825
Permeate Agitator (RPM) | 600 |  | 110 | 14.99 | 12.19 | 3.1 | 67.084 | 4.13 | 28.75 | 1.7 | 38.454 | 395.85 | 9.89625 | 53.16221 | 99.97245 |  | 110 | 14.975 | 3.96 | 54.72581 | 99.97356 | 39.585 | 359.658 | 8.99145
|  |  | 120 | 15.22 | 11.97 | 2.2 | 47.608 | 4.3 | 28.95 | 2 | 45.24 | 441.09 | 11.02725 | 62.54378 | 99.97286 |  | 120 | 15.2 | 4.06 | 50.03502 | 99.97385 | 36.192 | 395.85 | 9.89625
Feed Flowrate (l/hr) | 130 |  | 130 | 15.46 | 11.7 | 2.7 | 58.428 | 3.97 | 29.1 | 1.5 | 33.93 | 475.02 | 11.8755 | 46.90783 | 99.97219 |  | 130 | 15.45 | 3.9 | 54.72581 | 99.97369 | 39.585 | 435.435 | 10.885875
Permeate Flowrate (l/hr) | 130 |  | 140 | 15.69 | 11.47 | 2.3 | 49.772 | 3.95 | 29.28 | 1.8 | 40.716 | 515.736 | 12.8934 | 56.2894 | 99.9747 |  | 140 | 15.69 | 3.915 | 64.10737 | 99.97498 | 46.371 | 481.806 | 12.04515
|  |  | 150 | 15.91 | 11.22 | 2.5 | 54.1 | 3.92 | 29.49 | 2.1 | 47.502 | 563.238 | 14.08095 | 65.67097 | 99.97517 |  | 150 | 15.895 | 3.965 | 51.59862 | 99.97496 | 37.323 | 519.129 | 12.978225
Feed Solution (mg/L) | 11870 |  | 160 | 16.16 | 10.97 | 2.5 | 54.1 | 3.84 | 29.6 | 1.1 | 24.882 | 588.12 | 14.703 | 34.39908 | 99.97574 |  | 160 | 16.135 | 3.965 | 37.52627 | 99.97518 | 27.144 | 546.273 | 13.656825
|  |  | 170 | 16.38 | 10.7 | 2.7 | 58.428 | 3.8 | 29.75 | 1.5 | 33.93 | 622.05 | 15.55125 | 46.90783 | 99.97656 |  | 170 | 16.365 | 3.99 | 46.90783 | 99.9755 | 33.93 | 580.203 | 14.505075
|  |  | 180 | 16.65 | 10.55 | 1.5 | 32.46 | 3.8 | 29.98 | 2.3 | 52.026 | 674.076 | 16.8519 | 71.92535 | 99.97718 |  | 180 | 16.615 | 4.055 | 57.853 | 99.97559 | 41.847 | 622.05 | 15.55125
Volume (ml) | 4000 | [9 empty] | Average Flux |  |  | 54.33491 |  | Average |  | 14.63579 | 4.190526 | 48.0371 | 99.97095
[11 empty] | Overall Flux |  |  | 51.77235
|  | DUP |  | FEED |  |  |  | PERMEATE
|  |  | Time (min) | EC01 (mS/cm) | L1 (cm) | ΔLF (mm) | ΔVF (ml) | EC02 (µS/cm) | L2 (cm) | ΔLP (mm) | ΔVP (ml) | Cum. Volume (ml) | Recovery | FluxP (L/m2.hr) | Salt Rejection (%)
|  |  | 0 | 12.92 | 15.1 |  |  | 4.5 | 27.75 |  |  | 0 |  |  | 99.96517
|  |  | 10 | 13.03 | 14.7 | 4 | 86.56 | 4.87 | 27.8 | 0.5 | 11.31 | 11.31 | 0.28275 | 15.63594 | 99.96262
|  |  | 20 | 13.22 | 14.5 | 2 | 43.28 | 4.75 | 27.95 | 1.5 | 33.93 | 45.24 | 1.131 | 46.90783 | 99.96407
|  |  | 30 | 13.41 | 14.23 | 2.7 | 58.428 | 4.51 | 28.02 | 0.7 | 15.834 | 61.074 | 1.52685 | 21.89032 | 99.96637
|  |  | 40 | 13.68 | 14 | 2.3 | 49.772 | 4.28 | 28.27 | 2.5 | 56.55 | 117.624 | 2.9406 | 78.17972 | 99.96871
|  |  | 50 | 13.81 | 13.75 | 2.5 | 54.1 | 4.09 | 28.35 | 0.8 | 18.096 | 135.72 | 3.393 | 25.01751 | 99.97038
|  |  | 60 | 14 | 13.55 | 2 | 43.28 | 3.97 | 28.48 | 1.3 | 29.406 | 165.126 | 4.12815 | 40.65346 | 99.97164
|  |  | 70 | 14.19 | 13.27 | 2.8 | 60.592 | 3.66 | 28.58 | 1 | 22.62 | 187.746 | 4.69365 | 31.27189 | 99.97421
|  |  | 80 | 14.36 | 13.05 | 2.2 | 47.608 | 3.87 | 28.68 | 1 | 22.62 | 210.366 | 5.25915 | 31.27189 | 99.97305
|  |  | 90 | 14.55 | 12.83 | 2.2 | 47.608 | 3.83 | 28.88 | 2 | 45.24 | 255.606 | 6.39015 | 62.54378 | 99.97368
|  |  | 100 | 14.76 | 12.57 | 2.6 | 56.264 | 3.81 | 29 | 1.2 | 27.144 | 282.75 | 7.06875 | 37.52627 | 99.97419
|  |  | 110 | 14.96 | 12.3 | 2.7 | 58.428 | 3.79 | 29.18 | 1.8 | 40.716 | 323.466 | 8.08665 | 56.2894 | 99.97467
|  |  | 120 | 15.18 | 12.05 | 2.5 | 54.1 | 3.82 | 29.3 | 1.2 | 27.144 | 350.61 | 8.76525 | 37.52627 | 99.97484
|  |  | 130 | 15.44 | 11.87 | 1.8 | 38.952 | 3.83 | 29.5 | 2 | 45.24 | 395.85 | 9.89625 | 62.54378 | 99.97519
|  |  | 140 | 15.69 | 11.57 | 3 | 64.92 | 3.88 | 29.73 | 2.3 | 52.026 | 447.876 | 11.1969 | 71.92535 | 99.97527
|  |  | 150 | 15.88 | 11.36 | 2.1 | 45.444 | 4.01 | 29.85 | 1.2 | 27.144 | 475.02 | 11.8755 | 37.52627 | 99.97475
|  |  | 160 | 16.11 | 11.12 | 2.4 | 51.936 | 4.09 | 29.98 | 1.3 | 29.406 | 504.426 | 12.61065 | 40.65346 | 99.97461
|  |  | 170 | 16.35 | 10.88 | 2.4 | 51.936 | 4.18 | 30.13 | 1.5 | 33.93 | 538.356 | 13.4589 | 46.90783 | 99.97443
|  |  | 180 | 16.58 | 10.58 | 3 | 64.92 | 4.31 | 30.27 | 1.4 | 31.668 | 570.024 | 14.2506 | 43.78065 | 99.974
[11 empty] | Average Flux |  |  | 43.78065
[11 empty] | Overall Flux |  |  | 43.78065

## HVHP (0,45) data
Date Performed | 1930-08-21 | RUN 1 |  | FEED |  |  |  | PERMEATE | [7 empty] | Average | Time (min) | BRINE | PERMEATE |  | Salt Rejection (%) | VolumeAve (ml) | Cum. Volume (ml) | Recovery (%)
|  |  | Time (min) | EC01 (mS/cm) | L1 (cm) | ΔLF (mm) | ΔVF (ml) | EC02 (µS/cm) | L2 (cm) | ΔLP (mm) | ΔVP (ml) | Cum. Volume (ml) | Recovery | FluxP (L/m2.hr) | Salt Rejection (%) |  |  | EC01 (mS/cm) | EC02 (µS/cm) | FluxP (L/m2.hr)
Membrane used | HVHP |  | 0 | 12.71 | 15.28 |  |  | 3.39 | 27.45 |  |  | 0 |  |  |  |  | 0 | 12.695 | 3.455 | 0 | 99.97224 |  | 0 | #DIV/0!
Membrane Area (m2) | 0.00434 |  | 10 | 12.91 | 14.9 | 3.8 | 82.232 | 4 | 27.48 | 0.3 | 6.786 | 6.786 | 0.16965 | 9.381567 | 99.97374 |  | 10 | 12.83 | 3.935 | 7.817972 | 99.97169 | 5.655 | 5.655 | 0.141375
|  |  | 20 | 13.07 | 14.59 | 3.1 | 67.084 | 4.08 | 27.58 | 1 | 22.62 | 29.406 | 0.73515 | - | 99.9694 |  | 20 | 12.945 | 3.92 | 31.27189 | 99.97003 | 22.62 | 28.275 | 0.706875
Feed Temperature (oC) | 40 |  | 30 | 13.27 | 14.29 | 3 | 64.92 | 3.94 | 27.68 | 1 | 22.62 | 52.026 | 1.30065 | 31.27189 | 99.96925 |  | 30 | 13.12 | 3.745 | 35.96267 | 99.97094 | 26.013 | 54.288 | 1.3572
Product Temperature (oC) | 10 |  | 40 | 13.48 | 14.08 | 2.1 | 45.444 | 3.81 | 27.75 | 0.7 | 15.834 | 67.86 | 1.6965 | 21.89032 | 99.97077 |  | 40 | 13.285 | 3.555 | 23.45392 | 99.97278 | 16.965 | 71.253 | 1.781325
Temperature Difference (oC) | 30 |  | 50 | 13.69 | 13.8 | 2.8 | 60.592 | 3.72 | 27.87 | 1.2 | 27.144 | 95.004 | 2.3751 | 37.52627 | 99.97217 |  | 50 | 13.405 | 3.415 | 37.52627 | 99.97423 | 27.144 | 98.397 | 2.459925
|  |  | 60 | 13.85 | 13.35 | 4.5 | 97.38 | 3.62 | 27.97 | 1 | 22.62 | 117.624 | 2.9406 | 31.27189 | 99.97314 |  | 60 | 13.5 | 3.315 | 23.45392 | 99.97513 | 16.965 | 115.362 | 2.88405
1mm equivalent feed (ml) | 21.64 |  | 70 | 14.04 | 13.3 | 0.5 | 10.82 | 3.64 | 28.2 | 2.3 | 52.026 | 169.65 | 4.24125 | 71.92535 | 99.97422 |  | 70 | 13.63 | 3.28 | 59.41659 | 99.97606 | 42.978 | 158.34 | 3.9585
1mm equivalent permeate (ml) | 22.62 |  | 80 | 14.22 | 13.15 | 1.5 | 32.46 | 3.67 | 28.38 | 1.8 | 40.716 | 210.366 | 5.25915 | 56.2894 | 99.9744 |  | 80 | 13.75 | 3.18 | 59.41659 | 99.97707 | 42.978 | 201.318 | 5.03295
|  |  | 90 | 14.39 | 12.85 | 3 | 64.92 | 3.74 | 28.45 | 0.7 | 15.834 | 226.2 | 5.655 | 21.89032 | 99.9745 |  | 90 | 13.865 | 3.23 | 45.34424 | 99.97705 | 32.799 | 234.117 | 5.852925
Feed Agitator (RPM) | 600 |  | 100 | 14.57 | 12.6 | 2.5 | 54.1 | 3.86 | 28.57 | 1.2 | 27.144 | 253.344 | 6.3336 | 37.52627 | 99.97433 |  | 100 | 14 | 3.31 | 46.90783 | 99.97689 | 33.93 | 268.047 | 6.701175
Permeate Agitator (RPM) | 600 |  | 110 | 14.79 | 12.3 | 3 | 64.92 | 4.04 | 28.78 | 2.1 | 47.502 | 300.846 | 7.52115 | 65.67097 | 99.9739 |  | 110 | 14.13 | 3.43 | 48.47143 | 99.97648 | 35.061 | 303.108 | 7.5777
|  |  | 120 | 14.99 | 12.1 | 2 | 43.28 | 4.22 | 28.95 | 1.7 | 38.454 | 339.3 | 8.4825 | 53.16221 | 99.97305 |  | 120 | 14.26 | 3.585 | 57.853 | 99.97562 | 41.847 | 344.955 | 8.623875
Feed Flowrate (l/hr) | 130 |  | 130 | 15.25 | 11.9 | 2 | 43.28 | 4.49 | 29.02 | 0.7 | 15.834 | 355.134 | 8.87835 | 21.89032 | 99.97233 |  | 130 | 14.425 | 3.74 | 32.83548 | 99.97517 | 23.751 | 368.706 | 9.21765
Permeate Flowrate (l/hr) | 130 |  | 140 | 15.46 | 11.65 | 2.5 | 54.1 | 4.76 | 29.15 | 1.3 | 29.406 | 384.54 | 9.6135 | 40.65346 | 99.97096 |  | 140 | 14.56 | 3.905 | 35.96267 | 99.97431 | 26.013 | 394.719 | 9.867975
|  |  | 150 | 15.69 | 11.35 | 3 | 64.92 | 5.08 | 29.38 | 2.3 | 52.026 | 436.566 | 10.91415 | 71.92535 | 99.96966 |  | 150 | 14.715 | 4.13 | 56.2894 | 99.97326 | 40.716 | 435.435 | 10.885875
Feed Solution (mg/L) | 11870 |  | 160 | 15.91 | 11.18 | 1.7 | 36.788 | 5.47 | 29.5 | 1.2 | 27.144 | 463.71 | 11.59275 | 37.52627 | 99.96807 |  | 160 | 14.86 | 4.4 | 35.96267 | 99.97198 | 26.013 | 461.448 | 11.5362
|  |  | 170 | 16.15 | 10.92 | 2.6 | 56.264 | 5.89 | 29.8 | 3 | 67.86 | 531.57 | 13.28925 | 93.81567 | 99.96613 |  | 170 | 15.02 | 4.755 | 57.853 | 99.97003 | 41.847 | 503.295 | 12.582375
|  |  | 180 | 16.33 | 10.6 | 3.2 | 69.248 | 6.46 | 29.85 | 0.5 | 11.31 | 542.88 | 13.572 | 15.63594 | 99.96393 |  | 180 | 15.14 | 5.125 | 26.58111 | 99.96838 | 19.227 | 522.522 | 13.06305
Volume (ml) | 4000 | [9 empty] | Average Flux |  |  | 42.30903 |  | Average |  | 13.90184 | 3.758421 | 40.13226 | 99.97365
[11 empty] | Overall Flux |  |  | 41.69585
|  | DUP 1 |  | FEED |  |  |  | PERMEATE
|  |  | Time (min) | EC01 (mS/cm) | L1 (cm) | ΔLF (mm) | ΔVF (ml) | EC02 (µS/cm) | L2 (cm) | ΔLP (mm) | ΔVP (ml) | Cum. Volume (ml) | Recovery | FluxP (L/m2.hr) | Salt Rejection (%)
|  |  | 0 | 12.68 | 14.5 |  |  | 3.52 | 27.7 |  |  | 0 |  |  | 99.97224
|  |  | 10 | 12.75 | 14.2 | 3 | 64.92 | 3.87 | 27.72 | 0.2 | 4.524 | 4.524 | 0.1131 | 6.254378 | 99.96965
|  |  | 20 | 12.82 | 13.8 | 4 | 86.56 | 3.76 | 27.82 | 1 | 22.62 | 27.144 | 0.6786 | 31.27189 | 99.97067
|  |  | 30 | 12.97 | 13.48 | 3.2 | 69.248 | 3.55 | 27.95 | 1.3 | 29.406 | 56.55 | 1.41375 | 40.65346 | 99.97263
|  |  | 40 | 13.09 | 13.25 | 2.3 | 49.772 | 3.3 | 28.03 | 0.8 | 18.096 | 74.646 | 1.86615 | 25.01751 | 99.97479
|  |  | 50 | 13.12 | 12.95 | 3 | 64.92 | 3.11 | 28.15 | 1.2 | 27.144 | 101.79 | 2.54475 | 37.52627 | 99.9763
|  |  | 60 | 13.15 | 12.73 | 2.2 | 47.608 | 3.01 | 28.2 | 0.5 | 11.31 | 113.1 | 2.8275 | 15.63594 | 99.97711
|  |  | 70 | 13.22 | 12.47 | 2.6 | 56.264 | 2.92 | 28.35 | 1.5 | 33.93 | 147.03 | 3.67575 | 46.90783 | 99.97791
|  |  | 80 | 13.28 | 12.2 | 2.7 | 58.428 | 2.69 | 28.55 | 2 | 45.24 | 192.27 | 4.80675 | 62.54378 | 99.97974
|  |  | 90 | 13.34 | 11.8 | 4 | 86.56 | 2.72 | 28.77 | 2.2 | 49.764 | 242.034 | 6.05085 | 68.79816 | 99.97961
|  |  | 100 | 13.43 | 11.6 | 2 | 43.28 | 2.76 | 28.95 | 1.8 | 40.716 | 282.75 | 7.06875 | 56.2894 | 99.97945
|  |  | 110 | 13.47 | 11.4 | 2 | 43.28 | 2.82 | 29.05 | 1 | 22.62 | 305.37 | 7.63425 | 31.27189 | 99.97906
|  |  | 120 | 13.53 | 11.15 | 2.5 | 54.1 | 2.95 | 29.25 | 2 | 45.24 | 350.61 | 8.76525 | 62.54378 | 99.9782
|  |  | 130 | 13.6 | 10.98 | 1.7 | 36.788 | 2.99 | 29.39 | 1.4 | 31.668 | 382.278 | 9.55695 | 43.78065 | 99.97801
|  |  | 140 | 13.66 | 10.72 | 2.6 | 56.264 | 3.05 | 29.49 | 1 | 22.62 | 404.898 | 10.12245 | 31.27189 | 99.97767
|  |  | 150 | 13.74 | 10.5 | 2.2 | 47.608 | 3.18 | 29.62 | 1.3 | 29.406 | 434.304 | 10.8576 | 40.65346 | 99.97686
|  |  | 160 | 13.81 | 10.25 | 2.5 | 54.1 | 3.33 | 29.73 | 1.1 | 24.882 | 459.186 | 11.47965 | 34.39908 | 99.97589
|  |  | 170 | 13.89 | 9.8 | 4.5 | 97.38 | 3.62 | 29.8 | 0.7 | 15.834 | 475.02 | 11.8755 | 21.89032 | 99.97394
|  |  | 180 | 13.95 | 9.6 | 2 | 43.28 | 3.79 | 29.92 | 1.2 | 27.144 | 502.164 | 12.5541 | 37.52627 | 99.97283
[11 empty] | Average Flux |  |  | 38.56866
[11 empty] | Overall Flux |  |  | 38.56866