## Summary
|  | Feed TDS (mg/L) | Membrane | Ave. flux (l/m2.hr) | Salt Rejection (%) | Recovery (%) | Cumulative permeate volume (ml) |  | first to last
|  | Stage 1 RO brine | 40oC feed temperature
|  |  | GVHP | 11.39 | 99.96666 | 0.763425 | 30.537 | -2.983725 | 76.29059 | -67.16418
|  |  | HVHP | 11.06 | 99.93544 | 2.26 | 89.349 |  |  | -127.0344
60oC feed temperature
|  |  | GVHP | 19.04 | 99.96 | 5.88 | 230.72 | 24.17364 | 20.27311
|  |  | HVHP | 25.11 | 99.96973 | 6.79 | 260.13 |  | 36.67861
80oC feed temperature
|  |  | GVHP | 48.04 | 99.97095 | 15.55 | 616.395 | -19.71094
|  |  | HVHP | 40.13 | 99.97365 | 13.06305 | 522.522
|  | Stage 2 RO brine | 40oC feed temperature
|  |  | GVHP | 7.56 | 99.98321 | 0.4524 | 18.096 | 40 |  | -279.2328
|  |  | HVHP | 12.6 | 99.98666 | 1.3 | 41.847 |  |  | -107.6984
|  |  | 60oC feed temperature |  |  |  |  | 100
|  |  | GVHP | 15.18 | 99.98619 | 4.02 | 156.078 | 4.528302
|  |  | HVHP | 15.9 | 99.98524 | 4.69 | 248.82
80oC feed temperature
|  |  | GVHP | 28.67 | 99.985 | 9.302475 | 372.099 | -9.552923
|  |  | HVHP | 26.17 | 99.97506 | 8.17 | 324.597
#DIV/0!
#DIV/0!
#DIV/0!
#DIV/0!
#DIV/0!
#DIV/0!
#DIV/0!
feed temp | 40 | 40
| 60 | 60
| 80 | 80

## Sheet3
| 11869 |  | 2745.25 | 0.9992496 | 2743.79 | 0.008510127 | 0.8510127
| 27000 |  | 2743.19 | 0.000750387 | 2720.44 | 0.9914899
0.0750387
Volume of liquid remaining in feed tank |  | TSS in feed tank
L |  | g
0 | 0 | 27.7331
0.000316719 | 0.001266876 | 28.3347
0.00157885 | 0.0063154 | 27.7463
0.00284098 | 0.01136392 | 27.1579
0.00410311 | 0.01641244 | 26.5694
0.00536524 | 0.02146096 | 25.981
0.00662737 | 0.02650948 | 25.3925
0.0078895 | 0.031558 | 24.8041
0.00915163 | 0.03660652 | 24.2156
0.0104138 | 0.0416552 | 23.6272
0.0116759 | 0.0467036 | 23.0388
0.0128748 | 0.0514992 | 22.5101
0.0139652 | 0.0558608 | 22.1363
0.0150556 | 0.0602224 | 21.7625
0.0161461 | 0.0645844 | 21.3887
0.0172365 | 0.068946 | 21.0149
0.0183895 | 0.073558 | 20.5161
0.0195605 | 0.078242 | 19.9714
0.0207399 | 0.0829596 | 19.4006
0.021926 | 0.087704 | 18.8081
0.0231177 | 0.0924708 | 18.1976
0.0243139 | 0.0972556 | 17.5718
0.0255138 | 0.1020552 | 16.9331
0.0267169 | 0.1068676 | 16.2836
0.0279226 | 0.1116904 | 15.6248
0.0291304 | 0.1165216 | 14.9579
0.0303401 | 0.1213604 | 14.2841
0.0315282 | 0.1261128 | 13.6519
0.0326351 | 0.1305404 | 13.1855
0.0337429 | 0.1349716 | 12.7175
0.0348517 | 0.1394068 | 12.2477
0.0350798 | 0.1403192 | 12.9467
0.0361895 | 0.144758 | 12.4752
0.0373002 | 0.1492008 | 12.0019
0.0384116 | 0.1536464 | 11.527
0.0395239 | 0.1580956 | 11.0504
0.0406527 | 0.1626108 | 10.6731
0.0418975 | 0.16759 | 10.0465
0.0419243 | 0.1676972 | 11.0132
0.0419243 | 0.1676972 | 12.0148
0.042613 | 0.170452 | 12.2415
0.0439509 | 0.1758036 | 11.7275
0.0453174 | 0.1812696 | 11.1694
0.0467082 | 0.1868328 | 10.5741
0.0481198 | 0.1924792 | 9.94683
0.0495494 | 0.1981976 | 9.29227
0.0509945 | 0.203978 | 8.614
0.0524532 | 0.2098128 | 7.91507
0.0539238 | 0.2156952 | 7.19799
0.0550839 | 0.2203356 | 6.9447
0.0560795 | 0.224318 | 6.93602
0.0570746 | 0.2282984 | 6.92672
0.0580695 | 0.232278 | 6.91679
0.059064 | 0.236256 | 6.90621
0.0600584 | 0.2402336 | 6.89497
0.0611041 | 0.2444164 | 6.69042
0.0621881 | 0.2487524 | 6.34244
0.0630651 | 0.2522604 | 6.25205
0.0640458 | 0.2561832 | 6.0252
0.0650433 | 0.2601732 | 5.77712
0.0660409 | 0.2641636 | 5.52869
0.0670385 | 0.268154 | 5.27992
0.0680362 | 0.2721448 | 5.03082
0.069034 | 0.276136 | 4.7814
0.0700314 | 0.2801256 | 4.56027
0.0710251 | 0.2841004 | 4.5575
0.0720185 | 0.288074 | 4.55472
0.0730118 | 0.2920472 | 4.55194
0.0740048 | 0.2960192 | 4.54916
0.0749976 | 0.2999904 | 4.54639
0.0759904 | 0.3039616 | 4.54361
0.076983 | 0.307932 | 4.54083
0.0779755 | 0.311902 | 4.53805
0.0789679 | 0.3158716 | 4.53528
0.0799603 | 0.3198412 | 4.53251
0.0809526 | 0.3238104 | 4.52974
0.081945 | 0.32778 | 4.52698
0.0829372 | 0.3317488 | 4.52422
0.0839295 | 0.335718 | 4.52146
0.0849218 | 0.3396872 | 4.51871
0.0859141 | 0.3436564 | 4.51597
0.0869065 | 0.347626 | 4.51323
0.0878989 | 0.3515956 | 4.5105
0.0888913 | 0.3555652 | 4.50777
0.0898837 | 0.3595348 | 4.50505
0.0908763 | 0.3635052 | 4.50233
0.0918688 | 0.3674752 | 4.49962
0.0928615 | 0.371446 | 4.49692
0.0938542 | 0.3754168 | 4.49422
0.094847 | 0.379388 | 4.49153
0.0958399 | 0.3833596 | 4.48884
0.0968329 | 0.3873316 | 4.48617
0.0978259 | 0.3913036 | 4.48349
0.0988191 | 0.3952764 | 4.48083
0.0998123 | 0.3992492 | 4.47817
0.100806 | 0.403224 | 4.47552
0.101799 | 0.407196 | 4.47287
0.102793 | 0.411172 | 4.47023
0.103786 | 0.415144 | 4.4676
0.10478 | 0.41912 | 4.46497
0.105774 | 0.423096 | 4.46235
0.106768 | 0.427072 | 4.45973
0.107762 | 0.431048 | 4.45712
0.108756 | 0.435024 | 4.45452
0.10975 | 0.439 | 4.45192
0.110744 | 0.442976 | 4.44933
0.111739 | 0.446956 | 4.44674
0.112733 | 0.450932 | 4.44416
0.113728 | 0.454912 | 4.44159
0.114723 | 0.458892 | 4.43902
0.115718 | 0.462872 | 4.43645
0.116713 | 0.466852 | 4.43389
0.117708 | 0.470832 | 4.43134
0.118703 | 0.474812 | 4.42879
0.119698 | 0.478792 | 4.42625
0.120693 | 0.482772 | 4.42371
0.121689 | 0.486756 | 4.42117
0.122684 | 0.490736 | 4.41864
0.12368 | 0.49472 | 4.41612
0.124676 | 0.498704 | 4.4136
0.125672 | 0.502688 | 4.41109
0.126667 | 0.506668 | 4.40858
0.127663 | 0.510652 | 4.40607
0.12866 | 0.51464 | 4.40357
0.129656 | 0.518624 | 4.40107
0.130652 | 0.522608 | 4.39858
0.131649 | 0.526596 | 4.39609
0.132645 | 0.53058 | 4.39361
0.133642 | 0.534568 | 4.39113
0.134638 | 0.538552 | 4.38865
0.135635 | 0.54254 | 4.38618
0.136632 | 0.546528 | 4.38371
0.137629 | 0.550516 | 4.38125
0.138626 | 0.554504 | 4.37879
0.139623 | 0.558492 | 4.37633
0.14062 | 0.56248 | 4.37388
0.141617 | 0.566468 | 4.37143
0.142615 | 0.57046 | 4.36899
0.143612 | 0.574448 | 4.36654
0.14461 | 0.57844 | 4.3641
0.145607 | 0.582428 | 4.36167
0.146605 | 0.58642 | 4.35924
0.147602 | 0.590408 | 4.35681
0.1486 | 0.5944 | 4.35438
0.149598 | 0.598392 | 4.35196
0.150596 | 0.602384 | 4.34954
0.151594 | 0.606376 | 4.34713
0.152592 | 0.610368 | 4.34471
0.15359 | 0.61436 | 4.3423
0.154589 | 0.618356 | 4.3399
0.155587 | 0.622348 | 4.33749
0.156585 | 0.62634 | 4.33509
0.157584 | 0.630336 | 4.33269
0.158582 | 0.634328 | 4.3303
0.159581 | 0.638324 | 4.32791
0.160579 | 0.642316 | 4.32552
0.161578 | 0.646312 | 4.32313
0.162577 | 0.650308 | 4.32074
0.163576 | 0.654304 | 4.31836
0.164575 | 0.6583 | 4.31598
0.165574 | 0.662296 | 4.31361
0.166573 | 0.666292 | 4.31123
0.167572 | 0.670288 | 4.30886
0.168571 | 0.674284 | 4.30649
0.16957 | 0.67828 | 4.30412
0.170569 | 0.682276 | 4.30176
0.171569 | 0.686276 | 4.2994
0.172568 | 0.690272 | 4.29704
0.173567 | 0.694268 | 4.29468
0.174567 | 0.698268 | 4.29232
0.175566 | 0.702264 | 4.28997
0.176566 | 0.706264 | 4.28762
0.177565 | 0.71026 | 4.28527
0.178565 | 0.71426 | 4.28292
0.179565 | 0.71826 | 4.28058
0.180565 | 0.72226 | 4.27823
0.181565 | 0.72626 | 4.27589
0.182564 | 0.730256 | 4.27355
0.183564 | 0.734256 | 4.27122
0.184564 | 0.738256 | 4.26888
0.185564 | 0.742256 | 4.26655
0.186564 | 0.746256 | 4.26422
0.187565 | 0.75026 | 4.26189
0.188565 | 0.75426 | 4.25956
0.189565 | 0.75826 | 4.25724
0.190565 | 0.76226 | 4.25491
0.191566 | 0.766264 | 4.25259
0.192566 | 0.770264 | 4.25027
0.193566 | 0.774264 | 4.24795
0.194567 | 0.778268 | 4.24564
0.195567 | 0.782268 | 4.24332
0.196568 | 0.786272 | 4.24101
0.197568 | 0.790272 | 4.2387
0.198569 | 0.794276 | 4.23639
0.19957 | 0.79828 | 4.23408
0.20057 | 0.80228 | 4.23178
0.201571 | 0.806284 | 4.22947
0.202572 | 0.810288 | 4.22717
0.203573 | 0.814292 | 4.22487
0.204574 | 0.818296 | 4.22257
0.205574 | 0.822296 | 4.22027
0.206575 | 0.8263 | 4.21797
0.207576 | 0.830304 | 4.21567
0.208577 | 0.834308 | 4.21338
0.209578 | 0.838312 | 4.21109
0.21058 | 0.84232 | 4.2088
0.211581 | 0.846324 | 4.20651
0.212582 | 0.850328 | 4.20422
0.213583 | 0.854332 | 4.20193
0.214584 | 0.858336 | 4.19965
0.215585 | 0.86234 | 4.19736
0.216587 | 0.866348 | 4.19508
0.217588 | 0.870352 | 4.1928
0.218589 | 0.874356 | 4.19052
0.219591 | 0.878364 | 4.18824
0.220592 | 0.882368 | 4.18596
0.221594 | 0.886376 | 4.18368
0.222595 | 0.89038 | 4.18141
0.223597 | 0.894388 | 4.17914
0.224598 | 0.898392 | 4.17686
0.2256 | 0.9024 | 4.17459
0.226601 | 0.906404 | 4.17232
0.227603 | 0.910412 | 4.17005
0.228605 | 0.91442 | 4.16779
0.229606 | 0.918424 | 4.16552
0.230608 | 0.922432 | 4.16325
0.23161 | 0.92644 | 4.16099
0.232612 | 0.930448 | 4.15873
0.233614 | 0.934456 | 4.15646
0.234615 | 0.93846 | 4.1542
0.235617 | 0.942468 | 4.15194
0.236619 | 0.946476 | 4.14969
0.237621 | 0.950484 | 4.14743
0.238623 | 0.954492 | 4.14517
0.239625 | 0.9585 | 4.14292
0.240627 | 0.962508 | 4.14066
0.241629 | 0.966516 | 4.13841
0.242631 | 0.970524 | 4.13616
0.243633 | 0.974532 | 4.13391
0.244635 | 0.97854 | 4.13166
0.245637 | 0.982548 | 4.12941
0.24664 | 0.98656 | 4.12716
0.247642 | 0.990568 | 4.12491
0.248644 | 0.994576 | 4.12266
0.249646 | 0.998584 | 4.12042
0.250649 | 1.002596 | 4.11818
0.251651 | 1.006604 | 4.11593
0.252653 | 1.010612 | 4.11369
0.253655 | 1.01462 | 4.11145
0.254658 | 1.018632 | 4.10921
0.25566 | 1.02264 | 4.10697
0.256663 | 1.026652 | 4.10473
0.257665 | 1.03066 | 4.10249
0.258667 | 1.034668 | 4.10025
0.25967 | 1.03868 | 4.09802
0.260672 | 1.042688 | 4.09578
0.261675 | 1.0467 | 4.09355
0.262677 | 1.050708 | 4.09132
0.26368 | 1.05472 | 4.08908
0.264683 | 1.058732 | 4.08685
0.265685 | 1.06274 | 4.08462
0.266688 | 1.066752 | 4.08239
0.26769 | 1.07076 | 4.08016
0.268693 | 1.074772 | 4.07793
0.269696 | 1.078784 | 4.0757
0.270698 | 1.082792 | 4.07348
0.271701 | 1.086804 | 4.07125
0.272704 | 1.090816 | 4.06903
0.273706 | 1.094824 | 4.06681
0.274708 | 1.098832 | 4.06462
0.27571 | 1.10284 | 4.06243
0.276711 | 1.106844 | 4.06023
0.277713 | 1.110852 | 4.05804
0.278715 | 1.11486 | 4.05585
0.279717 | 1.118868 | 4.05366
0.280719 | 1.122876 | 4.05147
0.28172 | 1.12688 | 4.04929
0.282722 | 1.130888 | 4.0471
0.283724 | 1.134896 | 4.04491
0.284726 | 1.138904 | 4.04273
0.285728 | 1.142912 | 4.04054
0.28673 | 1.14692 | 4.03836
0.287732 | 1.150928 | 4.03618
0.288734 | 1.154936 | 4.03399
0.289736 | 1.158944 | 4.03181
0.290738 | 1.162952 | 4.02963
0.29174 | 1.16696 | 4.02745
0.292742 | 1.170968 | 4.02527
0.293744 | 1.174976 | 4.02309
0.294746 | 1.178984 | 4.02092
0.295748 | 1.182992 | 4.01874
0.29675 | 1.187 | 4.01656
0.297752 | 1.191008 | 4.01439
0.298754 | 1.195016 | 4.01221
0.299756 | 1.199024 | 4.01004
0.300759 | 1.203036 | 4.00787
0.301761 | 1.207044 | 4.00569
0.302763 | 1.211052 | 4.00352
0.303765 | 1.21506 | 4.00135
0.304767 | 1.219068 | 3.99918
0.30577 | 1.22308 | 3.99701
0.306772 | 1.227088 | 3.99484
0.307774 | 1.231096 | 3.99267
0.308776 | 1.235104 | 3.99051
0.309779 | 1.239116 | 3.98834
0.310781 | 1.243124 | 3.98617
0.311783 | 1.247132 | 3.98401
0.312785 | 1.25114 | 3.98184
0.313788 | 1.255152 | 3.97968
0.31479 | 1.25916 | 3.97751
0.315793 | 1.263172 | 3.97535
0.316795 | 1.26718 | 3.97319
0.317797 | 1.271188 | 3.97103
0.3188 | 1.2752 | 3.96887
0.319802 | 1.279208 | 3.96671
0.320805 | 1.28322 | 3.96455
0.321807 | 1.287228 | 3.96239
0.322809 | 1.291236 | 3.96023
0.323812 | 1.295248 | 3.95807
0.324814 | 1.299256 | 3.95591
0.325817 | 1.303268 | 3.95376
0.326819 | 1.307276 | 3.9516
0.327822 | 1.311288 | 3.94944
0.328824 | 1.315296 | 3.94729
0.329827 | 1.319308 | 3.94513
0.33083 | 1.32332 | 3.94298
0.331832 | 1.327328 | 3.94083
0.332835 | 1.33134 | 3.93867
0.333837 | 1.335348 | 3.93652
0.33484 | 1.33936 | 3.93437
0.335842 | 1.343368 | 3.93222
0.336845 | 1.34738 | 3.93007
0.337848 | 1.351392 | 3.92792
0.33885 | 1.3554 | 3.92577
0.339853 | 1.359412 | 3.92362
0.340856 | 1.363424 | 3.92147
0.341858 | 1.367432 | 3.91933
0.342861 | 1.371444 | 3.91718
0.343864 | 1.375456 | 3.91503
0.344867 | 1.379468 | 3.91289
0.345869 | 1.383476 | 3.91074
0.346872 | 1.387488 | 3.9086
0.347875 | 1.3915 | 3.90645
0.348877 | 1.395508 | 3.90431
0.34988 | 1.39952 | 3.90216
0.350883 | 1.403532 | 3.90002
0.351886 | 1.407544 | 3.89788
0.352889 | 1.411556 | 3.89574
0.353891 | 1.415564 | 3.8936
0.354894 | 1.419576 | 3.89146
0.355897 | 1.423588 | 3.88932
0.3569 | 1.4276 | 3.88718
0.357903 | 1.431612 | 3.88504
0.358906 | 1.435624 | 3.8829
0.359908 | 1.439632 | 3.88076
0.360911 | 1.443644 | 3.87862
0.361914 | 1.447656 | 3.87648
0.362917 | 1.451668 | 3.87435
0.36392 | 1.45568 | 3.87221
0.364923 | 1.459692 | 3.87007
0.365926 | 1.463704 | 3.86794
0.366929 | 1.467716 | 3.8658
0.367932 | 1.471728 | 3.86367
0.368935 | 1.47574 | 3.86153
0.369938 | 1.479752 | 3.8594
0.370941 | 1.483764 | 3.85727
0.371944 | 1.487776 | 3.85513
0.372947 | 1.491788 | 3.853
0.37395 | 1.4958 | 3.85087
0.374953 | 1.499812 | 3.84874
0.375956 | 1.503824 | 3.84661
0.376959 | 1.507836 | 3.84448
0.377962 | 1.511848 | 3.84235
0.378965 | 1.51586 | 3.84022
0.379968 | 1.519872 | 3.83809
0.380971 | 1.523884 | 3.83596
0.381974 | 1.527896 | 3.83383
0.382977 | 1.531908 | 3.8317
0.38398 | 1.53592 | 3.82957
0.384983 | 1.539932 | 3.82745
0.385986 | 1.543944 | 3.82532
0.386989 | 1.547956 | 3.82319
0.387992 | 1.551968 | 3.82107
0.388995 | 1.55598 | 3.81894
0.389999 | 1.559996 | 3.81682
0.391002 | 1.564008 | 3.81469
0.392005 | 1.56802 | 3.81257
0.393008 | 1.572032 | 3.81044
0.394011 | 1.576044 | 3.80832
0.395014 | 1.580056 | 3.8062
0.396017 | 1.584068 | 3.80407
0.397021 | 1.588084 | 3.80195
0.398024 | 1.592096 | 3.79983
0.399027 | 1.596108 | 3.79771
0.40003 | 1.60012 | 3.79559
0.401033 | 1.604132 | 3.79346
0.402037 | 1.608148 | 3.79134
0.40304 | 1.61216 | 3.78922
0.404043 | 1.616172 | 3.7871
0.405046 | 1.620184 | 3.78498
0.40605 | 1.6242 | 3.78287
0.407053 | 1.628212 | 3.78075
0.408056 | 1.632224 | 3.77863
0.409059 | 1.636236 | 3.77651
0.410063 | 1.640252 | 3.77439
0.411066 | 1.644264 | 3.77227
0.412069 | 1.648276 | 3.77016
0.413072 | 1.652288 | 3.76804
0.414076 | 1.656304 | 3.76592
0.415079 | 1.660316 | 3.76381
0.416082 | 1.664328 | 3.76169
0.417086 | 1.668344 | 3.75958
0.418089 | 1.672356 | 3.75746
0.419092 | 1.676368 | 3.75535
0.420096 | 1.680384 | 3.75323
0.421099 | 1.684396 | 3.75112
0.422102 | 1.688408 | 3.74901
0.423106 | 1.692424 | 3.74689
0.424109 | 1.696436 | 3.74478
0.425112 | 1.700448 | 3.74267
0.426116 | 1.704464 | 3.74055
0.427119 | 1.708476 | 3.73844
0.428123 | 1.712492 | 3.73633
0.429126 | 1.716504 | 3.73422
0.430129 | 1.720516 | 3.73211
0.431133 | 1.724532 | 3.73
0.432136 | 1.728544 | 3.72789
0.43314 | 1.73256 | 3.72578
0.434143 | 1.736572 | 3.72367
0.435146 | 1.740584 | 3.72156
0.43615 | 1.7446 | 3.71945
0.437153 | 1.748612 | 3.71734
0.438157 | 1.752628 | 3.71523
0.43916 | 1.75664 | 3.71312
0.440164 | 1.760656 | 3.71101
0.441167 | 1.764668 | 3.70891
0.442171 | 1.768684 | 3.7068
0.443174 | 1.772696 | 3.70469
0.444178 | 1.776712 | 3.70259
0.445181 | 1.780724 | 3.70048
0.446185 | 1.78474 | 3.69837
0.447188 | 1.788752 | 3.69627
0.448192 | 1.792768 | 3.69416
0.449195 | 1.79678 | 3.69205
0.450199 | 1.800796 | 3.68995
0.451202 | 1.804808 | 3.68784
0.452206 | 1.808824 | 3.68574
0.453209 | 1.812836 | 3.68364
0.454213 | 1.816852 | 3.68153
0.455216 | 1.820864 | 3.67943
0.45622 | 1.82488 | 3.67732
0.457223 | 1.828892 | 3.67522
0.458227 | 1.832908 | 3.67312
0.45923 | 1.83692 | 3.67101
0.460234 | 1.840936 | 3.66891
0.461238 | 1.844952 | 3.66681
0.462241 | 1.848964 | 3.66471
0.463245 | 1.85298 | 3.66261
0.464248 | 1.856992 | 3.6605
0.465252 | 1.861008 | 3.6584
0.466256 | 1.865024 | 3.6563
0.467259 | 1.869036 | 3.6542
0.468263 | 1.873052 | 3.6521
0.469266 | 1.877064 | 3.65
0.47027 | 1.88108 | 3.6479
0.471274 | 1.885096 | 3.6458
0.472277 | 1.889108 | 3.6437
0.473281 | 1.893124 | 3.6416
0.474284 | 1.897136 | 3.6395
0.475288 | 1.901152 | 3.6374
0.476292 | 1.905168 | 3.63531
0.477295 | 1.90918 | 3.63321
0.478299 | 1.913196 | 3.63111
0.479303 | 1.917212 | 3.62901
0.480306 | 1.921224 | 3.62691
0.48131 | 1.92524 | 3.62482
0.482314 | 1.929256 | 3.62272
0.483317 | 1.933268 | 3.62062
0.484321 | 1.937284 | 3.61853
0.485325 | 1.9413 | 3.61643
0.486328 | 1.945312 | 3.61433
0.487332 | 1.949328 | 3.61224
0.488336 | 1.953344 | 3.61014
0.48934 | 1.95736 | 3.60805
0.490343 | 1.961372 | 3.60595
0.491347 | 1.965388 | 3.60385
0.492351 | 1.969404 | 3.60176
0.493354 | 1.973416 | 3.59967
0.494358 | 1.977432 | 3.59757
0.495362 | 1.981448 | 3.59548
0.496366 | 1.985464 | 3.59338
0.497369 | 1.989476 | 3.59129
0.498373 | 1.993492 | 3.58919
0.499377 | 1.997508 | 3.5871
0.500381 | 2.001524 | 3.58501
0.501384 | 2.005536 | 3.58291
0.502388 | 2.009552 | 3.58082
0.503392 | 2.013568 | 3.57873
0.504396 | 2.017584 | 3.57664
0.505399 | 2.021596 | 3.57454
0.506403 | 2.025612 | 3.57245
0.507407 | 2.029628 | 3.57036
0.508411 | 2.033644 | 3.56827
0.509414 | 2.037656 | 3.56618
0.510418 | 2.041672 | 3.56409
0.511422 | 2.045688 | 3.562
0.512426 | 2.049704 | 3.5599
0.51343 | 2.05372 | 3.55781
0.514433 | 2.057732 | 3.55572
0.515437 | 2.061748 | 3.55363
0.516441 | 2.065764 | 3.55154
0.517445 | 2.06978 | 3.54945
0.518449 | 2.073796 | 3.54736
0.519453 | 2.077812 | 3.54527
0.520456 | 2.081824 | 3.54318
0.52146 | 2.08584 | 3.54109
0.522464 | 2.089856 | 3.53901
0.523468 | 2.093872 | 3.53692
0.524472 | 2.097888 | 3.53483
0.525476 | 2.101904 | 3.53274
0.526479 | 2.105916 | 3.53065
0.527483 | 2.109932 | 3.52856
0.528487 | 2.113948 | 3.52647
0.529491 | 2.117964 | 3.52439
0.530495 | 2.12198 | 3.5223
0.531499 | 2.125996 | 3.52021
0.532503 | 2.130012 | 3.51812
0.533506 | 2.134024 | 3.51604
0.53451 | 2.13804 | 3.51395
0.535514 | 2.142056 | 3.51186
0.536518 | 2.146072 | 3.50978
0.537522 | 2.150088 | 3.50769
0.538526 | 2.154104 | 3.5056
0.53953 | 2.15812 | 3.50352
0.540534 | 2.162136 | 3.50143
0.541538 | 2.166152 | 3.49935
0.542541 | 2.170164 | 3.49726
0.543545 | 2.17418 | 3.49517
0.544549 | 2.178196 | 3.49309
0.545553 | 2.182212 | 3.491
0.546557 | 2.186228 | 3.48892
0.547561 | 2.190244 | 3.48683
0.548565 | 2.19426 | 3.48475
0.549569 | 2.198276 | 3.48266
0.550573 | 2.202292 | 3.48058
0.551577 | 2.206308 | 3.4785
0.552581 | 2.210324 | 3.47641
0.553585 | 2.21434 | 3.47433
0.554589 | 2.218356 | 3.47224
0.555592 | 2.222368 | 3.47016
0.556596 | 2.226384 | 3.46808
0.5576 | 2.2304 | 3.46599
0.558604 | 2.234416 | 3.46391
0.559608 | 2.238432 | 3.46183
0.560612 | 2.242448 | 3.45974
0.561616 | 2.246464 | 3.45766
0.56262 | 2.25048 | 3.45558
0.563624 | 2.254496 | 3.4535
0.564628 | 2.258512 | 3.45141
0.565632 | 2.262528 | 3.44933
0.566636 | 2.266544 | 3.44725
0.56764 | 2.27056 | 3.44517
0.568644 | 2.274576 | 3.44308
0.569648 | 2.278592 | 3.441
0.570652 | 2.282608 | 3.43892
0.571656 | 2.286624 | 3.43684
0.57266 | 2.29064 | 3.43476
0.573664 | 2.294656 | 3.43268
0.574668 | 2.298672 | 3.4306
0.575672 | 2.302688 | 3.42852
0.576676 | 2.306704 | 3.42643
0.57768 | 2.31072 | 3.42435
0.578684 | 2.314736 | 3.42227
0.579688 | 2.318752 | 3.42019
0.580692 | 2.322768 | 3.41811
0.581696 | 2.326784 | 3.41603
0.5827 | 2.3308 | 3.41395
0.583704 | 2.334816 | 3.41187
0.584708 | 2.338832 | 3.40979
0.585712 | 2.342848 | 3.40771
0.586716 | 2.346864 | 3.40563
0.58772 | 2.35088 | 3.40355
0.588724 | 2.354896 | 3.40147
0.589728 | 2.358912 | 3.39939
0.590732 | 2.362928 | 3.39732
0.591736 | 2.366944 | 3.39524
0.59274 | 2.37096 | 3.39316
0.593745 | 2.37498 | 3.39108
0.594749 | 2.378996 | 3.389
0.595753 | 2.383012 | 3.38692
0.596757 | 2.387028 | 3.38484
0.597761 | 2.391044 | 3.38276
0.598765 | 2.39506 | 3.38069
0.599769 | 2.399076 | 3.37861
0.600773 | 2.403092 | 3.37653
0.601777 | 2.407108 | 3.37445
0.602781 | 2.411124 | 3.37237
0.603785 | 2.41514 | 3.3703
0.604789 | 2.419156 | 3.36822
0.605793 | 2.423172 | 3.36614
0.606797 | 2.427188 | 3.36406
0.607802 | 2.431208 | 3.36199
0.608806 | 2.435224 | 3.35991
0.60981 | 2.43924 | 3.35783
0.610814 | 2.443256 | 3.35576
0.611818 | 2.447272 | 3.35368
0.612822 | 2.451288 | 3.3516
0.613826 | 2.455304 | 3.34953
0.61483 | 2.45932 | 3.34745
0.615834 | 2.463336 | 3.34537
0.616838 | 2.467352 | 3.3433
0.617843 | 2.471372 | 3.34122
0.618847 | 2.475388 | 3.33914
0.619851 | 2.479404 | 3.33707
0.620855 | 2.48342 | 3.33499
0.621859 | 2.487436 | 3.33292
0.622863 | 2.491452 | 3.33084
0.623867 | 2.495468 | 3.32876
0.624871 | 2.499484 | 3.32669
0.625876 | 2.503504 | 3.32461
0.62688 | 2.50752 | 3.32254
0.627884 | 2.511536 | 3.32046
0.628888 | 2.515552 | 3.31839
0.629892 | 2.519568 | 3.31631
0.630896 | 2.523584 | 3.31424
0.6319 | 2.5276 | 3.31216
0.632904 | 2.531616 | 3.31009
0.633909 | 2.535636 | 3.30801
0.634913 | 2.539652 | 3.30594
0.635917 | 2.543668 | 3.30386
0.636921 | 2.547684 | 3.30179
0.637925 | 2.5517 | 3.29971
0.638929 | 2.555716 | 3.29764
0.639934 | 2.559736 | 3.29557
0.640938 | 2.563752 | 3.29349
0.641942 | 2.567768 | 3.29142
0.642946 | 2.571784 | 3.28934
0.64395 | 2.5758 | 3.28727
0.644954 | 2.579816 | 3.2852
0.645959 | 2.583836 | 3.28312
0.646963 | 2.587852 | 3.28105
0.647967 | 2.591868 | 3.27897
0.648971 | 2.595884 | 3.2769
0.649975 | 2.5999 | 3.27483
0.650979 | 2.603916 | 3.27275
0.651984 | 2.607936 | 3.27068
0.652988 | 2.611952 | 3.26861
0.653992 | 2.615968 | 3.26653
0.654996 | 2.619984 | 3.26446
0.656 | 2.624 | 3.26239
0.657005 | 2.62802 | 3.26031
0.658009 | 2.632036 | 3.25824
0.659013 | 2.636052 | 3.25617
0.660017 | 2.640068 | 3.2541
0.661021 | 2.644084 | 3.25202
0.662026 | 2.648104 | 3.24995
0.66303 | 2.65212 | 3.24788
0.664034 | 2.656136 | 3.24581
0.665038 | 2.660152 | 3.24373
0.666042 | 2.664168 | 3.24166
0.667047 | 2.668188 | 3.23959
0.668051 | 2.672204 | 3.23752
0.669055 | 2.67622 | 3.23544
0.670059 | 2.680236 | 3.23337
0.671064 | 2.684256 | 3.2313
0.672068 | 2.688272 | 3.22923
0.673072 | 2.692288 | 3.22716
0.674076 | 2.696304 | 3.22508
0.67508 | 2.70032 | 3.22301
0.676085 | 2.70434 | 3.22094
0.677089 | 2.708356 | 3.21887
0.678093 | 2.712372 | 3.2168
0.679097 | 2.716388 | 3.21473
0.680102 | 2.720408 | 3.21265
0.681106 | 2.724424 | 3.21058
0.68211 | 2.72844 | 3.20851
0.683114 | 2.732456 | 3.20644
0.684119 | 2.736476 | 3.20437
0.685123 | 2.740492 | 3.2023
0.686127 | 2.744508 | 3.20023
0.687131 | 2.748524 | 3.19816
0.688136 | 2.752544 | 3.19608
0.68914 | 2.75656 | 3.19401
0.690144 | 2.760576 | 3.19194
0.691148 | 2.764592 | 3.18987
0.692153 | 2.768612 | 3.1878
0.693157 | 2.772628 | 3.18573
0.694161 | 2.776644 | 3.18366
0.695165 | 2.78066 | 3.18159
0.69617 | 2.78468 | 3.17952
0.697174 | 2.788696 | 3.17745
0.698178 | 2.792712 | 3.17538
0.699183 | 2.796732 | 3.17331
0.700187 | 2.800748 | 3.17124
0.701191 | 2.804764 | 3.16917
0.702195 | 2.80878 | 3.1671
0.7032 | 2.8128 | 3.16503
0.704204 | 2.816816 | 3.16296
0.705208 | 2.820832 | 3.16089
0.706213 | 2.824852 | 3.15882
0.707217 | 2.828868 | 3.15675
0.708221 | 2.832884 | 3.15468
0.709225 | 2.8369 | 3.15261
0.71023 | 2.84092 | 3.15054
0.711234 | 2.844936 | 3.14847
0.712238 | 2.848952 | 3.1464
0.713243 | 2.852972 | 3.14433
0.714247 | 2.856988 | 3.14226
0.715251 | 2.861004 | 3.14019
0.716255 | 2.86502 | 3.13812
0.71726 | 2.86904 | 3.13605
0.718264 | 2.873056 | 3.13398
0.719268 | 2.877072 | 3.13191
0.720273 | 2.881092 | 3.12984
0.721277 | 2.885108 | 3.12777
0.722281 | 2.889124 | 3.1257
0.723286 | 2.893144 | 3.12363
0.72429 | 2.89716 | 3.12156
0.725294 | 2.901176 | 3.11949
0.726299 | 2.905196 | 3.11742
0.727303 | 2.909212 | 3.11535
0.728307 | 2.913228 | 3.11329
0.729312 | 2.917248 | 3.11122
0.730316 | 2.921264 | 3.10915
0.73132 | 2.92528 | 3.10708
0.732325 | 2.9293 | 3.10501
0.733329 | 2.933316 | 3.10294
0.734333 | 2.937332 | 3.10087
0.735338 | 2.941352 | 3.0988
0.736342 | 2.945368 | 3.09673
0.737346 | 2.949384 | 3.09467
0.738351 | 2.953404 | 3.0926
0.739355 | 2.95742 | 3.09053
0.740359 | 2.961436 | 3.08846
0.741364 | 2.965456 | 3.08639
0.742368 | 2.969472 | 3.08432
0.743372 | 2.973488 | 3.08225
0.744377 | 2.977508 | 3.08018
0.745381 | 2.981524 | 3.07812
0.746385 | 2.98554 | 3.07605
0.74739 | 2.98956 | 3.07398
0.748394 | 2.993576 | 3.07191
0.749398 | 2.997592 | 3.06984
0.750403 | 3.001612 | 3.06777
0.751407 | 3.005628 | 3.06571
0.752411 | 3.009644 | 3.06364
0.753416 | 3.013664 | 3.06157
0.75442 | 3.01768 | 3.0595
0.755424 | 3.021696 | 3.05743
0.756429 | 3.025716 | 3.05536
0.757433 | 3.029732 | 3.0533
0.758438 | 3.033752 | 3.05123
0.759442 | 3.037768 | 3.04916
0.760446 | 3.041784 | 3.04709
0.761451 | 3.045804 | 3.04502
0.762455 | 3.04982 | 3.04296
0.763459 | 3.053836 | 3.04089
0.764464 | 3.057856 | 3.03882
0.765468 | 3.061872 | 3.03675
0.766472 | 3.065888 | 3.03468
0.767477 | 3.069908 | 3.03262
0.768481 | 3.073924 | 3.03055
0.769486 | 3.077944 | 3.02848
0.77049 | 3.08196 | 3.02641
0.771494 | 3.085976 | 3.02434
0.772499 | 3.089996 | 3.02228
0.773503 | 3.094012 | 3.02021
0.774508 | 3.098032 | 3.01814
0.775512 | 3.102048 | 3.01607
0.776516 | 3.106064 | 3.014
0.777521 | 3.110084 | 3.01194
0.778525 | 3.1141 | 3.00987
0.779529 | 3.118116 | 3.0078
0.780534 | 3.122136 | 3.00573
0.781538 | 3.126152 | 3.00367
0.782543 | 3.130172 | 3.0016
0.783547 | 3.134188 | 2.99953
0.784551 | 3.138204 | 2.99746
0.785556 | 3.142224 | 2.9954
0.78656 | 3.14624 | 2.99333
0.787565 | 3.15026 | 2.99126
0.788569 | 3.154276 | 2.98919
0.789573 | 3.158292 | 2.98713
0.790578 | 3.162312 | 2.98506
0.791582 | 3.166328 | 2.98299
0.792587 | 3.170348 | 2.98092
0.793591 | 3.174364 | 2.97886
0.794595 | 3.17838 | 2.97679
0.7956 | 3.1824 | 2.97472
0.796604 | 3.186416 | 2.97265
0.797609 | 3.190436 | 2.97059
0.798613 | 3.194452 | 2.96852
0.799618 | 3.198472 | 2.96645
0.800622 | 3.202488 | 2.96438
0.801626 | 3.206504 | 2.96232
0.802631 | 3.210524 | 2.96025
0.803635 | 3.21454 | 2.95818
0.80464 | 3.21856 | 2.95611
0.805644 | 3.222576 | 2.95405
0.806648 | 3.226592 | 2.95198
0.807653 | 3.230612 | 2.94991
0.808657 | 3.234628 | 2.94785
0.809662 | 3.238648 | 2.94578
0.810666 | 3.242664 | 2.94371
0.811671 | 3.246684 | 2.94164
0.812675 | 3.2507 | 2.93958
0.813679 | 3.254716 | 2.93751
0.814684 | 3.258736 | 2.93544
0.815688 | 3.262752 | 2.93337
0.816693 | 3.266772 | 2.93131
0.817697 | 3.270788 | 2.92924
0.818702 | 3.274808 | 2.92717
0.819706 | 3.278824 | 2.92511
0.820711 | 3.282844 | 2.92304
0.821715 | 3.28686 | 2.92097
0.822719 | 3.290876 | 2.9189
0.823724 | 3.294896 | 2.91684
0.824728 | 3.298912 | 2.91477
0.825733 | 3.302932 | 2.9127
0.826737 | 3.306948 | 2.91064
0.827742 | 3.310968 | 2.90857
0.828746 | 3.314984 | 2.9065
0.829751 | 3.319004 | 2.90443
0.830755 | 3.32302 | 2.90237
0.831759 | 3.327036 | 2.9003
0.832764 | 3.331056 | 2.89823
0.833768 | 3.335072 | 2.89617
0.834773 | 3.339092 | 2.8941
0.835777 | 3.343108 | 2.89203
0.836782 | 3.347128 | 2.88996
0.837786 | 3.351144 | 2.8879
0.838791 | 3.355164 | 2.88583
0.839795 | 3.35918 | 2.88376
0.8408 | 3.3632 | 2.8817
0.841804 | 3.367216 | 2.87963
0.842808 | 3.371232 | 2.87756
0.843813 | 3.375252 | 2.87549
0.844817 | 3.379268 | 2.87343
0.845822 | 3.383288 | 2.87136
0.846826 | 3.387304 | 2.86929
0.847831 | 3.391324 | 2.86723
0.848835 | 3.39534 | 2.86516
0.84984 | 3.39936 | 2.86309
0.850844 | 3.403376 | 2.86102
0.851849 | 3.407396 | 2.85896
0.852853 | 3.411412 | 2.85689
0.853858 | 3.415432 | 2.85482
0.854862 | 3.419448 | 2.85276
0.855867 | 3.423468 | 2.85069
0.856871 | 3.427484 | 2.84862
0.857876 | 3.431504 | 2.84655
0.85888 | 3.43552 | 2.84449
0.859885 | 3.43954 | 2.84242
0.860889 | 3.443556 | 2.84035
0.861893 | 3.447572 | 2.83828
0.862898 | 3.451592 | 2.83622
0.863902 | 3.455608 | 2.83415
0.864907 | 3.459628 | 2.83208
0.865911 | 3.463644 | 2.83002
0.866916 | 3.467664 | 2.82795
0.86792 | 3.47168 | 2.82588
0.868925 | 3.4757 | 2.82381
0.869929 | 3.479716 | 2.82175
0.870934 | 3.483736 | 2.81968
0.871938 | 3.487752 | 2.81761
0.872943 | 3.491772 | 2.81555
0.873947 | 3.495788 | 2.81348
0.874952 | 3.499808 | 2.81141
0.875956 | 3.503824 | 2.80934
0.876961 | 3.507844 | 2.80728
0.877965 | 3.51186 | 2.80521
0.87897 | 3.51588 | 2.80314
0.879974 | 3.519896 | 2.80107
0.880979 | 3.523916 | 2.79901
0.881983 | 3.527932 | 2.79694
0.882988 | 3.531952 | 2.79487
0.883992 | 3.535968 | 2.79281
0.884997 | 3.539988 | 2.79074
0.886001 | 3.544004 | 2.78867
0.887006 | 3.548024 | 2.7866
0.88801 | 3.55204 | 2.78454
0.889015 | 3.55606 | 2.78247
0.890019 | 3.560076 | 2.7804
0.891024 | 3.564096 | 2.77833
0.892028 | 3.568112 | 2.77627
0.893033 | 3.572132 | 2.7742
0.894037 | 3.576148 | 2.77213
0.895042 | 3.580168 | 2.77006
0.896046 | 3.584184 | 2.768
0.897051 | 3.588204 | 2.76593
0.898055 | 3.59222 | 2.76386
0.89906 | 3.59624 | 2.76179
0.900065 | 3.60026 | 2.75973
0.901069 | 3.604276 | 2.75766
0.902074 | 3.608296 | 2.75559
0.903078 | 3.612312 | 2.75352
0.904083 | 3.616332 | 2.75146
0.905087 | 3.620348 | 2.74939
0.906092 | 3.624368 | 2.74732
0.907096 | 3.628384 | 2.74525
0.908101 | 3.632404 | 2.74319
0.909105 | 3.63642 | 2.74112
0.91011 | 3.64044 | 2.73905
0.911114 | 3.644456 | 2.73698
0.912119 | 3.648476 | 2.73491
0.913123 | 3.652492 | 2.73285
0.914128 | 3.656512 | 2.73078
0.915132 | 3.660528 | 2.72871
0.916137 | 3.664548 | 2.72664
0.917141 | 3.668564 | 2.72458
0.918146 | 3.672584 | 2.72251
0.919151 | 3.676604 | 2.72044
0.920155 | 3.68062 | 2.71837
0.92116 | 3.68464 | 2.7163
0.922164 | 3.688656 | 2.71424
0.923169 | 3.692676 | 2.71217
0.924173 | 3.696692 | 2.7101
0.925178 | 3.700712 | 2.70803
0.926182 | 3.704728 | 2.70596
0.927187 | 3.708748 | 2.7039
0.928191 | 3.712764 | 2.70183
0.929196 | 3.716784 | 2.69976
0.9302 | 3.7208 | 2.69769
0.931205 | 3.72482 | 2.69562
0.93221 | 3.72884 | 2.69356
0.933214 | 3.732856 | 2.69149
0.934219 | 3.736876 | 2.68942
0.935223 | 3.740892 | 2.68735
0.936228 | 3.744912 | 2.68528
0.937232 | 3.748928 | 2.68322
0.938237 | 3.752948 | 2.68115
0.939241 | 3.756964 | 2.67908
0.940246 | 3.760984 | 2.67701
0.94125 | 3.765 | 2.67494
0.942255 | 3.76902 | 2.67287
0.94326 | 3.77304 | 2.67081
0.944264 | 3.777056 | 2.66874
0.945269 | 3.781076 | 2.66667
0.946273 | 3.785092 | 2.6646
0.947278 | 3.789112 | 2.66253
0.948282 | 3.793128 | 2.66046
0.949287 | 3.797148 | 2.6584
0.950291 | 3.801164 | 2.65633
0.951296 | 3.805184 | 2.65426
0.952301 | 3.809204 | 2.65219
0.953305 | 3.81322 | 2.65012
0.95431 | 3.81724 | 2.64805
0.955314 | 3.821256 | 2.64598
0.956319 | 3.825276 | 2.64392
0.957323 | 3.829292 | 2.64185
0.958328 | 3.833312 | 2.63978
0.959333 | 3.837332 | 2.63771
0.960337 | 3.841348 | 2.63564
0.961342 | 3.845368 | 2.63357
0.962346 | 3.849384 | 2.6315
0.963351 | 3.853404 | 2.62943
0.964355 | 3.85742 | 2.62737
0.96536 | 3.86144 | 2.6253
0.966364 | 3.865456 | 2.62323
0.967369 | 3.869476 | 2.62116
0.968374 | 3.873496 | 2.61909
0.969378 | 3.877512 | 2.61702
0.970383 | 3.881532 | 2.61495
0.971387 | 3.885548 | 2.61288
0.972392 | 3.889568 | 2.61081
0.973397 | 3.893588 | 2.60875
0.974401 | 3.897604 | 2.60668
0.975406 | 3.901624 | 2.60461
0.97641 | 3.90564 | 2.60254
0.977415 | 3.90966 | 2.60047
0.978419 | 3.913676 | 2.5984
0.979424 | 3.917696 | 2.59633
0.980429 | 3.921716 | 2.59426
0.981433 | 3.925732 | 2.59219
0.982438 | 3.929752 | 2.59012
0.983442 | 3.933768 | 2.58805
0.984447 | 3.937788 | 2.58598
0.985451 | 3.941804 | 2.58391
0.986456 | 3.945824 | 2.58185
0.987461 | 3.949844 | 2.57978
0.988465 | 3.95386 | 2.57771
0.98947 | 3.95788 | 2.57564
0.990474 | 3.961896 | 2.57357
0.991479 | 3.965916 | 2.5715
0.992484 | 3.969936 | 2.56943
0.993488 | 3.973952 | 2.56736
0.994493 | 3.977972 | 2.56529
0.995497 | 3.981988 | 2.56322
0.996502 | 3.986008 | 2.56115
0.997507 | 3.990028 | 2.55908
0.998511 | 3.994044 | 2.55701
0.999516 | 3.998064 | 2.55494
1.00052 | 4.00208 | 2.55287
1.00152 | 4.00608 | 2.5508
1.00253 | 4.01012 | 2.54873
1.00353 | 4.01412 | 2.54666
1.00454 | 4.01816 | 2.54459
1.00554 | 4.02216 | 2.54252
1.00655 | 4.0262 | 2.54045

## Sheet4
Source | Sum of squares | df | Mean Square | F-value | P-value
Model | 11838.2 | 8 | 1479.78 | 358.07 | <0,0001 | Significant
A- feed temperature | 9583.73 | 1 | 9583.73 | 2319.06 | <0,0001
B- concentration | 11.15 | 1 | 11.15 | 2.7 | 0.1154
C- membrane | 4.62 | 1 | 4.62 | 1.12 | 0.3024
AB | 0.5514 | 1 | 0.5514 | 0.1334 | 0.7185
AC | 20.2 | 1 | 20.2 | 4.89 | 0.0383
BC | 3.93 | 1 | 3.93 | 0.9506 | 0.3407
A2 | 223.04 | 1 | 223.04 | 53.97 | <0,0001
B2 | 7.75 | 1 | 7.75 | 1.88 | 0.1853
Residual | 86.78 | 21 | 4.13
Lack of fit | 13.86 | 1 | 13.86 | 0.0654 |  | Not significant
Pure Error | 72.92 | 20 | 3.65
Cor Total | 11924.99 | 29
Source | Adjusted R2 | Predicted R2
Quadratic | 0.99 | 0.9854