## Even 1st graph
Pressure | Up-take | Pressure | Up-take | Pressure | Up-take | Pressure | Up-take | Pressure | Up-take | Pressure | Up-take
Temperatute | 293K | Temperatute | 313K | Temperatute | 333K | Temperatute | 298K | Temperatute | 313K | Temperatute | 333K
Exp Data @ | 293K | Exp Data @ | 313K | Exp Data @ | 333K | Freundlich-Langmuir @ 293K |  |  |  | Freundlich-Langmuir @ 313K |  | Freundlich-Langmuir @ 333K
0.876 | 0.005 | 0.924 | 0.0035 | 0.7982 | 0.002 | 0.876 | 0.005 | 0.924 | 0.0035 | 0.7982 | 0.002
1.719 | 0.009 | 1.815 | 0.004 | 1.5965 | 0.004 | 1.719 | 0.009 | 1.815 | 0.004 | 1.5965 | 0.004
3.099 | 0.016 | 3.21 | 0.011 | 3.2557 | 0.008 | 3.099 | 0.016 | 3.21 | 0.011 | 3.2557 | 0.008
6.027 | 0.027 | 6.15 | 0.019 | 6.433 | 0.015 | 6.027 | 0.027 | 6.15 | 0.019 | 6.433 | 0.015
9.156 | 0.0365 | 9.375 | 0.027 | 9.6104 | 0.021 | 9.156 | 0.0365 | 9.375 | 0.027 | 9.6104 | 0.021
12.303 | 0.045 | 12.546 | 0.034 | 12.7252 | 0.0265 | 12.303 | 0.045 | 12.546 | 0.034 | 12.7252 | 0.0265
15.543 | 0.053 | 15.495 | 0.04 | 15.8841 | 0.0334 | 15.543 | 0.053 | 15.495 | 0.04 | 15.8841 | 0.0334
19.551 | 0.0615 | 19.392 | 0.047 | 19.9252 | 0.0413 | 19.551 | 0.0615 | 19.392 | 0.047 | 19.9252 | 0.0413
24.057 | 0.07 | 24.105 | 0.0545 | 24.4957 | 0.049 | 24.057 | 0.07 | 24.105 | 0.0545 | 24.4957 | 0.049
29.82 | 0.079 | 28.863 | 0.0615 | 29.0973 | 0.057 | 29.82 | 0.079 | 28.863 | 0.0615 | 29.0973 | 0.057
34.467 | 0.0865 | 34.467 | 0.069 | 32.513 | 0.061 | 34.467 | 0.0865 | 34.467 | 0.069 | 32.513 | 0.061
40.791 | 0.095 | 40.821 | 0.0765 | 40.8052 | 0.072 | 40.791 | 0.095 | 40.821 | 0.0765 | 40.8052 | 0.072
46.989 | 0.1025 | 47.004 | 0.083 | 47.207 | 0.0775 | 46.989 | 0.1025 | 47.004 | 0.083 | 47.207 | 0.0775
53.217 | 0.109 | 53.514 | 0.089 | 53.4052 | 0.0825 | 53.217 | 0.109 | 53.514 | 0.089 | 53.4052 | 0.0825
59.586 | 0.115 | 60.324 | 0.095 | 58.447 | 0.0865 | 59.586 | 0.115 | 60.324 | 0.095 | 58.447 | 0.0865
65.973 | 0.1205 | 66.288 | 0.1 | 65.6296 | 0.089 | 65.973 | 0.1205 | 66.288 | 0.1 | 65.6296 | 0.089
72.204 | 0.1255 | 72.531 | 0.105 | 72.2191 | 0.0896 | 72.204 | 0.1255 | 72.531 | 0.105 | 72.2191 | 0.0896
72.222 | 0.1261 | 81.42 | 0.109 | 72.2379 | 0.0902 | 72.222 | 0.1261 | 81.42 | 0.109 | 72.2379 | 0.0902

## Odd 1st graph
Pressure | Up-take | Pressure | Up-take | Pressure | Up-take | Pressure | Up-take | Pressure | Up-take | Pressure | Up-take
Temperatute | 283K | Temperatute | 293K | Temperatute | 303K | Temperatute | 288K | Temperatute | 293K | Temperatute | 303K
Exp Data @ | 283K | Exp Data @ | 303K | Exp Data @ | 323K | Freundlich-Langmuir @ 293K |  |  |  | Freundlich-Langmuir @ 303K |  | Freundlich-Langmuir @ 323K
1.329 | 0.011 | 1.815 | 0.007 | 1.311 | 0.005 | 1.329 | 0.011 | 1.815 | 0.007 | 1.311 | 0.005
2.8956 | 0.017 | 3.177 | 0.0125 | 2.655 | 0.01 | 2.8956 | 0.017 | 3.177 | 0.0125 | 2.655 | 0.01
5.415 | 0.028 | 6.198 | 0.023 | 6.573 | 0.0175 | 5.415 | 0.028 | 6.198 | 0.023 | 6.573 | 0.0175
8.61 | 0.0395 | 8.82 | 0.0295 | 9.627 | 0.024 | 8.61 | 0.0395 | 8.82 | 0.0295 | 9.627 | 0.024
12.036 | 0.05 | 12.537 | 0.0395 | 12.615 | 0.0295 | 12.036 | 0.05 | 12.537 | 0.0395 | 12.615 | 0.0295
14.232 | 0.056 | 15.669 | 0.0465 | 15.855 | 0.035 | 14.232 | 0.056 | 15.669 | 0.0465 | 15.855 | 0.035
15.75 | 0.0595 | 19.377 | 0.054 | 19.644 | 0.041 | 15.75 | 0.0595 | 19.377 | 0.054 | 19.644 | 0.041
23.091 | 0.077 | 23.886 | 0.062 | 24.09 | 0.0475 | 23.091 | 0.077 | 23.886 | 0.062 | 24.09 | 0.0475
28.737 | 0.0855 | 28.752 | 0.0695 | 28.893 | 0.054 | 28.737 | 0.0855 | 28.752 | 0.0695 | 28.893 | 0.054
33.543 | 0.093 | 34.404 | 0.077 | 34.545 | 0.061 | 33.543 | 0.093 | 34.404 | 0.077 | 34.545 | 0.061
39.444 | 0.101 | 40.695 | 0.085 | 41.01 | 0.0685 | 39.444 | 0.101 | 40.695 | 0.085 | 41.01 | 0.0685
45.861 | 0.109 | 47.049 | 0.092 | 47.208 | 0.075 | 45.861 | 0.109 | 47.049 | 0.092 | 47.208 | 0.075
52.467 | 0.1165 | 53.373 | 0.098 | 53.31 | 0.0805 | 52.467 | 0.1165 | 53.373 | 0.098 | 53.31 | 0.0805
58.884 | 0.123 | 59.556 | 0.104 | 60.135 | 0.0865 | 58.884 | 0.123 | 59.556 | 0.104 | 60.135 | 0.0865
65.472 | 0.129 | 65.832 | 0.1095 | 68.04 | 0.092 | 65.472 | 0.129 | 65.832 | 0.1095 | 68.04 | 0.092
72.219 | 0.1345 | 72.123 | 0.1145 | 72.375 | 0.096 | 72.219 | 0.1345 | 72.123 | 0.1145 | 72.375 | 0.096
72.408 | 0.1351 | 72.312 | 0.1151 | 72.396 | 0.0966 | 72.408 | 0.1351 | 72.312 | 0.1151 | 72.396 | 0.0966

## Second graphs
Temperature | 10°C |  |  | Temperature | 20°C |  |  | Temperature | 30°C |  |  | Temperature | 40°C |  |  | Temperature | 50°C |  |  | Temperature | 60°C | [5 empty] | Temperature | 40°C
lnp (kPa) @ 283K |  | Linear Fit of lnp |  | lnp (kPa) @ 293K |  | Linear Fit of lnp |  | lnp (kPa) @ 303K |  | Linear Fit of lnp |  | lnp (kPa) @ 313K |  | Linear Fit of lnp |  | lnp (kPa) @ 323K |  | Linear Fit of lnp |  | lnp (kPa) @ 333K |  | Linear Fit of lnp |  |  |  |  | Linear Fit of lnp
0.00561 | -0.47078 | 0.02996 | 2.05623 | 0.00564 | -0.13259 | 0.02861 | 2.17328 | 0.0044 | -0.08347 | 0.02996 | 2.38487 | 0.00339 | -0.07809 | 0.02706 | 2.37831 | 0.00374 | -0.02959 | 0.02947 | 2.70199 | 0.00104 | -0.2255 | 0.02864 | 2.62417 | 0.00339 | -0.07809 | 0.02706 | 2.57831 | 0.02706 | -0.06525
0.01021 | 0.29964 | 0.03102 | 2.07959 | 0.00925 | 0.46771 | 0.02959 | 2.19535 | 0.00732 | 0.49626 | 0.03081 | 2.40465 | 0.00606 | 0.55233 | 0.02772 | 2.39537 | 0.00593 | 0.52534 | 0.03014 | 2.71873 | 0.00234 | 0.41848 | 0.02928 | 2.64075 | 0.00606 | 0.55233 | 0.02772 | 2.59537 | 0.02864 | -0.04953
0.01418 | 0.72903 | 0.03208 | 2.10295 | 0.01253 | 0.84021 | 0.03057 | 2.21743 | 0.01003 | 0.85967 | 0.03166 | 2.42442 | 0.00859 | 0.93604 | 0.02837 | 2.41244 | 0.00795 | 0.88097 | 0.03082 | 2.73547 | 0.00379 | 0.80701 | 0.02992 | 2.65733 | 0.00859 | 0.93604 | 0.02837 | 2.61244 | 0.03019 | -0.03621
0.01778 | 1.02897 | 0.03314 | 2.1263 | 0.01557 | 1.11099 | 0.03155 | 2.2395 | 0.0126 | 1.12609 | 0.03252 | 2.4442 | 0.01101 | 1.2125 | 0.02903 | 2.4295 | 0.00985 | 1.14279 | 0.03149 | 2.75221 | 0.00534 | 1.08611 | 0.03055 | 2.67392 | 0.01101 | 1.2125 | 0.02903 | 2.6295 | 0.03171 | -0.02494
0.02111 | 1.25955 | 0.03419 | 2.14966 | 0.01843 | 1.32385 | 0.03253 | 2.26158 | 0.01505 | 1.33604 | 0.03337 | 2.46398 | 0.01334 | 1.42895 | 0.02968 | 2.44656 | 0.01165 | 1.34922 | 0.03216 | 2.76894 | 0.00696 | 1.30407 | 0.03119 | 2.6905 | 0.01334 | 1.42895 | 0.02968 | 2.64656 | 0.03321 | -0.01545
0.02422 | 1.4464 | 0.03525 | 2.17302 | 0.02115 | 1.49926 | 0.03351 | 2.28366 | 0.01741 | 1.51011 | 0.03422 | 2.48376 | 0.01559 | 1.6068 | 0.03033 | 2.46362 | 0.01339 | 1.52154 | 0.03284 | 2.78568 | 0.00862 | 1.48292 | 0.03183 | 2.70708 | 0.01559 | 1.6068 | 0.03033 | 2.66362 | 0.03468 | -0.00749
0.02716 | 1.60397 | 0.03631 | 2.19637 | 0.02374 | 1.64845 | 0.03449 | 2.30573 | 0.01967 | 1.65757 | 0.03507 | 2.50354 | 0.01777 | 1.7579 | 0.03099 | 2.48068 | 0.01506 | 1.66795 | 0.03351 | 2.80242 | 0.01031 | 1.63459 | 0.03247 | 2.72366 | 0.01777 | 1.7579 | 0.03099 | 2.68068 | 0.03613 | -0.000868791
0.02996 | 1.74043 | 0.03737 | 2.21973 | 0.02622 | 1.77824 | 0.03547 | 2.32781 | 0.02186 | 1.78648 | 0.03592 | 2.52331 | 0.01989 | 1.88952 | 0.03164 | 2.49774 | 0.01667 | 1.79524 | 0.03418 | 2.81916 | 0.01201 | 1.76625 | 0.03311 | 2.74025 | 0.01989 | 1.88952 | 0.03164 | 2.69774 | 0.03754 | 0.0046
0.03262 | 1.86 | 0.03843 | 2.24309 | 0.02861 | 1.8931 | 0.03645 | 2.34988 | 0.02398 | 1.9007 | 0.03678 | 2.54309 | 0.02194 | 2.00537 | 0.0323 | 2.51481 | 0.01824 | 1.90871 | 0.03486 | 2.8359 | 0.01372 | 1.88258 | 0.03375 | 2.75683 | 0.02194 | 2.00537 | 0.0323 | 2.71481 | 0.03893 | 0.00906
0.03517 | 1.9669 | 0.03949 | 2.26645 | 0.03091 | 1.99612 | 0.03743 | 2.37196 | 0.02603 | 2.00296 | 0.03763 | 2.56287 | 0.02393 | 2.10904 | 0.03295 | 2.53187 | 0.01976 | 2.0102 | 0.03553 | 2.85264 | 0.01544 | 1.98677 | 0.03439 | 2.77341 | 0.02393 | 2.10904 | 0.03295 | 2.73187 | 0.04029 | 0.01265
0.03762 | 2.0635 | 0.04055 | 2.2898 | 0.03313 | 2.08951 | 0.03841 | 2.39403 | 0.02802 | 2.09572 | 0.03848 | 2.58265 | 0.02587 | 2.20312 | 0.03361 | 2.54893 | 0.02124 | 2.10229 | 0.03621 | 2.86937 | 0.01714 | 2.08113 | 0.03502 | 2.78999 | 0.02587 | 2.20312 | 0.03361 | 2.74893 | 0.04162 | 0.01548
0.03998 | 2.15163 | 0.04161 | 2.31316 | 0.03528 | 2.17492 | 0.03939 | 2.41611 | 0.02996 | 2.18083 | 0.03933 | 2.60243 | 0.02776 | 2.28915 | 0.03426 | 2.56599 | 0.02269 | 2.18697 | 0.03688 | 2.88611 | 0.01884 | 2.16734 | 0.03566 | 2.80658 | 0.02776 | 2.28915 | 0.03426 | 2.76599 | 0.04293 | 0.01766
0.04226 | 2.23272 | 0.04266 | 2.33652 | 0.03737 | 2.2536 | 0.04037 | 2.43818 | 0.03184 | 2.25897 | 0.04018 | 2.6222 | 0.0296 | 2.36827 | 0.03492 | 2.58305 | 0.0241 | 2.26468 | 0.03755 | 2.90285 | 0.02052 | 2.24671 | 0.0363 | 2.82316 | 0.0296 | 2.36827 | 0.03492 | 2.78305 | 0.04421 | 0.01927
0.04446 | 2.30761 | 0.04372 | 2.35987 | 0.03939 | 2.32654 | 0.04135 | 2.46026 | 0.03368 | 2.33178 | 0.04103 | 2.64198 | 0.0314 | 2.4418 | 0.03557 | 2.60011 | 0.02549 | 2.33736 | 0.03823 | 2.91959 | 0.02219 | 2.32024 | 0.03694 | 2.83974 | 0.0314 | 2.4418 | 0.03557 | 2.80011 | 0.04546 | 0.02038
0.04658 | 2.37697 | 0.04478 | 2.38323 | 0.04136 | 2.39453 | 0.04233 | 2.48233 | 0.03547 | 2.39951 | 0.04189 | 2.66176 | 0.03315 | 2.51005 | 0.03623 | 2.61717 | 0.02684 | 2.40459 | 0.0389 | 2.93633 | 0.02384 | 2.38873 | 0.03758 | 2.85632 | 0.03315 | 2.51005 | 0.03623 | 2.81717 | 0.04669 | 0.02107
0.04865 | 2.44227 | 0.04584 | 2.40659 | 0.04327 | 2.45818 | 0.04331 | 2.50441 | 0.03721 | 2.46273 | 0.04274 | 2.68154 | 0.03486 | 2.57398 | 0.03688 | 2.63424 | 0.02817 | 2.46793 | 0.03957 | 2.95306 | 0.02546 | 2.45283 | 0.03822 | 2.87291 | 0.03486 | 2.57398 | 0.03688 | 2.83424 | 0.04789 | 0.02139
0.05065 | 2.50331 | 0.0469 | 2.42994 | 0.04513 | 2.51802 | 0.04429 | 2.52648 | 0.03892 | 2.52258 | 0.04359 | 2.70132 | 0.03653 | 2.63404 | 0.03753 | 2.6513 | 0.02947 | 2.52731 | 0.04025 | 2.9698 | 0.02706 | 2.51307 | 0.03886 | 2.88949 | 0.03653 | 2.63404 | 0.03753 | 2.8513 | 0.04907 | 0.02139
0.0526 | 2.56102 | 0.04796 | 2.4533 | 0.04695 | 2.57448 | 0.04527 | 2.54856 | 0.04058 | 2.57872 | 0.04444 | 2.72109 | 0.03817 | 2.69097 | 0.03819 | 2.66836 | 0.03074 | 2.58312 | 0.04092 | 2.98654 | 0.02864 | 2.56988 | 0.03949 | 2.90607 | 0.03817 | 2.69097 | 0.03819 | 2.86836 | 0.05022 | 0.02113
0.05449 | 2.61539 | 0.04902 | 2.47666 | 0.04872 | 2.62793 | 0.04625 | 2.57063 | 0.04221 | 2.63211 | 0.04529 | 2.74087 | 0.03976 | 2.74439 | 0.03884 | 2.68542 | 0.03199 | 2.63611 | 0.04159 | 3.00328 | 0.03019 | 2.62364 | 0.04013 | 2.92265 | 0.03976 | 2.74439 | 0.03884 | 2.88542 | 0.05135 | 0.02064
0.05634 | 2.66724 | 0.05008 | 2.50002 | 0.05044 | 2.67866 | 0.04723 | 2.59271 | 0.0438 | 2.68267 | 0.04615 | 2.76065 | 0.04133 | 2.79556 | 0.0395 | 2.70248 | 0.03322 | 2.68651 | 0.04227 | 3.02002 | 0.03171 | 2.67465 | 0.04077 | 2.93924 | 0.04133 | 2.79556 | 0.0395 | 2.90248 | 0.05245 | 0.01996
0.05813 | 2.71619 | 0.05113 | 2.52337 | 0.05213 | 2.72694 | 0.04821 | 2.61478 | 0.04535 | 2.73064 | 0.047 | 2.78043 | 0.04286 | 2.84405 | 0.04015 | 2.71954 | 0.03443 | 2.73453 | 0.04294 | 3.03676 | 0.03321 | 2.72319 | 0.04141 | 2.95582 | 0.04286 | 2.84405 | 0.04015 | 2.91954 | 0.05353 | 0.01913
0.05988 | 2.76298 | 0.05219 | 2.54673 | 0.05377 | 2.773 | 0.04919 | 2.63686 | 0.04687 | 2.77649 | 0.04785 | 2.80021 | 0.04435 | 2.89006 | 0.04081 | 2.7366 | 0.03562 | 2.78036 | 0.04361 | 3.05349 | 0.03468 | 2.76948 | 0.04205 | 2.9724 | 0.04435 | 2.89006 | 0.04081 | 2.9366 | 0.05459 | 0.01815
0.06159 | 2.80774 | 0.05325 | 2.57009 | 0.05538 | 2.81703 | 0.05017 | 2.65893 | 0.04836 | 2.82037 | 0.0487 | 2.81998 | 0.04582 | 2.93436 | 0.04146 | 2.75367 | 0.03679 | 2.82415 | 0.04429 | 3.07023 | 0.03613 | 2.81373 | 0.04269 | 2.98898 | 0.04582 | 2.93436 | 0.04146 | 2.95367 | 0.05562 | 0.01708
0.06326 | 2.85058 | 0.05431 | 2.59344 | 0.05696 | 2.8592 | 0.05115 | 2.68101 | 0.04982 | 2.86242 | 0.04955 | 2.83976 | 0.04726 | 2.97679 | 0.04212 | 2.77073 | 0.03794 | 2.86605 | 0.04496 | 3.08697 | 0.03754 | 2.8561 | 0.04333 | 3.00557 | 0.04726 | 2.97679 | 0.04212 | 2.97073 | 0.05664 | 0.01591
0.06489 | 2.89163 | 0.05537 | 2.6168 | 0.0585 | 2.89967 | 0.05213 | 2.70308 | 0.05126 | 2.90304 | 0.05041 | 2.85954 | 0.04866 | 3.01718 | 0.04277 | 2.78779 | 0.03908 | 2.90654 | 0.04563 | 3.10371 | 0.03893 | 2.89674 | 0.04396 | 3.02215 | 0.04866 | 3.01718 | 0.04277 | 2.98779 | 0.05763 | 0.01469
0.06649 | 2.93122 | 0.05643 | 2.64016 | 0.06001 | 2.93856 | 0.05311 | 2.72516 | 0.05266 | 2.94175 | 0.05126 | 2.87932 | 0.05004 | 3.05621 | 0.04342 | 2.80485 | 0.04019 | 2.94502 | 0.04631 | 3.12045 | 0.04029 | 2.9358 | 0.0446 | 3.03873 | 0.05004 | 3.05621 | 0.04342 | 3.00485 | 0.0586 | 0.01341
0.06804 | 2.96894 | 0.05749 | 2.66351 | 0.06148 | 2.976 | 0.05409 | 2.74723 | 0.05403 | 2.97895 | 0.05211 | 2.8991 | 0.05139 | 3.09369 | 0.04408 | 2.82191 | 0.04129 | 2.98228 | 0.04698 | 3.13718 | 0.04162 | 2.97339 | 0.04524 | 3.05531 | 0.05139 | 3.09369 | 0.04408 | 3.02191 | 0.05955 | 0.0121
0.06957 | 3.0056 | 0.05854 | 2.68687 | 0.06293 | 3.01208 | 0.05507 | 2.76931 | 0.05538 | 3.01497 | 0.05296 | 2.91887 | 0.05272 | 3.12999 | 0.04473 | 2.83897 | 0.04238 | 3.0184 | 0.04766 | 3.15392 | 0.04293 | 3.00962 | 0.04588 | 3.0719 | 0.05272 | 3.12999 | 0.04473 | 3.03897 | 0.06048 | 0.01077
0.07106 | 3.04078 | 0.0596 | 2.71023 | 0.06435 | 3.04691 | 0.05605 | 2.79138 | 0.05671 | 3.04987 | 0.05381 | 2.93865 | 0.05402 | 3.16488 | 0.04539 | 2.85604 | 0.04345 | 3.05312 | 0.04833 | 3.17066 | 0.04421 | 3.04458 | 0.04652 | 3.08848 | 0.05402 | 3.16488 | 0.04539 | 3.05604 | 0.06139 | 0.00944
0.07253 | 3.07501 | 0.06066 | 2.73359 | 0.06574 | 3.08056 | 0.05703 | 2.81346 | 0.05801 | 3.08346 | 0.05467 | 2.95843 | 0.0553 | 3.19872 | 0.04604 | 2.8731 | 0.0445 | 3.08651 | 0.049 | 3.1874 | 0.04546 | 3.07836 | 0.04716 | 3.10506 | 0.0553 | 3.19872 | 0.04604 | 3.0731 | 0.06228 | 0.00811
0.07396 | 3.10787 | 0.06172 | 2.75694 | 0.06711 | 3.11312 | 0.05801 | 2.83553 | 0.05928 | 3.1158 | 0.05552 | 2.97821 | 0.05655 | 3.23129 | 0.0467 | 2.89016 | 0.04554 | 3.11896 | 0.04968 | 3.20414 | 0.04669 | 3.11103 | 0.0478 | 3.12164 | 0.05655 | 3.23129 | 0.0467 | 3.09016 | 0.06316 | 0.00679
0.07537 | 3.13986 | 0.06278 | 2.7803 | 0.06845 | 3.14466 | 0.05899 | 2.85761 | 0.06054 | 3.14745 | 0.05637 | 2.99799 | 0.05778 | 3.2629 | 0.04735 | 2.90722 | 0.04656 | 3.1502 | 0.05035 | 3.22088 | 0.04789 | 3.14268 | 0.04843 | 3.13823 | 0.05778 | 3.2629 | 0.04735 | 3.10722 | 0.06401 | 0.00549
0.07674 | 3.17058 | 0.06384 | 2.80366 | 0.06976 | 3.17523 | 0.05997 | 2.87969 | 0.06177 | 3.17793 | 0.05722 | 3.01777 | 0.05899 | 3.2936 | 0.04801 | 2.92428 | 0.04758 | 3.1809 | 0.05102 | 3.23761 | 0.04907 | 3.17335 | 0.04907 | 3.15481 | 0.05899 | 3.2936 | 0.04801 | 3.12428 | 0.06485 | 0.00421
0.0781 | 3.20074 | 0.0649 | 2.82701 | 0.07105 | 3.20489 | 0.06095 | 2.90176 | 0.06298 | 3.20755 | 0.05807 | 3.03754 | 0.06017 | 3.32318 | 0.04866 | 2.94134 | 0.04857 | 3.21019 | 0.0517 | 3.25435 | 0.05022 | 3.2031 | 0.04971 | 3.17139 | 0.06017 | 3.32318 | 0.04866 | 3.14134 | 0.06567 | 0.00297
0.07942 | 3.2297 | 0.06596 | 2.85037 | 0.07232 | 3.23369 | 0.06193 | 2.92384 | 0.06417 | 3.23634 | 0.05893 | 3.05732 | 0.06134 | 3.35217 | 0.04932 | 2.9584 | 0.04956 | 3.23901 | 0.05237 | 3.27109 | 0.05135 | 3.232 | 0.05035 | 3.18797 | 0.06134 | 3.35217 | 0.04932 | 3.1584 | 0.06648 | 0.00177
0.08073 | 3.25815 | 0.06701 | 2.87373 | 0.07357 | 3.2617 | 0.06291 | 2.94591 | 0.06534 | 3.26433 | 0.05978 | 3.0771 | 0.06248 | 3.38012 | 0.04997 | 2.97547 | 0.05053 | 3.26681 | 0.05304 | 3.28783 | 0.05245 | 3.26009 | 0.05099 | 3.20456 | 0.06248 | 3.38012 | 0.04997 | 3.17547 | 0.06726 | 0.00061709
0.082 | 3.28546 | 0.06807 | 2.89709 | 0.07479 | 3.28893 | 0.06389 | 2.96799 | 0.06648 | 3.29131 | 0.06063 | 3.09688 | 0.06361 | 3.40754 | 0.05062 | 2.99253 | 0.0515 | 3.2942 | 0.05372 | 3.30457 | 0.05353 | 3.28741 | 0.05163 | 3.22114 | 0.06361 | 3.40754 | 0.05062 | 3.19253 | 0.06804 | -0.000492199
0.08326 | 3.31231 | 0.06913 | 2.92044 | 0.076 | 3.31545 | 0.06487 | 2.99006 | 0.06761 | 3.31779 | 0.06148 | 3.11666 | 0.06472 | 3.43421 | 0.05128 | 3.00959 | 0.05245 | 3.32063 | 0.05439 | 3.3213 | 0.05459 | 3.314 | 0.05227 | 3.23772 | 0.06472 | 3.43421 | 0.05128 | 3.20959 | 0.06879 | -0.00155
0.08449 | 3.33828 | 0.07019 | 2.9438 | 0.07718 | 3.34128 | 0.06585 | 3.01214 | 0.06873 | 3.34378 | 0.06233 | 3.13643 | 0.0658 | 3.45992 | 0.05193 | 3.02665 | 0.05338 | 3.34615 | 0.05506 | 3.33804 | 0.05562 | 3.33991 | 0.0529 | 3.2543 | 0.0658 | 3.45992 | 0.05193 | 3.22665 | 0.06953 | -0.00256
0.08571 | 3.36384 | 0.07125 | 2.96716 | 0.07834 | 3.36646 | 0.06683 | 3.03421 | 0.06982 | 3.36884 | 0.06318 | 3.15621 | 0.06687 | 3.48518 | 0.05259 | 3.04371 | 0.05431 | 3.37132 | 0.05574 | 3.35478 | 0.05664 | 3.36516 | 0.05354 | 3.27089 | 0.06687 | 3.48518 | 0.05259 | 3.24371 | 0.07026 | -0.0035
0.0869 | 3.38856 | 0.07231 | 2.99051 | 0.07949 | 3.39102 | 0.06781 | 3.05629 | 0.07089 | 3.39323 | 0.06404 | 3.17599 | 0.06792 | 3.50976 | 0.05324 | 3.06077 | 0.05523 | 3.39591 | 0.05641 | 3.37152 | 0.05763 | 3.38978 | 0.05418 | 3.28747 | 0.06792 | 3.50976 | 0.05324 | 3.26077 | 0.07097 | -0.00439
0.08807 | 3.41268 | 0.07337 | 3.01387 | 0.08061 | 3.415 | 0.06879 | 3.07836 | 0.07195 | 3.4172 | 0.06489 | 3.19577 | 0.06896 | 3.53392 | 0.0539 | 3.07784 | 0.05613 | 3.41966 | 0.05708 | 3.38826 | 0.0586 | 3.41382 | 0.05482 | 3.30405 | 0.06896 | 3.53392 | 0.0539 | 3.27784 | 0.07167 | -0.00522
0.08923 | 3.43642 | 0.07442 | 3.03723 | 0.08172 | 3.43841 | 0.06977 | 3.10044 | 0.073 | 3.44075 | 0.06574 | 3.21555 | 0.06997 | 3.55721 | 0.05455 | 3.0949 | 0.05703 | 3.44312 | 0.05776 | 3.405 | 0.05955 | 3.43729 | 0.05546 | 3.32063 | 0.06997 | 3.55721 | 0.05455 | 3.2849 | 0.07235 | -0.00599
0.09036 | 3.45939 | 0.07548 | 3.06058 | 0.08281 | 3.46128 | 0.07075 | 3.12251 | 0.07402 | 3.46345 | 0.06659 | 3.23532 | 0.07097 | 3.58011 | 0.05521 | 3.11196 | 0.05791 | 3.46579 | 0.05843 | 3.42173 | 0.06048 | 3.46022 | 0.0561 | 3.33722 | 0.07097 | 3.58011 | 0.05521 | 3.31196 | 0.07302 | -0.0067
0.09148 | 3.482 | 0.07654 | 3.08394 | 0.08388 | 3.48365 | 0.07173 | 3.14459 | 0.07503 | 3.48578 | 0.06744 | 3.2551 | 0.07196 | 3.60263 | 0.05586 | 3.12902 | 0.05879 | 3.48821 | 0.05911 | 3.43847 | 0.06139 | 3.48264 | 0.05674 | 3.3538 | 0.07196 | 3.60263 | 0.05586 | 3.32902 | 0.07368 | -0.00734
0.09258 | 3.50406 | 0.0776 | 3.1073 | 0.08494 | 3.50552 | 0.07271 | 3.16666 | 0.07603 | 3.50773 | 0.0683 | 3.27488 | 0.07293 | 3.62456 | 0.05651 | 3.14608 | 0.05965 | 3.50988 | 0.05978 | 3.45521 | 0.06228 | 3.50457 | 0.05737 | 3.37038 | 0.07293 | 3.62456 | 0.05651 | 3.34608 | 0.07433 | -0.00792
0.09366 | 3.52559 | 0.07866 | 3.13066 | 0.08598 | 3.52693 | 0.07369 | 3.18874 | 0.07701 | 3.5291 | 0.06915 | 3.29466 | 0.07388 | 3.6459 | 0.05717 | 3.16314 | 0.06051 | 3.53132 | 0.06045 | 3.47195 | 0.06316 | 3.52603 | 0.05801 | 3.38696 | 0.07388 | 3.6459 | 0.05717 | 3.35314 | 0.07496 | -0.00843
0.09472 | 3.5466 | 0.07972 | 3.15401 | 0.08701 | 3.54789 | 0.07467 | 3.21081 | 0.07797 | 3.54991 | 0.07 | 3.31444 | 0.07482 | 3.66691 | 0.05782 | 3.1802 | 0.06136 | 3.55229 | 0.06113 | 3.48869 | 0.06401 | 3.54703 | 0.05865 | 3.40355 | 0.07482 | 3.66691 | 0.05782 | 3.3602 | 0.07558 | -0.00888
0.09577 | 3.5673 | 0.08078 | 3.17737 | 0.08802 | 3.56842 | 0.07565 | 3.23289 | 0.07893 | 3.57059 | 0.07085 | 3.33421 | 0.07575 | 3.68758 | 0.05848 | 3.19727 | 0.0622 | 3.57281 | 0.0618 | 3.50542 | 0.06485 | 3.56761 | 0.05929 | 3.42013 | 0.07575 | 3.68758 | 0.05848 | 3.39727 | 0.07619 | -0.00927
0.09681 | 3.58768 | 0.08184 | 3.20073 | 0.08901 | 3.58853 | 0.07663 | 3.25496 | 0.07986 | 3.59051 | 0.0717 | 3.35399 | 0.07666 | 3.7077 | 0.05913 | 3.21433 | 0.06303 | 3.59289 | 0.06247 | 3.52216 | 0.06567 | 3.58777 | 0.05993 | 3.43671 | 0.07666 | 3.7077 | 0.05913 | 3.41433 | 0.07678 | -0.00959
0.09783 | 3.60757 | 0.08289 | 3.22408 | 0.08999 | 3.60825 | 0.07761 | 3.27704 | 0.08079 | 3.61033 | 0.07256 | 3.37377 | 0.07756 | 3.72751 | 0.05979 | 3.23139 | 0.06385 | 3.61254 | 0.06315 | 3.5389 | 0.06648 | 3.60753 | 0.06057 | 3.45329 | 0.07756 | 3.72751 | 0.05979 | 3.43139 | 0.07737 | -0.00985
0.09883 | 3.62698 | 0.08395 | 3.24744 | 0.09096 | 3.62759 | 0.07859 | 3.29911 | 0.0817 | 3.62962 | 0.07341 | 3.39355 | 0.07844 | 3.74679 | 0.06044 | 3.24845 | 0.06466 | 3.63178 | 0.06382 | 3.55564 | 0.06726 | 3.62691 | 0.06121 | 3.46988 | 0.07844 | 3.74679 | 0.06044 | 3.44845 | 0.07794 | -0.01004
0.09982 | 3.64609 | 0.08501 | 3.2708 | 0.09191 | 3.64656 | 0.07957 | 3.32119 | 0.0826 | 3.64861 | 0.07426 | 3.41333 | 0.07931 | 3.76576 | 0.0611 | 3.26551 | 0.06546 | 3.65061 | 0.06449 | 3.57238 | 0.06804 | 3.64592 | 0.06184 | 3.48646 | 0.07931 | 3.76576 | 0.0611 | 3.46551 | 0.07851 | -0.01017
0.10079 | 3.66474 | 0.08607 | 3.29415 | 0.09285 | 3.66518 | 0.08055 | 3.34326 | 0.08348 | 3.66708 | 0.07511 | 3.4331 | 0.08017 | 3.78445 | 0.06175 | 3.28257 | 0.06626 | 3.66928 | 0.06517 | 3.58912 | 0.06879 | 3.66457 | 0.06248 | 3.50304 | 0.08017 | 3.78445 | 0.06175 | 3.48257 | 0.07906 | -0.01024
0.10175 | 3.68312 | 0.08713 | 3.31751 | 0.09378 | 3.68345 | 0.08153 | 3.36534 | 0.08436 | 3.68548 | 0.07596 | 3.45288 | 0.08102 | 3.80284 | 0.0624 | 3.29963 | 0.06705 | 3.68756 | 0.06584 | 3.60585 | 0.06953 | 3.68288 | 0.06312 | 3.51962 | 0.08102 | 3.80284 | 0.0624 | 3.49963 | 0.07961 | -0.01024
0.1027 | 3.70122 | 0.08819 | 3.34087 | 0.09469 | 3.7014 | 0.08251 | 3.38741 | 0.08522 | 3.70337 | 0.07682 | 3.47266 | 0.08185 | 3.82074 | 0.06306 | 3.3167 | 0.06783 | 3.70547 | 0.06651 | 3.62259 | 0.07026 | 3.70087 | 0.06376 | 3.53621 | 0.08185 | 3.82074 | 0.06306 | 3.5167 | 0.08014 | -0.01019
0.10364 | 3.71907 | 0.08925 | 3.36423 | 0.0956 | 3.71903 | 0.08349 | 3.40949 | 0.08607 | 3.72099 | 0.07767 | 3.49244 | 0.08267 | 3.83836 | 0.06371 | 3.33376 | 0.0686 | 3.723 | 0.06719 | 3.63933 | 0.07097 | 3.71853 | 0.0644 | 3.55279 | 0.08267 | 3.83836 | 0.06371 | 3.53376 | 0.08066 | -0.01007
0.10456 | 3.73646 | 0.09031 | 3.38758 | 0.09649 | 3.73636 | 0.08447 | 3.43156 | 0.08691 | 3.73834 | 0.07852 | 3.51222 | 0.08348 | 3.85571 | 0.06437 | 3.35082 | 0.06936 | 3.74018 | 0.06786 | 3.65607 | 0.07167 | 3.73589 | 0.06504 | 3.56937 | 0.08348 | 3.85571 | 0.06437 | 3.55082 | 0.08118 | -0.0099
0.10547 | 3.75361 | 0.09136 | 3.41094 | 0.09736 | 3.75339 | 0.08545 | 3.45364 | 0.08773 | 3.7552 | 0.07937 | 3.53199 | 0.08428 | 3.87279 | 0.06502 | 3.36788 | 0.07012 | 3.75723 | 0.06854 | 3.67281 | 0.07235 | 3.75296 | 0.06568 | 3.58595 | 0.08428 | 3.87279 | 0.06502 | 3.56788 | 0.08168 | -0.00966
0.10637 | 3.7705 | 0.09242 | 3.4343 | 0.09823 | 3.77014 | 0.08643 | 3.47572 | 0.08855 | 3.77201 | 0.08022 | 3.55177 | 0.08507 | 3.88962 | 0.06568 | 3.38494 | 0.07087 | 3.77393 | 0.06921 | 3.68954 | 0.07302 | 3.76973 | 0.06631 | 3.60254 | 0.08507 | 3.88962 | 0.06568 | 3.58494 | 0.08218 | -0.00937
0.10725 | 3.78696 | 0.09348 | 3.45765 | 0.09908 | 3.78661 | 0.08741 | 3.49779 | 0.08935 | 3.78836 | 0.08108 | 3.57155 | 0.08584 | 3.90597 | 0.06633 | 3.402 | 0.07161 | 3.7903 | 0.06988 | 3.70628 | 0.07368 | 3.78623 | 0.06695 | 3.61912 | 0.08584 | 3.90597 | 0.06633 | 3.602 | 0.08267 | -0.00902
0.10813 | 3.80337 | 0.09454 | 3.48101 | 0.09993 | 3.80281 | 0.08839 | 3.51987 | 0.09015 | 3.80465 | 0.08193 | 3.59133 | 0.08661 | 3.92228 | 0.06699 | 3.41907 | 0.07235 | 3.80655 | 0.07056 | 3.72302 | 0.07433 | 3.80247 | 0.06759 | 3.6357 | 0.08661 | 3.92228 | 0.06699 | 3.61907 | 0.08315 | -0.00862
0.10899 | 3.81936 | 0.0956 | 3.50437 | 0.10076 | 3.81876 | 0.08937 | 3.54194 | 0.09093 | 3.82048 | 0.08278 | 3.61111 | 0.08736 | 3.93812 | 0.06764 | 3.43613 | 0.07308 | 3.82247 | 0.07123 | 3.73976 | 0.07496 | 3.81844 | 0.06823 | 3.65228 | 0.08736 | 3.93812 | 0.06764 | 3.63613 | 0.08362 | -0.00816
0.10984 | 3.83511 | 0.09666 | 3.52772 | 0.10158 | 3.83445 | 0.09035 | 3.56402 | 0.09171 | 3.83627 | 0.08363 | 3.63088 | 0.08811 | 3.95394 | 0.0683 | 3.45319 | 0.0738 | 3.83808 | 0.0719 | 3.7565 | 0.07558 | 3.83416 | 0.06887 | 3.66887 | 0.08811 | 3.95394 | 0.0683 | 3.65319 | 0.08408 | -0.00764
0.11068 | 3.85063 | 0.09772 | 3.55108 | 0.10239 | 3.84991 | 0.09133 | 3.58609 | 0.09247 | 3.85161 | 0.08448 | 3.65066 | 0.08885 | 3.9695 | 0.06895 | 3.47025 | 0.07452 | 3.85358 | 0.07258 | 3.77324 | 0.07619 | 3.84964 | 0.06951 | 3.68545 | 0.08885 | 3.9695 | 0.06895 | 3.67025 | 0.08453 | -0.00708
0.11151 | 3.86593 | 0.09877 | 3.57444 | 0.10319 | 3.86512 | 0.09231 | 3.60817 | 0.09323 | 3.86692 | 0.08533 | 3.67044 | 0.08957 | 3.98462 | 0.0696 | 3.48731 | 0.07523 | 3.86878 | 0.07325 | 3.78997 | 0.07678 | 3.86488 | 0.07015 | 3.70203 | 0.08957 | 3.98462 | 0.0696 | 3.68731 | 0.08498 | -0.00646
0.11233 | 3.881 | 0.09983 | 3.5978 | 0.10399 | 3.88011 | 0.09329 | 3.63024 | 0.09397 | 3.88178 | 0.08619 | 3.69022 | 0.09029 | 3.99971 | 0.07026 | 3.50437 | 0.07593 | 3.88367 | 0.07392 | 3.80671 | 0.07737 | 3.8799 | 0.07078 | 3.71861 | 0.09029 | 3.99971 | 0.07026 | 3.70437 | 0.08542 | -0.00579
0.11314 | 3.89585 | 0.10089 | 3.62115 | 0.10477 | 3.89488 | 0.09427 | 3.65232 | 0.09471 | 3.8966 | 0.08704 | 3.71 | 0.09099 | 4.01436 | 0.07091 | 3.52143 | 0.07663 | 3.89847 | 0.0746 | 3.82345 | 0.07794 | 3.89469 | 0.07142 | 3.7352 | 0.09099 | 4.01436 | 0.07091 | 3.72143 | 0.08585 | -0.00507
0.11394 | 3.91048 | 0.10195 | 3.64451 | 0.10554 | 3.90943 | 0.09525 | 3.67439 | 0.09544 | 3.91119 | 0.08789 | 3.72977 | 0.09169 | 4.02898 | 0.07157 | 3.5385 | 0.07732 | 3.91298 | 0.07527 | 3.84019 | 0.07851 | 3.90926 | 0.07206 | 3.75178 | 0.09169 | 4.02898 | 0.07157 | 3.7385 | 0.08627 | -0.0043
0.11473 | 3.92489 | 0.10301 | 3.66787 | 0.1063 | 3.92378 | 0.09623 | 3.69647 | 0.09616 | 3.92556 | 0.08874 | 3.74955 | 0.09238 | 4.04337 | 0.07222 | 3.55556 | 0.07801 | 3.9274 | 0.07594 | 3.85693 | 0.07906 | 3.92363 | 0.0727 | 3.76836 | 0.09238 | 4.04337 | 0.07222 | 3.75556 | 0.08669 | -0.00348
0.11551 | 3.93908 | 0.10407 | 3.69122 | 0.10706 | 3.93792 | 0.09721 | 3.71854 | 0.09687 | 3.93969 | 0.08959 | 3.76933 | 0.09306 | 4.05753 | 0.07288 | 3.57262 | 0.07868 | 3.94134 | 0.07662 | 3.87366 | 0.07961 | 3.93779 | 0.07334 | 3.78494 | 0.09306 | 4.05753 | 0.07288 | 3.77262 | 0.0871 | -0.00261
0.11628 | 3.95307 | 0.10513 | 3.71458 | 0.1078 | 3.95186 | 0.09819 | 3.74062 | 0.09757 | 3.9536 | 0.09045 | 3.78911 | 0.09373 | 4.07147 | 0.07353 | 3.58968 | 0.07936 | 3.9554 | 0.07729 | 3.8904 | 0.08014 | 3.95176 | 0.07398 | 3.80153 | 0.09373 | 4.07147 | 0.07353 | 3.78968 | 0.0875 | -0.0017
0.11705 | 3.96703 | 0.10619 | 3.73794 | 0.10854 | 3.96562 | 0.09917 | 3.76269 | 0.09826 | 3.96728 | 0.0913 | 3.80889 | 0.09439 | 4.08519 | 0.07419 | 3.60674 | 0.08002 | 3.96898 | 0.07796 | 3.90714 | 0.08066 | 3.96553 | 0.07462 | 3.81811 | 0.09439 | 4.08519 | 0.07419 | 3.80674 | 0.0879 | -0.000749572
0.1178 | 3.98059 | 0.10724 | 3.76129 | 0.10927 | 3.97918 | 0.10015 | 3.78477 | 0.09894 | 3.98074 | 0.09215 | 3.82866 | 0.09505 | 4.09888 | 0.07484 | 3.6238 | 0.08069 | 3.9827 | 0.07864 | 3.92388 | 0.08118 | 3.97912 | 0.07525 | 3.83469 | 0.09505 | 4.09888 | 0.07484 | 3.8238 | 0.08829 | 0.000249348
0.11854 | 3.99395 | 0.1083 | 3.78465 | 0.10998 | 3.99257 | 0.10113 | 3.80684 | 0.09962 | 3.99418 | 0.093 | 3.84844 | 0.09569 | 4.11216 | 0.07549 | 3.64086 | 0.08134 | 3.99594 | 0.07931 | 3.94062 | 0.08168 | 3.99252 | 0.07589 | 3.85127 | 0.09569 | 4.11216 | 0.07549 | 3.84086 | 0.08867 | 0.00129
0.11928 | 4.00729 | 0.10936 | 3.80801 | 0.11069 | 4.00577 | 0.10211 | 3.82892 | 0.10029 | 4.0074 | 0.09385 | 3.86822 | 0.09633 | 4.12542 | 0.07615 | 3.65793 | 0.08199 | 4.00911 | 0.07999 | 3.95736 | 0.08218 | 4.00575 | 0.07653 | 3.86785 | 0.09633 | 4.12542 | 0.07615 | 3.85793 | 0.08905 | 0.00237
0.12001 | 4.02042 | 0.11042 | 3.83137 | 0.1114 | 4.01881 | 0.10309 | 3.85099 | 0.10095 | 4.02041 | 0.09471 | 3.888 | 0.09696 | 4.13846 | 0.0768 | 3.67499 | 0.08264 | 4.02223 | 0.08066 | 3.97409 | 0.08267 | 4.0188 | 0.07717 | 3.88444 | 0.09696 | 4.13846 | 0.0768 | 3.87499 | 0.08942 | 0.0035
0.12073 | 4.03335 | 0.11148 | 3.85472 | 0.11209 | 4.03168 | 0.10407 | 3.87307 | 0.1016 | 4.0332 | 0.09556 | 3.90778 | 0.09759 | 4.15149 | 0.07746 | 3.69205 | 0.08328 | 4.03508 | 0.08133 | 3.99083 | 0.08315 | 4.03169 | 0.07781 | 3.90102 | 0.09759 | 4.15149 | 0.07746 | 3.89205 | 0.08978 | 0.00466
0.12144 | 4.04608 | 0.11254 | 3.87808 | 0.11278 | 4.04438 | 0.10505 | 3.89514 | 0.10225 | 4.04598 | 0.09641 | 3.92756 | 0.0982 | 4.1641 | 0.07811 | 3.70911 | 0.08391 | 4.04767 | 0.08201 | 4.00757 | 0.08362 | 4.04441 | 0.07845 | 3.9176 | 0.0982 | 4.1641 | 0.07811 | 3.90911 | 0.09014 | 0.00587
0.12214 | 4.05862 | 0.1136 | 3.90144 | 0.11346 | 4.05693 | 0.10603 | 3.91722 | 0.10289 | 4.05854 | 0.09726 | 3.94733 | 0.09881 | 4.17671 | 0.07877 | 3.72617 | 0.08454 | 4.06021 | 0.08268 | 4.02431 | 0.08408 | 4.05697 | 0.07909 | 3.93418 | 0.09881 | 4.17671 | 0.07877 | 3.92617 | 0.0905 | 0.00711
0.12284 | 4.07113 | 0.11465 | 3.92479 | 0.11413 | 4.06932 | 0.10701 | 3.93929 | 0.10352 | 4.07089 | 0.09811 | 3.96711 | 0.09941 | 4.1891 | 0.07942 | 3.74323 | 0.08516 | 4.0725 | 0.08335 | 4.04105 | 0.08453 | 4.06938 | 0.07972 | 3.95077 | 0.09941 | 4.1891 | 0.07942 | 3.94323 | 0.09085 | 0.00839
0.12353 | 4.08345 | 0.11571 | 3.94815 | 0.11479 | 4.08155 | 0.10799 | 3.96137 | 0.10414 | 4.08304 | 0.09897 | 3.98689 | 0.1 | 4.20128 | 0.08008 | 3.7603 | 0.08578 | 4.08473 | 0.08403 | 4.05778 | 0.08498 | 4.08163 | 0.08036 | 3.96735 | 0.1 | 4.20128 | 0.08008 | 3.9603 | 0.09119 | 0.0097
0.12421 | 4.09557 | 0.11677 | 3.97151 | 0.11545 | 4.09364 | 0.10897 | 3.98344 | 0.10476 | 4.09517 | 0.09982 | 4.00667 | 0.10059 | 4.21346 | 0.08073 | 3.77736 | 0.0864 | 4.09692 | 0.0847 | 4.07452 | 0.08542 | 4.09374 | 0.081 | 3.98393 | 0.10059 | 4.21346 | 0.08073 | 3.97736 | 0.09152 | 0.01106
0.12488 | 4.1075 | 0.11783 | 3.99487 | 0.1161 | 4.10559 | 0.10995 | 4.00552 | 0.10537 | 4.1071 | 0.10067 | 4.02645 | 0.10117 | 4.22542 | 0.08138 | 3.79442 | 0.08701 | 4.10886 | 0.08537 | 4.09126 | 0.08585 | 4.1057 | 0.08164 | 4.00051 | 0.10117 | 4.22542 | 0.08138 | 3.99442 | 0.09186 | 0.01244
0.12555 | 4.11942 | 0.11889 | 4.01822 | 0.11674 | 4.11739 | 0.11093 | 4.02759 | 0.10598 | 4.11901 | 0.10152 | 4.04622 | 0.10174 | 4.23718 | 0.08204 | 3.81148 | 0.08761 | 4.12056 | 0.08605 | 4.108 | 0.08627 | 4.11752 | 0.08228 | 4.0171 | 0.10174 | 4.23718 | 0.08204 | 4.01148
0.12621 | 4.13114 | 0.11995 | 4.04158 | 0.11738 | 4.12906 | 0.11191 | 4.04967 | 0.10657 | 4.13053 | 0.10237 | 4.066 | 0.10231 | 4.24894 | 0.08269 | 3.82854 | 0.08821 | 4.13221 | 0.08672 | 4.12474 | 0.08669 | 4.1292 | 0.08292 | 4.03368 | 0.10231 | 4.24894 | 0.08269 | 4.02854
0.12686 | 4.14268 | 0.12101 | 4.06494 | 0.11801 | 4.14059 | 0.11289 | 4.07175 | 0.10716 | 4.14204 | 0.10323 | 4.08578 | 0.10287 | 4.26049 | 0.08335 | 3.8456 | 0.08881 | 4.14382 | 0.08739 | 4.14148 | 0.0871 | 4.14074 | 0.08356 | 4.05026 | 0.10287 | 4.26049 | 0.08335 | 4.0456
0.12751 | 4.1542 | 0.12207 | 4.08829 | 0.11863 | 4.15199 | 0.11387 | 4.09382 | 0.10775 | 4.15354 | 0.10408 | 4.10556 | 0.10342 | 4.27183 | 0.084 | 3.86266 | 0.0894 | 4.1552 | 0.08807 | 4.15821 | 0.0875 | 4.15216 | 0.08419 | 4.06684 | 0.10342 | 4.27183 | 0.084 | 4.06266
0.12815 | 4.16553 | 0.12312 | 4.11165 | 0.11925 | 4.16326 | 0.11485 | 4.1159 | 0.10833 | 4.16484 | 0.10493 | 4.12534 | 0.10397 | 4.28318 | 0.08466 | 3.87973 | 0.08998 | 4.16634 | 0.08874 | 4.17495 | 0.0879 | 4.16344 | 0.08483 | 4.08343 | 0.10397 | 4.28318 | 0.08466 | 4.07973
0.12878 | 4.17668 | 0.12418 | 4.13501 | 0.11986 | 4.17441 | 0.11583 | 4.13797 | 0.1089 | 4.17593 | 0.10578 | 4.14511 | 0.10451 | 4.29432 | 0.08531 | 3.89679 | 0.09057 | 4.17763 | 0.08941 | 4.19169 | 0.08829 | 4.1746 | 0.08547 | 4.10001 | 0.10451 | 4.29432 | 0.08531 | 4.09679
0.1294 | 4.18764 | 0.12524 | 4.15836 | 0.12046 | 4.18544 | 0.11681 | 4.16005 | 0.10946 | 4.18683 | 0.10663 | 4.16489 | 0.10504 | 4.30525 | 0.08597 | 3.91385 | 0.09114 | 4.1885 | 0.09009 | 4.20843 | 0.08867 | 4.18564 | 0.08611 | 4.11659 | 0.10504 | 4.30525 | 0.08597 | 4.11385
0.13002 | 4.19859 | 0.1263 | 4.18172 | 0.12106 | 4.19634 | 0.11779 | 4.18212 | 0.11002 | 4.19773 | 0.10748 | 4.18467 | 0.10557 | 4.31619 | 0.08662 | 3.93091 | 0.09171 | 4.19934 | 0.09076 | 4.22517 | 0.08905 | 4.19656 | 0.08675 | 4.13317 | 0.10557 | 4.31619 | 0.08662 | 4.13091
0.13064 | 4.20953 | 0.12736 | 4.20508 | 0.12165 | 4.20712 | 0.11877 | 4.2042 | 0.11058 | 4.20862 | 0.10834 | 4.20445 | 0.10609 | 4.32693 | 0.08728 | 3.94797 | 0.09228 | 4.21014 | 0.09144 | 4.2419 | 0.08942 | 4.20735 | 0.08739 | 4.14976 | 0.10609 | 4.32693 | 0.08728 | 4.14797
0.13125 | 4.22029 | 0.12842 | 4.22844 | 0.12224 | 4.2178 | 0.11975 | 4.22627 | 0.11113 | 4.21931 | 0.10919 | 4.22423 | 0.10661 | 4.33766 | 0.08793 | 3.96503 | 0.09285 | 4.22091 | 0.09211 | 4.25864 | 0.08978 | 4.21804 | 0.08803 | 4.16634 | 0.10661 | 4.33766 | 0.08793 | 4.16503
0.13185 | 4.23086 | 0.12948 | 4.25179 | 0.12282 | 4.22835 | 0.12073 | 4.24835 | 0.11167 | 4.2298 | 0.11004 | 4.244 | 0.10712 | 4.3482 | 0.08858 | 3.9821 | 0.09341 | 4.23145 | 0.09278 | 4.27538 | 0.09014 | 4.22861 | 0.08866 | 4.18292 | 0.10712 | 4.3482 | 0.08858 | 4.1821
0.13244 | 4.24125 | 0.13054 | 4.27515 | 0.12339 | 4.2388 | 0.12171 | 4.27042 | 0.11221 | 4.2403 | 0.11089 | 4.26378 | 0.10763 | 4.35874 | 0.08924 | 3.99916 | 0.09396 | 4.24178 | 0.09346 | 4.29212 | 0.0905 | 4.23907 | 0.0893 | 4.1995 | 0.10763 | 4.35874 | 0.08924 | 4.19916
0.13303 | 4.25164 | 0.13159 | 4.29851 | 0.12396 | 4.24914 | 0.12269 | 4.2925 | 0.11274 | 4.25059 | 0.11174 | 4.28356 | 0.10813 | 4.36907 | 0.08989 | 4.01622 | 0.09452 | 4.25226 | 0.09413 | 4.30886 | 0.09085 | 4.24942 | 0.08994 | 4.21609 | 0.10813 | 4.36907 | 0.08989 | 4.21622
0.13362 | 4.26202 | 0.13265 | 4.32186 | 0.12452 | 4.25937 | 0.12367 | 4.31457 | 0.11327 | 4.26089 | 0.1126 | 4.30334 | 0.10862 | 4.37921 | 0.09055 | 4.03328 | 0.09506 | 4.26233 | 0.0948 | 4.3256 | 0.09119 | 4.25966 | 0.09058 | 4.23267 | 0.10862 | 4.37921 | 0.09055 | 4.23328
0.13419 | 4.27204 | 0.13371 | 4.34522 | 0.12508 | 4.26951 | 0.12465 | 4.33665 | 0.11379 | 4.27099 | 0.11345 | 4.32312 | 0.10911 | 4.38935 | 0.0912 | 4.05034 | 0.09561 | 4.27256 | 0.09548 | 4.34233 | 0.09152 | 4.2698 | 0.09122 | 4.24925 | 0.10911 | 4.38935 | 0.0912 | 4.25034
0.13477 | 4.28223 | 0.13477 | 4.36858 | 0.12563 | 4.27953 | 0.12563 | 4.35872 | 0.1143 | 4.28089 | 0.1143 | 4.34289 | 0.1096 | 4.3995 | 0.09186 | 4.0674 | 0.09615 | 4.28258 | 0.09615 | 4.35907 | 0.09186 | 4.27984 | 0.09186 | 4.26583 | 0.1096 | 4.3995 | 0.09186 | 4.2674

## Third graph
0.03 |  | 0.04 |  | 0.05 |  | 0.06 |  | 0.065 |  | 0.07 |  | 0.075 |  | 0.08 |  | 0.085 |  | 0.09
0.003 | 2.85909 | 0.003 | 3.13059 | 0.003 | 3.3678 | 0.003 | 3.61142 | 0.003 | 3.74309 | 0.003 | 3.85496 | 0.003 | 3.98856 | 0.003 | 4.13594 | 0.003 | 4.26363 | 0.003 | 4.39516
0.00301 | 2.85092 | 0.00301 | 3.12198 | 0.00301 | 3.35904 | 0.00301 | 3.60223 | 0.00301 | 3.73362 | 0.00301 | 3.84557 | 0.00301 | 3.97892 | 0.00301 | 4.12581 | 0.00301 | 4.25338 | 0.00301 | 4.38462
0.00301 | 2.84274 | 0.00301 | 3.11338 | 0.00301 | 3.35029 | 0.00301 | 3.59304 | 0.00301 | 3.72416 | 0.00301 | 3.83618 | 0.00301 | 3.96928 | 0.00301 | 4.11568 | 0.00301 | 4.24312 | 0.00301 | 4.37409
0.00302 | 2.83457 | 0.00302 | 3.10478 | 0.00302 | 3.34153 | 0.00302 | 3.58385 | 0.00302 | 3.71469 | 0.00302 | 3.82679 | 0.00302 | 3.95965 | 0.00302 | 4.10555 | 0.00302 | 4.23287 | 0.00302 | 4.36355
0.00302 | 2.8264 | 0.00302 | 3.09618 | 0.00302 | 3.33277 | 0.00302 | 3.57466 | 0.00302 | 3.70523 | 0.00302 | 3.8174 | 0.00302 | 3.95001 | 0.00302 | 4.09543 | 0.00302 | 4.22262 | 0.00302 | 4.35301
0.00303 | 2.81823 | 0.00303 | 3.08757 | 0.00303 | 3.32402 | 0.00303 | 3.56547 | 0.00303 | 3.69577 | 0.00303 | 3.80801 | 0.00303 | 3.94038 | 0.00303 | 4.0853 | 0.00303 | 4.21237 | 0.00303 | 4.34248
0.00303 | 2.81005 | 0.00303 | 3.07897 | 0.00303 | 3.31526 | 0.00303 | 3.55629 | 0.00303 | 3.6863 | 0.00303 | 3.79862 | 0.00303 | 3.93074 | 0.00303 | 4.07517 | 0.00303 | 4.20212 | 0.00303 | 4.33194
0.00304 | 2.80188 | 0.00304 | 3.07037 | 0.00304 | 3.30651 | 0.00304 | 3.5471 | 0.00304 | 3.67684 | 0.00304 | 3.78923 | 0.00304 | 3.92111 | 0.00304 | 4.06505 | 0.00304 | 4.19186 | 0.00304 | 4.3214
0.00304 | 2.79371 | 0.00304 | 3.06177 | 0.00304 | 3.29775 | 0.00304 | 3.53791 | 0.00304 | 3.66737 | 0.00304 | 3.77984 | 0.00304 | 3.91147 | 0.00304 | 4.05492 | 0.00304 | 4.18161 | 0.00304 | 4.31087
0.00305 | 2.78554 | 0.00305 | 3.05317 | 0.00305 | 3.28899 | 0.00305 | 3.52872 | 0.00305 | 3.65791 | 0.00305 | 3.77045 | 0.00305 | 3.90184 | 0.00305 | 4.04479 | 0.00305 | 4.17136 | 0.00305 | 4.30033
0.00306 | 2.77736 | 0.00306 | 3.04456 | 0.00306 | 3.28024 | 0.00306 | 3.51953 | 0.00306 | 3.64844 | 0.00306 | 3.76106 | 0.00306 | 3.8922 | 0.00306 | 4.03466 | 0.00306 | 4.16111 | 0.00306 | 4.28979
0.00306 | 2.76919 | 0.00306 | 3.03596 | 0.00306 | 3.27148 | 0.00306 | 3.51034 | 0.00306 | 3.63898 | 0.00306 | 3.75167 | 0.00306 | 3.88257 | 0.00306 | 4.02454 | 0.00306 | 4.15085 | 0.00306 | 4.27926
0.00307 | 2.76102 | 0.00307 | 3.02736 | 0.00307 | 3.26273 | 0.00307 | 3.50116 | 0.00307 | 3.62951 | 0.00307 | 3.74228 | 0.00307 | 3.87293 | 0.00307 | 4.01441 | 0.00307 | 4.1406 | 0.00307 | 4.26872
0.00307 | 2.75285 | 0.00307 | 3.01876 | 0.00307 | 3.25397 | 0.00307 | 3.49197 | 0.00307 | 3.62005 | 0.00307 | 3.73289 | 0.00307 | 3.86329 | 0.00307 | 4.00428 | 0.00307 | 4.13035 | 0.00307 | 4.25818
0.00308 | 2.74467 | 0.00308 | 3.01015 | 0.00308 | 3.24521 | 0.00308 | 3.48278 | 0.00308 | 3.61058 | 0.00308 | 3.7235 | 0.00308 | 3.85366 | 0.00308 | 3.99416 | 0.00308 | 4.1201 | 0.00308 | 4.24765
0.00308 | 2.7365 | 0.00308 | 3.00155 | 0.00308 | 3.23646 | 0.00308 | 3.47359 | 0.00308 | 3.60112 | 0.00308 | 3.71411 | 0.00308 | 3.84402 | 0.00308 | 3.98403 | 0.00308 | 4.10985 | 0.00308 | 4.23711
0.00309 | 2.72833 | 0.00309 | 2.99295 | 0.00309 | 3.2277 | 0.00309 | 3.4644 | 0.00309 | 3.59165 | 0.00309 | 3.70472 | 0.00309 | 3.83439 | 0.00309 | 3.9739 | 0.00309 | 4.09959 | 0.00309 | 4.22657
0.00309 | 2.72016 | 0.00309 | 2.98435 | 0.00309 | 3.21894 | 0.00309 | 3.45522 | 0.00309 | 3.58219 | 0.00309 | 3.69533 | 0.00309 | 3.82475 | 0.00309 | 3.96377 | 0.00309 | 4.08934 | 0.00309 | 4.21603
0.0031 | 2.71199 | 0.0031 | 2.97574 | 0.0031 | 3.21019 | 0.0031 | 3.44603 | 0.0031 | 3.57273 | 0.0031 | 3.68594 | 0.0031 | 3.81512 | 0.0031 | 3.95365 | 0.0031 | 4.07909 | 0.0031 | 4.2055
0.0031 | 2.70381 | 0.0031 | 2.96714 | 0.0031 | 3.20143 | 0.0031 | 3.43684 | 0.0031 | 3.56326 | 0.0031 | 3.67655 | 0.0031 | 3.80548 | 0.0031 | 3.94352 | 0.0031 | 4.06884 | 0.0031 | 4.19496
0.00311 | 2.69564 | 0.00311 | 2.95854 | 0.00311 | 3.19268 | 0.00311 | 3.42765 | 0.00311 | 3.5538 | 0.00311 | 3.66715 | 0.00311 | 3.79585 | 0.00311 | 3.93339 | 0.00311 | 4.05859 | 0.00311 | 4.18442
0.00311 | 2.68747 | 0.00311 | 2.94994 | 0.00311 | 3.18392 | 0.00311 | 3.41846 | 0.00311 | 3.54433 | 0.00311 | 3.65776 | 0.00311 | 3.78621 | 0.00311 | 3.92327 | 0.00311 | 4.04833 | 0.00311 | 4.17389
0.00312 | 2.6793 | 0.00312 | 2.94133 | 0.00312 | 3.17516 | 0.00312 | 3.40927 | 0.00312 | 3.53487 | 0.00312 | 3.64837 | 0.00312 | 3.77658 | 0.00312 | 3.91314 | 0.00312 | 4.03808 | 0.00312 | 4.16335
0.00312 | 2.67112 | 0.00312 | 2.93273 | 0.00312 | 3.16641 | 0.00312 | 3.40009 | 0.00312 | 3.5254 | 0.00312 | 3.63898 | 0.00312 | 3.76694 | 0.00312 | 3.90301 | 0.00312 | 4.02783 | 0.00312 | 4.15281
0.00313 | 2.66295 | 0.00313 | 2.92413 | 0.00313 | 3.15765 | 0.00313 | 3.3909 | 0.00313 | 3.51594 | 0.00313 | 3.62959 | 0.00313 | 3.7573 | 0.00313 | 3.89288 | 0.00313 | 4.01758 | 0.00313 | 4.14228
0.00314 | 2.65478 | 0.00314 | 2.91553 | 0.00314 | 3.14889 | 0.00314 | 3.38171 | 0.00314 | 3.50647 | 0.00314 | 3.6202 | 0.00314 | 3.74767 | 0.00314 | 3.88276 | 0.00314 | 4.00733 | 0.00314 | 4.13174
0.00314 | 2.64661 | 0.00314 | 2.90693 | 0.00314 | 3.14014 | 0.00314 | 3.37252 | 0.00314 | 3.49701 | 0.00314 | 3.61081 | 0.00314 | 3.73803 | 0.00314 | 3.87263 | 0.00314 | 3.99707 | 0.00314 | 4.1212
0.00315 | 2.63843 | 0.00315 | 2.89832 | 0.00315 | 3.13138 | 0.00315 | 3.36333 | 0.00315 | 3.48754 | 0.00315 | 3.60142 | 0.00315 | 3.7284 | 0.00315 | 3.8625 | 0.00315 | 3.98682 | 0.00315 | 4.11067
0.00315 | 2.63026 | 0.00315 | 2.88972 | 0.00315 | 3.12263 | 0.00315 | 3.35414 | 0.00315 | 3.47808 | 0.00315 | 3.59203 | 0.00315 | 3.71876 | 0.00315 | 3.85237 | 0.00315 | 3.97657 | 0.00315 | 4.10013
0.00316 | 2.62209 | 0.00316 | 2.88112 | 0.00316 | 3.11387 | 0.00316 | 3.34496 | 0.00316 | 3.46861 | 0.00316 | 3.58264 | 0.00316 | 3.70913 | 0.00316 | 3.84225 | 0.00316 | 3.96632 | 0.00316 | 4.08959
0.00316 | 2.61392 | 0.00316 | 2.87252 | 0.00316 | 3.10511 | 0.00316 | 3.33577 | 0.00316 | 3.45915 | 0.00316 | 3.57325 | 0.00316 | 3.69949 | 0.00316 | 3.83212 | 0.00316 | 3.95606 | 0.00316 | 4.07906
0.00317 | 2.60574 | 0.00317 | 2.86391 | 0.00317 | 3.09636 | 0.00317 | 3.32658 | 0.00317 | 3.44969 | 0.00317 | 3.56386 | 0.00317 | 3.68986 | 0.00317 | 3.82199 | 0.00317 | 3.94581 | 0.00317 | 4.06852
0.00317 | 2.59757 | 0.00317 | 2.85531 | 0.00317 | 3.0876 | 0.00317 | 3.31739 | 0.00317 | 3.44022 | 0.00317 | 3.55447 | 0.00317 | 3.68022 | 0.00317 | 3.81187 | 0.00317 | 3.93556 | 0.00317 | 4.05798
0.00318 | 2.5894 | 0.00318 | 2.84671 | 0.00318 | 3.07884 | 0.00318 | 3.3082 | 0.00318 | 3.43076 | 0.00318 | 3.54508 | 0.00318 | 3.67058 | 0.00318 | 3.80174 | 0.00318 | 3.92531 | 0.00318 | 4.04745
0.00318 | 2.58123 | 0.00318 | 2.83811 | 0.00318 | 3.07009 | 0.00318 | 3.29901 | 0.00318 | 3.42129 | 0.00318 | 3.53569 | 0.00318 | 3.66095 | 0.00318 | 3.79161 | 0.00318 | 3.91506 | 0.00318 | 4.03691
0.00319 | 2.57305 | 0.00319 | 2.8295 | 0.00319 | 3.06133 | 0.00319 | 3.28983 | 0.00319 | 3.41183 | 0.00319 | 3.5263 | 0.00319 | 3.65131 | 0.00319 | 3.78148 | 0.00319 | 3.9048 | 0.00319 | 4.02637
0.00319 | 2.56488 | 0.00319 | 2.8209 | 0.00319 | 3.05258 | 0.00319 | 3.28064 | 0.00319 | 3.40236 | 0.00319 | 3.51691 | 0.00319 | 3.64168 | 0.00319 | 3.77136 | 0.00319 | 3.89455 | 0.00319 | 4.01584
0.0032 | 2.55671 | 0.0032 | 2.8123 | 0.0032 | 3.04382 | 0.0032 | 3.27145 | 0.0032 | 3.3929 | 0.0032 | 3.50752 | 0.0032 | 3.63204 | 0.0032 | 3.76123 | 0.0032 | 3.8843 | 0.0032 | 4.0053
0.00321 | 2.54854 | 0.00321 | 2.8037 | 0.00321 | 3.03506 | 0.00321 | 3.26226 | 0.00321 | 3.38343 | 0.00321 | 3.49813 | 0.00321 | 3.62241 | 0.00321 | 3.7511 | 0.00321 | 3.87405 | 0.00321 | 3.99476
0.00321 | 2.54037 | 0.00321 | 2.79509 | 0.00321 | 3.02631 | 0.00321 | 3.25307 | 0.00321 | 3.37397 | 0.00321 | 3.48874 | 0.00321 | 3.61277 | 0.00321 | 3.74098 | 0.00321 | 3.8638 | 0.00321 | 3.98423
0.00322 | 2.53219 | 0.00322 | 2.78649 | 0.00322 | 3.01755 | 0.00322 | 3.24389 | 0.00322 | 3.3645 | 0.00322 | 3.47935 | 0.00322 | 3.60314 | 0.00322 | 3.73085 | 0.00322 | 3.85354 | 0.00322 | 3.97369
0.00322 | 2.52402 | 0.00322 | 2.77789 | 0.00322 | 3.00879 | 0.00322 | 3.2347 | 0.00322 | 3.35504 | 0.00322 | 3.46996 | 0.00322 | 3.5935 | 0.00322 | 3.72072 | 0.00322 | 3.84329 | 0.00322 | 3.96315
0.00323 | 2.51585 | 0.00323 | 2.76929 | 0.00323 | 3.00004 | 0.00323 | 3.22551 | 0.00323 | 3.34557 | 0.00323 | 3.46057 | 0.00323 | 3.58387 | 0.00323 | 3.71059 | 0.00323 | 3.83304 | 0.00323 | 3.95261
0.00323 | 2.50768 | 0.00323 | 2.76069 | 0.00323 | 2.99128 | 0.00323 | 3.21632 | 0.00323 | 3.33611 | 0.00323 | 3.45117 | 0.00323 | 3.57423 | 0.00323 | 3.70047 | 0.00323 | 3.82279 | 0.00323 | 3.94208
0.00324 | 2.4995 | 0.00324 | 2.75208 | 0.00324 | 2.98253 | 0.00324 | 3.20713 | 0.00324 | 3.32665 | 0.00324 | 3.44178 | 0.00324 | 3.56459 | 0.00324 | 3.69034 | 0.00324 | 3.81254 | 0.00324 | 3.93154
0.00324 | 2.49133 | 0.00324 | 2.74348 | 0.00324 | 2.97377 | 0.00324 | 3.19794 | 0.00324 | 3.31718 | 0.00324 | 3.43239 | 0.00324 | 3.55496 | 0.00324 | 3.68021 | 0.00324 | 3.80228 | 0.00324 | 3.921
0.00325 | 2.48316 | 0.00325 | 2.73488 | 0.00325 | 2.96501 | 0.00325 | 3.18876 | 0.00325 | 3.30772 | 0.00325 | 3.423 | 0.00325 | 3.54532 | 0.00325 | 3.67009 | 0.00325 | 3.79203 | 0.00325 | 3.91047
0.00325 | 2.47499 | 0.00325 | 2.72628 | 0.00325 | 2.95626 | 0.00325 | 3.17957 | 0.00325 | 3.29825 | 0.00325 | 3.41361 | 0.00325 | 3.53569 | 0.00325 | 3.65996 | 0.00325 | 3.78178 | 0.00325 | 3.89993
0.00326 | 2.46681 | 0.00326 | 2.71767 | 0.00326 | 2.9475 | 0.00326 | 3.17038 | 0.00326 | 3.28879 | 0.00326 | 3.40422 | 0.00326 | 3.52605 | 0.00326 | 3.64983 | 0.00326 | 3.77153 | 0.00326 | 3.88939
0.00326 | 2.45864 | 0.00326 | 2.70907 | 0.00326 | 2.93874 | 0.00326 | 3.16119 | 0.00326 | 3.27932 | 0.00326 | 3.39483 | 0.00326 | 3.51642 | 0.00326 | 3.6397 | 0.00326 | 3.76128 | 0.00326 | 3.87886
0.00327 | 2.45047 | 0.00327 | 2.70047 | 0.00327 | 2.92999 | 0.00327 | 3.152 | 0.00327 | 3.26986 | 0.00327 | 3.38544 | 0.00327 | 3.50678 | 0.00327 | 3.62958 | 0.00327 | 3.75102 | 0.00327 | 3.86832
0.00327 | 2.4423 | 0.00327 | 2.69187 | 0.00327 | 2.92123 | 0.00327 | 3.14281 | 0.00327 | 3.26039 | 0.00327 | 3.37605 | 0.00327 | 3.49715 | 0.00327 | 3.61945 | 0.00327 | 3.74077 | 0.00327 | 3.85778
0.00328 | 2.43412 | 0.00328 | 2.68326 | 0.00328 | 2.91248 | 0.00328 | 3.13363 | 0.00328 | 3.25093 | 0.00328 | 3.36666 | 0.00328 | 3.48751 | 0.00328 | 3.60932 | 0.00328 | 3.73052 | 0.00328 | 3.84725
0.00329 | 2.42595 | 0.00329 | 2.67466 | 0.00329 | 2.90372 | 0.00329 | 3.12444 | 0.00329 | 3.24146 | 0.00329 | 3.35727 | 0.00329 | 3.47788 | 0.00329 | 3.5992 | 0.00329 | 3.72027 | 0.00329 | 3.83671
0.00329 | 2.41778 | 0.00329 | 2.66606 | 0.00329 | 2.89496 | 0.00329 | 3.11525 | 0.00329 | 3.232 | 0.00329 | 3.34788 | 0.00329 | 3.46824 | 0.00329 | 3.58907 | 0.00329 | 3.71001 | 0.00329 | 3.82617
0.0033 | 2.40961 | 0.0033 | 2.65746 | 0.0033 | 2.88621 | 0.0033 | 3.10606 | 0.0033 | 3.22254 | 0.0033 | 3.33849 | 0.0033 | 3.4586 | 0.0033 | 3.57894 | 0.0033 | 3.69976 | 0.0033 | 3.81564
0.0033 | 2.40143 | 0.0033 | 2.64885 | 0.0033 | 2.87745 | 0.0033 | 3.09687 | 0.0033 | 3.21307 | 0.0033 | 3.3291 | 0.0033 | 3.44897 | 0.0033 | 3.56881 | 0.0033 | 3.68951 | 0.0033 | 3.8051
0.00331 | 2.39326 | 0.00331 | 2.64025 | 0.00331 | 2.8687 | 0.00331 | 3.08769 | 0.00331 | 3.20361 | 0.00331 | 3.31971 | 0.00331 | 3.43933 | 0.00331 | 3.55869 | 0.00331 | 3.67926 | 0.00331 | 3.79456
0.00331 | 2.38509 | 0.00331 | 2.63165 | 0.00331 | 2.85994 | 0.00331 | 3.0785 | 0.00331 | 3.19414 | 0.00331 | 3.31032 | 0.00331 | 3.4297 | 0.00331 | 3.54856 | 0.00331 | 3.66901 | 0.00331 | 3.78403
0.00332 | 2.37692 | 0.00332 | 2.62305 | 0.00332 | 2.85118 | 0.00332 | 3.06931 | 0.00332 | 3.18468 | 0.00332 | 3.30093 | 0.00332 | 3.42006 | 0.00332 | 3.53843 | 0.00332 | 3.65875 | 0.00332 | 3.77349
0.00332 | 2.36875 | 0.00332 | 2.61445 | 0.00332 | 2.84243 | 0.00332 | 3.06012 | 0.00332 | 3.17521 | 0.00332 | 3.29154 | 0.00332 | 3.41043 | 0.00332 | 3.52831 | 0.00332 | 3.6485 | 0.00332 | 3.76295
0.00333 | 2.36057 | 0.00333 | 2.60584 | 0.00333 | 2.83367 | 0.00333 | 3.05093 | 0.00333 | 3.16575 | 0.00333 | 3.28215 | 0.00333 | 3.40079 | 0.00333 | 3.51818 | 0.00333 | 3.63825 | 0.00333 | 3.75242
0.00333 | 2.3524 | 0.00333 | 2.59724 | 0.00333 | 2.82491 | 0.00333 | 3.04174 | 0.00333 | 3.15628 | 0.00333 | 3.27276 | 0.00333 | 3.39116 | 0.00333 | 3.50805 | 0.00333 | 3.628 | 0.00333 | 3.74188
0.00334 | 2.34423 | 0.00334 | 2.58864 | 0.00334 | 2.81616 | 0.00334 | 3.03256 | 0.00334 | 3.14682 | 0.00334 | 3.26337 | 0.00334 | 3.38152 | 0.00334 | 3.49792 | 0.00334 | 3.61775 | 0.00334 | 3.73134
0.00334 | 2.33606 | 0.00334 | 2.58004 | 0.00334 | 2.8074 | 0.00334 | 3.02337 | 0.00334 | 3.13735 | 0.00334 | 3.25398 | 0.00334 | 3.37189 | 0.00334 | 3.4878 | 0.00334 | 3.60749 | 0.00334 | 3.72081
0.00335 | 2.32788 | 0.00335 | 2.57143 | 0.00335 | 2.79865 | 0.00335 | 3.01418 | 0.00335 | 3.12789 | 0.00335 | 3.24459 | 0.00335 | 3.36225 | 0.00335 | 3.47767 | 0.00335 | 3.59724 | 0.00335 | 3.71027
0.00336 | 2.31971 | 0.00336 | 2.56283 | 0.00336 | 2.78989 | 0.00336 | 3.00499 | 0.00336 | 3.11842 | 0.00336 | 3.23519 | 0.00336 | 3.35261 | 0.00336 | 3.46754 | 0.00336 | 3.58699 | 0.00336 | 3.69973
0.00336 | 2.31154 | 0.00336 | 2.55423 | 0.00336 | 2.78113 | 0.00336 | 2.9958 | 0.00336 | 3.10896 | 0.00336 | 3.2258 | 0.00336 | 3.34298 | 0.00336 | 3.45741 | 0.00336 | 3.57674 | 0.00336 | 3.68919
0.00337 | 2.30337 | 0.00337 | 2.54563 | 0.00337 | 2.77238 | 0.00337 | 2.98661 | 0.00337 | 3.0995 | 0.00337 | 3.21641 | 0.00337 | 3.33334 | 0.00337 | 3.44729 | 0.00337 | 3.56649 | 0.00337 | 3.67866
0.00337 | 2.29519 | 0.00337 | 2.53702 | 0.00337 | 2.76362 | 0.00337 | 2.97743 | 0.00337 | 3.09003 | 0.00337 | 3.20702 | 0.00337 | 3.32371 | 0.00337 | 3.43716 | 0.00337 | 3.55623 | 0.00337 | 3.66812
0.00338 | 2.28702 | 0.00338 | 2.52842 | 0.00338 | 2.75486 | 0.00338 | 2.96824 | 0.00338 | 3.08057 | 0.00338 | 3.19763 | 0.00338 | 3.31407 | 0.00338 | 3.42703 | 0.00338 | 3.54598 | 0.00338 | 3.65758
0.00338 | 2.27885 | 0.00338 | 2.51982 | 0.00338 | 2.74611 | 0.00338 | 2.95905 | 0.00338 | 3.0711 | 0.00338 | 3.18824 | 0.00338 | 3.30444 | 0.00338 | 3.41691 | 0.00338 | 3.53573 | 0.00338 | 3.64705
0.00339 | 2.27068 | 0.00339 | 2.51122 | 0.00339 | 2.73735 | 0.00339 | 2.94986 | 0.00339 | 3.06164 | 0.00339 | 3.17885 | 0.00339 | 3.2948 | 0.00339 | 3.40678 | 0.00339 | 3.52548 | 0.00339 | 3.63651
0.00339 | 2.2625 | 0.00339 | 2.50261 | 0.00339 | 2.7286 | 0.00339 | 2.94067 | 0.00339 | 3.05217 | 0.00339 | 3.16946 | 0.00339 | 3.28517 | 0.00339 | 3.39665 | 0.00339 | 3.51523 | 0.00339 | 3.62597
0.0034 | 2.25433 | 0.0034 | 2.49401 | 0.0034 | 2.71984 | 0.0034 | 2.93148 | 0.0034 | 3.04271 | 0.0034 | 3.16007 | 0.0034 | 3.27553 | 0.0034 | 3.38652 | 0.0034 | 3.50497 | 0.0034 | 3.61544
0.0034 | 2.24616 | 0.0034 | 2.48541 | 0.0034 | 2.71108 | 0.0034 | 2.9223 | 0.0034 | 3.03324 | 0.0034 | 3.15068 | 0.0034 | 3.2659 | 0.0034 | 3.3764 | 0.0034 | 3.49472 | 0.0034 | 3.6049
0.00341 | 2.23799 | 0.00341 | 2.47681 | 0.00341 | 2.70233 | 0.00341 | 2.91311 | 0.00341 | 3.02378 | 0.00341 | 3.14129 | 0.00341 | 3.25626 | 0.00341 | 3.36627 | 0.00341 | 3.48447 | 0.00341 | 3.59436
0.00341 | 2.22981 | 0.00341 | 2.46821 | 0.00341 | 2.69357 | 0.00341 | 2.90392 | 0.00341 | 3.01431 | 0.00341 | 3.1319 | 0.00341 | 3.24662 | 0.00341 | 3.35614 | 0.00341 | 3.47422 | 0.00341 | 3.58383
0.00342 | 2.22164 | 0.00342 | 2.4596 | 0.00342 | 2.68481 | 0.00342 | 2.89473 | 0.00342 | 3.00485 | 0.00342 | 3.12251 | 0.00342 | 3.23699 | 0.00342 | 3.34602 | 0.00342 | 3.46396 | 0.00342 | 3.57329
0.00342 | 2.21347 | 0.00342 | 2.451 | 0.00342 | 2.67606 | 0.00342 | 2.88554 | 0.00342 | 2.99538 | 0.00342 | 3.11312 | 0.00342 | 3.22735 | 0.00342 | 3.33589 | 0.00342 | 3.45371 | 0.00342 | 3.56275
0.00343 | 2.2053 | 0.00343 | 2.4424 | 0.00343 | 2.6673 | 0.00343 | 2.87636 | 0.00343 | 2.98592 | 0.00343 | 3.10373 | 0.00343 | 3.21772 | 0.00343 | 3.32576 | 0.00343 | 3.44346 | 0.00343 | 3.55222
0.00344 | 2.19713 | 0.00344 | 2.4338 | 0.00344 | 2.65855 | 0.00344 | 2.86717 | 0.00344 | 2.97646 | 0.00344 | 3.09434 | 0.00344 | 3.20808 | 0.00344 | 3.31563 | 0.00344 | 3.43321 | 0.00344 | 3.54168
0.00344 | 2.18895 | 0.00344 | 2.42519 | 0.00344 | 2.64979 | 0.00344 | 2.85798 | 0.00344 | 2.96699 | 0.00344 | 3.08495 | 0.00344 | 3.19845 | 0.00344 | 3.30551 | 0.00344 | 3.42296 | 0.00344 | 3.53114
0.00345 | 2.18078 | 0.00345 | 2.41659 | 0.00345 | 2.64103 | 0.00345 | 2.84879 | 0.00345 | 2.95753 | 0.00345 | 3.07556 | 0.00345 | 3.18881 | 0.00345 | 3.29538 | 0.00345 | 3.4127 | 0.00345 | 3.52061
0.00345 | 2.17261 | 0.00345 | 2.40799 | 0.00345 | 2.63228 | 0.00345 | 2.8396 | 0.00345 | 2.94806 | 0.00345 | 3.06617 | 0.00345 | 3.17918 | 0.00345 | 3.28525 | 0.00345 | 3.40245 | 0.00345 | 3.51007
0.00346 | 2.16444 | 0.00346 | 2.39939 | 0.00346 | 2.62352 | 0.00346 | 2.83041 | 0.00346 | 2.9386 | 0.00346 | 3.05678 | 0.00346 | 3.16954 | 0.00346 | 3.27513 | 0.00346 | 3.3922 | 0.00346 | 3.49953
0.00346 | 2.15626 | 0.00346 | 2.39078 | 0.00346 | 2.61476 | 0.00346 | 2.82123 | 0.00346 | 2.92913 | 0.00346 | 3.04739 | 0.00346 | 3.15991 | 0.00346 | 3.265 | 0.00346 | 3.38195 | 0.00346 | 3.489
0.00347 | 2.14809 | 0.00347 | 2.38218 | 0.00347 | 2.60601 | 0.00347 | 2.81204 | 0.00347 | 2.91967 | 0.00347 | 3.038 | 0.00347 | 3.15027 | 0.00347 | 3.25487 | 0.00347 | 3.3717 | 0.00347 | 3.47846
0.00347 | 2.13992 | 0.00347 | 2.37358 | 0.00347 | 2.59725 | 0.00347 | 2.80285 | 0.00347 | 2.9102 | 0.00347 | 3.02861 | 0.00347 | 3.14063 | 0.00347 | 3.24474 | 0.00347 | 3.36144 | 0.00347 | 3.46792
0.00348 | 2.13175 | 0.00348 | 2.36498 | 0.00348 | 2.5885 | 0.00348 | 2.79366 | 0.00348 | 2.90074 | 0.00348 | 3.01921 | 0.00348 | 3.131 | 0.00348 | 3.23462 | 0.00348 | 3.35119 | 0.00348 | 3.45738
0.00348 | 2.12357 | 0.00348 | 2.35637 | 0.00348 | 2.57974 | 0.00348 | 2.78447 | 0.00348 | 2.89127 | 0.00348 | 3.00982 | 0.00348 | 3.12136 | 0.00348 | 3.22449 | 0.00348 | 3.34094 | 0.00348 | 3.44685
0.00349 | 2.1154 | 0.00349 | 2.34777 | 0.00349 | 2.57098 | 0.00349 | 2.77528 | 0.00349 | 2.88181 | 0.00349 | 3.00043 | 0.00349 | 3.11173 | 0.00349 | 3.21436 | 0.00349 | 3.33069 | 0.00349 | 3.43631
0.00349 | 2.10723 | 0.00349 | 2.33917 | 0.00349 | 2.56223 | 0.00349 | 2.7661 | 0.00349 | 2.87234 | 0.00349 | 2.99104 | 0.00349 | 3.10209 | 0.00349 | 3.20424 | 0.00349 | 3.32044 | 0.00349 | 3.42577
0.0035 | 2.09906 | 0.0035 | 2.33057 | 0.0035 | 2.55347 | 0.0035 | 2.75691 | 0.0035 | 2.86288 | 0.0035 | 2.98165 | 0.0035 | 3.09246 | 0.0035 | 3.19411 | 0.0035 | 3.31018 | 0.0035 | 3.41524
0.0035 | 2.09088 | 0.0035 | 2.32197 | 0.0035 | 2.54472 | 0.0035 | 2.74772 | 0.0035 | 2.85342 | 0.0035 | 2.97226 | 0.0035 | 3.08282 | 0.0035 | 3.18398 | 0.0035 | 3.29993 | 0.0035 | 3.4047
0.00351 | 2.08271 | 0.00351 | 2.31336 | 0.00351 | 2.53596 | 0.00351 | 2.73853 | 0.00351 | 2.84395 | 0.00351 | 2.96287 | 0.00351 | 3.07319 | 0.00351 | 3.17385 | 0.00351 | 3.28968 | 0.00351 | 3.39416
0.00352 | 2.07454 | 0.00352 | 2.30476 | 0.00352 | 2.5272 | 0.00352 | 2.72934 | 0.00352 | 2.83449 | 0.00352 | 2.95348 | 0.00352 | 3.06355 | 0.00352 | 3.16373 | 0.00352 | 3.27943 | 0.00352 | 3.38363
0.00352 | 2.06637 | 0.00352 | 2.29616 | 0.00352 | 2.51845 | 0.00352 | 2.72016 | 0.00352 | 2.82502 | 0.00352 | 2.94409 | 0.00352 | 3.05392 | 0.00352 | 3.1536 | 0.00352 | 3.26918 | 0.00352 | 3.37309
0.00353 | 2.05819 | 0.00353 | 2.28756 | 0.00353 | 2.50969 | 0.00353 | 2.71097 | 0.00353 | 2.81556 | 0.00353 | 2.9347 | 0.00353 | 3.04428 | 0.00353 | 3.14347 | 0.00353 | 3.25892 | 0.00353 | 3.36255
0.00353 | 2.05002 | 0.00353 | 2.27895 | 0.00353 | 2.50093 | 0.00353 | 2.70178 | 0.00353 | 2.80609 | 0.00353 | 2.92531 | 0.00353 | 3.03464 | 0.00353 | 3.13335 | 0.00353 | 3.24867 | 0.00353 | 3.35202

## Fourth graph
Freundlich-Lungmuir Fit |  | Straight line Fit
0.03 | 15.16216 | 0.03 | 12.98
0.04 | 14.52003 | 0.04 | 12.99
0.05 | 14.02607 | 0.05 | 12.96
0.06 | 13.69251 | 0.06 | 12.98
0.065 | 13.562 | 0.065 | 12.99
0.07 | 13.45717 | 0.07 | 12.99
0.075 | 13.41804 | 0.075 | 13
0.08 | 13.37716 | 0.08 | 13
0.085 | 13.35823 | 0.085 | 13
0.09 | 13.29054 | 0.09 | 13