## Microhardness
| Traverse Start | Traverse Middle | Traverse End | Longitudinal Start AA5083 | Longitudinal Start AA6082 | Longitudinal Middle AA5083 | Longitudinal Middle AA6082 | Longitudinal End AA5083 | Longitudinal End AA6082 | AA5083 | AA6082
Measurement | Index Result (HV0.2) | Index Result (HV0.2) | Index Result (HV0.2) | Index Result (HV0.2) | Index Result (HV0.2) | Index Result (HV0.2) | Index Result (HV0.2) | Index Result (HV0.2) | Index Result (HV0.2) | Index Result (HV0.2) | Index Result (HV0.2)
1 (1/1) | 103.42 | 80.21 | 89.51 | 94.59 | 93.99 | 75.06 | 75.06 | 87.4 | 79.66 | 151.58 | 81.48
2 (1/1) | 89.83 | 83.99 | 86.53 | 103.54 | 112.3 | 113.37 | 113.37 | 120.8 | 72.05 | 104.26 | 83.51
3 (1/1) | 85.41 | 80.5 | 84.26 | 106.62 | 115.92 | 114.13 | 114.13 | 72.05 | 75.42 | 76.21 | 104.68
4 (1/1) | 84.0 | 83.1 | 87.99 | 98.77 | 106.24 | 53.27 | 53.27 | 63.45 | 82.34 | 89.24 | 98.37
5 (1/1) | 77.88 | 85.97 | 84.55 | 96.68 | 91.71 | 73.97 | 73.97 | 63.64 | 67.13 | 82.28 | 67.93
6 (1/1) | 81.81 | 90.15 | 81.01 | 86.84 | 100.57 | 80.23 | 80.23 | 121.69 | 81.27 | 97.07 | 86.39
7 (1/1) | 82.62 | 86.27 | 82.85 | 103.17 | 101.67 | 52.52 | 52.52 | 69.06 | 75.24 | 81.19 | 99.11
8 (1/1) | 90.13 | 82.08 | 84.56 | 93.66 | 96.68 | 107.55 | 107.55 | 115.19 | 75.73 | 89.8 | 89.58
9 (1/1) | 80.37 | 73.65 | 85.71 | 95.65 | 99.12 | 73.57 | 73.57 | 68.3 | 83.99 | 60.62 | 67.5
10 (1/1) | 86.27 | 68.26 | 82.59 | 93.33 | 99.48 | 119.27 | 119.27 | 73.65 | 85.1 | 78.46 | 65.67
11 (1/1) | 66.45 | 68.03 | 86.83 | 94.65 | 99.84 | 75.5 | 75.5 | 68.6 | 80.75 | 88.04 | 99.48
12 (1/1) | 70.98 | 66.46 | 76.23 | 94.98 | 98.42 | 69.83 | 69.83 | 114.32 | 83.93 | 89.26 | 71.76
13 (1/1) | 65.29 | 72.08 | 75.28 | 100.21 | 94.65 | 76.13 | 76.13 | 74.11 | 75.26 | 78.39 | 100.12
14 (1/1) | 61.66 | 74.35 | 75.95 | 93.98 | 85.69 | 76.59 | 76.59 | 82.36 | 80.12 | 62.59 | 97.68
15 (1/1) | 57.79 | 67.62 | 70.76 | 97.02 | 87.13 | 74.75 | 74.75 | 68.76 | 63.13 | 86.76 | 92.44
16 (1/1) | 57.92 | 73.89 | 74.3 | 96.68 | 92.31 | 65.24 | 65.24 | 121.77 | 79.18 | 73.91 | 81.4
17 (1/1) | 64.23 | 70.99 | 75.97 | 92.04 | 99.48 | 74.27 | 74.27 | 63.74 | 90.49 | 68.13 | 90.51
18 (1/1) | 65.67 | 61.42 | 64.88 | 91.69 | 85.69 | 71.88 | 71.88 | 48.17 | 79.86 | 93.4 | 128.14
19 (1/1) | 75.52 | 66.86 | 73.62 | 88.01 | 85.68 | 73.0 | 73.0 | 115.22 | 86.21 | 85.12 | 136.81
20 (1/1) | 155.89 | 83.43 | 113.67 | 106.24 | 229.07 | 85.38 | 85.38 | 80.52 | 78.14 | 71.48 | 162.99
21 (1/1) | 99.81 | 88.3 | 108.78 | 183.18 | 146.04 | 89.17 | 89.17 | 66.73 | 84.56 | 126.75 | 99.19
22 (1/1) | 97.34 | 81.67 | 91.33 | 15.26 | 154.68 | 93.04 | 93.04 | 68.43 | 68.08 | 155.82 | 114.5
23 (1/1) | 81.22 | 76.95 | 83.49 | 147.99 | 122.07 | 72.03 | 72.03 | 70.35 | 67.94 | 81.08 | 120.63
24 (1/1) | 86.26 | 73.11 | 81.23 | 130.77 | 110.2 | 71.92 | 71.92 | 76.86 | 83.44 | 83.44 | 115.86
25 (1/1) | 83.43 | 80.75 | 85.12 | 92.18 | 139.31 | 77.5 | 77.5 | 77.57 | 75.11 | 51.98 | 108.98
26 (1/1) | 80.76 | 85.35 | 81.55 | 124.46 | 99.47 | 51.31 | 51.31 | 91.22 | 81.8 | 53.58 | 125.21
27 (1/1) | 69.92 | 77.7 | 80.75 | 84.94 | 92.31 | 16.8 | 16.8 | 80.15 | 85.48 | 87.41 | 106.6
28 (1/1) | 75.94 | 81.28 | 71.73 | 96.22 | 89.23 | 52.67 | 52.67 | 73.85 | 80.22 | 76.45 | 101.25
29 (1/1) | 86.85 | 64.54 | 72.3 | 97.37 | 93.33 | 49.64 | 49.64 | 74.96 | 65.37 | 75.53 | 91.93
30 (1/1) | 80.75 | 67.85 | 69.67 | 99.84 | 100.18 | 97.04 | 97.04 | 60.98 | 76.7 | 65.87 | 89.85
31 (1/1) | 70.28 | 63.8 | 74.56 | 101.29 | 92.36 | 56.68 | 56.68 | 75.41 | 85.12 | 76.72 | 77.44
32 (1/1) | 85.98 | 69.7 | 80.76 | 84.83 | 96.68 | 60.37 | 60.37 | 58.72 | 76.63 | 58.81 | 87.64
33 (1/1) | 84.83 | 66.66 | 70.55 | 88.33 | 95.65 | 56.29 | 56.29 | 73.58 | 81.17 | 67.05 | 100.05
34 (1/1) | 76.7 | 74.57 | 70.78 | 101.27 | 98.4 | 91.12 | 91.12 | 88.47 | 75.22 | 85.5 | 77.17
35 (1/1) | 66.07 | 65.87 | 71.85 | 109.5 | 93.66 | 72.96 | 72.96 | 77.91 | 72.58
36 (1/1) | 64.55 | 60.44 | 61.44 | 101.66 | 104.16 | 54.86 | 54.86 | 61.65 | 78.65
37 (1/1) | 67.46 | 57.47 | 54.92 | 102.04 | 102.79 | 77.02 | 77.02 | 78.17 | 55.48
38 (1/1) | 73.88 | 61.25 | 64.73 | 100.57 | 100.56 | 70.77 | 70.77 | 75.42 | 85.68
39 (1/1) | 133.48 | 84.48 | 156.84 | 48.84 | 138.13 | 101.23 | 101.23 | 84.71 | 84.52
40 (1/1) | 103.22 | 93.9 | 106.24 | 131.89 | 133.5 | 57.35 | 57.35 | 73.91 | 94.62
41 (1/1) | 82.85 | 84.23 | 86.48 | 111.88 | 142.87 | 100.63 | 100.63 | 78.86 | 66.16
42 (1/1) | 78.42 | 85.97 | 87.72 | 159.99 | 160.69 | 64.85 | 64.85 | 87.97 | 82.23
43 (1/1) | 84.55 | 78.18 | 82.85 | 172.89 | 95.51 | 97.07 | 97.07 | 66.23 | 84.1
44 (1/1) | 81.79 | 74.1 | 85.12 | 95.32 | 102.25 | 55.77 | 55.77 | 74.81 | 67.44
45 (1/1) | 610.5 | 81.55 | 80.75 | 82.19 | 92.68 | 63.47 | 63.47 | 77.14 | 76.57
46 (1/1) | 79.97 | 83.44 | 81.55 | 90.15 | 83.12 | 100.63 | 100.63 | 78.33 | 74.74
47 (1/1) | 86.26 | 85.69 | 20.63 | 86.79 | 87.14 | 55.68 | 55.68 | 74.72 | 79.52
48 (1/1) | 66.8 | 83.17 | 80.23 | 92.04 | 93.98 | 57.48 | 57.48 | 86.57 | 52.46
49 (1/1) | 77.57 | 82.07 | 79.19 | 94.64 | 89.44 | 63.15 | 63.15 | 76.33 | 71.08
50 (1/1) | 77.65 | 78.69 | 74.79 | 93.01 | 86.56 | 70.73 | 70.73 | 103.62 | 68.98
51 (1/1) | 73.89 | 74.35 | 71.16 | 92.68 | 84.56 | 71.87 | 71.87 | 80.08 | 87.44
52 (1/1) | 69.71 | 79.46 | 72.3 | 91.41 | 92.04 | 79.81 | 79.81 | 78.08 | 79.53
53 (1/1) | 68.67 | 71.36 | 68.88 | 96.0 | 99.13 | 65.22 | 65.22 | 58.05 | 77.45
54 (1/1) | 72.08 | 67.03 | 56.79 | 110.75 | 96.32 | 55.69 | 55.69 | 81.2 | 65.26
55 (1/1) | 60.11 | 65.87 | 57.63 | 96.33 | 91.09 | 78.06 | 78.06 | 86.76 | 65.69
56 (1/1) | 64.65 | 60.78 | 62.35 | 100.89 | 98.77 | 59.85 | 59.85 | 83.37 | 62.33
57 (1/1) | 65.97 | 52.77 | 67.22 | 95.99 | 101.6 | 67.68 | 67.68 | 80.67 | 74.21

## Tensile
Traverse Start |  | Traverse Middle |  | Traverse End |  | Longitudinal Start |  | Longitudinal Middle |  | Longitudinal End |  | AA5083 |  | AA6082
Force (N) | Position (mm) | Force (N) | Position (mm) | Force (N) | Position (mm) | Force (N) | Position (mm) | Force (N) | Position (mm) | Force (N) | Position (mm) | Force (N) | Position (mm) | Force (N) | Position (mm)
0 | 0 | 0 | 0 | 1.667 | 0 | 0 | 0 | 1.667 | 0 | 0 | 1.258 | -1.667 | 0 | 0 | 0
0 | 0 | 0 | 0 | 3.813 | 0.002288 | -0.1315 | 0 | 1.667 | 0 | 0 | 1.258 | 2.174 | 0.008609 | 3.607 | 0.008164
3.11 | 0.006 | 0 | 0.00147 | 7.308 | 0.00477 | 0 | 0.001813 | 0 | 0.0006295 | 0 | 1.258 | 3.333 | 0.018 | 6.667 | 0.0177
21.6 | 0.01 | 1.667 | 0.005964 | 8.333 | 0.007758 | 3.333 | 0.006841 | 3.893 | 0.003336 | 0 | 1.261 | 3.333 | 0.02821 | 8.333 | 0.02651
48.4 | 0.02 | 1.667 | 0.01091 | 10.43 | 0.01126 | 6.667 | 0.01212 | 8.468 | 0.007 | 1.667 | 1.265 | 5 | 0.03658 | 8.333 | 0.036
70.2 | 0.03 | 1.667 | 0.015 | 13.33 | 0.01374 | 6.667 | 0.01813 | 15 | 0.01 | 3.333 | 1.268 | 5.062 | 0.04596 | 8.941 | 0.04536
96 | 0.04 | 1.667 | 0.0199 | 16.67 | 0.01698 | 6.667 | 0.02353 | 20 | 0.013 | 3.333 | 1.272 | 5 | 0.0551 | 8.479 | 0.05417
119 | 0.05 | 1.667 | 0.024 | 20 | 0.01958 | 8.333 | 0.02859 | 21.67 | 0.016 | 3.333 | 1.277 | 6.667 | 0.06447 | 10 | 0.06285
139 | 0.06 | 1.667 | 0.029 | 21.67 | 0.02211 | 8.333 | 0.03346 | 21.67 | 0.02 | 5 | 1.28 | 6.667 | 0.07388 | 10 | 0.0725
159 | 0.07 | 1.667 | 0.03365 | 23.52 | 0.02511 | 9.579 | 0.03875 | 21.67 | 0.023 | 5 | 1.284 | 6.667 | 0.08391 | 10 | 0.08105
172 | 0.08 | 3.333 | 0.03763 | 25 | 0.028 | 10 | 0.04366 | 21.67 | 0.026 | 3.333 | 1.287 | 6.667 | 0.09239 | 11.39 | 0.08983
180 | 0.09 | 3.333 | 0.04195 | 26.67 | 0.031 | 10 | 0.04997 | 21.67 | 0.029 | 3.333 | 1.291 | 8.333 | 0.102 | 13.33 | 0.09963
184 | 0.09 | 3.333 | 0.04652 | 26.67 | 0.03392 | 10.55 | 0.05466 | 21.67 | 0.0323 | 5 | 1.295 | 8.333 | 0.111 | 15 | 0.109
188 | 0.1 | 3.333 | 0.0511 | 28.33 | 0.03652 | 10 | 0.0595 | 21.67 | 0.03553 | 5 | 1.299 | 8.333 | 0.12 | 15 | 0.118
192 | 0.11 | 3.333 | 0.05541 | 28.33 | 0.03908 | 10.79 | 0.06495 | 21.67 | 0.03844 | 5 | 1.303 | 10 | 0.13 | 16.67 | 0.1268
193 | 0.12 | 5 | 0.0597 | 28.33 | 0.04204 | 11.67 | 0.07 | 21.67 | 0.042 | 5 | 1.306 | 10 | 0.1391 | 18.09 | 0.1359
189 | 0.13 | 5 | 0.06416 | 27.26 | 0.04564 | 10 | 0.07519 | 21.67 | 0.045 | 5 | 1.31 | 10 | 0.1481 | 16.67 | 0.145
187 | 0.14 | 5 | 0.06837 | 26.67 | 0.04824 | 10 | 0.08083 | 21.67 | 0.048 | 6.667 | 1.313 | 10 | 0.1576 | 19.15 | 0.154
188 | 0.15 | 5 | 0.07319 | 26.67 | 0.051 | 11.67 | 0.08568 | 21.67 | 0.05176 | 6.667 | 1.318 | 10 | 0.1667 | 19.02 | 0.163
190 | 0.16 | 5 | 0.078 | 26.67 | 0.054 | 11.67 | 0.09118 | 21.67 | 0.05496 | 5.392 | 1.321 | 10.24 | 0.1759 | 20 | 0.1717
192 | 0.16 | 5 | 0.08161 | 26.67 | 0.05691 | 11.67 | 0.09639 | 21.67 | 0.05747 | 6.667 | 1.325 | 11.67 | 0.1853 | 20 | 0.181
192 | 0.17 | 5.98 | 0.08559 | 25 | 0.05983 | 13.33 | 0.1013 | 21.67 | 0.06067 | 6.667 | 1.329 | 11.67 | 0.1945 | 21.67 | 0.1903
194 | 0.18 | 6.667 | 0.09098 | 23.33 | 0.06245 | 11.67 | 0.1061 | 21.67 | 0.064 | 6.667 | 1.332 | 11.67 | 0.2037 | 21.67 | 0.1993
195 | 0.19 | 6.667 | 0.09443 | 21.67 | 0.066 | 12.06 | 0.112 | 21.67 | 0.067 | 8.303 | 1.336 | 11.67 | 0.213 | 21.67 | 0.2079
197 | 0.2 | 8.333 | 0.09907 | 21.67 | 0.06869 | 13.33 | 0.1171 | 21.67 | 0.07023 | 6.667 | 1.34 | 11.67 | 0.2222 | 21.67 | 0.217
198 | 0.21 | 8.333 | 0.1037 | 20 | 0.0712 | 13.33 | 0.1219 | 21.67 | 0.07385 | 6.667 | 1.343 | 13.33 | 0.2317 | 21.67 | 0.2265
198 | 0.22 | 8.333 | 0.108 | 21.67 | 0.074 | 13.33 | 0.127 | 21.67 | 0.07687 | 8.333 | 1.347 | 13.33 | 0.241 | 21.67 | 0.2356
197 | 0.23 | 8.333 | 0.1122 | 24.38 | 0.077 | 13.33 | 0.1325 | 21.67 | 0.08 | 8.333 | 1.351 | 15 | 0.25 | 23.33 | 0.2447
197 | 0.23 | 8.333 | 0.117 | 28.77 | 0.08 | 13.33 | 0.1376 | 21.67 | 0.083 | 8.333 | 1.355 | 13.33 | 0.2594 | 23.33 | 0.2531
197 | 0.24 | 9.456 | 0.1217 | 35 | 0.08289 | 14.06 | 0.143 | 22.53 | 0.086 | 8.333 | 1.359 | 13.33 | 0.269 | 23.33 | 0.263
197 | 0.25 | 10 | 0.1254 | 40 | 0.08545 | 13.33 | 0.1482 | 21.67 | 0.089 | 8.333 | 1.362 | 13.33 | 0.278 | 23.33 | 0.272
197 | 0.26 | 10 | 0.1302 | 45 | 0.08808 | 13.33 | 0.153 | 21.67 | 0.09216 | 8.333 | 1.366 | 13.33 | 0.287 | 23.33 | 0.2809
197 | 0.27 | 11.67 | 0.134 | 49.5 | 0.091 | 15 | 0.158 | 23.33 | 0.09538 | 8.333 | 1.369 | 13.33 | 0.297 | 23.33 | 0.29
197 | 0.28 | 11.67 | 0.1387 | 55 | 0.094 | 15 | 0.163 | 21.67 | 0.09856 | 8.333 | 1.373 | 15 | 0.306 | 23.33 | 0.2992
195 | 0.29 | 11.67 | 0.1428 | 60 | 0.097 | 15 | 0.1688 | 21.67 | 0.102 | 8.333 | 1.377 | 13.33 | 0.3155 | 23.33 | 0.3087
193 | 0.3 | 11.67 | 0.1475 | 64.58 | 0.09975 | 15 | 0.174 | 23.33 | 0.105 | 8.333 | 1.38 | 15 | 0.3246 | 23.33 | 0.3176
193 | 0.3 | 13.33 | 0.152 | 70 | 0.103 | 15 | 0.1794 | 23.33 | 0.108 | 8.333 | 1.385 | 13.33 | 0.334 | 23.55 | 0.3269
193 | 0.31 | 13.33 | 0.1565 | 76.67 | 0.1052 | 15 | 0.1842 | 25 | 0.1112 | 8.333 | 1.388 | 13.33 | 0.3432 | 23.33 | 0.3353
193 | 0.32 | 13.33 | 0.161 | 84.08 | 0.108 | 15 | 0.1893 | 25 | 0.115 | 10 | 1.392 | 15 | 0.3523 | 23.33 | 0.3444
192 | 0.33 | 13.33 | 0.1656 | 90.07 | 0.111 | 15.2 | 0.1941 | 25 | 0.1178 | 10 | 1.396 | 13.33 | 0.361 | 25 | 0.3536
191 | 0.34 | 13.33 | 0.1698 | 97.07 | 0.1142 | 16.67 | 0.2 | 25 | 0.121 | 10 | 1.4 | 15 | 0.3709 | 25 | 0.363
188 | 0.35 | 15 | 0.174 | 104.1 | 0.117 | 16.67 | 0.2048 | 26.67 | 0.124 | 10 | 1.403 | 15 | 0.38 | 25 | 0.3721
188 | 0.36 | 15 | 0.1783 | 111.2 | 0.1197 | 16.67 | 0.2102 | 26.67 | 0.127 | 10 | 1.407 | 15 | 0.3895 | 25 | 0.3807
187 | 0.37 | 16.67 | 0.1829 | 118.3 | 0.122 | 16.67 | 0.2157 | 28.33 | 0.1303 | 10 | 1.41 | 15 | 0.3986 | 25 | 0.39
187 | 0.37 | 16.67 | 0.187 | 127 | 0.1252 | 16.67 | 0.2202 | 28.4 | 0.133 | 10 | 1.414 | 15 | 0.408 | 25 | 0.3988
185 | 0.38 | 16.67 | 0.1917 | 133.3 | 0.128 | 16.67 | 0.2256 | 30 | 0.136 | 10 | 1.418 | 15 | 0.4171 | 25 | 0.4083
185 | 0.39 | 16.67 | 0.196 | 141.7 | 0.131 | 16.67 | 0.2309 | 31.67 | 0.1395 | 10 | 1.422 | 15 | 0.4261 | 23.33 | 0.4174
185 | 0.4 | 18.33 | 0.2 | 150.4 | 0.134 | 18.33 | 0.2363 | 32.8 | 0.1427 | 10 | 1.426 | 16.67 | 0.4359 | 25 | 0.4264
185 | 0.41 | 18.33 | 0.205 | 159.1 | 0.1365 | 18.33 | 0.241 | 33.33 | 0.146 | 10 | 1.429 | 15 | 0.445 | 25 | 0.435
184 | 0.42 | 19.24 | 0.2095 | 168.6 | 0.1396 | 18.33 | 0.2463 | 33.33 | 0.149 | 10 | 1.433 | 15.2 | 0.4541 | 25 | 0.445
182 | 0.43 | 20 | 0.2139 | 178 | 0.1424 | 18.33 | 0.2517 | 35 | 0.152 | 10 | 1.437 | 15 | 0.464 | 25 | 0.4542
182 | 0.43 | 20 | 0.2173 | 185.7 | 0.1457 | 18.47 | 0.2571 | 36.67 | 0.155 | 10.09 | 1.441 | 15 | 0.473 | 25 | 0.4627
183 | 0.44 | 20 | 0.223 | 194.7 | 0.1479 | 20 | 0.2624 | 38.33 | 0.158 | 11.67 | 1.445 | 15 | 0.4824 | 25 | 0.4718
185 | 0.45 | 20.78 | 0.2265 | 203.8 | 0.1516 | 20 | 0.2671 | 38.33 | 0.161 | 11.67 | 1.448 | 15 | 0.4918 | 26.67 | 0.481
183 | 0.46 | 21.67 | 0.2309 | 212.9 | 0.1544 | 20 | 0.2725 | 40 | 0.1646 | 11.67 | 1.451 | 15 | 0.5009 | 25.91 | 0.4899
183 | 0.47 | 20 | 0.236 | 222.1 | 0.1571 | 20 | 0.2779 | 43.33 | 0.1674 | 11.67 | 1.455 | 15 | 0.51 | 25 | 0.499
183 | 0.48 | 21.67 | 0.24 | 232.9 | 0.1599 | 20 | 0.2825 | 46.67 | 0.171 | 11.67 | 1.459 | 15 | 0.5195 | 25 | 0.508
183 | 0.49 | 21.67 | 0.244 | 241.2 | 0.1625 | 20 | 0.288 | 50 | 0.174 | 11.67 | 1.463 | 15 | 0.5286 | 25 | 0.5172
185 | 0.5 | 20 | 0.2486 | 252.6 | 0.165 | 21.67 | 0.2933 | 53.33 | 0.1771 | 13.33 | 1.466 | 15 | 0.5377 | 26.11 | 0.5263
185 | 0.5 | 21.67 | 0.2527 | 262.9 | 0.1686 | 21.67 | 0.298 | 56.48 | 0.1809 | 13.33 | 1.47 | 15 | 0.5478 | 26.67 | 0.5353
187 | 0.51 | 20 | 0.2571 | 275.1 | 0.1713 | 21.67 | 0.304 | 61.12 | 0.1837 | 13.33 | 1.473 | 15 | 0.5568 | 26.67 | 0.5439
187 | 0.52 | 20.42 | 0.2623 | 287 | 0.1741 | 21.67 | 0.3084 | 65 | 0.187 | 13.33 | 1.478 | 15 | 0.5658 | 25 | 0.553
188 | 0.53 | 21.63 | 0.266 | 297.8 | 0.1768 | 21.67 | 0.3137 | 68.33 | 0.1903 | 13.33 | 1.482 | 15 | 0.575 | 25 | 0.5625
187 | 0.54 | 20.22 | 0.2703 | 311.3 | 0.1794 | 21.67 | 0.319 | 71.73 | 0.193 | 15 | 1.485 | 15 | 0.585 | 25 | 0.5716
187 | 0.55 | 21.67 | 0.2749 | 324.4 | 0.1828 | 23.33 | 0.3247 | 77.03 | 0.1962 | 15 | 1.489 | 15 | 0.5935 | 26.67 | 0.5807
187 | 0.56 | 21.67 | 0.28 | 336.9 | 0.1856 | 21.75 | 0.3291 | 81.67 | 0.2 | 15 | 1.493 | 16.67 | 0.603 | 26.67 | 0.5901
187 | 0.57 | 21.67 | 0.284 | 349.9 | 0.1883 | 23.33 | 0.3344 | 85 | 0.2028 | 15 | 1.497 | 16.67 | 0.612 | 25 | 0.5993
187 | 0.57 | 21.67 | 0.288 | 361.9 | 0.1911 | 23.33 | 0.3398 | 90 | 0.2056 | 15 | 1.5 | 18.33 | 0.6213 | 26.67 | 0.608
187 | 0.58 | 21.67 | 0.2923 | 375.7 | 0.1938 | 23.33 | 0.3455 | 95 | 0.209 | 15 | 1.503 | 18.33 | 0.631 | 26.67 | 0.617
187 | 0.59 | 21.67 | 0.2974 | 389.2 | 0.1972 | 23.33 | 0.35 | 98.33 | 0.212 | 16.67 | 1.507 | 20 | 0.6403 | 26.67 | 0.626
188 | 0.6 | 23.33 | 0.3014 | 402.3 | 0.1998 | 23.33 | 0.356 | 103.3 | 0.2154 | 16.67 | 1.511 | 20 | 0.649 | 26.67 | 0.6351
188 | 0.61 | 23.33 | 0.3057 | 416 | 0.2025 | 23.33 | 0.3605 | 106.7 | 0.2183 | 16.67 | 1.515 | 21.67 | 0.6583 | 26.67 | 0.6446
188 | 0.62 | 23.33 | 0.3101 | 429.7 | 0.2053 | 23.33 | 0.3658 | 110.1 | 0.222 | 16.67 | 1.519 | 21.67 | 0.6676 | 26.67 | 0.6537
187 | 0.63 | 23.33 | 0.3144 | 443.4 | 0.208 | 23.33 | 0.3705 | 115 | 0.225 | 16.67 | 1.523 | 21.67 | 0.6772 | 26.67 | 0.662
187 | 0.64 | 23.33 | 0.3188 | 455.9 | 0.2108 | 23.33 | 0.376 | 120.3 | 0.2282 | 17.66 | 1.526 | 25 | 0.6865 | 26.67 | 0.6713
188 | 0.65 | 23.33 | 0.3237 | 469.2 | 0.2141 | 23.33 | 0.3812 | 125 | 0.231 | 18.33 | 1.53 | 25 | 0.6957 | 26.67 | 0.6805
188 | 0.65 | 25 | 0.3279 | 483.8 | 0.2168 | 23.33 | 0.3865 | 130 | 0.234 | 18.33 | 1.534 | 25 | 0.7049 | 27.35 | 0.6896
187 | 0.66 | 25 | 0.3322 | 496.7 | 0.2195 | 25 | 0.3919 | 133.4 | 0.2371 | 19.59 | 1.538 | 26.67 | 0.7142 | 28.21 | 0.6982
187 | 0.67 | 26.67 | 0.3366 | 509.5 | 0.2222 | 25 | 0.3966 | 138.1 | 0.2408 | 20 | 1.541 | 26.67 | 0.7239 | 28.33 | 0.708
188 | 0.68 | 26.67 | 0.3409 | 523.3 | 0.225 | 25 | 0.402 | 142.7 | 0.2436 | 20 | 1.545 | 28.33 | 0.7322 | 28.33 | 0.7168
188 | 0.69 | 26.67 | 0.3445 | 538.6 | 0.2277 | 25 | 0.4073 | 148.3 | 0.247 | 20 | 1.548 | 28.33 | 0.7425 | 28.33 | 0.7268
188 | 0.7 | 26.67 | 0.35 | 552.2 | 0.2311 | 25 | 0.4127 | 152.6 | 0.25 | 20 | 1.552 | 28.33 | 0.7512 | 28.57 | 0.735
188 | 0.71 | 26.67 | 0.3544 | 565.2 | 0.2337 | 26.67 | 0.418 | 157.3 | 0.2534 | 20 | 1.556 | 30 | 0.7605 | 30 | 0.7443
188 | 0.72 | 26.67 | 0.3587 | 578.1 | 0.2365 | 25 | 0.4227 | 161.9 | 0.2561 | 20 | 1.56 | 30 | 0.77 | 30 | 0.7534
190 | 0.72 | 26.67 | 0.363 | 591 | 0.2402 | 25 | 0.428 | 166.8 | 0.2601 | 20 | 1.563 | 30 | 0.7789 | 31.67 | 0.7626
190 | 0.73 | 26.67 | 0.3675 | 604.7 | 0.2429 | 25 | 0.433 | 172.5 | 0.2628 | 20 | 1.567 | 30 | 0.7888 | 33.33 | 0.771
190 | 0.74 | 26.67 | 0.3718 | 618.4 | 0.2457 | 25 | 0.4388 | 176.7 | 0.2656 | 20 | 1.572 | 30 | 0.7971 | 36.67 | 0.781
191 | 0.75 | 26.67 | 0.376 | 630.5 | 0.2482 | 25 | 0.4433 | 181 | 0.2686 | 20 | 1.575 | 30 | 0.8067 | 36.67 | 0.7893
192 | 0.76 | 26.67 | 0.38 | 643.4 | 0.2517 | 25 | 0.4489 | 186 | 0.2722 | 20 | 1.579 | 30 | 0.816 | 37.1 | 0.7987
192 | 0.77 | 26.67 | 0.3843 | 655.4 | 0.2544 | 26.67 | 0.4543 | 191.1 | 0.2756 | 21.67 | 1.582 | 31.01 | 0.8254 | 40 | 0.8079
193 | 0.78 | 26.67 | 0.389 | 665.8 | 0.2572 | 26.67 | 0.4596 | 196.1 | 0.2787 | 20 | 1.586 | 31.67 | 0.835 | 38.33 | 0.817
193 | 0.78 | 26.67 | 0.3941 | 678 | 0.2599 | 25 | 0.465 | 200.3 | 0.2812 | 20 | 1.59 | 31.67 | 0.8444 | 40 | 0.826
193 | 0.79 | 26.67 | 0.3985 | 689.9 | 0.2626 | 26.67 | 0.4694 | 205.4 | 0.2845 | 21.67 | 1.593 | 31.67 | 0.8531 | 40 | 0.835
195 | 0.8 | 26.67 | 0.4022 | 700.2 | 0.2651 | 26.67 | 0.475 | 210.4 | 0.2883 | 20 | 1.597 | 31.67 | 0.8624 | 41.67 | 0.8437
195 | 0.81 | 26.67 | 0.407 | 712.1 | 0.2686 | 25 | 0.4798 | 217.2 | 0.2913 | 21.67 | 1.601 | 31.67 | 0.8718 | 41.67 | 0.8532
197 | 0.82 | 26.67 | 0.411 | 723.6 | 0.2714 | 25 | 0.485 | 222.2 | 0.2943 | 21.67 | 1.605 | 31.67 | 0.8814 | 41.67 | 0.8624
196 | 0.83 | 26.67 | 0.4154 | 735.6 | 0.2741 | 25.24 | 0.4901 | 226.7 | 0.297 | 21.96 | 1.608 | 31.67 | 0.8908 | 43.33 | 0.8713
195 | 0.84 | 26.67 | 0.4198 | 746.2 | 0.2769 | 26.67 | 0.4955 | 233.1 | 0.3009 | 22.79 | 1.612 | 31.67 | 0.9 | 43.33 | 0.88
197 | 0.85 | 26.76 | 0.425 | 757 | 0.2796 | 26.67 | 0.5002 | 238.2 | 0.3039 | 21.67 | 1.616 | 31.67 | 0.909 | 43.33 | 0.8891
197 | 0.85 | 28.33 | 0.4288 | 768.4 | 0.283 | 26.67 | 0.5055 | 243.2 | 0.3069 | 21.67 | 1.62 | 31.67 | 0.9182 | 45 | 0.8985
198 | 0.86 | 28.33 | 0.4332 | 778.7 | 0.2856 | 26.67 | 0.5109 | 248.3 | 0.31 | 21.67 | 1.624 | 31.67 | 0.9275 | 45 | 0.908
200 | 0.87 | 28.33 | 0.438 | 788.4 | 0.2883 | 26.67 | 0.5162 | 255 | 0.313 | 21.67 | 1.627 | 31.67 | 0.9371 | 45 | 0.9167
202 | 0.88 | 28.33 | 0.442 | 798.6 | 0.2911 | 26.67 | 0.5216 | 260.9 | 0.3165 | 21.67 | 1.631 | 33.33 | 0.9469 | 46.67 | 0.926
202 | 0.89 | 28.33 | 0.4463 | 807.8 | 0.2938 | 28.33 | 0.5273 | 265.9 | 0.3195 | 21.67 | 1.635 | 33.33 | 0.956 | 46.67 | 0.9353
202 | 0.9 | 28.33 | 0.451 | 816.9 | 0.2966 | 28.33 | 0.532 | 270.9 | 0.3226 | 21.67 | 1.638 | 31.82 | 0.9642 | 48.33 | 0.9434
202 | 0.91 | 28.88 | 0.4553 | 826.6 | 0.3 | 26.67 | 0.537 | 276 | 0.3256 | 23.33 | 1.642 | 32.69 | 0.9744 | 46.67 | 0.9529
203 | 0.92 | 30 | 0.4597 | 837.8 | 0.3026 | 28.33 | 0.5423 | 281.1 | 0.3286 | 23.33 | 1.645 | 33.33 | 0.983 | 46.67 | 0.962
205 | 0.92 | 30 | 0.464 | 847.7 | 0.3053 | 28.33 | 0.5477 | 287.6 | 0.3323 | 22.56 | 1.649 | 33.33 | 0.9924 | 48.16 | 0.9711
205 | 0.93 | 30 | 0.4684 | 856.8 | 0.308 | 28.33 | 0.5524 | 293.7 | 0.3352 | 21.67 | 1.653 | 33.33 | 1.002 | 48.33 | 0.9805
207 | 0.94 | 30 | 0.4727 | 866 | 0.3108 | 28.33 | 0.5577 | 298.7 | 0.3382 | 21.67 | 1.657 | 33.33 | 1.012 | 48.33 | 0.989
207 | 0.95 | 31.67 | 0.477 | 875.2 | 0.3141 | 28.33 | 0.5631 | 304.2 | 0.3413 | 21.67 | 1.661 | 33.33 | 1.02 | 50 | 0.9988
208 | 0.96 | 31.67 | 0.4817 | 883.2 | 0.317 | 28.33 | 0.5684 | 310.5 | 0.3443 | 21.67 | 1.664 | 33.33 | 1.03 | 49.18 | 1.008
210 | 0.97 | 31.67 | 0.4861 | 891.8 | 0.3195 | 28.33 | 0.5738 | 315.4 | 0.3475 | 21.67 | 1.669 | 33.33 | 1.039 | 50 | 1.017
210 | 0.98 | 33.33 | 0.4905 | 900.9 | 0.3223 | 28.33 | 0.579 | 321.4 | 0.3508 | 21.67 | 1.672 | 33.33 | 1.048 | 50 | 1.026
210 | 0.99 | 33.33 | 0.4948 | 910 | 0.325 | 26.67 | 0.5838 | 328.1 | 0.3539 | 21.67 | 1.676 | 35 | 1.057 | 51.67 | 1.035
210 | 0.99 | 35 | 0.4992 | 917.5 | 0.3288 | 28.33 | 0.5892 | 333.2 | 0.3569 | 21.86 | 1.679 | 35 | 1.067 | 51.67 | 1.044
211 | 1 | 35 | 0.5035 | 925 | 0.3315 | 28.33 | 0.594 | 339.9 | 0.3608 | 21.67 | 1.683 | 36.67 | 1.076 | 53.33 | 1.053
212 | 1.01 | 35 | 0.5082 | 933.1 | 0.3339 | 28.33 | 0.5998 | 346.6 | 0.364 | 23.29 | 1.687 | 36.67 | 1.085 | 55 | 1.062
213 | 1.02 | 35 | 0.5126 | 943.3 | 0.3365 | 28.33 | 0.6046 | 351.9 | 0.3666 | 21.67 | 1.69 | 38.33 | 1.095 | 56.67 | 1.071
213 | 1.03 | 36.67 | 0.517 | 950.8 | 0.3395 | 29.87 | 0.6099 | 357.5 | 0.3695 | 21.67 | 1.694 | 40 | 1.104 | 58.33 | 1.08
213 | 1.04 | 38.33 | 0.521 | 959.9 | 0.343 | 30 | 0.6146 | 362.6 | 0.3731 | 21.67 | 1.698 | 41.67 | 1.114 | 58.33 | 1.09
215 | 1.05 | 38.33 | 0.5257 | 966.2 | 0.3457 | 28.33 | 0.62 | 369.3 | 0.3766 | 23.33 | 1.702 | 43.33 | 1.123 | 59.29 | 1.098
217 | 1.06 | 40 | 0.53 | 973.2 | 0.3485 | 28.33 | 0.625 | 374.3 | 0.3796 | 23.33 | 1.706 | 43.33 | 1.132 | 61.51 | 1.108
217 | 1.06 | 40 | 0.534 | 981.3 | 0.3509 | 30 | 0.6307 | 380.8 | 0.3825 | 21.67 | 1.709 | 45 | 1.141 | 61.67 | 1.116
217 | 1.07 | 40 | 0.5392 | 989.9 | 0.354 | 30 | 0.636 | 385.3 | 0.3862 | 21.67 | 1.713 | 46.67 | 1.151 | 63.33 | 1.126
217 | 1.08 | 41.67 | 0.5435 | 996.2 | 0.3567 | 30 | 0.6404 | 390.6 | 0.3892 | 23.33 | 1.717 | 46.67 | 1.159 | 65 | 1.135
218 | 1.09 | 43.15 | 0.5479 | 1003 | 0.3594 | 31.67 | 0.6458 | 397 | 0.3922 | 21.71 | 1.72 | 49.58 | 1.169 | 66.67 | 1.144
218 | 1.1 | 43.33 | 0.5523 | 1011 | 0.3622 | 31.67 | 0.6512 | 403.7 | 0.3952 | 21.67 | 1.724 | 50 | 1.179 | 68.33 | 1.153
218 | 1.11 | 45 | 0.5568 | 1018 | 0.3649 | 31.67 | 0.6569 | 408.8 | 0.3983 | 22.09 | 1.728 | 51.67 | 1.187 | 68.33 | 1.162
218 | 1.12 | 46.67 | 0.5614 | 1025 | 0.368 | 31.67 | 0.6612 | 413.1 | 0.4017 | 23.33 | 1.731 | 53.01 | 1.197 | 68.33 | 1.171
219 | 1.13 | 47.93 | 0.5658 | 1032 | 0.3709 | 31.67 | 0.6666 | 419.7 | 0.4048 | 23.33 | 1.735 | 54.4 | 1.206 | 70.65 | 1.18
220 | 1.13 | 48.33 | 0.5693 | 1039 | 0.3737 | 31.67 | 0.672 | 423.1 | 0.4079 | 23.33 | 1.739 | 55.75 | 1.215 | 71.67 | 1.189
222 | 1.14 | 48.33 | 0.5735 | 1046 | 0.3768 | 31.67 | 0.6773 | 428.2 | 0.4109 | 23.33 | 1.742 | 56.67 | 1.225 | 73.33 | 1.198
222 | 1.15 | 50 | 0.5789 | 1054 | 0.3802 | 31.7 | 0.682 | 434.9 | 0.4139 | 23.33 | 1.747 | 58.33 | 1.234 | 75 | 1.208
223 | 1.16 | 51.67 | 0.5828 | 1060 | 0.3829 | 33.33 | 0.6874 | 440.7 | 0.4174 | 23.33 | 1.75 | 60 | 1.243 | 76.67 | 1.216
223 | 1.17 | 51.67 | 0.587 | 1067 | 0.3855 | 33.33 | 0.6927 | 446.6 | 0.4205 | 23.33 | 1.754 | 61.67 | 1.253 | 78.33 | 1.226
223 | 1.18 | 53.33 | 0.5914 | 1075 | 0.3879 | 33.44 | 0.6981 | 452.5 | 0.4235 | 23.33 | 1.758 | 63.33 | 1.262 | 80 | 1.235
225 | 1.19 | 55 | 0.596 | 1080 | 0.3916 | 35 | 0.7028 | 457.6 | 0.4265 | 23.29 | 1.761 | 65 | 1.271 | 81.67 | 1.244
225 | 1.2 | 56.67 | 0.6001 | 1086 | 0.3944 | 35 | 0.7081 | 462.6 | 0.4296 | 23.33 | 1.765 | 68.33 | 1.28 | 83.33 | 1.253
227 | 1.2 | 58.33 | 0.6045 | 1092 | 0.3971 | 35 | 0.7135 | 467.7 | 0.4326 | 23.33 | 1.769 | 70 | 1.29 | 84.83 | 1.262
227 | 1.21 | 58.33 | 0.6093 | 1098 | 0.3999 | 35 | 0.7188 | 471.9 | 0.4361 | 23.33 | 1.773 | 71.67 | 1.299 | 85.89 | 1.271
228 | 1.22 | 60 | 0.6136 | 1105 | 0.4024 | 35.27 | 0.7242 | 476.9 | 0.4392 | 24.09 | 1.776 | 75 | 1.308 | 87.24 | 1.28
228 | 1.23 | 61.67 | 0.618 | 1113 | 0.4059 | 36.67 | 0.729 | 482 | 0.4422 | 23.33 | 1.78 | 78.33 | 1.317 | 90 | 1.289
230 | 1.24 | 63.33 | 0.6224 | 1119 | 0.4086 | 36.67 | 0.7342 | 487 | 0.4452 | 23.74 | 1.784 | 80.68 | 1.327 | 90 | 1.298
231 | 1.25 | 65 | 0.6268 | 1125 | 0.4113 | 36.67 | 0.739 | 492.1 | 0.4482 | 25 | 1.787 | 83.33 | 1.336 | 91.67 | 1.307
232 | 1.26 | 65 | 0.6311 | 1130 | 0.4141 | 36.67 | 0.7449 | 496.6 | 0.4519 | 25 | 1.791 | 86.67 | 1.345 | 93.33 | 1.317
232 | 1.27 | 66.67 | 0.6358 | 1136 | 0.4168 | 36.67 | 0.7495 | 501.7 | 0.4548 | 24.73 | 1.795 | 90 | 1.355 | 95 | 1.325
232 | 1.27 | 68.65 | 0.6402 | 1143 | 0.4198 | 37.65 | 0.7556 | 506.4 | 0.4578 | 25 | 1.798 | 93.33 | 1.364 | 97.04 | 1.334
232 | 1.28 | 70 | 0.6445 | 1150 | 0.4228 | 38.33 | 0.7603 | 509.8 | 0.4609 | 26.67 | 1.802 | 96.67 | 1.373 | 100 | 1.344
233 | 1.29 | 71.67 | 0.6489 | 1156 | 0.4256 | 38.33 | 0.7656 | 513.3 | 0.4649 | 26.67 | 1.806 | 100 | 1.383 | 101.7 | 1.353
233 | 1.3 | 73.33 | 0.6532 | 1163 | 0.4286 | 40 | 0.77 | 518.2 | 0.4679 | 27.42 | 1.809 | 103.3 | 1.392 | 103.3 | 1.362
235 | 1.31 | 75 | 0.6576 | 1169 | 0.4315 | 40 | 0.776 | 524.1 | 0.4714 | 28.33 | 1.814 | 108.3 | 1.401 | 105 | 1.371
235 | 1.32 | 76.67 | 0.662 | 1174 | 0.4343 | 40 | 0.7807 | 529.1 | 0.4735 | 30 | 1.817 | 110.7 | 1.41 | 108.3 | 1.38
236 | 1.33 | 78.33 | 0.6667 | 1180 | 0.437 | 40 | 0.7864 | 532.5 | 0.4775 | 28.7 | 1.821 | 115 | 1.419 | 110 | 1.389
237 | 1.34 | 80 | 0.671 | 1186 | 0.4403 | 41.29 | 0.7918 | 535.9 | 0.4805 | 30 | 1.825 | 119.4 | 1.429 | 113.2 | 1.398
237 | 1.34 | 81.67 | 0.6754 | 1193 | 0.443 | 41.67 | 0.7961 | 540.9 | 0.4836 | 30 | 1.828 | 123.8 | 1.438 | 115 | 1.407
237 | 1.35 | 81.67 | 0.6797 | 1200 | 0.4457 | 41.67 | 0.802 | 545.3 | 0.4864 | 30 | 1.833 | 128.5 | 1.447 | 118.3 | 1.417
238 | 1.36 | 83.56 | 0.684 | 1204 | 0.4485 | 41.67 | 0.8068 | 550.2 | 0.4901 | 30 | 1.836 | 135 | 1.456 | 119.8 | 1.426
238 | 1.37 | 86.67 | 0.6879 | 1209 | 0.4512 | 43.33 | 0.812 | 555.2 | 0.4931 | 31.42 | 1.84 | 140 | 1.466 | 121.7 | 1.434
238 | 1.38 | 88.33 | 0.6922 | 1216 | 0.4545 | 43.33 | 0.8169 | 558.6 | 0.4962 | 31.67 | 1.843 | 143.6 | 1.475 | 125 | 1.443
240 | 1.39 | 90 | 0.697 | 1221 | 0.4568 | 43.33 | 0.8223 | 563.3 | 0.4992 | 31.67 | 1.848 | 150.9 | 1.485 | 128.3 | 1.453
241 | 1.4 | 91.67 | 0.701 | 1227 | 0.4595 | 44.37 | 0.8276 | 566.9 | 0.5023 | 31.67 | 1.851 | 155.7 | 1.494 | 131 | 1.462
242 | 1.4 | 92.2 | 0.706 | 1232 | 0.4622 | 45 | 0.833 | 571.7 | 0.5058 | 31.76 | 1.854 | 161.7 | 1.503 | 133.3 | 1.471
242 | 1.41 | 93.33 | 0.7107 | 1238 | 0.465 | 45 | 0.838 | 576.3 | 0.5088 | 33.33 | 1.858 | 165 | 1.512 | 136.7 | 1.48
242 | 1.42 | 95.7 | 0.7144 | 1245 | 0.4687 | 46.67 | 0.8431 | 579.7 | 0.5118 | 33.33 | 1.862 | 171.7 | 1.522 | 140 | 1.489
243 | 1.43 | 99.66 | 0.7188 | 1250 | 0.4715 | 46.67 | 0.8485 | 583.3 | 0.5148 | 35 | 1.866 | 178.3 | 1.531 | 143.3 | 1.498
245 | 1.44 | 101.7 | 0.724 | 1256 | 0.4745 | 46.67 | 0.8538 | 588.1 | 0.5179 | 35 | 1.869 | 185 | 1.54 | 145.3 | 1.507
245 | 1.45 | 102.6 | 0.728 | 1262 | 0.4764 | 46.67 | 0.8591 | 592.4 | 0.5215 | 35 | 1.873 | 190.7 | 1.549 | 150 | 1.516
247 | 1.46 | 103.3 | 0.7319 | 1269 | 0.4802 | 48.33 | 0.8639 | 596.7 | 0.5244 | 35 | 1.877 | 197.4 | 1.558 | 152.2 | 1.525
247 | 1.47 | 106.7 | 0.737 | 1275 | 0.4829 | 50 | 0.8692 | 600.8 | 0.5275 | 36.27 | 1.881 | 205 | 1.568 | 156.7 | 1.534
247 | 1.48 | 108.4 | 0.741 | 1281 | 0.4857 | 50 | 0.8745 | 604.2 | 0.5305 | 36.67 | 1.884 | 211.7 | 1.577 | 159.9 | 1.543
248 | 1.48 | 110 | 0.7454 | 1286 | 0.4884 | 48.33 | 0.879 | 609.2 | 0.5335 | 36.67 | 1.888 | 219.8 | 1.586 | 163.3 | 1.552
249 | 1.49 | 111.7 | 0.7498 | 1292 | 0.4914 | 50 | 0.8851 | 613.3 | 0.5368 | 36.67 | 1.892 | 228.3 | 1.595 | 166.7 | 1.561
250 | 1.5 | 115 | 0.7542 | 1299 | 0.4944 | 50 | 0.89 | 616.8 | 0.5401 | 38.33 | 1.895 | 235.6 | 1.605 | 171.7 | 1.57
250 | 1.51 | 116.7 | 0.7586 | 1304 | 0.4971 | 50 | 0.8953 | 621.7 | 0.5431 | 38.33 | 1.899 | 244.8 | 1.614 | 175 | 1.58
250 | 1.52 | 118.3 | 0.763 | 1310 | 0.4999 | 51.06 | 0.9006 | 623.6 | 0.5463 | 40 | 1.903 | 253.1 | 1.623 | 178.3 | 1.588
252 | 1.53 | 121.7 | 0.7677 | 1314 | 0.5026 | 51.67 | 0.905 | 628.6 | 0.5492 | 40 | 1.906 | 261.5 | 1.633 | 181.7 | 1.597
253 | 1.54 | 123.3 | 0.7721 | 1320 | 0.5054 | 51.67 | 0.911 | 633.7 | 0.5532 | 40 | 1.91 | 268.9 | 1.642 | 186.7 | 1.606
253 | 1.55 | 125 | 0.7765 | 1326 | 0.5087 | 51.72 | 0.916 | 637.9 | 0.5558 | 41.67 | 1.914 | 280 | 1.651 | 191.7 | 1.616
253 | 1.55 | 126.7 | 0.7808 | 1332 | 0.5114 | 53.33 | 0.921 | 641.3 | 0.5588 | 41.67 | 1.918 | 288.3 | 1.66 | 195 | 1.625
252 | 1.56 | 130 | 0.785 | 1339 | 0.5141 | 53.33 | 0.9257 | 646.3 | 0.562 | 41.67 | 1.922 | 298.3 | 1.67 | 198.3 | 1.634
252 | 1.57 | 131.7 | 0.7897 | 1343 | 0.5169 | 53.33 | 0.931 | 651.4 | 0.5658 | 43.33 | 1.925 | 308.2 | 1.679 | 201.7 | 1.643
253 | 1.58 | 135 | 0.7943 | 1349 | 0.5196 | 55 | 0.9363 | 654.7 | 0.5688 | 44.4 | 1.929 | 318.3 | 1.689 | 206.7 | 1.652
254 | 1.59 | 136.7 | 0.7987 | 1354 | 0.5223 | 55 | 0.942 | 659.4 | 0.5716 | 45 | 1.933 | 327.4 | 1.698 | 211.7 | 1.661
253 | 1.6 | 138.3 | 0.8021 | 1360 | 0.5256 | 56.67 | 0.9469 | 665 | 0.575 | 45 | 1.937 | 338.3 | 1.707 | 215 | 1.67
253 | 1.61 | 141.7 | 0.8075 | 1366 | 0.5283 | 56.67 | 0.9518 | 668.3 | 0.5784 | 46.67 | 1.94 | 349.1 | 1.716 | 220.8 | 1.679
255 | 1.61 | 143.3 | 0.8119 | 1372 | 0.5311 | 56.67 | 0.9572 | 672.4 | 0.5815 | 46.67 | 1.944 | 359.8 | 1.726 | 226.7 | 1.688
257 | 1.62 | 146.2 | 0.8157 | 1378 | 0.5338 | 57.23 | 0.9623 | 677.5 | 0.5845 | 47.07 | 1.948 | 370 | 1.735 | 230 | 1.697
257 | 1.63 | 148.3 | 0.82 | 1384 | 0.5366 | 58.33 | 0.9683 | 680.9 | 0.5875 | 48.33 | 1.951 | 381.5 | 1.744 | 236.7 | 1.706
257 | 1.64 | 151.7 | 0.8245 | 1389 | 0.5393 | 58.33 | 0.973 | 686.7 | 0.5911 | 48.33 | 1.955 | 393.9 | 1.753 | 241.7 | 1.716
258 | 1.65 | 153.3 | 0.8292 | 1394 | 0.5426 | 58.33 | 0.9779 | 690.1 | 0.5941 | 48.33 | 1.959 | 405 | 1.762 | 246.7 | 1.725
260 | 1.66 | 156.6 | 0.8339 | 1399 | 0.5453 | 60 | 0.9833 | 693.5 | 0.5971 | 48.33 | 1.963 | 418 | 1.772 | 253.3 | 1.734
260 | 1.67 | 160 | 0.838 | 1405 | 0.548 | 60.65 | 0.9884 | 698.6 | 0.6001 | 50 | 1.967 | 430 | 1.781 | 258.3 | 1.743
262 | 1.68 | 163.3 | 0.8421 | 1410 | 0.5508 | 61.67 | 0.9933 | 701.9 | 0.6032 | 50 | 1.97 | 445 | 1.791 | 264.9 | 1.752
263 | 1.68 | 166.7 | 0.8465 | 1416 | 0.5541 | 61.67 | 0.9987 | 706.3 | 0.6068 | 51.67 | 1.974 | 457.3 | 1.8 | 270.4 | 1.761
263 | 1.69 | 168.3 | 0.8507 | 1420 | 0.5573 | 63.33 | 1.005 | 709.5 | 0.6097 | 51.67 | 1.977 | 470.6 | 1.809 | 276.8 | 1.77
263 | 1.7 | 170.2 | 0.8553 | 1425 | 0.5596 | 63.33 | 1.009 | 715.4 | 0.6133 | 51.67 | 1.982 | 484 | 1.818 | 283.3 | 1.78
263 | 1.71 | 173.2 | 0.8599 | 1431 | 0.5623 | 63.74 | 1.014 | 718.8 | 0.6163 | 53.01 | 1.985 | 498.1 | 1.828 | 290.2 | 1.788
263 | 1.72 | 177.1 | 0.8642 | 1437 | 0.565 | 65 | 1.02 | 723.3 | 0.6193 | 54.95 | 1.989 | 511.4 | 1.837 | 296.7 | 1.797
265 | 1.73 | 181.3 | 0.8686 | 1441 | 0.5685 | 65 | 1.025 | 727.2 | 0.6223 | 55 | 1.992 | 525 | 1.846 | 305 | 1.807
263 | 1.74 | 183.3 | 0.8727 | 1447 | 0.571 | 66.32 | 1.03 | 731.5 | 0.6258 | 55 | 1.996 | 540.6 | 1.855 | 313.3 | 1.816
265 | 1.75 | 186.1 | 0.8777 | 1451 | 0.5737 | 66.67 | 1.035 | 734.8 | 0.6289 | 55.37 | 1.999 | 554 | 1.864 | 320 | 1.825
267 | 1.75 | 189.2 | 0.882 | 1457 | 0.5771 | 67.21 | 1.041 | 738.2 | 0.6319 | 56.67 | 2.004 | 569 | 1.874 | 327.7 | 1.834
268 | 1.76 | 193.3 | 0.8863 | 1463 | 0.5797 | 68.33 | 1.046 | 743.3 | 0.635 | 58.33 | 2.007 | 583.3 | 1.883 | 335 | 1.843
268 | 1.77 | 196.9 | 0.8903 | 1469 | 0.5825 | 70 | 1.051 | 748.3 | 0.638 | 58.87 | 2.011 | 598 | 1.893 | 342.8 | 1.852
268 | 1.78 | 200.7 | 0.8954 | 1474 | 0.5852 | 70 | 1.056 | 751.3 | 0.6408 | 60 | 2.015 | 614.6 | 1.902 | 351.7 | 1.861
270 | 1.79 | 202.9 | 0.8995 | 1480 | 0.588 | 70 | 1.061 | 755.9 | 0.6445 | 61.04 | 2.019 | 630 | 1.911 | 359.6 | 1.87
272 | 1.8 | 205.9 | 0.9036 | 1486 | 0.5907 | 70.66 | 1.066 | 759.3 | 0.6476 | 61.67 | 2.023 | 645.4 | 1.92 | 369.2 | 1.88
272 | 1.81 | 209 | 0.9084 | 1492 | 0.5941 | 71.67 | 1.072 | 764.3 | 0.6506 | 61.67 | 2.026 | 661.4 | 1.93 | 377 | 1.888
272 | 1.82 | 214 | 0.9127 | 1496 | 0.5967 | 72.81 | 1.077 | 768.3 | 0.6536 | 61.67 | 2.03 | 678.3 | 1.939 | 386.7 | 1.898
273 | 1.82 | 216.7 | 0.917 | 1501 | 0.5994 | 73.33 | 1.082 | 771.7 | 0.6567 | 63.33 | 2.034 | 694.6 | 1.949 | 395.5 | 1.906
273 | 1.83 | 220 | 0.921 | 1505 | 0.6022 | 75 | 1.087 | 771.8 | 0.6602 | 64.47 | 2.038 | 710.4 | 1.958 | 404.2 | 1.916
273 | 1.84 | 224.4 | 0.9263 | 1512 | 0.6058 | 75.81 | 1.092 | 744.9 | 0.6632 | 65 | 2.041 | 727.1 | 1.967 | 413.3 | 1.924
275 | 1.85 | 227.4 | 0.9299 | 1516 | 0.6087 | 76.67 | 1.097 | 730.8 | 0.6663 | 65 | 2.045 | 742.1 | 1.976 | 423.6 | 1.934
275 | 1.86 | 231.7 | 0.9345 | 1522 | 0.6111 | 77.01 | 1.103 | 745.1 | 0.6697 | 66.67 | 2.048 | 759.5 | 1.985 | 435.8 | 1.942
275 | 1.87 | 235 | 0.9392 | 1528 | 0.614 | 78.33 | 1.108 | 760.6 | 0.6729 | 68.33 | 2.052 | 776.3 | 1.994 | 445.5 | 1.952
277 | 1.88 | 239 | 0.9434 | 1532 | 0.6168 | 78.33 | 1.113 | 775.1 | 0.676 | 68.33 | 2.056 | 794.7 | 2.004 | 455.3 | 1.961
278 | 1.89 | 243.2 | 0.9478 | 1539 | 0.6201 | 80 | 1.118 | 786.3 | 0.6789 | 70 | 2.06 | 813.8 | 2.013 | 465.7 | 1.97
279 | 1.89 | 247.5 | 0.952 | 1543 | 0.6229 | 80.97 | 1.124 | 791.5 | 0.6819 | 71.67 | 2.063 | 829.2 | 2.022 | 475 | 1.979
278 | 1.9 | 250.6 | 0.9567 | 1549 | 0.6251 | 81.67 | 1.129 | 794.9 | 0.6849 | 72.2 | 2.067 | 848.9 | 2.032 | 486.8 | 1.988
278 | 1.91 | 253.6 | 0.9612 | 1554 | 0.6283 | 83.33 | 1.133 | 796.7 | 0.688 | 73.33 | 2.07 | 867.9 | 2.041 | 497.3 | 1.997
278 | 1.92 | 258.3 | 0.9659 | 1559 | 0.6311 | 83.33 | 1.139 | 800 | 0.692 | 74.47 | 2.075 | 887.7 | 2.05 | 508.6 | 2.006
278 | 1.93 | 261.3 | 0.9698 | 1565 | 0.6339 | 84.41 | 1.144 | 804.2 | 0.6945 | 75 | 2.078 | 906.4 | 2.06 | 520.1 | 2.015
280 | 1.94 | 265 | 0.9746 | 1570 | 0.6366 | 85 | 1.149 | 807.6 | 0.6975 | 76.67 | 2.082 | 925.4 | 2.069 | 532.2 | 2.024
280 | 1.95 | 270 | 0.9788 | 1576 | 0.6394 | 86.67 | 1.154 | 812.6 | 0.7016 | 76.67 | 2.086 | 944.2 | 2.078 | 545.2 | 2.034
280 | 1.96 | 273.7 | 0.9832 | 1582 | 0.6431 | 86.67 | 1.16 | 816 | 0.7046 | 78.33 | 2.089 | 966 | 2.088 | 556.5 | 2.043
278 | 1.96 | 276.7 | 0.9871 | 1590 | 0.6456 | 88.33 | 1.165 | 820 | 0.7076 | 80 | 2.093 | 986.1 | 2.097 | 568.3 | 2.051
280 | 1.97 | 281.4 | 0.9917 | 1596 | 0.6484 | 90 | 1.17 | 823.8 | 0.7106 | 81.67 | 2.097 | 1007 | 2.106 | 581.6 | 2.061
282 | 1.98 | 286.1 | 0.9963 | 1602 | 0.6511 | 90 | 1.176 | 827.9 | 0.7137 | 83.33 | 2.101 | 1027 | 2.115 | 593.3 | 2.07
282 | 1.99 | 290 | 1 | 1608 | 0.6539 | 91.86 | 1.18 | 831.2 | 0.7167 | 83.33 | 2.105 | 1050 | 2.124 | 606.7 | 2.079
285 | 2 | 294.5 | 1.005 | 1615 | 0.657 | 93.33 | 1.186 | 836.3 | 0.7198 | 83.72 | 2.108 | 1069 | 2.134 | 618.3 | 2.088
285 | 2.01 | 298.3 | 1.009 | 1621 | 0.6598 | 95 | 1.191 | 839.6 | 0.7228 | 85.55 | 2.112 | 1093 | 2.144 | 631.7 | 2.097
287 | 2.02 | 303.7 | 1.013 | 1628 | 0.663 | 96.34 | 1.196 | 843 | 0.7268 | 86.67 | 2.115 | 1113 | 2.152 | 646.6 | 2.107
287 | 2.03 | 306.7 | 1.018 | 1636 | 0.6657 | 98.18 | 1.201 | 848.3 | 0.7293 | 87.64 | 2.12 | 1135 | 2.162 | 658 | 2.116
287 | 2.03 | 312.9 | 1.023 | 1641 | 0.6684 | 98.33 | 1.206 | 851.7 | 0.7324 | 89.6 | 2.123 | 1157 | 2.171 | 672.7 | 2.125
287 | 2.04 | 318.2 | 1.027 | 1649 | 0.6712 | 100 | 1.212 | 855 | 0.7354 | 90 | 2.127 | 1177 | 2.18 | 686.4 | 2.133
287 | 2.05 | 322.8 | 1.032 | 1655 | 0.6739 | 101.7 | 1.217 | 858.3 | 0.7394 | 90 | 2.13 | 1201 | 2.189 | 698.3 | 2.143
288 | 2.06 | 327.4 | 1.035 | 1662 | 0.6767 | 103.3 | 1.222 | 862.4 | 0.7425 | 91.67 | 2.134 | 1223 | 2.199 | 712.7 | 2.152
290 | 2.07 | 331.7 | 1.04 | 1667 | 0.6794 | 103.3 | 1.228 | 868.6 | 0.7451 | 92.18 | 2.138 | 1246 | 2.208 | 728.3 | 2.161
292 | 2.08 | 336.5 | 1.044 | 1674 | 0.6825 | 105.5 | 1.233 | 873.3 | 0.748 | 93.33 | 2.142 | 1268 | 2.217 | 744.3 | 2.17
292 | 2.09 | 341.1 | 1.049 | 1682 | 0.6851 | 108.3 | 1.237 | 877.6 | 0.7515 | 95 | 2.146 | 1293 | 2.226 | 758.1 | 2.179
293 | 2.1 | 344.8 | 1.053 | 1690 | 0.688 | 108.3 | 1.243 | 881 | 0.7546 | 96.67 | 2.149 | 1317 | 2.236 | 773.3 | 2.188
293 | 2.1 | 351 | 1.058 | 1697 | 0.691 | 110.4 | 1.247 | 884.3 | 0.7576 | 98.33 | 2.153 | 1339 | 2.245 | 788.3 | 2.197
293 | 2.11 | 355 | 1.062 | 1705 | 0.694 | 111.7 | 1.253 | 889.4 | 0.7606 | 100 | 2.157 | 1364 | 2.255 | 802.9 | 2.207
295 | 2.12 | 360 | 1.066 | 1713 | 0.697 | 113.3 | 1.258 | 893.6 | 0.7642 | 101.7 | 2.16 | 1388 | 2.264 | 819.2 | 2.215
293 | 2.13 | 364.6 | 1.071 | 1719 | 0.6997 | 115 | 1.264 | 898.3 | 0.7672 | 103.3 | 2.164 | 1413 | 2.273 | 835.5 | 2.224
295 | 2.14 | 370 | 1.075 | 1727 | 0.703 | 116.7 | 1.268 | 901.7 | 0.7702 | 105 | 2.168 | 1437 | 2.282 | 852.5 | 2.234
297 | 2.15 | 375 | 1.08 | 1735 | 0.705 | 118.8 | 1.274 | 905.4 | 0.7733 | 106.7 | 2.172 | 1460 | 2.291 | 870.5 | 2.242
297 | 2.16 | 378.9 | 1.084 | 1741 | 0.7088 | 120 | 1.279 | 910.5 | 0.7773 | 108.3 | 2.176 | 1484 | 2.301 | 886.8 | 2.251
297 | 2.17 | 385 | 1.089 | 1749 | 0.711 | 121.7 | 1.285 | 915 | 0.78 | 108.3 | 2.179 | 1511 | 2.311 | 903.9 | 2.26
298 | 2.17 | 390 | 1.093 | 1757 | 0.714 | 123.3 | 1.29 | 919.7 | 0.7828 | 110 | 2.183 | 1534 | 2.32 | 921.9 | 2.27
300 | 2.18 | 395 | 1.098 | 1765 | 0.717 | 125 | 1.294 | 923.1 | 0.7859 | 113.3 | 2.187 | 1560 | 2.328 | 938.3 | 2.279
300 | 2.19 | 400 | 1.101 | 1771 | 0.7196 | 125.6 | 1.3 | 928.2 | 0.7899 | 113.3 | 2.19 | 1586 | 2.338 | 957.5 | 2.288
301 | 2.2 | 405.9 | 1.106 | 1780 | 0.7223 | 128.3 | 1.305 | 931.7 | 0.7929 | 115 | 2.194 | 1611 | 2.347 | 976.8 | 2.297
302 | 2.21 | 410.5 | 1.11 | 1788 | 0.725 | 130 | 1.31 | 936.6 | 0.796 | 116.7 | 2.197 | 1637 | 2.357 | 993.1 | 2.306
300 | 2.22 | 416.7 | 1.115 | 1798 | 0.728 | 131.7 | 1.316 | 940.8 | 0.7985 | 118.3 | 2.201 | 1663 | 2.366 | 1012 | 2.315
301 | 2.23 | 423 | 1.119 | 1807 | 0.7311 | 133.8 | 1.321 | 945.9 | 0.8025 | 120 | 2.205 | 1689 | 2.375 | 1032 | 2.324
302 | 2.24 | 429.2 | 1.124 | 1815 | 0.734 | 135.2 | 1.326 | 949.2 | 0.8055 | 121.7 | 2.209 | 1717 | 2.384 | 1049 | 2.334
302 | 2.24 | 437.2 | 1.128 | 1824 | 0.7368 | 138.2 | 1.331 | 954.3 | 0.8086 | 123.3 | 2.213 | 1743 | 2.394 | 1068 | 2.342
302 | 2.25 | 442.5 | 1.132 | 1831 | 0.74 | 140.4 | 1.336 | 959.3 | 0.8116 | 125 | 2.216 | 1770 | 2.402 | 1088 | 2.351
303 | 2.26 | 448.7 | 1.137 | 1840 | 0.742 | 141.7 | 1.341 | 964.2 | 0.8145 | 126.3 | 2.221 | 1798 | 2.412 | 1108 | 2.361
305 | 2.27 | 454.9 | 1.141 | 1849 | 0.7457 | 143.3 | 1.347 | 970.3 | 0.8182 | 128.3 | 2.224 | 1825 | 2.421 | 1126 | 2.37
305 | 2.28 | 460 | 1.146 | 1857 | 0.7483 | 146.7 | 1.351 | 975 | 0.8213 | 130 | 2.228 | 1850 | 2.43 | 1145 | 2.379
307 | 2.29 | 466.7 | 1.15 | 1865 | 0.7506 | 148.3 | 1.357 | 981.2 | 0.8237 | 131.7 | 2.231 | 1877 | 2.44 | 1165 | 2.387
308 | 2.3 | 472 | 1.154 | 1875 | 0.754 | 150 | 1.362 | 985.8 | 0.8277 | 133.3 | 2.235 | 1903 | 2.449 | 1186 | 2.397
308 | 2.3 | 478.3 | 1.159 | 1883 | 0.7566 | 151.7 | 1.367 | 989.6 | 0.8308 | 135 | 2.239 | 1932 | 2.459 | 1206 | 2.406
310 | 2.31 | 485.2 | 1.163 | 1892 | 0.7593 | 153.3 | 1.372 | 993.8 | 0.834 | 136.7 | 2.242 | 1957 | 2.467 | 1225 | 2.415
310 | 2.32 | 491.5 | 1.168 | 1901 | 0.7629 | 155.4 | 1.378 | 998.9 | 0.8363 | 138.3 | 2.246 | 1985 | 2.477 | 1244 | 2.425
310 | 2.33 | 497.7 | 1.173 | 1911 | 0.7655 | 158.3 | 1.383 | 1003 | 0.8404 | 140 | 2.25 | 2011 | 2.486 | 1266 | 2.433
310 | 2.34 | 503.9 | 1.176 | 1920 | 0.7681 | 160.8 | 1.388 | 1009 | 0.8428 | 143 | 2.254 | 2039 | 2.495 | 1288 | 2.443
311 | 2.35 | 510 | 1.181 | 1929 | 0.7712 | 163.3 | 1.393 | 1014 | 0.8464 | 145 | 2.257 | 2066 | 2.505 | 1308 | 2.452
312 | 2.36 | 516.9 | 1.185 | 1938 | 0.7739 | 165.2 | 1.398 | 1020 | 0.8492 | 146.7 | 2.261 | 2094 | 2.514 | 1329 | 2.46
313 | 2.37 | 524.8 | 1.19 | 1947 | 0.777 | 168.3 | 1.403 | 1025 | 0.853 | 148.3 | 2.265 | 2120 | 2.523 | 1351 | 2.47
313 | 2.38 | 530 | 1.194 | 1957 | 0.78 | 170 | 1.408 | 1028 | 0.856 | 150 | 2.268 | 2150 | 2.533 | 1372 | 2.478
315 | 2.38 | 537.3 | 1.198 | 1966 | 0.7828 | 171.7 | 1.414 | 1035 | 0.859 | 153.3 | 2.272 | 2177 | 2.542 | 1394 | 2.487
317 | 2.39 | 545 | 1.203 | 1975 | 0.7854 | 175 | 1.42 | 1041 | 0.8626 | 154 | 2.276 | 2205 | 2.551 | 1415 | 2.496
317 | 2.4 | 549.6 | 1.207 | 1984 | 0.7884 | 176.7 | 1.424 | 1046 | 0.8656 | 155.8 | 2.28 | 2232 | 2.561 | 1436 | 2.506
317 | 2.41 | 558.3 | 1.212 | 1993 | 0.7911 | 179.8 | 1.43 | 1052 | 0.8681 | 158.3 | 2.284 | 2260 | 2.569 | 1458 | 2.515
318 | 2.42 | 564.6 | 1.216 | 2003 | 0.794 | 181.5 | 1.435 | 1057 | 0.8712 | 161.3 | 2.287 | 2288 | 2.579 | 1479 | 2.524
318 | 2.43 | 570.8 | 1.221 | 2012 | 0.797 | 183.3 | 1.44 | 1062 | 0.8742 | 163.3 | 2.291 | 2316 | 2.588 | 1502 | 2.533
320 | 2.44 | 577.1 | 1.225 | 2022 | 0.8 | 186.7 | 1.445 | 1069 | 0.8782 | 165.8 | 2.294 | 2343 | 2.597 | 1524 | 2.542
320 | 2.44 | 583.4 | 1.229 | 2031 | 0.8026 | 188.3 | 1.45 | 1074 | 0.8812 | 168.3 | 2.298 | 2373 | 2.607 | 1547 | 2.551
318 | 2.45 | 589.6 | 1.234 | 2039 | 0.8057 | 191.7 | 1.455 | 1080 | 0.8839 | 170 | 2.302 | 2401 | 2.617 | 1567 | 2.56
318 | 2.46 | 598.2 | 1.238 | 2049 | 0.8083 | 193.3 | 1.46 | 1086 | 0.8868 | 171.7 | 2.305 | 2427 | 2.625 | 1588 | 2.569
320 | 2.47 | 604.4 | 1.242 | 2058 | 0.811 | 196.7 | 1.466 | 1093 | 0.8908 | 173.7 | 2.309 | 2455 | 2.635 | 1610 | 2.578
320 | 2.48 | 612.4 | 1.246 | 2068 | 0.814 | 198.3 | 1.471 | 1098 | 0.8939 | 176.7 | 2.313 | 2484 | 2.645 | 1634 | 2.587
322 | 2.49 | 618.6 | 1.251 | 2077 | 0.817 | 200.4 | 1.476 | 1105 | 0.8969 | 178.7 | 2.316 | 2512 | 2.653 | 1658 | 2.597
323 | 2.5 | 626.5 | 1.256 | 2086 | 0.8197 | 203.3 | 1.482 | 1110 | 0.8999 | 180 | 2.32 | 2540 | 2.663 | 1681 | 2.606
322 | 2.51 | 634.3 | 1.26 | 2095 | 0.8228 | 206.7 | 1.487 | 1116 | 0.9034 | 183.3 | 2.324 | 2570 | 2.672 | 1705 | 2.615
322 | 2.52 | 641.3 | 1.265 | 2104 | 0.8254 | 208.3 | 1.491 | 1122 | 0.9065 | 186.4 | 2.328 | 2600 | 2.681 | 1729 | 2.624
322 | 2.52 | 649.2 | 1.269 | 2113 | 0.828 | 211.7 | 1.497 | 1129 | 0.9095 | 188.3 | 2.332 | 2628 | 2.691 | 1752 | 2.633
323 | 2.53 | 657.1 | 1.273 | 2124 | 0.831 | 214.5 | 1.502 | 1137 | 0.9125 | 191.7 | 2.336 | 2656 | 2.7 | 1775 | 2.642
325 | 2.54 | 663.3 | 1.277 | 2134 | 0.8343 | 217.1 | 1.507 | 1144 | 0.9156 | 193.3 | 2.339 | 2686 | 2.709 | 1798 | 2.651
325 | 2.55 | 672.8 | 1.282 | 2143 | 0.8369 | 220.6 | 1.512 | 1151 | 0.9192 | 196.6 | 2.343 | 2716 | 2.719 | 1824 | 2.66
327 | 2.56 | 678.8 | 1.286 | 2152 | 0.8399 | 223.3 | 1.518 | 1157 | 0.9221 | 198.3 | 2.347 | 2744 | 2.727 | 1846 | 2.67
327 | 2.57 | 686 | 1.291 | 2161 | 0.8426 | 226.7 | 1.523 | 1165 | 0.9251 | 201.7 | 2.35 | 2772 | 2.737 | 1871 | 2.678
327 | 2.58 | 693.9 | 1.295 | 2172 | 0.8452 | 230 | 1.527 | 1172 | 0.9282 | 205 | 2.355 | 2802 | 2.746 | 1894 | 2.688
328 | 2.58 | 701.9 | 1.299 | 2181 | 0.848 | 233.3 | 1.534 | 1179 | 0.9312 | 206.7 | 2.358 | 2830 | 2.755 | 1920 | 2.697
330 | 2.59 | 709.8 | 1.304 | 2191 | 0.851 | 236.7 | 1.539 | 1186 | 0.9343 | 209.3 | 2.362 | 2860 | 2.764 | 1944 | 2.706
330 | 2.6 | 717.7 | 1.309 | 2200 | 0.854 | 239.2 | 1.544 | 1193 | 0.9378 | 212.6 | 2.366 | 2891 | 2.774 | 1966 | 2.715
332 | 2.61 | 724.1 | 1.312 | 2210 | 0.857 | 241.7 | 1.549 | 1200 | 0.9408 | 216.7 | 2.369 | 2920 | 2.784 | 1992 | 2.724
333 | 2.62 | 732.6 | 1.317 | 2220 | 0.8598 | 245 | 1.554 | 1208 | 0.9438 | 220 | 2.373 | 2949 | 2.793 | 2015 | 2.733
333 | 2.63 | 740.5 | 1.321 | 2231 | 0.8624 | 248.3 | 1.559 | 1214 | 0.9468 | 221.7 | 2.376 | 2977 | 2.802 | 2039 | 2.742
332 | 2.64 | 748.4 | 1.326 | 2240 | 0.865 | 251.7 | 1.564 | 1221 | 0.9499 | 225 | 2.38 | 3011 | 2.811 | 2065 | 2.75
333 | 2.65 | 756.3 | 1.33 | 2250 | 0.868 | 253.4 | 1.57 | 1228 | 0.9535 | 227 | 2.384 | 3040 | 2.821 | 2089 | 2.76
335 | 2.66 | 764.2 | 1.335 | 2261 | 0.8713 | 256.7 | 1.575 | 1236 | 0.9564 | 228.7 | 2.387 | 3070 | 2.829 | 2113 | 2.769
335 | 2.66 | 772.7 | 1.339 | 2271 | 0.874 | 260 | 1.579 | 1242 | 0.9595 | 232.1 | 2.391 | 3102 | 2.84 | 2139 | 2.778
335 | 2.67 | 780.7 | 1.343 | 2280 | 0.877 | 263.3 | 1.585 | 1250 | 0.9625 | 235.5 | 2.395 | 3131 | 2.849 | 2164 | 2.787
337 | 2.68 | 788.7 | 1.347 | 2290 | 0.8796 | 268.3 | 1.59 | 1258 | 0.9665 | 238.3 | 2.399 | 3160 | 2.857 | 2188 | 2.797
338 | 2.69 | 796.6 | 1.352 | 2299 | 0.8823 | 270 | 1.596 | 1266 | 0.9694 | 241.7 | 2.403 | 3192 | 2.867 | 2212 | 2.805
338 | 2.7 | 804.5 | 1.357 | 2310 | 0.8859 | 273.3 | 1.601 | 1272 | 0.9721 | 244.8 | 2.406 | 3221 | 2.876 | 2238 | 2.815
338 | 2.71 | 812.5 | 1.36 | 2320 | 0.8885 | 276.7 | 1.606 | 1280 | 0.9751 | 248.1 | 2.41 | 3251 | 2.885 | 2263 | 2.824
340 | 2.72 | 821.3 | 1.366 | 2330 | 0.8907 | 280 | 1.61 | 1287 | 0.9791 | 250 | 2.414 | 3281 | 2.895 | 2288 | 2.833
342 | 2.72 | 829.1 | 1.369 | 2341 | 0.8942 | 285 | 1.617 | 1296 | 0.9822 | 254.8 | 2.418 | 3311 | 2.904 | 2312 | 2.842
342 | 2.73 | 837 | 1.374 | 2350 | 0.8968 | 288.3 | 1.621 | 1304 | 0.9852 | 256.7 | 2.421 | 3341 | 2.913 | 2337 | 2.851
341 | 2.74 | 848.2 | 1.379 | 2359 | 0.8995 | 291.7 | 1.627 | 1313 | 0.9885 | 260.6 | 2.425 | 3371 | 2.922 | 2362 | 2.86
338 | 2.75 | 857.4 | 1.383 | 2369 | 0.903 | 295 | 1.631 | 1320 | 0.9918 | 263.3 | 2.428 | 3400 | 2.932 | 2387 | 2.869
338 | 2.76 | 865.8 | 1.387 | 2379 | 0.9058 | 298.4 | 1.637 | 1326 | 0.9948 | 266.7 | 2.432 | 3434 | 2.941 | 2412 | 2.878
340 | 2.77 | 873.8 | 1.391 | 2389 | 0.9082 | 303.5 | 1.642 | 1333 | 0.9978 | 270 | 2.436 | 3465 | 2.95 | 2436 | 2.887
342 | 2.78 | 882.5 | 1.397 | 2399 | 0.9115 | 307.9 | 1.648 | 1340 | 1.001 | 274.1 | 2.44 | 3495 | 2.959 | 2461 | 2.896
343 | 2.79 | 890.8 | 1.401 | 2408 | 0.9141 | 313.3 | 1.653 | 1349 | 1.004 | 277.5 | 2.443 | 3526 | 2.969 | 2487 | 2.905
343 | 2.79 | 899.2 | 1.405 | 2418 | 0.917 | 316.7 | 1.658 | 1358 | 1.007 | 280.5 | 2.448 | 3558 | 2.978 | 2511 | 2.915
345 | 2.8 | 908.4 | 1.409 | 2429 | 0.92 | 319.3 | 1.663 | 1365 | 1.01 | 283.3 | 2.451 | 3587 | 2.987 | 2537 | 2.924
347 | 2.81 | 916.2 | 1.414 | 2440 | 0.923 | 324.6 | 1.669 | 1373 | 1.013 | 286.7 | 2.455 | 3617 | 2.997 | 2563 | 2.932
347 | 2.82 | 926.5 | 1.418 | 2449 | 0.9257 | 330 | 1.673 | 1380 | 1.017 | 290 | 2.458 | 3649 | 3.006 | 2588 | 2.942
347 | 2.83 | 934.4 | 1.423 | 2459 | 0.9287 | 333.3 | 1.679 | 1389 | 1.02 | 295 | 2.462 | 3679 | 3.016 | 2614 | 2.951
347 | 2.84 | 943.3 | 1.427 | 2469 | 0.931 | 337.4 | 1.683 | 1396 | 1.023 | 298.5 | 2.466 | 3710 | 3.025 | 2638 | 2.96
346 | 2.85 | 953.5 | 1.431 | 2478 | 0.934 | 341.8 | 1.688 | 1405 | 1.026 | 301.7 | 2.469 | 3742 | 3.034 | 2666 | 2.969
347 | 2.86 | 961.5 | 1.436 | 2489 | 0.937 | 346.7 | 1.694 | 1415 | 1.029 | 305.1 | 2.473 | 3773 | 3.043 | 2691 | 2.978
348 | 2.87 | 971 | 1.44 | 2499 | 0.94 | 351.2 | 1.699 | 1422 | 1.032 | 308.3 | 2.477 | 3803 | 3.052 | 2716 | 2.987
350 | 2.87 | 979.6 | 1.445 | 2509 | 0.9428 | 355.6 | 1.704 | 1430 | 1.035 | 313.3 | 2.481 | 3834 | 3.062 | 2743 | 2.997
350 | 2.88 | 989.2 | 1.449 | 2518 | 0.945 | 360 | 1.71 | 1437 | 1.038 | 316.1 | 2.485 | 3868 | 3.071 | 2768 | 3.005
352 | 2.89 | 998.7 | 1.453 | 2529 | 0.9485 | 365 | 1.716 | 1446 | 1.042 | 319.5 | 2.489 | 3900 | 3.08 | 2794 | 3.015
352 | 2.9 | 1007 | 1.458 | 2539 | 0.9511 | 370.2 | 1.72 | 1455 | 1.045 | 324.5 | 2.492 | 3931 | 3.09 | 2820 | 3.023
353 | 2.91 | 1016 | 1.462 | 2546 | 0.9538 | 375 | 1.725 | 1462 | 1.048 | 327.9 | 2.496 | 3962 | 3.099 | 2845 | 3.032
353 | 2.92 | 1027 | 1.467 | 2558 | 0.957 | 380 | 1.73 | 1470 | 1.051 | 331.3 | 2.5 | 3992 | 3.108 | 2870 | 3.041
353 | 2.93 | 1036 | 1.471 | 2568 | 0.96 | 385 | 1.736 | 1480 | 1.054 | 335.4 | 2.503 | 4022 | 3.118 | 2896 | 3.05
353 | 2.93 | 1046 | 1.475 | 2579 | 0.963 | 390.3 | 1.741 | 1488 | 1.058 | 338.8 | 2.507 | 4055 | 3.127 | 2923 | 3.06
353 | 2.94 | 1054 | 1.48 | 2588 | 0.9657 | 395 | 1.746 | 1496 | 1.061 | 343.3 | 2.511 | 4086 | 3.136 | 2949 | 3.068
353 | 2.95 | 1065 | 1.484 | 2598 | 0.9683 | 400 | 1.751 | 1507 | 1.064 | 346.7 | 2.514 | 4119 | 3.145 | 2974 | 3.078
355 | 2.96 | 1074 | 1.488 | 2609 | 0.9714 | 405.8 | 1.756 | 1513 | 1.067 | 350.7 | 2.518 | 4150 | 3.155 | 3003 | 3.087
357 | 2.97 | 1085 | 1.493 | 2618 | 0.9741 | 410.2 | 1.761 | 1522 | 1.07 | 355 | 2.521 | 4180 | 3.163 | 3028 | 3.097
357 | 2.98 | 1094 | 1.498 | 2628 | 0.9767 | 418 | 1.767 | 1531 | 1.073 | 358.3 | 2.526 | 4210 | 3.173 | 3054 | 3.105
357 | 2.99 | 1102 | 1.501 | 2638 | 0.9797 | 424 | 1.772 | 1540 | 1.076 | 361.5 | 2.529 | 4241 | 3.182 | 3080 | 3.114
357 | 3 | 1112 | 1.506 | 2649 | 0.9823 | 430.8 | 1.777 | 1547 | 1.08 | 365 | 2.533 | 4271 | 3.191 | 3108 | 3.124
358 | 3 | 1121 | 1.511 | 2660 | 0.9859 | 436.7 | 1.782 | 1555 | 1.083 | 369.9 | 2.537 | 4306 | 3.201 | 3133 | 3.132
358 | 3.01 | 1132 | 1.515 | 2671 | 0.9886 | 443.3 | 1.788 | 1564 | 1.085 | 375 | 2.541 | 4338 | 3.21 | 3159 | 3.141
360 | 3.02 | 1141 | 1.519 | 2680 | 0.991 | 448.8 | 1.792 | 1572 | 1.089 | 378.4 | 2.544 | 4370 | 3.219 | 3185 | 3.15
362 | 3.03 | 1150 | 1.523 | 2691 | 0.994 | 456.5 | 1.798 | 1582 | 1.092 | 383.3 | 2.548 | 4402 | 3.229 | 3213 | 3.159
362 | 3.04 | 1160 | 1.528 | 2700 | 0.9969 | 461.5 | 1.803 | 1592 | 1.095 | 386.9 | 2.552 | 4433 | 3.238 | 3239 | 3.169
362 | 3.05 | 1170 | 1.532 | 2710 | 0.9995 | 467.6 | 1.809 | 1599 | 1.098 | 391.7 | 2.556 | 4463 | 3.247 | 3265 | 3.177
362 | 3.06 | 1180 | 1.537 | 2721 | 1.003 | 473.7 | 1.813 | 1608 | 1.102 | 396.7 | 2.56 | 4495 | 3.256 | 3290 | 3.187
363 | 3.07 | 1191 | 1.541 | 2730 | 1.005 | 481.3 | 1.819 | 1617 | 1.105 | 400 | 2.563 | 4530 | 3.266 | 3316 | 3.196
363 | 3.07 | 1199 | 1.545 | 2741 | 1.008 | 486.7 | 1.823 | 1626 | 1.108 | 404.4 | 2.567 | 4559 | 3.275 | 3342 | 3.206
364 | 3.08 | 1209 | 1.55 | 2751 | 1.011 | 493.4 | 1.829 | 1635 | 1.111 | 408.3 | 2.571 | 4591 | 3.284 | 3368 | 3.214
365 | 3.09 | 1219 | 1.554 | 2762 | 1.014 | 501.1 | 1.834 | 1645 | 1.114 | 412.9 | 2.574 | 4623 | 3.293 | 3396 | 3.223
366 | 3.1 | 1228 | 1.559 | 2773 | 1.017 | 507.1 | 1.839 | 1654 | 1.117 | 418 | 2.578 | 4655 | 3.303 | 3423 | 3.232
367 | 3.11 | 1241 | 1.564 | 2784 | 1.02 | 514.8 | 1.845 | 1662 | 1.12 | 422.1 | 2.581 | 4687 | 3.312 | 3449 | 3.241
367 | 3.12 | 1250 | 1.567 | 2794 | 1.023 | 522.4 | 1.849 | 1671 | 1.123 | 427.1 | 2.585 | 4720 | 3.322 | 3477 | 3.25
368 | 3.13 | 1259 | 1.572 | 2804 | 1.026 | 530 | 1.855 | 1680 | 1.127 | 432.2 | 2.589 | 4752 | 3.33 | 3504 | 3.259
368 | 3.14 | 1269 | 1.576 | 2813 | 1.029 | 536.8 | 1.86 | 1689 | 1.13 | 437.3 | 2.592 | 4783 | 3.34 | 3534 | 3.269
368 | 3.14 | 1282 | 1.581 | 2823 | 1.031 | 543.3 | 1.866 | 1699 | 1.133 | 443.3 | 2.596 | 4816 | 3.35 | 3559 | 3.277
368 | 3.15 | 1293 | 1.585 | 2834 | 1.034 | 550.5 | 1.87 | 1707 | 1.136 | 447.4 | 2.6 | 4848 | 3.358 | 3587 | 3.287
370 | 3.16 | 1304 | 1.59 | 2843 | 1.037 | 558.2 | 1.876 | 1717 | 1.139 | 452.4 | 2.604 | 4879 | 3.368 | 3613 | 3.296
372 | 3.17 | 1313 | 1.594 | 2853 | 1.039 | 564.9 | 1.881 | 1728 | 1.143 | 456.5 | 2.608 | 4911 | 3.377 | 3642 | 3.306
370 | 3.18 | 1324 | 1.598 | 2863 | 1.043 | 572.6 | 1.887 | 1737 | 1.146 | 461.6 | 2.612 | 4944 | 3.386 | 3666 | 3.314
372 | 3.19 | 1334 | 1.603 | 2875 | 1.045 | 580.2 | 1.891 | 1747 | 1.149 | 466.7 | 2.615 | 4975 | 3.395 | 3695 | 3.323
372 | 3.2 | 1343 | 1.607 | 2885 | 1.048 | 587.9 | 1.896 | 1755 | 1.152 | 470.1 | 2.619 | 5007 | 3.406 | 3721 | 3.332
372 | 3.21 | 1355 | 1.612 | 2895 | 1.051 | 595.6 | 1.902 | 1764 | 1.156 | 475.1 | 2.623 | 5039 | 3.414 | 3749 | 3.341
373 | 3.21 | 1365 | 1.615 | 2903 | 1.054 | 604 | 1.907 | 1773 | 1.159 | 481.7 | 2.627 | 5070 | 3.424 | 3776 | 3.35
372 | 3.22 | 1376 | 1.62 | 2912 | 1.057 | 611.7 | 1.912 | 1783 | 1.162 | 485.2 | 2.63 | 5102 | 3.433 | 3805 | 3.359
373 | 3.23 | 1388 | 1.625 | 2923 | 1.06 | 619.4 | 1.917 | 1793 | 1.165 | 491 | 2.634 | 5137 | 3.442 | 3833 | 3.368
373 | 3.24 | 1398 | 1.629 | 2933 | 1.062 | 627.1 | 1.922 | 1803 | 1.168 | 494.4 | 2.638 | 5167 | 3.451 | 3863 | 3.377
373 | 3.25 | 1410 | 1.634 | 2944 | 1.065 | 636.4 | 1.928 | 1812 | 1.171 | 500 | 2.641 | 5198 | 3.46 | 3888 | 3.386
375 | 3.26 | 1419 | 1.638 | 2954 | 1.068 | 644.8 | 1.933 | 1822 | 1.174 | 506.1 | 2.645 | 5231 | 3.47 | 3918 | 3.396
375 | 3.27 | 1429 | 1.642 | 2965 | 1.071 | 653.3 | 1.938 | 1830 | 1.177 | 511.1 | 2.649 | 5263 | 3.48 | 3945 | 3.405
375 | 3.28 | 1440 | 1.647 | 2975 | 1.074 | 663.3 | 1.943 | 1839 | 1.18 | 517.4 | 2.653 | 5294 | 3.488 | 3973 | 3.414
377 | 3.28 | 1451 | 1.651 | 2985 | 1.077 | 671.2 | 1.949 | 1849 | 1.183 | 522.9 | 2.656 | 5324 | 3.498 | 4002 | 3.423
378 | 3.29 | 1463 | 1.656 | 2994 | 1.08 | 680.6 | 1.953 | 1857 | 1.186 | 528.7 | 2.66 | 5359 | 3.507 | 4028 | 3.432
378 | 3.3 | 1474 | 1.66 | 3004 | 1.082 | 689 | 1.958 | 1868 | 1.19 | 533.7 | 2.663 | 5389 | 3.516 | 4057 | 3.441
377 | 3.31 | 1484 | 1.664 | 3013 | 1.086 | 696.8 | 1.964 | 1878 | 1.193 | 540 | 2.667 | 5420 | 3.526 | 4084 | 3.45
377 | 3.32 | 1497 | 1.669 | 3024 | 1.088 | 706.7 | 1.969 | 1887 | 1.196 | 545 | 2.671 | 5452 | 3.535 | 4112 | 3.459
377 | 3.33 | 1508 | 1.673 | 3034 | 1.091 | 717.2 | 1.974 | 1896 | 1.2 | 550 | 2.675 | 5482 | 3.544 | 4139 | 3.469
378 | 3.34 | 1518 | 1.678 | 3045 | 1.094 | 724.9 | 1.98 | 1906 | 1.203 | 553.9 | 2.678 | 5513 | 3.554 | 4168 | 3.478
378 | 3.35 | 1528 | 1.682 | 3054 | 1.096 | 735 | 1.985 | 1914 | 1.205 | 560 | 2.682 | 5544 | 3.562 | 4195 | 3.486
380 | 3.35 | 1538 | 1.687 | 3062 | 1.099 | 745.9 | 1.99 | 1924 | 1.209 | 566.3 | 2.686 | 5578 | 3.572 | 4223 | 3.496
380 | 3.36 | 1552 | 1.691 | 3073 | 1.103 | 756.9 | 1.995 | 1935 | 1.212 | 571.4 | 2.69 | 5608 | 3.582 | 4252 | 3.505
382 | 3.37 | 1563 | 1.695 | 3086 | 1.105 | 764.6 | 2.001 | 1946 | 1.215 | 575 | 2.694 | 5638 | 3.59 | 4281 | 3.514
382 | 3.38 | 1573 | 1.7 | 3095 | 1.108 | 774 | 2.005 | 1955 | 1.218 | 581.4 | 2.697 | 5670 | 3.6 | 4310 | 3.523
383 | 3.39 | 1584 | 1.704 | 3107 | 1.111 | 783.8 | 2.01 | 1965 | 1.221 | 588.1 | 2.701 | 5700 | 3.609 | 4338 | 3.531
384 | 3.4 | 1594 | 1.708 | 3116 | 1.114 | 795.1 | 2.016 | 1973 | 1.225 | 593.2 | 2.705 | 5731 | 3.618 | 4365 | 3.541
385 | 3.41 | 1606 | 1.712 | 3126 | 1.117 | 805.6 | 2.022 | 1982 | 1.228 | 598.2 | 2.709 | 5761 | 3.628 | 4394 | 3.55
385 | 3.42 | 1617 | 1.717 | 3136 | 1.12 | 815.5 | 2.026 | 1993 | 1.231 | 604.4 | 2.712 | 5791 | 3.637 | 4422 | 3.559
385 | 3.42 | 1628 | 1.722 | 3146 | 1.122 | 824.8 | 2.031 | 2002 | 1.234 | 610.7 | 2.716 | 5822 | 3.646 | 4449 | 3.568
385 | 3.43 | 1640 | 1.726 | 3154 | 1.125 | 836 | 2.037 | 2012 | 1.237 | 615.8 | 2.719 | 5850 | 3.655 | 4477 | 3.577
387 | 3.44 | 1651 | 1.73 | 3166 | 1.128 | 847.5 | 2.041 | 2021 | 1.24 | 622.5 | 2.723 | 5880 | 3.665 | 4505 | 3.586
388 | 3.45 | 1663 | 1.735 | 3175 | 1.131 | 858.6 | 2.047 | 2032 | 1.243 | 627.6 | 2.728 | 5910 | 3.674 | 4533 | 3.596
388 | 3.46 | 1673 | 1.739 | 3186 | 1.134 | 869.5 | 2.052 | 2042 | 1.247 | 633.3 | 2.731 | 5941 | 3.684 | 4562 | 3.605
388 | 3.47 | 1685 | 1.744 | 3197 | 1.137 | 880.5 | 2.057 | 2052 | 1.25 | 639.4 | 2.735 | 5970 | 3.692 | 4590 | 3.614
390 | 3.48 | 1697 | 1.748 | 3207 | 1.14 | 891.5 | 2.063 | 2062 | 1.253 | 646.4 | 2.738 | 6001 | 3.702 | 4619 | 3.623
392 | 3.49 | 1710 | 1.752 | 3217 | 1.143 | 901.6 | 2.068 | 2072 | 1.256 | 653.5 | 2.742 | 6031 | 3.711 | 4646 | 3.632
390 | 3.49 | 1720 | 1.757 | 3226 | 1.145 | 912.6 | 2.073 | 2081 | 1.26 | 658.6 | 2.745 | 6058 | 3.72 | 4672 | 3.641
390 | 3.5 | 1733 | 1.761 | 3236 | 1.148 | 923.6 | 2.078 | 2091 | 1.263 | 665 | 2.749 | 6089 | 3.73 | 4703 | 3.65
389 | 3.51 | 1744 | 1.766 | 3246 | 1.151 | 934.6 | 2.084 | 2102 | 1.266 | 670.4 | 2.753 | 6118 | 3.739 | 4732 | 3.659
390 | 3.52 | 1755 | 1.77 | 3255 | 1.154 | 945.6 | 2.088 | 2111 | 1.269 | 675.4 | 2.757 | 6145 | 3.748 | 4759 | 3.668
392 | 3.53 | 1767 | 1.774 | 3264 | 1.157 | 957.3 | 2.093 | 2121 | 1.272 | 682.2 | 2.761 | 6172 | 3.758 | 4789 | 3.678
392 | 3.54 | 1778 | 1.778 | 3274 | 1.16 | 968.3 | 2.099 | 2132 | 1.275 | 687 | 2.764 | 6202 | 3.767 | 4818 | 3.687
392 | 3.55 | 1790 | 1.783 | 3285 | 1.163 | 979.4 | 2.105 | 2142 | 1.278 | 693 | 2.768 | 6230 | 3.776 | 4846 | 3.696
393 | 3.56 | 1803 | 1.788 | 3296 | 1.165 | 990.4 | 2.109 | 2154 | 1.281 | 699.7 | 2.772 | 6257 | 3.786 | 4873 | 3.705
395 | 3.56 | 1815 | 1.792 | 3306 | 1.169 | 1001 | 2.115 | 2164 | 1.284 | 708.1 | 2.776 | 6285 | 3.794 | 4902 | 3.714
397 | 3.57 | 1826 | 1.796 | 3316 | 1.171 | 1013 | 2.119 | 2174 | 1.288 | 713.1 | 2.779 | 6313 | 3.804 | 4931 | 3.723
397 | 3.58 | 1838 | 1.8 | 3325 | 1.174 | 1025 | 2.125 | 2185 | 1.291 | 719.9 | 2.783 | 6340 | 3.814 | 4959 | 3.732
397 | 3.59 | 1848 | 1.805 | 3336 | 1.177 | 1035 | 2.13 | 2193 | 1.294 | 726.6 | 2.787 | 6366 | 3.822 | 4988 | 3.741
397 | 3.6 | 1858 | 1.809 | 3345 | 1.18 | 1048 | 2.135 | 2204 | 1.297 | 732 | 2.791 | 6393 | 3.832 | 5016 | 3.75
398 | 3.61 | 1870 | 1.814 | 3355 | 1.183 | 1059 | 2.14 | 2215 | 1.3 | 737.3 | 2.794 | 6421 | 3.841 | 5043 | 3.759
397 | 3.62 | 1882 | 1.818 | 3364 | 1.185 | 1071 | 2.145 | 2225 | 1.304 | 745.7 | 2.798 | 6447 | 3.85 | 5069 | 3.768
398 | 3.63 | 1893 | 1.823 | 3373 | 1.188 | 1083 | 2.151 | 2235 | 1.307 | 750.7 | 2.801 | 6471 | 3.86 | 5098 | 3.777
398 | 3.63 | 1905 | 1.827 | 3383 | 1.191 | 1094 | 2.156 | 2245 | 1.31 | 759.1 | 2.805 | 6498 | 3.869 | 5130 | 3.786
400 | 3.64 | 1916 | 1.831 | 3392 | 1.194 | 1106 | 2.161 | 2257 | 1.313 | 764.2 | 2.809 | 6525 | 3.878 | 5159 | 3.796
400 | 3.65 | 1928 | 1.836 | 3402 | 1.197 | 1116 | 2.166 | 2269 | 1.316 | 770.7 | 2.813 | 6548 | 3.888 | 5186 | 3.804
400 | 3.66 | 1939 | 1.84 | 3411 | 1.2 | 1130 | 2.172 | 2278 | 1.32 | 778.2 | 2.817 | 6574 | 3.896 | 5216 | 3.813
400 | 3.67 | 1951 | 1.845 | 3420 | 1.203 | 1141 | 2.176 | 2288 | 1.322 | 784.8 | 2.82 | 6599 | 3.906 | 5245 | 3.823
400 | 3.68 | 1963 | 1.849 | 3430 | 1.205 | 1153 | 2.182 | 2299 | 1.326 | 790 | 2.824 | 6624 | 3.916 | 5272 | 3.831
402 | 3.69 | 1973 | 1.853 | 3440 | 1.208 | 1165 | 2.187 | 2308 | 1.329 | 798.2 | 2.828 | 6646 | 3.925 | 5300 | 3.84
402 | 3.69 | 1984 | 1.857 | 3449 | 1.211 | 1177 | 2.192 | 2318 | 1.332 | 804.8 | 2.832 | 6670 | 3.934 | 5329 | 3.849
403 | 3.7 | 1995 | 1.862 | 3459 | 1.214 | 1189 | 2.197 | 2329 | 1.335 | 811.6 | 2.835 | 6694 | 3.944 | 5359 | 3.859
403 | 3.71 | 2007 | 1.867 | 3468 | 1.217 | 1198 | 2.202 | 2340 | 1.338 | 816.7 | 2.839 | 6715 | 3.952 | 5386 | 3.868
405 | 3.72 | 2019 | 1.871 | 3477 | 1.22 | 1211 | 2.208 | 2350 | 1.341 | 825.5 | 2.843 | 6739 | 3.962 | 5415 | 3.878
405 | 3.73 | 2030 | 1.875 | 3486 | 1.222 | 1225 | 2.213 | 2361 | 1.345 | 831.7 | 2.846 | 6761 | 3.972 | 5444 | 3.886
407 | 3.74 | 2039 | 1.88 | 3495 | 1.225 | 1238 | 2.219 | 2371 | 1.347 | 837.5 | 2.851 | 6782 | 3.98 | 5472 | 3.895
408 | 3.75 | 2050 | 1.884 | 3505 | 1.228 | 1249 | 2.224 | 2381 | 1.35 | 844.3 | 2.854 | 6803 | 3.99 | 5500 | 3.905
407 | 3.76 | 2062 | 1.888 | 3517 | 1.231 | 1261 | 2.228 | 2390 | 1.354 | 854.3 | 2.858 | 6825 | 3.999 | 5529 | 3.913
407 | 3.77 | 2073 | 1.893 | 3526 | 1.234 | 1273 | 2.234 | 2402 | 1.356 | 862.1 | 2.862 | 6849 | 4.008 | 5560 | 3.923
407 | 3.77 | 2087 | 1.897 | 3536 | 1.237 | 1289 | 2.239 | 2412 | 1.36 | 869.4 | 2.865 | 6871 | 4.018 | 5587 | 3.931
408 | 3.78 | 2098 | 1.901 | 3544 | 1.24 | 1301 | 2.244 | 2423 | 1.363 | 876.4 | 2.869 | 6891 | 4.027 | 5614 | 3.94
410 | 3.79 | 2108 | 1.906 | 3553 | 1.242 | 1314 | 2.249 | 2435 | 1.367 | 883.5 | 2.872 | 6911 | 4.036 | 5644 | 3.949
410 | 3.8 | 2120 | 1.91 | 3562 | 1.245 | 1325 | 2.254 | 2445 | 1.369 | 888.9 | 2.876 | 6933 | 4.046 | 5673 | 3.959
410 | 3.81 | 2133 | 1.914 | 3571 | 1.248 | 1338 | 2.26 | 2455 | 1.373 | 897 | 2.88 | 6953 | 4.054 | 5701 | 3.968
412 | 3.82 | 2145 | 1.919 | 3580 | 1.251 | 1350 | 2.265 | 2466 | 1.376 | 903.7 | 2.883 | 6974 | 4.064 | 5729 | 3.977
412 | 3.83 | 2156 | 1.923 | 3589 | 1.254 | 1364 | 2.27 | 2476 | 1.38 | 911 | 2.887 | 6994 | 4.073 | 5756 | 3.986
412 | 3.84 | 2168 | 1.928 | 3599 | 1.257 | 1378 | 2.275 | 2487 | 1.382 | 919.4 | 2.891 | 7012 | 4.083 | 5785 | 3.995
413 | 3.84 | 2179 | 1.932 | 3609 | 1.26 | 1392 | 2.28 | 2498 | 1.386 | 927 | 2.895 | 7031 | 4.091 | 5813 | 4.004
413 | 3.85 | 2191 | 1.937 | 3618 | 1.263 | 1403 | 2.286 | 2509 | 1.389 | 934.7 | 2.899 | 7049 | 4.101 | 5842 | 4.013
414 | 3.86 | 2202 | 1.941 | 3625 | 1.265 | 1417 | 2.291 | 2519 | 1.392 | 941.4 | 2.902 | 7068 | 4.111 | 5870 | 4.022
415 | 3.87 | 2214 | 1.945 | 3634 | 1.269 | 1430 | 2.296 | 2530 | 1.395 | 949.8 | 2.906 | 7086 | 4.119 | 5898 | 4.031
415 | 3.88 | 2227 | 1.95 | 3642 | 1.271 | 1443 | 2.301 | 2540 | 1.398 | 956.6 | 2.91 | 7104 | 4.129 | 5924 | 4.04
415 | 3.89 | 2239 | 1.954 | 3650 | 1.274 | 1455 | 2.306 | 2550 | 1.401 | 965 | 2.913 | 7123 | 4.138 | 5954 | 4.05
413 | 3.9 | 2251 | 1.958 | 3657 | 1.277 | 1469 | 2.312 | 2562 | 1.404 | 973.4 | 2.917 | 7139 | 4.148 | 5985 | 4.058
415 | 3.91 | 2263 | 1.964 | 3667 | 1.28 | 1482 | 2.317 | 2573 | 1.407 | 980.1 | 2.921 | 7159 | 4.157 | 6011 | 4.068
417 | 3.91 | 2274 | 1.968 | 3675 | 1.283 | 1497 | 2.322 | 2585 | 1.411 | 987.5 | 2.924 | 7173 | 4.167 | 6040 | 4.076
417 | 3.92 | 2286 | 1.972 | 3683 | 1.286 | 1511 | 2.327 | 2596 | 1.414 | 995.8 | 2.928 | 7191 | 4.176 | 6069 | 4.086
417 | 3.93 | 2298 | 1.977 | 3690 | 1.288 | 1523 | 2.332 | 2607 | 1.417 | 1004 | 2.933 | 7207 | 4.185 | 6098 | 4.095
418 | 3.94 | 2309 | 1.981 | 3700 | 1.291 | 1537 | 2.338 | 2617 | 1.42 | 1011 | 2.936 | 7223 | 4.194 | 6126 | 4.104
418 | 3.95 | 2319 | 1.985 | 3709 | 1.294 | 1549 | 2.343 | 2628 | 1.424 | 1019 | 2.94 | 7240 | 4.203 | 6153 | 4.113
418 | 3.96 | 2333 | 1.99 | 3716 | 1.297 | 1563 | 2.348 | 2639 | 1.427 | 1026 | 2.944 | 7256 | 4.212 | 6183 | 4.122
418 | 3.97 | 2346 | 1.994 | 3723 | 1.3 | 1576 | 2.353 | 2649 | 1.429 | 1035 | 2.947 | 7274 | 4.221 | 6212 | 4.131
418 | 3.98 | 2358 | 1.998 | 3731 | 1.302 | 1590 | 2.358 | 2660 | 1.433 | 1042 | 2.951 | 7292 | 4.231 | 6238 | 4.14
418 | 3.98 | 2369 | 2.003 | 3741 | 1.306 | 1604 | 2.364 | 2670 | 1.436 | 1050 | 2.955 | 7306 | 4.241 | 6266 | 4.15
420 | 3.99 | 2381 | 2.007 | 3748 | 1.309 | 1617 | 2.369 | 2682 | 1.439 | 1058 | 2.959 | 7320 | 4.25 | 6295 | 4.158
422 | 4 | 2391 | 2.012 | 3757 | 1.311 | 1631 | 2.374 | 2694 | 1.442 | 1066 | 2.962 | 7333 | 4.259 | 6322 | 4.168
422 | 4.01 | 2404 | 2.016 | 3764 | 1.314 | 1646 | 2.379 | 2703 | 1.445 | 1075 | 2.966 | 7351 | 4.268 | 6352 | 4.177
422 | 4.02 | 2416 | 2.02 | 3771 | 1.317 | 1658 | 2.384 | 2715 | 1.449 | 1081 | 2.97 | 7366 | 4.277 | 6378 | 4.185
423 | 4.03 | 2427 | 2.025 | 3778 | 1.32 | 1673 | 2.39 | 2724 | 1.452 | 1091 | 2.973 | 7380 | 4.287 | 6408 | 4.194
423 | 4.04 | 2439 | 2.029 | 3786 | 1.322 | 1686 | 2.394 | 2736 | 1.455 | 1098 | 2.977 | 7394 | 4.296 | 6436 | 4.204
425 | 4.04 | 2451 | 2.034 | 3792 | 1.325 | 1701 | 2.4 | 2746 | 1.458 | 1106 | 2.98 | 7409 | 4.305 | 6462 | 4.213
425 | 4.05 | 2462 | 2.038 | 3800 | 1.329 | 1716 | 2.405 | 2757 | 1.461 | 1114 | 2.984 | 7422 | 4.315 | 6491 | 4.222
427 | 4.06 | 2474 | 2.043 | 3808 | 1.331 | 1731 | 2.41 | 2767 | 1.464 | 1121 | 2.988 | 7437 | 4.324 | 6520 | 4.231
427 | 4.07 | 2486 | 2.047 | 3816 | 1.334 | 1745 | 2.415 | 2779 | 1.468 | 1129 | 2.991 | 7452 | 4.333 | 6547 | 4.24
427 | 4.08 | 2497 | 2.051 | 3825 | 1.337 | 1759 | 2.42 | 2790 | 1.471 | 1137 | 2.995 | 7466 | 4.342 | 6575 | 4.249
427 | 4.09 | 2508 | 2.056 | 3830 | 1.34 | 1773 | 2.426 | 2801 | 1.474 | 1144 | 2.999 | 7478 | 4.352 | 6603 | 4.258
427 | 4.1 | 2520 | 2.06 | 3838 | 1.343 | 1788 | 2.431 | 2812 | 1.477 | 1153 | 3.003 | 7488 | 4.361 | 6630 | 4.267
428 | 4.11 | 2533 | 2.064 | 3846 | 1.345 | 1804 | 2.436 | 2822 | 1.48 | 1160 | 3.007 | 7502 | 4.37 | 6658 | 4.276
428 | 4.12 | 2545 | 2.069 | 3853 | 1.349 | 1818 | 2.441 | 2832 | 1.483 | 1168 | 3.01 | 7516 | 4.379 | 6686 | 4.286
428 | 4.12 | 2558 | 2.073 | 3860 | 1.351 | 1834 | 2.446 | 2844 | 1.487 | 1177 | 3.014 | 7531 | 4.389 | 6713 | 4.294
430 | 4.13 | 2571 | 2.077 | 3867 | 1.354 | 1847 | 2.452 | 2855 | 1.489 | 1185 | 3.018 | 7545 | 4.398 | 6739 | 4.304
431 | 4.14 | 2583 | 2.082 | 3875 | 1.357 | 1861 | 2.457 | 2866 | 1.493 | 1193 | 3.022 | 7545 | 4.407 | 6763 | 4.313
431 | 4.15 | 2594 | 2.086 | 3881 | 1.36 | 1876 | 2.462 | 2876 | 1.496 | 1200 | 3.025 | 7513 | 4.417 | 6791 | 4.322
432 | 4.16 | 2605 | 2.091 | 3888 | 1.362 | 1892 | 2.467 | 2886 | 1.499 | 1208 | 3.03 | 7547 | 4.426 | 6818 | 4.331
432 | 4.17 | 2618 | 2.095 | 3895 | 1.365 | 1906 | 2.472 | 2897 | 1.502 | 1216 | 3.033 | 7555 | 4.435 | 6846 | 4.34
432 | 4.18 | 2629 | 2.099 | 3902 | 1.368 | 1920 | 2.478 | 2908 | 1.505 | 1226 | 3.037 | 7562 | 4.444 | 6873 | 4.349
433 | 4.18 | 2641 | 2.104 | 3909 | 1.371 | 1937 | 2.483 | 2919 | 1.508 | 1234 | 3.041 | 7588 | 4.454 | 6899 | 4.358
433 | 4.19 | 2652 | 2.108 | 3916 | 1.374 | 1951 | 2.488 | 2929 | 1.512 | 1241 | 3.044 | 7624 | 4.463 | 6928 | 4.367
435 | 4.2 | 2664 | 2.113 | 3922 | 1.377 | 1965 | 2.493 | 2940 | 1.515 | 1249 | 3.048 | 7650 | 4.472 | 6954 | 4.376
435 | 4.21 | 2677 | 2.117 | 3928 | 1.38 | 1981 | 2.498 | 2950 | 1.518 | 1257 | 3.052 | 7662 | 4.482 | 6982 | 4.385
433 | 4.22 | 2688 | 2.121 | 3935 | 1.383 | 1995 | 2.504 | 2961 | 1.521 | 1266 | 3.055 | 7577 | 4.491 | 7007 | 4.394
435 | 4.23 | 2699 | 2.126 | 3942 | 1.385 | 2010 | 2.509 | 2971 | 1.524 | 1275 | 3.059 | 7621 | 4.5 | 7035 | 4.403
435 | 4.24 | 2710 | 2.13 | 3950 | 1.388 | 2026 | 2.514 | 2981 | 1.527 | 1284 | 3.063 | 7626 | 4.51 | 7061 | 4.413
435 | 4.25 | 2723 | 2.135 | 3957 | 1.391 | 2042 | 2.519 | 2994 | 1.531 | 1294 | 3.066 | 7606 | 4.519 | 7089 | 4.422
437 | 4.26 | 2734 | 2.139 | 3963 | 1.394 | 2056 | 2.524 | 3008 | 1.534 | 1302 | 3.07 | 7640 | 4.528 | 7115 | 4.431
438 | 4.26 | 2746 | 2.144 | 3971 | 1.397 | 2069 | 2.53 | 3017 | 1.537 | 1310 | 3.074 | 7618 | 4.537 | 7140 | 4.44
440 | 4.27 | 2757 | 2.148 | 3977 | 1.4 | 2085 | 2.535 | 3027 | 1.54 | 1319 | 3.077 | 7620 | 4.546 | 7168 | 4.449
440 | 4.28 | 2770 | 2.152 | 3985 | 1.402 | 2099 | 2.54 | 3038 | 1.543 | 1326 | 3.081 | 7635 | 4.556 | 7193 | 4.458
440 | 4.29 | 2782 | 2.156 | 3992 | 1.405 | 2115 | 2.545 | 3049 | 1.546 | 1336 | 3.085 | 7653 | 4.565 | 7219 | 4.467
438 | 4.3 | 2793 | 2.161 | 4000 | 1.408 | 2132 | 2.55 | 3060 | 1.549 | 1343 | 3.089 | 7676 | 4.574 | 7245 | 4.476
440 | 4.31 | 2805 | 2.165 | 4006 | 1.411 | 2148 | 2.556 | 3070 | 1.553 | 1351 | 3.092 | 7704 | 4.584 | 7273 | 4.485
440 | 4.32 | 2815 | 2.17 | 4012 | 1.414 | 2163 | 2.561 | 3081 | 1.556 | 1361 | 3.096 | 7739 | 4.593 | 7299 | 4.494
440 | 4.33 | 2826 | 2.174 | 4018 | 1.417 | 2177 | 2.566 | 3092 | 1.559 | 1370 | 3.1 | 7779 | 4.602 | 7325 | 4.503
442 | 4.33 | 2838 | 2.178 | 4026 | 1.42 | 2191 | 2.571 | 3103 | 1.562 | 1380 | 3.104 | 7807 | 4.612 | 7350 | 4.513
443 | 4.34 | 2849 | 2.183 | 4032 | 1.422 | 2207 | 2.576 | 3114 | 1.565 | 1387 | 3.107 | 7834 | 4.621 | 7374 | 4.522
442 | 4.35 | 2859 | 2.187 | 4041 | 1.425 | 2223 | 2.582 | 3124 | 1.569 | 1398 | 3.111 | 7853 | 4.63 | 7398 | 4.531
442 | 4.36 | 2873 | 2.192 | 4046 | 1.429 | 2240 | 2.587 | 3136 | 1.572 | 1406 | 3.115 | 7873 | 4.639 | 7418 | 4.539
445 | 4.37 | 2884 | 2.196 | 4053 | 1.431 | 2255 | 2.592 | 3146 | 1.575 | 1414 | 3.119 | 7896 | 4.648 | 7439 | 4.549
445 | 4.38 | 2895 | 2.2 | 4058 | 1.434 | 2270 | 2.597 | 3157 | 1.578 | 1424 | 3.123 | 7900 | 4.658 | 7455 | 4.558
443 | 4.39 | 2908 | 2.205 | 4066 | 1.437 | 2284 | 2.602 | 3166 | 1.581 | 1431 | 3.126 | 7890 | 4.667 | 7444 | 4.567
442 | 4.39 | 2919 | 2.209 | 4071 | 1.44 | 2300 | 2.608 | 3176 | 1.584 | 1441 | 3.13 | 7868 | 4.676 | 7400 | 4.576
443 | 4.4 | 2930 | 2.214 | 4077 | 1.443 | 2315 | 2.612 | 3185 | 1.587 | 1449 | 3.133 | 7854 | 4.686 | 7452 | 4.585
445 | 4.41 | 2942 | 2.218 | 4084 | 1.445 | 2330 | 2.618 | 3195 | 1.591 | 1459 | 3.137 | 7823 | 4.695 | 7499 | 4.595
447 | 4.42 | 2953 | 2.223 | 4090 | 1.448 | 2346 | 2.623 | 3205 | 1.594 | 1467 | 3.141 | 7889 | 4.704 | 7536 | 4.603
447 | 4.43 | 2962 | 2.227 | 4098 | 1.452 | 2361 | 2.628 | 3215 | 1.597 | 1475 | 3.145 | 7889 | 4.714 | 7567 | 4.613
447 | 4.44 | 2975 | 2.231 | 4103 | 1.454 | 2376 | 2.633 | 3225 | 1.6 | 1485 | 3.148 | 7954 | 4.723 | 7597 | 4.622
447 | 4.45 | 2988 | 2.236 | 4110 | 1.457 | 2391 | 2.638 | 3236 | 1.603 | 1494 | 3.152 | 7999 | 4.732 | 7622 | 4.631
447 | 4.46 | 2999 | 2.24 | 4116 | 1.459 | 2407 | 2.644 | 3244 | 1.607 | 1504 | 3.156 | 7938 | 4.742 | 7647 | 4.64
448 | 4.46 | 3009 | 2.245 | 4121 | 1.463 | 2423 | 2.649 | 3255 | 1.609 | 1513 | 3.16 | 7937 | 4.75 | 7671 | 4.649
448 | 4.47 | 3021 | 2.249 | 4128 | 1.466 | 2437 | 2.654 | 3264 | 1.613 | 1522 | 3.163 | 7993 | 4.76 | 7700 | 4.658
449 | 4.48 | 3032 | 2.253 | 4135 | 1.468 | 2453 | 2.659 | 3276 | 1.616 | 1531 | 3.168 | 7963 | 4.769 | 7724 | 4.667
450 | 4.49 | 3044 | 2.258 | 4141 | 1.471 | 2468 | 2.664 | 3286 | 1.619 | 1540 | 3.171 | 7907 | 4.778 | 7748 | 4.676
450 | 4.5 | 3055 | 2.262 | 4148 | 1.474 | 2484 | 2.67 | 3295 | 1.622 | 1550 | 3.175 | 7987 | 4.788 | 7772 | 4.685
450 | 4.51 | 3067 | 2.267 | 4154 | 1.477 | 2498 | 2.675 | 3304 | 1.625 | 1558 | 3.178 | 7980 | 4.797 | 7798 | 4.695
450 | 4.52 | 3077 | 2.271 | 4159 | 1.479 | 2514 | 2.68 | 3315 | 1.628 | 1566 | 3.182 | 7957 | 4.806 | 7824 | 4.703
448 | 4.53 | 3089 | 2.275 | 4167 | 1.482 | 2528 | 2.685 | 3325 | 1.631 | 1576 | 3.185 | 7963 | 4.816 | 7848 | 4.713
448 | 4.53 | 3100 | 2.28 | 4171 | 1.486 | 2543 | 2.69 | 3335 | 1.635 | 1584 | 3.189 | 7972 | 4.825 | 7873 | 4.722
448 | 4.54 | 3113 | 2.285 | 4177 | 1.488 | 2560 | 2.696 | 3345 | 1.638 | 1594 | 3.193 | 7987 | 4.834 | 7899 | 4.73
450 | 4.55 | 3122 | 2.288 | 4182 | 1.491 | 2576 | 2.701 | 3354 | 1.641 | 1604 | 3.197 | 8004 | 4.844 | 7923 | 4.74
450 | 4.56 | 3133 | 2.293 | 4188 | 1.494 | 2592 | 2.706 | 3363 | 1.644 | 1613 | 3.2 | 7988 | 4.853 | 7947 | 4.749
452 | 4.57 | 3144 | 2.297 | 4195 | 1.497 | 2607 | 2.711 | 3373 | 1.647 | 1622 | 3.204 | 8045 | 4.862 | 7971 | 4.758
452 | 4.58 | 3154 | 2.302 | 4202 | 1.5 | 2623 | 2.716 | 3383 | 1.651 | 1631 | 3.209 | 8090 | 4.871 | 7995 | 4.767
452 | 4.59 | 3164 | 2.307 | 4207 | 1.502 | 2638 | 2.722 | 3392 | 1.653 | 1640 | 3.212 | 8090 | 4.88 | 8018 | 4.776
453 | 4.6 | 3175 | 2.31 | 4213 | 1.506 | 2653 | 2.727 | 3401 | 1.657 | 1648 | 3.216 | 8116 | 4.89 | 8043 | 4.785
453 | 4.6 | 3186 | 2.315 | 4220 | 1.508 | 2669 | 2.732 | 3410 | 1.66 | 1660 | 3.22 | 8149 | 4.899 | 8065 | 4.794
453 | 4.61 | 3197 | 2.319 | 4224 | 1.511 | 2683 | 2.737 | 3418 | 1.663 | 1668 | 3.223 | 8174 | 4.908 | 8090 | 4.804
455 | 4.62 | 3208 | 2.324 | 4230 | 1.514 | 2699 | 2.742 | 3429 | 1.666 | 1678 | 3.227 | 8190 | 4.918 | 8114 | 4.812
455 | 4.63 | 3218 | 2.328 | 4234 | 1.517 | 2715 | 2.747 | 3439 | 1.669 | 1688 | 3.231 | 8200 | 4.927 | 8138 | 4.822
455 | 4.64 | 3230 | 2.332 | 4242 | 1.52 | 2730 | 2.753 | 3448 | 1.673 | 1696 | 3.234 | 8179 | 4.936 | 8161 | 4.831
455 | 4.65 | 3241 | 2.337 | 4248 | 1.522 | 2745 | 2.758 | 3456 | 1.676 | 1707 | 3.238 | 8139 | 4.946 | 8184 | 4.84
457 | 4.66 | 3251 | 2.341 | 4255 | 1.526 | 2759 | 2.763 | 3466 | 1.679 | 1717 | 3.241 | 8176 | 4.955 | 8208 | 4.849
457 | 4.67 | 3262 | 2.345 | 4261 | 1.528 | 2774 | 2.768 | 3475 | 1.682 | 1726 | 3.245 | 8200 | 4.964 | 8230 | 4.858
457 | 4.67 | 3273 | 2.35 | 4267 | 1.531 | 2790 | 2.773 | 3484 | 1.685 | 1735 | 3.249 | 8172 | 4.973 | 8255 | 4.867
457 | 4.68 | 3282 | 2.354 | 4273 | 1.534 | 2805 | 2.779 | 3493 | 1.689 | 1745 | 3.253 | 8177 | 4.982 | 8276 | 4.876
457 | 4.69 | 3292 | 2.359 | 4278 | 1.537 | 2818 | 2.784 | 3501 | 1.691 | 1754 | 3.257 | 8198 | 4.992 | 8298 | 4.885
458 | 4.7 | 3304 | 2.364 | 4285 | 1.54 | 2834 | 2.789 | 3510 | 1.694 | 1763 | 3.26 | 8257 | 5.001 | 8321 | 4.894
458 | 4.71 | 3314 | 2.368 | 4288 | 1.543 | 2849 | 2.794 | 3518 | 1.698 | 1772 | 3.264 | 8283 | 5.011 | 8341 | 4.903
458 | 4.72 | 3325 | 2.372 | 4294 | 1.545 | 2864 | 2.799 | 3525 | 1.701 | 1781 | 3.267 | 8304 | 5.02 | 8365 | 4.912
460 | 4.73 | 3334 | 2.376 | 4300 | 1.548 | 2878 | 2.804 | 3532 | 1.704 | 1790 | 3.271 | 8332 | 5.029 | 8386 | 4.921
460 | 4.74 | 3344 | 2.381 | 4306 | 1.551 | 2893 | 2.809 | 3538 | 1.707 | 1800 | 3.275 | 8312 | 5.038 | 8408 | 4.931
460 | 4.74 | 3354 | 2.386 | 4312 | 1.554 | 2908 | 2.814 | 3545 | 1.71 | 1811 | 3.279 | 8265 | 5.047 | 8428 | 4.939
460 | 4.75 | 3364 | 2.389 | 4318 | 1.557 | 2922 | 2.82 | 3551 | 1.714 | 1821 | 3.282 | 8311 | 5.057 | 8447 | 4.949
460 | 4.76 | 3374 | 2.395 | 4323 | 1.56 | 2936 | 2.825 | 3560 | 1.717 | 1830 | 3.286 | 8345 | 5.066 | 8470 | 4.958
460 | 4.77 | 3384 | 2.398 | 4329 | 1.562 | 2951 | 2.83 | 3568 | 1.72 | 1839 | 3.291 | 8292 | 5.075 | 8488 | 4.967
462 | 4.78 | 3393 | 2.403 | 4334 | 1.566 | 2965 | 2.835 | 3576 | 1.723 | 1849 | 3.294 | 8307 | 5.084 | 8505 | 4.976
462 | 4.79 | 3404 | 2.407 | 4341 | 1.568 | 2978 | 2.84 | 3585 | 1.726 | 1859 | 3.297 | 8267 | 5.094 | 8529 | 4.984
462 | 4.8 | 3417 | 2.412 | 4346 | 1.571 | 2994 | 2.846 | 3594 | 1.729 | 1867 | 3.301 | 8280 | 5.103 | 8550 | 4.994
462 | 4.81 | 3428 | 2.416 | 4352 | 1.574 | 3009 | 2.851 | 3600 | 1.732 | 1878 | 3.305 | 8286 | 5.113 | 8570 | 5.003
462 | 4.81 | 3437 | 2.42 | 4358 | 1.577 | 3023 | 2.857 | 3607 | 1.735 | 1888 | 3.309 | 8276 | 5.122 | 8589 | 5.012
462 | 4.82 | 3446 | 2.425 | 4365 | 1.58 | 3035 | 2.861 | 3613 | 1.739 | 1896 | 3.312 | 8272 | 5.131 | 8607 | 5.021
463 | 4.83 | 3457 | 2.429 | 4370 | 1.583 | 3049 | 2.866 | 3619 | 1.742 | 1906 | 3.316 | 8315 | 5.14 | 8627 | 5.03
463 | 4.84 | 3466 | 2.434 | 4376 | 1.585 | 3062 | 2.872 | 3625 | 1.745 | 1916 | 3.32 | 8365 | 5.149 | 8645 | 5.04
465 | 4.85 | 3476 | 2.438 | 4381 | 1.589 | 3075 | 2.877 | 3631 | 1.748 | 1925 | 3.323 | 8335 | 5.159 | 8664 | 5.049
465 | 4.86 | 3485 | 2.443 | 4387 | 1.591 | 3088 | 2.882 | 3639 | 1.751 | 1936 | 3.328 | 8382 | 5.169 | 8683 | 5.058
467 | 4.87 | 3495 | 2.446 | 4392 | 1.594 | 3100 | 2.887 | 3645 | 1.755 | 1945 | 3.331 | 8437 | 5.177 | 8700 | 5.067
466 | 4.88 | 3505 | 2.451 | 4398 | 1.597 | 3112 | 2.892 | 3650 | 1.758 | 1954 | 3.334 | 8417 | 5.187 | 8715 | 5.076
467 | 4.88 | 3515 | 2.455 | 4402 | 1.6 | 3126 | 2.898 | 3656 | 1.761 | 1964 | 3.338 | 8421 | 5.195 | 8734 | 5.085
467 | 4.89 | 3523 | 2.46 | 4408 | 1.603 | 3139 | 2.903 | 3661 | 1.764 | 1972 | 3.342 | 8471 | 5.205 | 8748 | 5.094
467 | 4.9 | 3531 | 2.465 | 4414 | 1.605 | 3149 | 2.909 | 3667 | 1.767 | 1983 | 3.346 | 8488 | 5.215 | 8767 | 5.103
467 | 4.91 | 3539 | 2.469 | 4420 | 1.609 | 3162 | 2.913 | 3674 | 1.771 | 1992 | 3.35 | 8474 | 5.224 | 8781 | 5.112
468 | 4.92 | 3548 | 2.474 | 4424 | 1.611 | 3172 | 2.918 | 3681 | 1.773 | 2002 | 3.354 | 8458 | 5.233 | 8797 | 5.121
468 | 4.93 | 3559 | 2.477 | 4429 | 1.615 | 3184 | 2.924 | 3687 | 1.776 | 2012 | 3.357 | 8480 | 5.243 | 8811 | 5.13
468 | 4.94 | 3566 | 2.482 | 4435 | 1.617 | 3193 | 2.929 | 3694 | 1.78 | 2023 | 3.361 | 8500 | 5.252 | 8826 | 5.14
468 | 4.94 | 3574 | 2.486 | 4440 | 1.62 | 3204 | 2.934 | 3700 | 1.783 | 2033 | 3.364 | 8494 | 5.261 | 8842 | 5.148
470 | 4.95 | 3583 | 2.491 | 4443 | 1.622 | 3215 | 2.939 | 3705 | 1.786 | 2042 | 3.369 | 8500 | 5.271 | 8856 | 5.158
470 | 4.96 | 3593 | 2.496 | 4448 | 1.625 | 3225 | 2.944 | 3710 | 1.789 | 2052 | 3.372 | 8510 | 5.279 | 8870 | 5.167
470 | 4.97 | 3600 | 2.5 | 4453 | 1.628 | 3234 | 2.949 | 3717 | 1.793 | 2060 | 3.376 | 8509 | 5.289 | 8882 | 5.176
470 | 4.98 | 3608 | 2.504 | 4457 | 1.631 | 3244 | 2.955 | 3720 | 1.796 | 2070 | 3.379 | 8463 | 5.298 | 8897 | 5.185
472 | 4.99 | 3615 | 2.508 | 4463 | 1.634 | 3254 | 2.961 | 3720 | 1.799 | 2080 | 3.384 | 8524 | 5.307 | 8909 | 5.193
472 | 5 | 3623 | 2.513 | 4467 | 1.637 | 3263 | 2.965 | 3712 | 1.802 | 2089 | 3.387 | 8562 | 5.316 | 8920 | 5.203
472 | 5.01 | 3630 | 2.517 | 4470 | 1.64 | 3272 | 2.97 | 3707 | 1.805 | 2100 | 3.391 | 8588 | 5.326 | 8934 | 5.212
472 | 5.02 | 3633 | 2.522 | 4474 | 1.642 | 3281 | 2.975 | 3714 | 1.808 | 2109 | 3.395 | 8614 | 5.335 | 8945 | 5.221
472 | 5.02 | 3635 | 2.526 | 4478 | 1.646 | 3289 | 2.981 | 3724 | 1.811 | 2119 | 3.399 | 8639 | 5.345 | 8957 | 5.231
472 | 5.03 | 3638 | 2.53 | 4483 | 1.648 | 3296 | 2.987 | 3735 | 1.814 | 2129 | 3.402 | 8574 | 5.354 | 8970 | 5.239
473 | 5.04 | 3644 | 2.535 | 4489 | 1.651 | 3305 | 2.991 | 3745 | 1.818 | 2140 | 3.405 | 8583 | 5.363 | 8980 | 5.248
473 | 5.05 | 3651 | 2.539 | 4496 | 1.654 | 3314 | 2.996 | 3754 | 1.821 | 2150 | 3.409 | 8638 | 5.373 | 8990 | 5.257
473 | 5.06 | 3659 | 2.544 | 4501 | 1.657 | 3322 | 3.001 | 3760 | 1.824 | 2160 | 3.413 | 8520 | 5.382 | 8999 | 5.266
475 | 5.07 | 3670 | 2.548 | 4507 | 1.66 | 3330 | 3.007 | 3763 | 1.827 | 2169 | 3.417 | 8596 | 5.391 | 9008 | 5.276
475 | 5.08 | 3680 | 2.553 | 4512 | 1.662 | 3339 | 3.012 | 3763 | 1.83 | 2178 | 3.421 | 8633 | 5.4 | 9018 | 5.284
475 | 5.08 | 3687 | 2.556 | 4518 | 1.666 | 3348 | 3.017 | 3764 | 1.834 | 2188 | 3.424 | 8577 | 5.41 | 9027 | 5.293
475 | 5.09 | 3695 | 2.561 | 4523 | 1.668 | 3355 | 3.022 | 3769 | 1.836 | 2199 | 3.429 | 8636 | 5.418 | 9033 | 5.303
475 | 5.1 | 3703 | 2.566 | 4527 | 1.671 | 3362 | 3.027 | 3775 | 1.84 | 2208 | 3.431 | 8527 | 5.428 | 9044 | 5.312
477 | 5.11 | 3710 | 2.57 | 4532 | 1.674 | 3372 | 3.032 | 3783 | 1.843 | 2218 | 3.435 | 8583 | 5.438 | 9053 | 5.321
477 | 5.12 | 3717 | 2.575 | 4537 | 1.677 | 3381 | 3.037 | 3790 | 1.846 | 2227 | 3.439 | 8524 | 5.447 | 9059 | 5.33
478 | 5.13 | 3724 | 2.579 | 4542 | 1.68 | 3388 | 3.043 | 3797 | 1.849 | 2238 | 3.443 | 8581 | 5.456 | 9068 | 5.339
478 | 5.14 | 3733 | 2.583 | 4547 | 1.682 | 3397 | 3.048 | 3803 | 1.852 | 2247 | 3.447 | 8660 | 5.466 | 9073 | 5.348
477 | 5.15 | 3740 | 2.587 | 4551 | 1.686 | 3404 | 3.053 | 3807 | 1.855 | 2256 | 3.45 | 8669 | 5.474 | 9082 | 5.358
478 | 5.15 | 3747 | 2.592 | 4557 | 1.688 | 3412 | 3.058 | 3809 | 1.859 | 2266 | 3.455 | 8625 | 5.484 | 9086 | 5.366
478 | 5.16 | 3754 | 2.597 | 4562 | 1.691 | 3421 | 3.063 | 3812 | 1.862 | 2276 | 3.457 | 8692 | 5.493 | 9093 | 5.375
478 | 5.17 | 3762 | 2.601 | 4567 | 1.694 | 3429 | 3.069 | 3813 | 1.865 | 2287 | 3.461 | 8730 | 5.502 | 9100 | 5.385
480 | 5.18 | 3768 | 2.606 | 4570 | 1.697 | 3437 | 3.074 | 3816 | 1.868 | 2297 | 3.465 | 8736 | 5.512 | 9107 | 5.393
480 | 5.19 | 3773 | 2.61 | 4573 | 1.7 | 3444 | 3.079 | 3821 | 1.871 | 2306 | 3.469 | 8756 | 5.52 | 9112 | 5.403
480 | 5.2 | 3781 | 2.614 | 4578 | 1.703 | 3452 | 3.084 | 3827 | 1.875 | 2315 | 3.473 | 8755 | 5.53 | 9115 | 5.412
480 | 5.21 | 3788 | 2.619 | 4582 | 1.705 | 3460 | 3.089 | 3833 | 1.878 | 2323 | 3.477 | 8786 | 5.54 | 9120 | 5.421
482 | 5.22 | 3795 | 2.623 | 4586 | 1.709 | 3467 | 3.095 | 3841 | 1.881 | 2334 | 3.481 | 8763 | 5.549 | 9127 | 5.43
480 | 5.22 | 3803 | 2.627 | 4589 | 1.711 | 3473 | 3.1 | 3847 | 1.884 | 2345 | 3.484 | 8753 | 5.558 | 9131 | 5.439
482 | 5.23 | 3810 | 2.632 | 4591 | 1.714 | 3480 | 3.105 | 3852 | 1.887 | 2355 | 3.488 | 8781 | 5.567 | 9135 | 5.448
482 | 5.24 | 3817 | 2.636 | 4595 | 1.717 | 3487 | 3.11 | 3857 | 1.89 | 2364 | 3.492 | 8787 | 5.576 | 9140 | 5.458
482 | 5.25 | 3825 | 2.641 | 4598 | 1.72 | 3493 | 3.115 | 3856 | 1.893 | 2373 | 3.495 | 8780 | 5.586 | 9143 | 5.466
482 | 5.26 | 3831 | 2.645 | 4602 | 1.723 | 3500 | 3.121 | 3836 | 1.896 | 2382 | 3.499 | 8797 | 5.595 | 9149 | 5.475
482 | 5.27 | 3839 | 2.649 | 4605 | 1.725 | 3508 | 3.126 | 3825 | 1.9 | 2392 | 3.503 | 8817 | 5.604 | 9153 | 5.485
482 | 5.28 | 3846 | 2.654 | 4607 | 1.728 | 3517 | 3.131 | 3837 | 1.903 | 2402 | 3.507 | 8815 | 5.614 | 9157 | 5.493
483 | 5.29 | 3852 | 2.658 | 4610 | 1.731 | 3527 | 3.136 | 3851 | 1.907 | 2411 | 3.511 | 8830 | 5.623 | 9161 | 5.502
483 | 5.29 | 3858 | 2.663 | 4613 | 1.734 | 3534 | 3.141 | 3865 | 1.909 | 2421 | 3.513 | 8813 | 5.632 | 9164 | 5.511
484 | 5.3 | 3863 | 2.667 | 4615 | 1.737 | 3541 | 3.147 | 3875 | 1.912 | 2430 | 3.517 | 8818 | 5.642 | 9169 | 5.52
483 | 5.31 | 3868 | 2.671 | 4619 | 1.74 | 3548 | 3.152 | 3883 | 1.915 | 2440 | 3.521 | 8849 | 5.65 | 9173 | 5.53
483 | 5.32 | 3874 | 2.675 | 4623 | 1.743 | 3554 | 3.157 | 3889 | 1.919 | 2450 | 3.525 | 8896 | 5.66 | 9177 | 5.538
483 | 5.33 | 3880 | 2.68 | 4627 | 1.745 | 3560 | 3.163 | 3894 | 1.922 | 2460 | 3.529 | 8922 | 5.67 | 9180 | 5.548
485 | 5.34 | 3884 | 2.684 | 4632 | 1.748 | 3565 | 3.167 | 3898 | 1.925 | 2471 | 3.533 | 8945 | 5.679 | 9183 | 5.557
485 | 5.35 | 3890 | 2.689 | 4635 | 1.751 | 3571 | 3.172 | 3899 | 1.928 | 2480 | 3.536 | 8958 | 5.688 | 9187 | 5.566
487 | 5.36 | 3896 | 2.693 | 4639 | 1.754 | 3573 | 3.178 | 3898 | 1.931 | 2489 | 3.54 | 8958 | 5.697 | 9190 | 5.575
487 | 5.36 | 3899 | 2.697 | 4643 | 1.757 | 3577 | 3.183 | 3895 | 1.934 | 2497 | 3.544 | 8937 | 5.707 | 9194 | 5.585
487 | 5.37 | 3905 | 2.702 | 4646 | 1.76 | 3585 | 3.189 | 3892 | 1.938 | 2508 | 3.548 | 8960 | 5.716 | 9197 | 5.593
487 | 5.38 | 3910 | 2.706 | 4650 | 1.762 | 3595 | 3.193 | 3896 | 1.941 | 2517 | 3.551 | 8886 | 5.725 | 9199 | 5.603
487 | 5.39 | 3916 | 2.711 | 4653 | 1.766 | 3606 | 3.199 | 3902 | 1.944 | 2527 | 3.555 | 8942 | 5.734 | 9203 | 5.612
485 | 5.4 | 3922 | 2.715 | 4657 | 1.768 | 3613 | 3.204 | 3912 | 1.947 | 2536 | 3.559 | 8843 | 5.744 | 9207 | 5.621
487 | 5.41 | 3927 | 2.72 | 4661 | 1.771 | 3620 | 3.209 | 3921 | 1.95 | 2546 | 3.563 | 8876 | 5.753 | 9210 | 5.63
488 | 5.42 | 3930 | 2.724 | 4663 | 1.774 | 3628 | 3.215 | 3928 | 1.954 | 2556 | 3.566 | 8912 | 5.762 | 9212 | 5.639
488 | 5.43 | 3933 | 2.728 | 4665 | 1.777 | 3634 | 3.219 | 3931 | 1.957 | 2567 | 3.57 | 8887 | 5.772 | 9217 | 5.648
488 | 5.43 | 3935 | 2.733 | 4667 | 1.78 | 3639 | 3.224 | 3933 | 1.96 | 2577 | 3.573 | 8940 | 5.78 | 9218 | 5.657
488 | 5.44 | 3933 | 2.737 | 4670 | 1.782 | 3646 | 3.23 | 3938 | 1.963 | 2585 | 3.577 | 8936 | 5.79 | 9222 | 5.666
490 | 5.45 | 3930 | 2.742 | 4673 | 1.786 | 3650 | 3.235 | 3943 | 1.966 | 2594 | 3.581 | 8863 | 5.8 | 9225 | 5.675
488 | 5.46 | 3928 | 2.746 | 4677 | 1.788 | 3647 | 3.24 | 3944 | 1.969 | 2605 | 3.585 | 8932 | 5.808 | 9227 | 5.685
488 | 5.47 | 3930 | 2.75 | 4681 | 1.791 | 3647 | 3.245 | 3945 | 1.972 | 2613 | 3.589 | 8885 | 5.818 | 9231 | 5.693
488 | 5.48 | 3930 | 2.754 | 4683 | 1.794 | 3660 | 3.25 | 3950 | 1.976 | 2624 | 3.592 | 8915 | 5.826 | 9233 | 5.703
490 | 5.49 | 3928 | 2.759 | 4685 | 1.797 | 3674 | 3.256 | 3959 | 1.978 | 2634 | 3.596 | 8912 | 5.836 | 9233 | 5.712
490 | 5.5 | 3927 | 2.763 | 4687 | 1.8 | 3685 | 3.261 | 3967 | 1.982 | 2642 | 3.599 | 8964 | 5.846 | 9238 | 5.721
490 | 5.51 | 3923 | 2.768 | 4688 | 1.802 | 3690 | 3.267 | 3972 | 1.985 | 2652 | 3.603 | 8968 | 5.855 | 9240 | 5.73
490 | 5.51 | 3920 | 2.772 | 4690 | 1.806 | 3693 | 3.271 | 3970 | 1.988 | 2664 | 3.607 | 9020 | 5.864 | 9242 | 5.738
490 | 5.52 | 3914 | 2.776 | 4692 | 1.808 | 3699 | 3.276 | 3965 | 1.991 | 2672 | 3.611 | 9055 | 5.874 | 9248 | 5.748
492 | 5.53 | 3913 | 2.781 | 4693 | 1.811 | 3709 | 3.282 | 3965 | 1.995 | 2681 | 3.615 | 9077 | 5.882 | 9250 | 5.757
490 | 5.54 | 3913 | 2.785 | 4694 | 1.814 | 3718 | 3.287 | 3970 | 1.998 | 2691 | 3.619 | 9107 | 5.892 | 9252 | 5.766
491 | 5.55 | 3912 | 2.79 | 4696 | 1.817 | 3725 | 3.293 | 3974 | 2.001 | 2700 | 3.622 | 9125 | 5.902 | 9253 | 5.775
492 | 5.56 | 3909 | 2.794 | 4697 | 1.82 | 3730 | 3.298 | 3981 | 2.003 | 2709 | 3.626 | 9014 | 5.911 | 9258 | 5.784
492 | 5.57 | 3907 | 2.799 | 4697 | 1.822 | 3732 | 3.302 | 3987 | 2.007 | 2719 | 3.63 | 9053 | 5.92 | 9262 | 5.793
492 | 5.57 | 3907 | 2.803 | 4697 | 1.826 | 3732 | 3.308 | 3993 | 2.01 | 2730 | 3.633 | 9059 | 5.929 | 9263 | 5.802
490 | 5.58 | 3908 | 2.807 | 4697 | 1.829 | 3735 | 3.313 | 3999 | 2.013 | 2739 | 3.637 | 9028 | 5.938 | 9267 | 5.811
491 | 5.59 | 3910 | 2.812 | 4698 | 1.831 | 3743 | 3.318 | 4000 | 2.016 | 2748 | 3.641 | 9058 | 5.948 | 9269 | 5.821
492 | 5.6 | 3912 | 2.816 | 4700 | 1.834 | 3750 | 3.323 | 3982 | 2.02 | 2756 | 3.645 | 9077 | 5.957 | 9272 | 5.829
491 | 5.61 | 3910 | 2.821 | 4702 | 1.837 | 3755 | 3.328 | 3964 | 2.023 | 2765 | 3.648 | 9047 | 5.966 | 9273 | 5.838
490 | 5.62 | 3908 | 2.825 | 4702 | 1.84 | 3761 | 3.333 | 3969 | 2.026 | 2776 | 3.652 | 9090 | 5.976 | 9277 | 5.848
492 | 5.63 | 3912 | 2.829 | 4703 | 1.843 | 3766 | 3.339 | 3983 | 2.029 | 2786 | 3.656 | 9085 | 5.984 | 9279 | 5.857
492 | 5.64 | 3919 | 2.834 | 4703 | 1.845 | 3777 | 3.344 | 3995 | 2.032 | 2795 | 3.659 | 9095 | 5.994 | 9282 | 5.866
491 | 5.64 | 3928 | 2.838 | 4705 | 1.849 | 3791 | 3.349 | 4006 | 2.035 | 2804 | 3.663 | 9106 | 6.004 | 9283 | 5.875
492 | 5.65 | 3936 | 2.843 | 4705 | 1.851 | 3804 | 3.354 | 4016 | 2.038 | 2813 | 3.667 | 9096 | 6.013 | 9287 | 5.884
493 | 5.66 | 3943 | 2.847 | 4703 | 1.854 | 3811 | 3.36 | 4023 | 2.041 | 2823 | 3.671 | 9077 | 6.022 | 9288 | 5.893
493 | 5.67 | 3948 | 2.851 | 4703 | 1.857 | 3815 | 3.365 | 4030 | 2.045 | 2833 | 3.675 | 9123 | 6.032 | 9292 | 5.902
492 | 5.68 | 3955 | 2.855 | 4702 | 1.86 | 3817 | 3.37 | 4036 | 2.048 | 2841 | 3.678 | 9159 | 6.04 | 9295 | 5.911
493 | 5.69 | 3961 | 2.86 | 4702 | 1.862 | 3815 | 3.375 | 4040 | 2.051 | 2850 | 3.682 | 9183 | 6.05 | 9298 | 5.92
493 | 5.7 | 3967 | 2.864 | 4702 | 1.865 | 3805 | 3.38 | 4043 | 2.054 | 2859 | 3.686 | 9212 | 6.059 | 9300 | 5.929
493 | 5.71 | 3973 | 2.869 | 4703 | 1.869 | 3804 | 3.385 | 4045 | 2.058 | 2868 | 3.689 | 9232 | 6.068 | 9303 | 5.938
493 | 5.71 | 3977 | 2.873 | 4705 | 1.871 | 3818 | 3.391 | 4041 | 2.061 | 2877 | 3.693 | 9250 | 6.078 | 9305 | 5.948
493 | 5.72 | 3982 | 2.877 | 4705 | 1.874 | 3836 | 3.396 | 4027 | 2.064 | 2887 | 3.697 | 9259 | 6.086 | 9308 | 5.957
495 | 5.73 | 3988 | 2.882 | 4705 | 1.877 | 3848 | 3.401 | 4017 | 2.067 | 2896 | 3.701 | 9173 | 6.096 | 9309 | 5.966
495 | 5.74 | 3995 | 2.886 | 4703 | 1.88 | 3854 | 3.406 | 4018 | 2.07 | 2905 | 3.704 | 9206 | 6.106 | 9312 | 5.975
494 | 5.75 | 4003 | 2.891 | 4703 | 1.883 | 3859 | 3.411 | 4031 | 2.073 | 2913 | 3.708 | 9251 | 6.115 | 9316 | 5.984
493 | 5.76 | 4009 | 2.895 | 4701 | 1.885 | 3865 | 3.417 | 4044 | 2.076 | 2923 | 3.712 | 9228 | 6.124 | 9317 | 5.993
493 | 5.77 | 4014 | 2.9 | 4699 | 1.888 | 3861 | 3.422 | 4054 | 2.08 | 2932 | 3.715 | 9189 | 6.134 | 9318 | 6.002
495 | 5.78 | 4020 | 2.904 | 4695 | 1.891 | 3854 | 3.427 | 4061 | 2.082 | 2941 | 3.719 | 9163 | 6.142 | 9322 | 6.011
497 | 5.79 | 4025 | 2.909 | 4693 | 1.894 | 3864 | 3.432 | 4064 | 2.086 | 2949 | 3.723 | 9185 | 6.152 | 9324 | 6.02
497 | 5.79 | 4029 | 2.913 | 4691 | 1.897 | 3880 | 3.437 | 4064 | 2.089 | 2958 | 3.727 | 9226 | 6.16 | 9327 | 6.029
497 | 5.8 | 4035 | 2.917 | 4687 | 1.9 | 3892 | 3.443 | 4070 | 2.092 | 2967 | 3.73 | 9188 | 6.171 | 9330 | 6.038
497 | 5.81 | 4044 | 2.921 | 4681 | 1.902 | 3903 | 3.447 | 4078 | 2.095 | 2977 | 3.734 | 9230 | 6.18 | 9332 | 6.048
497 | 5.82 | 4050 | 2.926 | 4678 | 1.906 | 3910 | 3.453 | 4083 | 2.098 | 2986 | 3.738 | 9223 | 6.189 | 9335 | 6.056
497 | 5.83 | 4053 | 2.93 | 4677 | 1.908 | 3917 | 3.458 | 4085 | 2.102 | 2996 | 3.742 | 9232 | 6.199 | 9336 | 6.066
497 | 5.84 | 4057 | 2.935 | 4675 | 1.911 | 3918 | 3.463 | 4083 | 2.105 | 3003 | 3.745 | 9252 | 6.208 | 9338 | 6.075
497 | 5.85 | 4063 | 2.939 | 4673 | 1.914 | 3917 | 3.469 | 4082 | 2.108 | 3012 | 3.749 | 9223 | 6.217 | 9340 | 6.084
498 | 5.85 | 4069 | 2.943 | 4672 | 1.917 | 3921 | 3.473 | 4085 | 2.111 | 3020 | 3.752 | 9246 | 6.226 | 9343 | 6.093
498 | 5.86 | 4075 | 2.948 | 4670 | 1.92 | 3928 | 3.479 | 4090 | 2.114 | 3029 | 3.756 | 9296 | 6.235 | 9343 | 6.102
500 | 5.87 | 4078 | 2.952 | 4667 | 1.922 | 3933 | 3.484 | 4094 | 2.118 | 3037 | 3.76 | 9284 | 6.245 | 9348 | 6.111
500 | 5.88 | 4080 | 2.957 | 4664 | 1.926 | 3937 | 3.489 | 4099 | 2.12 | 3045 | 3.764 | 9246 | 6.254 | 9350 | 6.12
500 | 5.89 | 4083 | 2.961 | 4662 | 1.928 | 3939 | 3.495 | 4105 | 2.123 | 3053 | 3.768 | 9312 | 6.263 | 9352 | 6.13
500 | 5.9 | 4088 | 2.965 | 4660 | 1.931 | 3943 | 3.499 | 4112 | 2.127 | 3060 | 3.772 | 9353 | 6.273 | 9355 | 6.138
502 | 5.91 | 4093 | 2.97 | 4660 | 1.934 | 3957 | 3.505 | 4118 | 2.13 | 3069 | 3.774 | 9358 | 6.282 | 9355 | 6.148
502 | 5.92 | 4099 | 2.974 | 4657 | 1.937 | 3972 | 3.51 | 4124 | 2.133 | 3077 | 3.778 | 9348 | 6.291 | 9358 | 6.156
502 | 5.92 | 4105 | 2.979 | 4655 | 1.94 | 3984 | 3.515 | 4128 | 2.136 | 3084 | 3.782 | 9385 | 6.301 | 9359 | 6.165
503 | 5.93 | 4108 | 2.983 | 4652 | 1.943 | 3985 | 3.521 | 4123 | 2.14 | 3092 | 3.786 | 9430 | 6.31 | 9362 | 6.174
502 | 5.94 | 4112 | 2.987 | 4649 | 1.946 | 3978 | 3.525 | 4117 | 2.143 | 3100 | 3.79 | 9447 | 6.319 | 9368 | 6.184
502 | 5.95 | 4113 | 2.992 | 4643 | 1.948 | 3978 | 3.531 | 4115 | 2.146 | 3108 | 3.794 | 9451 | 6.328 | 9368 | 6.193
502 | 5.96 | 4117 | 2.996 | 4640 | 1.951 | 3988 | 3.536 | 4120 | 2.149 | 3116 | 3.798 | 9394 | 6.337 | 9372 | 6.202
502 | 5.97 | 4118 | 3.001 | 4635 | 1.954 | 3999 | 3.541 | 4123 | 2.152 | 3123 | 3.801 | 9330 | 6.346 | 9372 | 6.211
502 | 5.98 | 4122 | 3.005 | 4631 | 1.957 | 3997 | 3.547 | 4125 | 2.155 | 3131 | 3.804 | 9313 | 6.356 | 9375 | 6.22
502 | 5.99 | 4122 | 3.01 | 4618 | 1.96 | 3983 | 3.551 | 4126 | 2.158 | 3138 | 3.809 | 9325 | 6.365 | 9377 | 6.229
502 | 6 | 4120 | 3.014 | 4599 | 1.962 | 3991 | 3.557 | 4130 | 2.161 | 3146 | 3.812 | 9337 | 6.375 | 9378 | 6.238
503 | 6 | 4123 | 3.018 | 4585 | 1.966 | 4010 | 3.562 | 4140 | 2.165 | 3152 | 3.816 | 9340 | 6.384 | 9380 | 6.248
505 | 6.01 | 4129 | 3.023 | 4582 | 1.969 | 4028 | 3.567 | 4149 | 2.168 | 3158 | 3.819 | 9338 | 6.393 | 9383 | 6.257
503 | 6.02 | 4135 | 3.027 | 4583 | 1.971 | 4039 | 3.573 | 4154 | 2.171 | 3166 | 3.824 | 9356 | 6.403 | 9387 | 6.266
503 | 6.03 | 4138 | 3.031 | 4583 | 1.974 | 4049 | 3.577 | 4153 | 2.174 | 3173 | 3.827 | 9342 | 6.412 | 9387 | 6.275
503 | 6.04 | 4138 | 3.036 | 4582 | 1.977 | 4052 | 3.583 | 4136 | 2.177 | 3180 | 3.83 | 9365 | 6.421 | 9392 | 6.284
505 | 6.05 | 4135 | 3.041 | 4578 | 1.98 | 4043 | 3.588 | 4112 | 2.181 | 3186 | 3.835 | 9368 | 6.431 | 9393 | 6.293
507 | 6.06 | 4135 | 3.045 | 4573 | 1.983 | 4033 | 3.593 | 4102 | 2.184 | 3194 | 3.839 | 9366 | 6.439 | 9397 | 6.302
507 | 6.06 | 4138 | 3.05 | 4567 | 1.985 | 4039 | 3.599 | 4112 | 2.187 | 3201 | 3.842 | 9363 | 6.449 | 9397 | 6.31
507 | 6.07 | 4142 | 3.054 | 4563 | 1.989 | 4047 | 3.603 | 4126 | 2.19 | 3207 | 3.846 | 9380 | 6.458 | 9399 | 6.32
507 | 6.08 | 4145 | 3.058 | 4558 | 1.991 | 4044 | 3.609 | 4138 | 2.193 | 3215 | 3.85 | 9420 | 6.467 | 9402 | 6.329
507 | 6.09 | 4151 | 3.063 | 4549 | 1.994 | 4038 | 3.614 | 4147 | 2.196 | 3221 | 3.853 | 9450 | 6.477 | 9402 | 6.338
508 | 6.1 | 4155 | 3.067 | 4538 | 1.997 | 4049 | 3.619 | 4153 | 2.199 | 3229 | 3.857 | 9427 | 6.486 | 9405 | 6.347
507 | 6.11 | 4158 | 3.072 | 4527 | 2 | 4067 | 3.625 | 4155 | 2.202 | 3236 | 3.861 | 9431 | 6.495 | 9408 | 6.356
507 | 6.12 | 4160 | 3.075 | 4514 | 2.003 | 4081 | 3.629 | 4153 | 2.206 | 3243 | 3.865 | 9493 | 6.505 | 9408 | 6.365
508 | 6.13 | 4163 | 3.08 | 4506 | 2.005 | 4093 | 3.635 | 4150 | 2.209 | 3249 | 3.868 | 9526 | 6.514 | 9408 | 6.374
508 | 6.13 | 4167 | 3.084 | 4502 | 2.009 | 4103 | 3.64 | 4150 | 2.212 | 3255 | 3.872 | 9480 | 6.523 | 9413 | 6.384
510 | 6.14 | 4172 | 3.088 | 4498 | 2.011 | 4114 | 3.645 | 4156 | 2.215 | 3262 | 3.876 | 9423 | 6.533 | 9417 | 6.393
510 | 6.15 | 4178 | 3.094 | 4496 | 2.014 | 4122 | 3.65 | 4167 | 2.218 | 3268 | 3.88 | 9486 | 6.542 | 9417 | 6.402
512 | 6.16 | 4182 | 3.098 | 4490 | 2.017 | 4128 | 3.655 | 4173 | 2.222 | 3274 | 3.883 | 9461 | 6.551 | 9418 | 6.411
512 | 6.17 | 4185 | 3.102 | 4484 | 2.02 | 4119 | 3.661 | 4169 | 2.225 | 3281 | 3.887 | 9462 | 6.56 | 9420 | 6.42
512 | 6.18 | 4188 | 3.107 | 4477 | 2.023 | 4096 | 3.666 | 4145 | 2.228 | 3286 | 3.891 | 9487 | 6.57 | 9423 | 6.429
512 | 6.19 | 4190 | 3.111 | 4473 | 2.025 | 4097 | 3.671 | 4124 | 2.231 | 3292 | 3.894 | 9455 | 6.579 | 9425 | 6.437
512 | 6.2 | 4194 | 3.115 | 4467 | 2.028 | 4117 | 3.676 | 4124 | 2.234 | 3299 | 3.898 | 9498 | 6.588 | 9427 | 6.447
512 | 6.2 | 4197 | 3.12 | 4461 | 2.031 | 4137 | 3.681 | 4134 | 2.238 | 3305 | 3.902 | 9452 | 6.597 | 9428 | 6.456
513 | 6.21 | 4198 | 3.124 | 4456 | 2.034 | 4152 | 3.687 | 4146 | 2.24 | 3311 | 3.906 | 9386 | 6.607 | 9430 | 6.465
513 | 6.22 | 4201 | 3.128 | 4445 | 2.037 | 4161 | 3.692 | 4159 | 2.243 | 3318 | 3.909 | 9469 | 6.616 | 9432 | 6.475
513 | 6.23 | 4208 | 3.132 | 4428 | 2.04 | 4163 | 3.697 | 4168 | 2.247 | 3323 | 3.913 | 9536 | 6.625 | 9433 | 6.483
513 | 6.24 | 4214 | 3.137 | 4408 | 2.043 | 4162 | 3.702 | 4173 | 2.25 | 3330 | 3.917 | 9508 | 6.635 | 9435 | 6.492
513 | 6.25 | 4218 | 3.142 | 4400 | 2.046 | 4160 | 3.707 | 4173 | 2.253 | 3336 | 3.921 | 9546 | 6.644 | 9435 | 6.501
513 | 6.26 | 4220 | 3.146 | 4397 | 2.048 | 4157 | 3.712 | 4173 | 2.256 | 3342 | 3.924 | 9587 | 6.653 | 9438 | 6.511
515 | 6.27 | 4223 | 3.151 | 4394 | 2.051 | 4160 | 3.718 | 4178 | 2.26 | 3349 | 3.928 | 9585 | 6.662 | 9440 | 6.52
516 | 6.27 | 4225 | 3.155 | 4392 | 2.054 | 4169 | 3.723 | 4184 | 2.263 | 3355 | 3.932 | 9594 | 6.672 | 9442 | 6.529
516 | 6.28 | 4225 | 3.159 | 4386 | 2.057 | 4169 | 3.728 | 4190 | 2.266 | 3361 | 3.936 | 9527 | 6.681 | 9443 | 6.538
517 | 6.29 | 4227 | 3.164 | 4374 | 2.06 | 4145 | 3.733 | 4194 | 2.269 | 3367 | 3.939 | 9552 | 6.691 | 9443 | 6.547
518 | 6.3 | 4229 | 3.168 | 4357 | 2.062 | 4148 | 3.739 | 4197 | 2.272 | 3373 | 3.943 | 9599 | 6.699 | 9447 | 6.556
517 | 6.31 | 4233 | 3.173 | 4345 | 2.066 | 4173 | 3.744 | 4202 | 2.275 | 3378 | 3.947 | 9605 | 6.709 | 9447 | 6.565
517 | 6.32 | 4239 | 3.177 | 4326 | 2.068 | 4194 | 3.749 | 4206 | 2.278 | 3384 | 3.95 | 9636 | 6.718 | 9448 | 6.574
517 | 6.33 | 4246 | 3.182 | 4250 | 2.071 | 4210 | 3.754 | 4212 | 2.281 | 3389 | 3.954 | 9505 | 6.727 | 9450 | 6.583
518 | 6.34 | 4252 | 3.185 | 4195 | 2.074 | 4220 | 3.759 | 4217 | 2.285 | 3395 | 3.958 | 9519 | 6.737 | 9453 | 6.592
517 | 6.34 | 4258 | 3.19 | 4193 | 2.077 | 4226 | 3.765 | 4222 | 2.288 | 3401 | 3.962 | 9601 | 6.745 | 9453 | 6.602
518 | 6.35 | 4266 | 3.195 | 4200 | 2.08 | 4224 | 3.77 | 4225 | 2.291 | 3407 | 3.965 | 9653 | 6.755 | 9453 | 6.61
520 | 6.36 | 4270 | 3.199 | 4206 | 2.082 | 4211 | 3.775 | 4230 | 2.294 | 3415 | 3.969 | 9613 | 6.764 | 9457 | 6.619
520 | 6.37 | 4273 | 3.203 | 4207 | 2.086 | 4209 | 3.78 | 4232 | 2.297 | 3421 | 3.973 | 9645 | 6.774 | 9457 | 6.628
520 | 6.38 | 4277 | 3.208 | 4170 | 2.089 | 4219 | 3.785 | 4236 | 2.301 | 3428 | 3.977 | 9662 | 6.782 | 9460 | 6.638
520 | 6.39 | 4280 | 3.211 | 4115 | 2.091 | 4225 | 3.791 | 4238 | 2.303 | 3431 | 3.98 | 9702 | 6.792 | 9460 | 6.647
522 | 6.4 | 4284 | 3.216 | 4107 | 2.094 | 4228 | 3.796 | 4240 | 2.307 | 3437 | 3.983 | 9730 | 6.802 | 9462 | 6.656
522 | 6.41 | 4288 | 3.221 | 4119 | 2.097 | 4235 | 3.801 | 4240 | 2.309 | 3443 | 3.988 | 9753 | 6.811 | 9462 | 6.665
522 | 6.41 | 4292 | 3.225 | 4130 | 2.1 | 4243 | 3.805 | 4241 | 2.313 | 3450 | 3.991 | 9767 | 6.82 | 9463 | 6.674
522 | 6.42 | 4295 | 3.23 | 4139 | 2.102 | 4245 | 3.811 | 4219 | 2.316 | 3457 | 3.995 | 9505 | 6.829 | 9465 | 6.684
523 | 6.43 | 4298 | 3.234 | 4144 | 2.105 | 4249 | 3.816 | 4192 | 2.319 | 3460 | 3.999 | 9547 | 6.839 | 9467 | 6.692
522 | 6.44 | 4301 | 3.239 | 4147 | 2.109 | 4258 | 3.822 | 4202 | 2.322 | 3466 | 4.003 | 9553 | 6.847 | 9468 | 6.701
522 | 6.45 | 4303 | 3.243 | 4148 | 2.111 | 4267 | 3.827 | 4223 | 2.326 | 3472 | 4.006 | 9579 | 6.857 | 9468 | 6.71
520 | 6.46 | 4305 | 3.247 | 4150 | 2.114 | 4268 | 3.831 | 4243 | 2.329 | 3477 | 4.01 | 9583 | 6.866 | 9472 | 6.719
522 | 6.47 | 4308 | 3.252 | 4152 | 2.117 | 4274 | 3.837 | 4256 | 2.332 | 3482 | 4.014 | 9592 | 6.875 | 9473 | 6.728
521 | 6.48 | 4310 | 3.256 | 4153 | 2.12 | 4282 | 3.842 | 4264 | 2.335 | 3489 | 4.017 | 9588 | 6.885 | 9475 | 6.737
517 | 6.48 | 4312 | 3.261 | 4157 | 2.123 | 4293 | 3.848 | 4267 | 2.338 | 3494 | 4.021 | 9597 | 6.894 | 9475 | 6.747
515 | 6.49 | 4314 | 3.265 | 4160 | 2.125 | 4295 | 3.852 | 4268 | 2.342 | 3498 | 4.025 | 9598 | 6.903 | 9477 | 6.755
517 | 6.5 | 4317 | 3.269 | 4163 | 2.129 | 4291 | 3.857 | 4274 | 2.344 | 3503 | 4.029 | 9615 | 6.913 | 9477 | 6.765
518 | 6.51 | 4322 | 3.274 | 4165 | 2.131 | 4283 | 3.863 | 4282 | 2.348 | 3508 | 4.033 | 9611 | 6.922 | 9478 | 6.774
518 | 6.52 | 4327 | 3.278 | 4168 | 2.134 | 4282 | 3.868 | 4287 | 2.351 | 3512 | 4.036 | 9620 | 6.932 | 9480 | 6.784
518 | 6.53 | 4331 | 3.283 | 4170 | 2.137 | 4285 | 3.873 | 4288 | 2.354 | 3518 | 4.04 | 9620 | 6.941 | 9482 | 6.792
519 | 6.54 | 4332 | 3.287 | 4172 | 2.14 | 4293 | 3.878 | 4288 | 2.357 | 3522 | 4.043 | 9640 | 6.95 | 9482 | 6.801
520 | 6.55 | 4333 | 3.292 | 4173 | 2.143 | 4306 | 3.883 | 4283 | 2.36 | 3529 | 4.047 | 9666 | 6.959 | 9483 | 6.81
520 | 6.55 | 4334 | 3.295 | 4175 | 2.145 | 4319 | 3.889 | 4272 | 2.364 | 3535 | 4.051 | 9688 | 6.969 | 9483 | 6.819
522 | 6.56 | 4335 | 3.3 | 4177 | 2.148 | 4327 | 3.894 | 4257 | 2.367 | 3540 | 4.055 | 9705 | 6.978 | 9486 | 6.828
522 | 6.57 | 4338 | 3.304 | 4178 | 2.151 | 4325 | 3.899 | 4251 | 2.37 | 3545 | 4.059 | 9712 | 6.986 | 9487 | 6.837
522 | 6.58 | 4342 | 3.309 | 4180 | 2.154 | 4308 | 3.904 | 4246 | 2.372 | 3550 | 4.062 | 9718 | 6.997 | 9487 | 6.846
523 | 6.59 | 4346 | 3.313 | 4182 | 2.157 | 4304 | 3.909 | 4242 | 2.376 | 3555 | 4.066 | 9740 | 7.005 | 9488 | 6.856
523 | 6.6 | 4352 | 3.318 | 4183 | 2.16 | 4317 | 3.915 | 4245 | 2.379 | 3559 | 4.07 | 9768 | 7.015 | 9490 | 6.864
523 | 6.61 | 4356 | 3.322 | 4185 | 2.162 | 4333 | 3.92 | 4254 | 2.382 | 3563 | 4.073 | 9679 | 7.024 | 9492 | 6.874
523 | 6.62 | 4361 | 3.326 | 4186 | 2.166 | 4345 | 3.925 | 4264 | 2.385 | 3569 | 4.077 | 9651 | 7.033 | 9490 | 6.883
525 | 6.62 | 4363 | 3.331 | 4187 | 2.168 | 4348 | 3.93 | 4277 | 2.389 | 3573 | 4.081 | 9723 | 7.043 | 9493 | 6.893
525 | 6.63 | 4367 | 3.335 | 4187 | 2.171 | 4339 | 3.935 | 4287 | 2.392 | 3580 | 4.085 | 9702 | 7.052 | 9493 | 6.901
523 | 6.64 | 4368 | 3.34 | 4186 | 2.174 | 4331 | 3.941 | 4292 | 2.395 | 3584 | 4.089 | 9578 | 7.061 | 9493 | 6.91
523 | 6.65 | 4371 | 3.343 | 4185 | 2.177 | 4332 | 3.946 | 4297 | 2.398 | 3589 | 4.092 | 9669 | 7.071 | 9495 | 6.919
525 | 6.66 | 4375 | 3.348 | 4187 | 2.18 | 4352 | 3.951 | 4300 | 2.401 | 3593 | 4.096 | 9745 | 7.079 | 9495 | 6.928
523 | 6.67 | 4378 | 3.353 | 4185 | 2.182 | 4379 | 3.956 | 4300 | 2.405 | 3596 | 4.099 | 9715 | 7.089 | 9497 | 6.937
525 | 6.68 | 4379 | 3.357 | 4188 | 2.186 | 4401 | 3.961 | 4302 | 2.408 | 3600 | 4.103 | 9762 | 7.099 | 9499 | 6.946
525 | 6.69 | 4382 | 3.362 | 4190 | 2.188 | 4417 | 3.967 | 4306 | 2.411 | 3605 | 4.107 | 9807 | 7.107 | 9500 | 6.956
525 | 6.69 | 4378 | 3.366 | 4192 | 2.191 | 4425 | 3.972 | 4311 | 2.414 | 3611 | 4.111 | 9793 | 7.117 | 9500 | 6.964
526 | 6.7 | 4377 | 3.37 | 4193 | 2.194 | 4419 | 3.977 | 4313 | 2.417 | 3618 | 4.115 | 9793 | 7.126 | 9500 | 6.974
527 | 6.71 | 4377 | 3.375 | 4193 | 2.197 | 4405 | 3.982 | 4316 | 2.42 | 3624 | 4.118 | 9605 | 7.135 | 9502 | 6.983
528 | 6.72 | 4380 | 3.379 | 4195 | 2.2 | 4407 | 3.987 | 4319 | 2.423 | 3624 | 4.122 | 9682 | 7.145 | 9502 | 6.992
527 | 6.73 | 4384 | 3.384 | 4195 | 2.203 | 4417 | 3.993 | 4326 | 2.426 | 3610 | 4.125 | 9769 | 7.154 | 9503 | 7.001
527 | 6.74 | 4390 | 3.388 | 4192 | 2.206 | 4418 | 3.998 | 4331 | 2.429 | 3596 | 4.129 | 9811 | 7.163 | 9503 | 7.01
528 | 6.75 | 4393 | 3.393 | 4183 | 2.208 | 4413 | 4.003 | 4337 | 2.433 | 3592 | 4.133 | 9788 | 7.173 | 9505 | 7.019
528 | 6.76 | 4395 | 3.397 | 4175 | 2.211 | 4417 | 4.008 | 4340 | 2.436 | 3597 | 4.137 | 9843 | 7.181 | 9503 | 7.028
528 | 6.76 | 4397 | 3.401 | 4173 | 2.214 | 4426 | 4.013 | 4343 | 2.439 | 3608 | 4.14 | 9874 | 7.191 | 9505 | 7.038
528 | 6.77 | 4398 | 3.405 | 4175 | 2.218 | 4433 | 4.018 | 4345 | 2.442 | 3627 | 4.145 | 9894 | 7.201 | 9505 | 7.046
528 | 6.78 | 4400 | 3.41 | 4177 | 2.22 | 4435 | 4.023 | 4345 | 2.446 | 3643 | 4.148 | 9919 | 7.21 | 9507 | 7.056
530 | 6.79 | 4399 | 3.414 | 4177 | 2.223 | 4433 | 4.029 | 4336 | 2.449 | 3654 | 4.152 | 9924 | 7.219 | 9507 | 7.065
530 | 6.8 | 4398 | 3.419 | 4177 | 2.226 | 4440 | 4.034 | 4316 | 2.452 | 3663 | 4.156 | 9827 | 7.229 | 9507 | 7.074
530 | 6.81 | 4397 | 3.423 | 4177 | 2.229 | 4449 | 4.039 | 4311 | 2.455 | 3669 | 4.159 | 9889 | 7.238 | 9507 | 7.083
530 | 6.82 | 4397 | 3.427 | 4177 | 2.231 | 4457 | 4.044 | 4319 | 2.458 | 3673 | 4.163 | 9885 | 7.247 | 9510 | 7.092
532 | 6.82 | 4400 | 3.432 | 4178 | 2.234 | 4462 | 4.05 | 4333 | 2.462 | 3675 | 4.167 | 9754 | 7.256 | 9508 | 7.101
532 | 6.83 | 4402 | 3.436 | 4177 | 2.237 | 4465 | 4.055 | 4347 | 2.464 | 3677 | 4.17 | 9838 | 7.265 | 9508 | 7.11
531 | 6.84 | 4399 | 3.441 | 4177 | 2.24 | 4471 | 4.06 | 4354 | 2.467 | 3684 | 4.174 | 9898 | 7.275 | 9510 | 7.119
530 | 6.85 | 4393 | 3.445 | 4177 | 2.243 | 4470 | 4.065 | 4355 | 2.471 | 3688 | 4.178 | 9876 | 7.283 | 9511 | 7.128
532 | 6.86 | 4387 | 3.449 | 4175 | 2.245 | 4447 | 4.071 | 4348 | 2.474 | 3693 | 4.182 | 9913 | 7.293 | 9512 | 7.137
532 | 6.87 | 4385 | 3.454 | 4173 | 2.249 | 4442 | 4.075 | 4335 | 2.477 | 3694 | 4.185 | 9765 | 7.303 | 9511 | 7.146
532 | 6.88 | 4387 | 3.458 | 4173 | 2.251 | 4458 | 4.08 | 4328 | 2.48 | 3693 | 4.189 | 9813 | 7.312 | 9512 | 7.155
532 | 6.89 | 4387 | 3.463 | 4172 | 2.254 | 4471 | 4.086 | 4328 | 2.483 | 3695 | 4.193 | 9893 | 7.321 | 9512 | 7.165
532 | 6.9 | 4382 | 3.467 | 4173 | 2.257 | 4477 | 4.091 | 4327 | 2.487 | 3700 | 4.197 | 9862 | 7.331 | 9512 | 7.174
532 | 6.9 | 4379 | 3.472 | 4172 | 2.26 | 4469 | 4.096 | 4327 | 2.49 | 3702 | 4.2 | 9841 | 7.34 | 9513 | 7.183
532 | 6.91 | 4378 | 3.476 | 4172 | 2.263 | 4460 | 4.101 | 4336 | 2.492 | 3706 | 4.204 | 9918 | 7.349 | 9513 | 7.192
532 | 6.92 | 4378 | 3.48 | 4172 | 2.265 | 4468 | 4.106 | 4345 | 2.496 | 3711 | 4.208 | 9913 | 7.358 | 9513 | 7.201
532 | 6.93 | 4378 | 3.484 | 4172 | 2.269 | 4480 | 4.112 | 4353 | 2.499 | 3716 | 4.211 | 9907 | 7.368 | 9515 | 7.21
533 | 6.94 | 4375 | 3.489 | 4170 | 2.271 | 4478 | 4.117 | 4361 | 2.502 | 3717 | 4.215 | 9941 | 7.377 | 9514 | 7.218
532 | 6.95 | 4371 | 3.493 | 4170 | 2.274 | 4465 | 4.123 | 4367 | 2.505 | 3717 | 4.219 | 9950 | 7.386 | 9515 | 7.228
533 | 6.96 | 4365 | 3.498 | 4170 | 2.277 | 4470 | 4.127 | 4372 | 2.509 | 3721 | 4.222 | 9732 | 7.396 | 9513 | 7.238
533 | 6.96 | 4360 | 3.502 | 4171 | 2.28 | 4482 | 4.133 | 4377 | 2.512 | 3728 | 4.226 | 9801 | 7.405 | 9513 | 7.246
535 | 6.97 | 4355 | 3.506 | 4172 | 2.283 | 4496 | 4.138 | 4380 | 2.515 | 3739 | 4.23 | 9792 | 7.414 | 9515 | 7.256
535 | 6.98 | 4349 | 3.511 | 4172 | 2.285 | 4509 | 4.143 | 4380 | 2.518 | 3749 | 4.233 | 9818 | 7.423 | 9515 | 7.264
535 | 6.99 | 4337 | 3.515 | 4172 | 2.289 | 4516 | 4.148 | 4378 | 2.521 | 3758 | 4.237 | 9814 | 7.433 | 9515 | 7.274
533 | 7 | 4319 | 3.52 | 4172 | 2.291 | 4525 | 4.153 | 4380 | 2.524 | 3766 | 4.241 | 9816 | 7.441 | 9515 | 7.282
533 | 7.01 | 4309 | 3.524 | 4172 | 2.294 | 4533 | 4.158 | 4383 | 2.528 | 3770 | 4.245 | 9825 | 7.451 | 9515 | 7.291
535 | 7.02 | 4306 | 3.528 | 4170 | 2.297 | 4540 | 4.164 | 4392 | 2.531 | 3761 | 4.249 | 9828 | 7.461 | 9515 | 7.301
535 | 7.03 | 4297 | 3.533 | 4170 | 2.3 | 4543 | 4.169 | 4400 | 2.534 | 3740 | 4.253 | 9842 | 7.47 | 9515 | 7.31
535 | 7.03 | 4279 | 3.537 | 4170 | 2.303 | 4546 | 4.175 | 4409 | 2.537 | 3731 | 4.256 | 9857 | 7.479 | 9515 | 7.319
537 | 7.04 | 4259 | 3.542 | 4168 | 2.305 | 4552 | 4.179 | 4416 | 2.54 | 3741 | 4.26 | 9854 | 7.488 | 9516 | 7.328
537 | 7.05 | 4246 | 3.546 | 4167 | 2.308 | 4557 | 4.184 | 4422 | 2.543 | 3753 | 4.263 | 9868 | 7.497 | 9517 | 7.338
535 | 7.06 | 4236 | 3.551 | 4167 | 2.311 | 4558 | 4.19 | 4423 | 2.546 | 3763 | 4.268 | 9880 | 7.507 | 9515 | 7.346
535 | 7.07 | 4218 | 3.555 | 4167 | 2.314 | 4574 | 4.195 | 4424 | 2.549 | 3773 | 4.271 | 9888 | 7.516 | 9514 | 7.355
535 | 7.08 | 4205 | 3.559 | 4165 | 2.317 | 4594 | 4.2 | 4411 | 2.552 | 3781 | 4.274 | 9897 | 7.525 | 9515 | 7.364
535 | 7.09 | 4189 | 3.564 | 4163 | 2.32 | 4610 | 4.205 | 4398 | 2.555 | 3786 | 4.278 | 9866 | 7.535 | 9513 | 7.373
535 | 7.1 | 4161 | 3.568 | 4161 | 2.323 | 4621 | 4.21 | 4403 | 2.559 | 3793 | 4.282 | 9839 | 7.543 | 9515 | 7.382
535 | 7.1 | 4139 | 3.573 | 4159 | 2.326 | 4629 | 4.216 | 4421 | 2.562 | 3797 | 4.285 | 9900 | 7.553 | 9515 | 7.391
535 | 7.11 | 4127 | 3.577 | 4157 | 2.328 | 4630 | 4.221 | 4433 | 2.565 | 3795 | 4.289 | 9948 | 7.563 | 9515 | 7.4
536 | 7.12 | 4123 | 3.581 | 4152 | 2.332 | 4622 | 4.226 | 4442 | 2.568 | 3790 | 4.293 | 9857 | 7.572 | 9515 | 7.409
537 | 7.13 | 4127 | 3.585 | 4150 | 2.334 | 4613 | 4.231 | 4438 | 2.572 | 3791 | 4.297 | 9786 | 7.581 | 9513 | 7.418
537 | 7.14 | 4125 | 3.59 | 4143 | 2.337 | 4607 | 4.236 | 4412 | 2.575 | 3804 | 4.301 | 9872 | 7.59 | 9513 | 7.428
535 | 7.15 | 4116 | 3.594 | 4137 | 2.34 | 4605 | 4.242 | 4389 | 2.578 | 3816 | 4.305 | 9908 | 7.599 | 9513 | 7.437
537 | 7.16 | 4107 | 3.599 | 4130 | 2.343 | 4607 | 4.247 | 4388 | 2.581 | 3824 | 4.308 | 9946 | 7.609 | 9513 | 7.446
535 | 7.17 | 4096 | 3.603 | 4124 | 2.346 | 4590 | 4.252 | 4392 | 2.584 | 3830 | 4.312 | 9979 | 7.618 | 9513 | 7.455
535 | 7.17 | 4088 | 3.607 | 4120 | 2.348 | 4570 | 4.257 | 4397 | 2.587 | 3828 | 4.315 | 9990 | 7.627 | 9512 | 7.464
535 | 7.18 | 4082 | 3.612 | 4117 | 2.351 | 4578 | 4.262 | 4400 | 2.591 | 3821 | 4.319 | 9982 | 7.637 | 9512 | 7.473
535 | 7.19 | 4080 | 3.616 | 4113 | 2.354 | 4594 | 4.268 | 4407 | 2.594 | 3818 | 4.323 | 9984 | 7.645 | 9512 | 7.482
535 | 7.2 | 4077 | 3.621 | 4112 | 2.357 | 4607 | 4.273 | 4413 | 2.597 | 3823 | 4.327 | 9992 | 7.656 | 9511 | 7.491
535 | 7.21 | 4073 | 3.625 | 4108 | 2.36 | 4613 | 4.278 | 4420 | 2.6 | 3830 | 4.331 | 9964 | 7.665 | 9511 | 7.5
535 | 7.22 | 4066 | 3.63 | 4104 | 2.363 | 4618 | 4.283 | 4428 | 2.603 | 3833 | 4.334 | 9929 | 7.674 | 9512 | 7.509
537 | 7.23 | 4059 | 3.635 | 4100 | 2.365 | 4624 | 4.288 | 4435 | 2.606 | 3833 | 4.338 | 9971 | 7.683 | 9510 | 7.518
537 | 7.24 | 4057 | 3.638 | 4097 | 2.369 | 4628 | 4.294 | 4440 | 2.61 | 3832 | 4.341 | 9908 | 7.693 | 9510 | 7.528
537 | 7.24 | 4055 | 3.643 | 4092 | 2.371 | 4633 | 4.299 | 4447 | 2.613 | 3837 | 4.345 | 9902 | 7.702 | 9510 | 7.536
537 | 7.25 | 4052 | 3.647 | 4087 | 2.374 | 4641 | 4.304 | 4453 | 2.616 | 3847 | 4.349 | 9973 | 7.711 | 9508 | 7.546
535 | 7.26 | 4047 | 3.652 | 4085 | 2.377 | 4648 | 4.309 | 4457 | 2.619 | 3855 | 4.353 | 9939 | 7.72 | 9508 | 7.555
537 | 7.27 | 4045 | 3.656 | 4080 | 2.38 | 4650 | 4.314 | 4455 | 2.622 | 3858 | 4.357 | 9974 | 7.729 | 9507 | 7.564
537 | 7.28 | 4047 | 3.66 | 4078 | 2.383 | 4650 | 4.32 | 4457 | 2.625 | 3858 | 4.36 | 10010 | 7.739 | 9507 | 7.573
537 | 7.29 | 4047 | 3.665 | 4075 | 2.386 | 4648 | 4.325 | 4462 | 2.628 | 3860 | 4.364 | 9999 | 7.748 | 9505 | 7.582
537 | 7.3 | 4043 | 3.669 | 4070 | 2.389 | 4643 | 4.33 | 4470 | 2.631 | 3863 | 4.368 | 10030 | 7.758 | 9507 | 7.591
536 | 7.31 | 4041 | 3.673 | 4067 | 2.391 | 4633 | 4.335 | 4475 | 2.635 | 3867 | 4.371 | 9877 | 7.767 | 9505 | 7.6
537 | 7.31 | 4037 | 3.678 | 4063 | 2.394 | 4627 | 4.34 | 4480 | 2.638 | 3872 | 4.375 | 9948 | 7.776 | 9504 | 7.61
537 | 7.32 | 4035 | 3.682 | 4057 | 2.397 | 4629 | 4.346 | 4483 | 2.641 | 3877 | 4.379 | 10030 | 7.785 | 9503 | 7.618
538 | 7.33 | 4034 | 3.686 | 4053 | 2.4 | 4635 | 4.351 | 4487 | 2.644 | 3884 | 4.383 | 10090 | 7.795 | 9502 | 7.628
538 | 7.34 | 4035 | 3.691 | 4048 | 2.403 | 4632 | 4.356 | 4487 | 2.648 | 3893 | 4.387 | 9971 | 7.804 | 9502 | 7.637
538 | 7.35 | 4033 | 3.695 | 4039 | 2.405 | 4637 | 4.361 | 4485 | 2.65 | 3898 | 4.39 | 9997 | 7.813 | 9502 | 7.646
537 | 7.36 | 4030 | 3.7 | 4033 | 2.409 | 4651 | 4.366 | 4483 | 2.654 | 3898 | 4.395 | 10000 | 7.822 | 9502 | 7.655
537 | 7.37 | 4027 | 3.704 | 4028 | 2.411 | 4667 | 4.372 | 4484 | 2.657 | 3880 | 4.397 | 10020 | 7.831 | 9500 | 7.664
535 | 7.38 | 4023 | 3.709 | 4025 | 2.415 | 4678 | 4.377 | 4477 | 2.66 | 3861 | 4.401 | 10070 | 7.841 | 9498 | 7.673
526 | 7.38 | 4020 | 3.713 | 4021 | 2.417 | 4679 | 4.382 | 4469 | 2.663 | 3862 | 4.405 | 10020 | 7.85 | 9498 | 7.682
520 | 7.39 | 4014 | 3.717 | 4015 | 2.42 | 4657 | 4.387 | 4474 | 2.666 | 3876 | 4.409 | 9994 | 7.859 | 9498 | 7.691
520 | 7.4 | 4002 | 3.722 | 4010 | 2.422 | 4640 | 4.392 | 4488 | 2.67 | 3887 | 4.413 | 9994 | 7.869 | 9497 | 7.7
520 | 7.41 | 3989 | 3.726 | 4006 | 2.425 | 4649 | 4.398 | 4497 | 2.672 | 3897 | 4.416 | 9943 | 7.878 | 9495 | 7.709
522 | 7.42 | 3982 | 3.731 | 4002 | 2.428 | 4661 | 4.403 | 4498 | 2.676 | 3903 | 4.42 | 10000 | 7.887 | 9495 | 7.718
522 | 7.43 | 3980 | 3.735 | 3996 | 2.431 | 4666 | 4.408 | 4493 | 2.679 | 3908 | 4.424 | 9964 | 7.897 | 9492 | 7.728
522 | 7.44 | 3980 | 3.739 | 3986 | 2.434 | 4673 | 4.413 | 4487 | 2.682 | 3916 | 4.427 | 10010 | 7.905 | 9490 | 7.737
523 | 7.45 | 3978 | 3.744 | 3970 | 2.437 | 4686 | 4.418 | 4469 | 2.685 | 3924 | 4.431 | 10010 | 7.915 | 9490 | 7.746
523 | 7.45 | 3973 | 3.748 | 3957 | 2.44 | 4699 | 4.424 | 4455 | 2.688 | 3930 | 4.435 | 10020 | 7.924 | 9488 | 7.755
522 | 7.46 | 3970 | 3.753 | 3951 | 2.442 | 4710 | 4.429 | 4458 | 2.692 | 3935 | 4.439 | 10030 | 7.934 | 9488 | 7.764
520 | 7.47 | 3972 | 3.757 | 3947 | 2.446 | 4719 | 4.434 | 4469 | 2.695 | 3940 | 4.442 | 9975 | 7.943 | 9485 | 7.773
520 | 7.48 | 3971 | 3.762 | 3940 | 2.448 | 4727 | 4.439 | 4479 | 2.698 | 3942 | 4.446 | 9855 | 7.952 | 9485 | 7.782
520 | 7.49 | 3966 | 3.766 | 3934 | 2.451 | 4734 | 4.444 | 4493 | 2.701 | 3937 | 4.45 | 9940 | 7.962 | 9484 | 7.791
522 | 7.5 | 3958 | 3.77 | 3928 | 2.454 | 4741 | 4.449 | 4501 | 2.704 | 3922 | 4.453 | 10020 | 7.971 | 9482 | 7.8
520 | 7.51 | 3956 | 3.775 | 3923 | 2.457 | 4748 | 4.454 | 4508 | 2.708 | 3902 | 4.457 | 9929 | 7.979 | 9480 | 7.809
520 | 7.52 | 3952 | 3.779 | 3919 | 2.46 | 4752 | 4.46 | 4512 | 2.711 | 3898 | 4.462 | 9984 | 7.989 | 9480 | 7.818
522 | 7.52 | 3948 | 3.783 | 3911 | 2.463 | 4753 | 4.465 | 4513 | 2.713 | 3898 | 4.465 | 10020 | 7.999 | 9478 | 7.828
522 | 7.53 | 3944 | 3.788 | 3906 | 2.466 | 4755 | 4.47 | 4497 | 2.717 | 3771 | 4.469 | 9994 | 8.008 | 9475 | 7.836
522 | 7.54 | 3937 | 3.792 | 3902 | 2.469 | 4758 | 4.476 | 4472 | 2.72 | 3637 | 4.472 | 10040 | 8.017 | 9475 | 7.846
522 | 7.55 | 3929 | 3.796 | 3895 | 2.472 | 4760 | 4.481 | 4467 | 2.723 | 3637 | 4.476 | 10000 | 8.027 | 9475 | 7.854
522 | 7.56 | 3922 | 3.801 | 3886 | 2.474 | 4762 | 4.486 | 4463 | 2.726 | 3667 | 4.48 | 10050 | 8.036 | 9472 | 7.863
520 | 7.57 | 3918 | 3.805 | 3879 | 2.477 | 4772 | 4.491 | 4457 | 2.729 | 3681 | 4.483 | 10000 | 8.045 | 9470 | 7.873
520 | 7.58 | 3914 | 3.81 | 3872 | 2.48 | 4786 | 4.496 | 4463 | 2.733 | 3667 | 4.488 | 9875 | 8.054 | 9467 | 7.882
520 | 7.59 | 3909 | 3.815 | 3866 | 2.483 | 4804 | 4.501 | 4474 | 2.736 | 3657 | 4.491 | 9972 | 8.064 | 9467 | 7.891
520 | 7.59 | 3901 | 3.819 | 3859 | 2.486 | 4818 | 4.506 | 4485 | 2.739 | 3675 | 4.495 | 10060 | 8.072 | 9463 | 7.9
520 | 7.6 | 3895 | 3.823 | 3853 | 2.488 | 4823 | 4.512 | 4491 | 2.742 | 3690 | 4.498 | 10020 | 8.082 | 9462 | 7.909
520 | 7.61 | 3891 | 3.827 | 3847 | 2.491 | 4818 | 4.517 | 4496 | 2.745 | 3690 | 4.502 | 10030 | 8.092 | 9462 | 7.918
520 | 7.62 | 3887 | 3.832 | 3841 | 2.494 | 4802 | 4.521 | 4504 | 2.748 | 3682 | 4.506 | 10090 | 8.101 | 9460 | 7.928
520 | 7.63 | 3880 | 3.836 | 3835 | 2.497 | 4773 | 4.527 | 4509 | 2.751 | 3683 | 4.51 | 10080 | 8.11 | 9457 | 7.936
520 | 7.64 | 3876 | 3.84 | 3828 | 2.5 | 4747 | 4.532 | 4515 | 2.755 | 3691 | 4.514 | 10120 | 8.119 | 9455 | 7.945
519 | 7.65 | 3872 | 3.846 | 3821 | 2.503 | 4756 | 4.538 | 4518 | 2.758 | 3701 | 4.517 | 10140 | 8.129 | 9453 | 7.955
518 | 7.66 | 3866 | 3.849 | 3814 | 2.505 | 4767 | 4.543 | 4522 | 2.761 | 3707 | 4.52 | 10140 | 8.138 | 9452 | 7.963
517 | 7.66 | 3856 | 3.854 | 3806 | 2.509 | 4772 | 4.548 | 4527 | 2.764 | 3708 | 4.524 | 10010 | 8.147 | 9450 | 7.973
517 | 7.67 | 3848 | 3.858 | 3798 | 2.511 | 4782 | 4.554 | 4532 | 2.767 | 3710 | 4.528 | 10070 | 8.156 | 9447 | 7.981
517 | 7.68 | 3843 | 3.863 | 3789 | 2.514 | 4798 | 4.558 | 4538 | 2.771 | 3712 | 4.532 | 10140 | 8.166 | 9447 | 7.992
518 | 7.69 | 3841 | 3.867 | 3782 | 2.517 | 4808 | 4.564 | 4542 | 2.773 | 3712 | 4.536 | 10160 | 8.174 | 9443 | 8
518 | 7.7 | 3835 | 3.872 | 3773 | 2.52 | 4810 | 4.569 | 4542 | 2.777 | 3707 | 4.539 | 10070 | 8.184 | 9440 | 8.009
518 | 7.71 | 3828 | 3.876 | 3760 | 2.523 | 4805 | 4.574 | 4538 | 2.78 | 3697 | 4.543 | 10130 | 8.193 | 9438 | 8.018
517 | 7.72 | 3823 | 3.88 | 3751 | 2.525 | 4807 | 4.579 | 4538 | 2.783 | 3691 | 4.547 | 10160 | 8.202 | 9437 | 8.027
517 | 7.73 | 3819 | 3.884 | 3741 | 2.529 | 4815 | 4.584 | 4542 | 2.786 | 3690 | 4.55 | 10110 | 8.212 | 9433 | 8.036
518 | 7.73 | 3812 | 3.889 | 3733 | 2.531 | 4823 | 4.59 | 4545 | 2.79 | 3692 | 4.554 | 10150 | 8.221 | 9430 | 8.045
518 | 7.74 | 3805 | 3.893 | 3723 | 2.534 | 4827 | 4.594 | 4549 | 2.793 | 3692 | 4.558 | 9988 | 8.231 | 9430 | 8.055
517 | 7.75 | 3801 | 3.897 | 3714 | 2.537 | 4830 | 4.6 | 4554 | 2.795 | 3678 | 4.562 | 10010 | 8.24 | 9427 | 8.063
515 | 7.76 | 3793 | 3.902 | 3701 | 2.54 | 4834 | 4.604 | 4558 | 2.799 | 3659 | 4.566 | 10100 | 8.249 | 9425 | 8.072
517 | 7.77 | 3786 | 3.906 | 3692 | 2.543 | 4838 | 4.61 | 4562 | 2.802 | 3632 | 4.569 | 10170 | 8.259 | 9422 | 8.081
517 | 7.78 | 3780 | 3.911 | 3683 | 2.545 | 4830 | 4.616 | 4567 | 2.805 | 3617 | 4.573 | 10090 | 8.268 | 9418 | 8.091
517 | 7.79 | 3775 | 3.915 | 3674 | 2.549 | 4811 | 4.621 | 4570 | 2.808 | 3622 | 4.576 | 10140 | 8.276 | 9417 | 8.1
517 | 7.8 | 3768 | 3.92 | 3663 | 2.551 | 4798 | 4.626 | 4573 | 2.811 | 3617 | 4.58 | 10160 | 8.286 | 9412 | 8.108
513 | 7.8 | 3756 | 3.924 | 3649 | 2.555 | 4801 | 4.63 | 4577 | 2.815 | 3596 | 4.584 | 10180 | 8.295 | 9410 | 8.118
513 | 7.81 | 3746 | 3.928 | 3639 | 2.557 | 4810 | 4.636 | 4580 | 2.818 | 3590 | 4.588 | 10180 | 8.304 | 9407 | 8.127
513 | 7.82 | 3742 | 3.933 | 3631 | 2.56 | 4817 | 4.642 | 4581 | 2.821 | 3597 | 4.592 | 10160 | 8.314 | 9403 | 8.136
513 | 7.83 | 3731 | 3.937 | 3623 | 2.563 | 4817 | 4.647 | 4582 | 2.824 | 3585 | 4.595 | 10170 | 8.324 | 9403 | 8.145
512 | 7.84 | 3721 | 3.942 | 3614 | 2.565 | 4815 | 4.652 | 4583 | 2.827 | 3566 | 4.599 | 10110 | 8.332 | 9400 | 8.154
512 | 7.85 | 3716 | 3.947 | 3605 | 2.569 | 4821 | 4.656 | 4582 | 2.831 | 3557 | 4.603 | 10130 | 8.342 | 9395 | 8.163
512 | 7.86 | 3710 | 3.951 | 3595 | 2.571 | 4831 | 4.662 | 4582 | 2.833 | 3537 | 4.606 | 10180 | 8.351 | 9391 | 8.173
512 | 7.87 | 3698 | 3.954 | 3585 | 2.574 | 4843 | 4.667 | 4583 | 2.836 | 3501 | 4.61 | 10160 | 8.361 | 9388 | 8.182
510 | 7.87 | 3684 | 3.96 | 3574 | 2.577 | 4853 | 4.672 | 4583 | 2.84 | 3468 | 4.614 | 10000 | 8.37 | 9385 | 8.191
510 | 7.88 | 3677 | 3.963 | 3562 | 2.58 | 4845 | 4.677 | 4582 | 2.843 | 3434 | 4.618 | 10070 | 8.379 | 9380 | 8.2
510 | 7.89 | 3669 | 3.968 | 3544 | 2.583 | 4818 | 4.682 | 4578 | 2.846 | 3374 | 4.621 | 10100 | 8.389 | 9378 | 8.209
510 | 7.9 | 3656 | 3.973 | 3523 | 2.586 | 4813 | 4.688 | 4565 | 2.849 | 3337 | 4.625 | 9972 | 8.398 | 9375 | 8.218
510 | 7.91 | 3639 | 3.977 | 3510 | 2.589 | 4819 | 4.693 | 4547 | 2.853 | 3344 | 4.629 | 10060 | 8.407 | 9371 | 8.227
508 | 7.92 | 3623 | 3.982 | 3497 | 2.592 | 4825 | 4.698 | 4545 | 2.856 | 3340 | 4.632 | 10080 | 8.416 | 9365 | 8.236
508 | 7.93 | 3611 | 3.986 | 3481 | 2.594 | 4833 | 4.703 | 4550 | 2.859 | 3331 | 4.636 | 10030 | 8.425 | 9363 | 8.245
507 | 7.93 | 3601 | 3.99 | 3457 | 2.597 | 4841 | 4.709 | 4557 | 2.862 | 3327 | 4.64 | 10100 | 8.434 | 9360 | 8.254
507 | 7.94 | 3591 | 3.994 | 3435 | 2.6 | 4847 | 4.714 | 4560 | 2.865 | 3324 | 4.644 | 10040 | 8.444 | 9357 | 8.263
505 | 7.95 | 3580 | 3.999 | 3418 | 2.603 | 4853 | 4.719 | 4562 | 2.868 | 3322 | 4.647 | 10090 | 8.453 | 9352 | 8.273
503 | 7.96 | 3566 | 4.004 | 3404 | 2.606 | 4860 | 4.724 | 4563 | 2.871 | 3322 | 4.651 | 10080 | 8.462 | 9348 | 8.282
500 | 7.97 | 3551 | 4.008 | 3392 | 2.609 | 4867 | 4.729 | 4565 | 2.874 | 3319 | 4.655 | 10060 | 8.472 | 9343 | 8.291
498 | 7.98 | 3537 | 4.013 | 3384 | 2.611 | 4874 | 4.735 | 4567 | 2.878 | 3317 | 4.659 | 9951 | 8.482 | 9340 | 8.3
498 | 7.99 | 3525 | 4.017 | 3377 | 2.614 | 4880 | 4.74 | 4569 | 2.881 | 3315 | 4.662 | 10030 | 8.49 | 9337 | 8.309
497 | 8 | 3507 | 4.021 | 3371 | 2.617 | 4884 | 4.745 | 4572 | 2.884 | 3312 | 4.666 | 10100 | 8.5 | 9332 | 8.318
493 | 8 | 3488 | 4.025 | 3365 | 2.62 | 4890 | 4.75 | 4575 | 2.887 | 3313 | 4.67 | 10010 | 8.509 | 9328 | 8.327
495 | 8.01 | 3470 | 4.03 | 3358 | 2.622 | 4894 | 4.755 | 4575 | 2.89 | 3315 | 4.674 | 10070 | 8.518 | 9324 | 8.336
493 | 8.02 | 3452 | 4.034 | 3351 | 2.625 | 4900 | 4.761 | 4574 | 2.893 | 3313 | 4.677 | 10100 | 8.527 | 9320 | 8.345
493 | 8.03 | 3438 | 4.039 | 3343 | 2.629 | 4906 | 4.766 | 4570 | 2.896 | 3312 | 4.682 | 9950 | 8.536 | 9317 | 8.354
492 | 8.04 | 3427 | 4.043 | 3335 | 2.631 | 4913 | 4.771 | 4568 | 2.9 | 3310 | 4.685 | 10050 | 8.546 | 9312 | 8.363
492 | 8.05 | 3412 | 4.047 | 3324 | 2.634 | 4920 | 4.776 | 4573 | 2.903 | 3311 | 4.689 | 10130 | 8.555 | 9307 | 8.373
490 | 8.06 | 3400 | 4.052 | 3312 | 2.637 | 4922 | 4.781 | 4581 | 2.906 | 3310 | 4.692 | 10130 | 8.564 | 9302 | 8.381
488 | 8.07 | 3393 | 4.056 | 3296 | 2.64 | 4926 | 4.787 | 4587 | 2.909 | 3307 | 4.696 | 10170 | 8.573 | 9297 | 8.391
487 | 8.07 | 3382 | 4.061 | 3277 | 2.643 | 4928 | 4.792 | 4591 | 2.912 | 3305 | 4.7 | 10090 | 8.583 | 9293 | 8.4
484 | 8.08 | 3369 | 4.065 | 3261 | 2.645 | 4932 | 4.797 | 4595 | 2.915 | 3303 | 4.703 | 10070 | 8.592 | 9288 | 8.408
482 | 8.09 | 3359 | 4.069 | 3253 | 2.649 | 4933 | 4.802 | 4599 | 2.918 | 3302 | 4.707 | 10120 | 8.602 | 9285 | 8.418
480 | 8.1 | 3347 | 4.074 | 3248 | 2.651 | 4937 | 4.807 | 4600 | 2.922 | 3299 | 4.711 | 10150 | 8.611 | 9278 | 8.426
478 | 8.11 | 3335 | 4.078 | 3241 | 2.655 | 4938 | 4.813 | 4602 | 2.925 | 3291 | 4.715 | 10160 | 8.62 | 9273 | 8.436
473 | 8.12 | 3323 | 4.083 | 3232 | 2.657 | 4940 | 4.818 | 4600 | 2.928 | 3282 | 4.718 | 10130 | 8.629 | 9268 | 8.445
469 | 8.13 | 3313 | 4.087 | 3225 | 2.66 | 4942 | 4.823 | 4590 | 2.931 | 3275 | 4.722 | 10110 | 8.638 | 9264 | 8.454
462 | 8.14 | 3302 | 4.092 | 3216 | 2.663 | 4943 | 4.828 | 4575 | 2.934 | 3272 | 4.726 | 10150 | 8.648 | 9259 | 8.463
454 | 8.14 | 3293 | 4.095 | 3207 | 2.666 | 4943 | 4.833 | 4573 | 2.938 | 3263 | 4.729 | 10040 | 8.658 | 9253 | 8.472
449 | 8.15 | 3281 | 4.1 | 3200 | 2.669 | 4945 | 4.839 | 4577 | 2.941 | 3233 | 4.733 | 10060 | 8.666 | 9248 | 8.481
443 | 8.16 | 3269 | 4.105 | 3195 | 2.671 | 4947 | 4.844 | 4570 | 2.944 | 3202 | 4.737 | 10140 | 8.676 | 9243 | 8.49
442 | 8.17 | 3257 | 4.109 | 3186 | 2.675 | 4947 | 4.849 | 4548 | 2.947 | 3187 | 4.741 | 10160 | 8.686 | 9238 | 8.5
438 | 8.18 | 3245 | 4.114 | 3176 | 2.677 | 4945 | 4.854 | 4534 | 2.95 | 3181 | 4.745 | 10090 | 8.694 | 9232 | 8.508
437 | 8.19 | 3235 | 4.118 | 3167 | 2.68 | 4938 | 4.859 | 4529 | 2.953 | 3169 | 4.749 | 10170 | 8.704 | 9227 | 8.517
434 | 8.2 | 3226 | 4.122 | 3156 | 2.683 | 4927 | 4.865 | 4517 | 2.956 | 3154 | 4.752 | 10140 | 8.713 | 9222 | 8.527
430 | 8.21 | 3215 | 4.127 | 3147 | 2.686 | 4923 | 4.869 | 4501 | 2.96 | 3139 | 4.756 | 10160 | 8.722 | 9217 | 8.535
424 | 8.21 | 3205 | 4.131 | 3137 | 2.689 | 4925 | 4.875 | 4494 | 2.963 | 3126 | 4.759 | 10200 | 8.731 | 9209 | 8.545
409 | 8.22 | 3187 | 4.135 | 3126 | 2.691 | 4927 | 4.88 | 4486 | 2.966 | 3109 | 4.763 | 10060 | 8.741 | 9203 | 8.553
389 | 8.23 | 3170 | 4.14 | 3115 | 2.694 | 4923 | 4.885 | 4472 | 2.969 | 3091 | 4.767 | 10120 | 8.749 | 9197 | 8.563
378 | 8.24 | 3159 | 4.144 | 3103 | 2.697 | 4922 | 4.891 | 4462 | 2.972 | 3080 | 4.771 | 10180 | 8.759 | 9190 | 8.571
377 | 8.25 | 3141 | 4.149 | 3089 | 2.7 | 4922 | 4.896 | 4454 | 2.976 | 3066 | 4.775 | 10090 | 8.768 | 9187 | 8.581
374 | 8.26 | 3129 | 4.153 | 3074 | 2.703 | 4922 | 4.901 | 4442 | 2.979 | 3050 | 4.778 | 10150 | 8.778 | 9180 | 8.59
370 | 8.27 | 3117 | 4.157 | 3060 | 2.706 | 4922 | 4.906 | 4430 | 2.982 | 3035 | 4.782 | 10180 | 8.787 | 9172 | 8.6
366 | 8.28 | 3099 | 4.162 | 3047 | 2.709 | 4922 | 4.911 | 4422 | 2.985 | 3023 | 4.785 | 10160 | 8.796 | 9167 | 8.608
364 | 8.28 | 3079 | 4.166 | 3030 | 2.711 | 4920 | 4.917 | 4417 | 2.988 | 3010 | 4.789 | 10200 | 8.806 | 9158 | 8.617
362 | 8.29 | 3062 | 4.171 | 3013 | 2.714 | 4917 | 4.922 | 4411 | 2.991 | 2996 | 4.793 | 10210 | 8.815 | 9153 | 8.627
357 | 8.3 | 3041 | 4.175 | 2995 | 2.717 | 4913 | 4.927 | 4403 | 2.994 | 2977 | 4.797 | 10120 | 8.824 | 9145 | 8.635
353 | 8.31 | 3018 | 4.179 | 2977 | 2.72 | 4912 | 4.932 | 4392 | 2.998 | 2948 | 4.801 | 10090 | 8.833 | 9140 | 8.645
350 | 8.32 | 3005 | 4.184 | 2957 | 2.723 | 4913 | 4.937 | 4387 | 3 | 2866 | 4.805 | 10160 | 8.843 | 9135 | 8.653
350 | 8.33 | 2990 | 4.188 | 2926 | 2.726 | 4911 | 4.942 | 4385 | 3.004 | 2770 | 4.809 | 10170 | 8.852 | 9125 | 8.662
350 | 8.34 | 2966 | 4.192 | 2896 | 2.728 | 4908 | 4.948 | 4378 | 3.007 | 2706 | 4.811 | 10110 | 8.862 | 9118 | 8.672
348 | 8.35 | 2942 | 4.197 | 2872 | 2.731 | 4903 | 4.953 | 4363 | 3.01 | 2651 | 4.815 | 10180 | 8.87 | 9112 | 8.68
345 | 8.35 | 2924 | 4.201 | 2852 | 2.734 | 4897 | 4.958 | 4347 | 3.013 | 2583 | 4.819 | 10190 | 8.88 | 9105 | 8.69
345 | 8.36 | 2909 | 4.205 | 2832 | 2.737 | 4893 | 4.963 | 4337 | 3.016 | 2545 | 4.823 | 10070 | 8.89 | 9098 | 8.699
342 | 8.37 | 2889 | 4.21 | 2810 | 2.74 | 4888 | 4.968 | 4313 | 3.02 | 2540 | 4.827 | 10150 | 8.898 | 9090 | 8.708
340 | 8.38 | 2869 | 4.214 | 2789 | 2.743 | 4877 | 4.974 | 4285 | 3.023 | 2531 | 4.831 | 10200 | 8.908 | 9083 | 8.717
338 | 8.39 | 2841 | 4.219 | 2766 | 2.746 | 4870 | 4.979 | 4278 | 3.026 | 2518 | 4.835 | 10140 | 8.917 | 9076 | 8.726
336 | 8.4 | 2813 | 4.223 | 2744 | 2.749 | 4865 | 4.984 | 4274 | 3.029 | 2504 | 4.837 | 10220 | 8.926 | 9068 | 8.735
333 | 8.41 | 2785 | 4.228 | 2725 | 2.751 | 4856 | 4.989 | 4254 | 3.033 | 2492 | 4.841 | 10180 | 8.936 | 9060 | 8.745
332 | 8.42 | 2759 | 4.232 | 2711 | 2.754 | 4843 | 4.994 | 4223 | 3.035 | 2480 | 4.845 | 10070 | 8.946 | 9053 | 8.753
329 | 8.42 | 2737 | 4.236 | 2695 | 2.757 | 4829 | 5 | 4201 | 3.038 | 2469 | 4.849 | 10150 | 8.954 | 9044 | 8.763
327 | 8.43 | 2711 | 4.241 | 2678 | 2.76 | 4804 | 5.004 | 4176 | 3.042 | 2454 | 4.853 | 10180 | 8.964 | 9037 | 8.772
323 | 8.44 | 2679 | 4.245 | 2652 | 2.763 | 4784 | 5.01 | 4132 | 3.045 | 2437 | 4.856 | 10150 | 8.973 | 9027 | 8.781
321 | 8.45 | 2648 | 4.25 | 2628 | 2.765 | 4771 | 5.015 | 4078 | 3.048 | 2423 | 4.86 | 10160 | 8.982 | 9020 | 8.79
320 | 8.46 | 2624 | 4.254 | 2603 | 2.769 | 4754 | 5.02 | 4040 | 3.051 | 2410 | 4.864 | 10020 | 8.991 | 9012 | 8.799
316 | 8.47 | 2601 | 4.258 | 2581 | 2.771 | 4733 | 5.026 | 3894 | 3.055 | 2384 | 4.867 | 10110 | 9 | 9003 | 8.808
307 | 8.48 | 2575 | 4.263 | 2555 | 2.774 | 4706 | 5.03 | 3698 | 3.058 | 2333 | 4.871 | 10140 | 9.01 | 8995 | 8.817
300 | 8.49 | 2545 | 4.267 | 2532 | 2.777 | 4676 | 5.036 | 3686 | 3.06 | 2233 | 4.875 | 10080 | 9.019 | 8984 | 8.826
297 | 8.49 | 2518 | 4.272 | 2510 | 2.78 | 4631 | 5.041 | 3691 | 3.064 | 2124 | 4.879 | 10150 | 9.028 | 8976 | 8.835
294 | 8.5 | 2499 | 4.276 | 2487 | 2.783 | 4616 | 5.046 | 3676 | 3.067 | 2064 | 4.883 | 10140 | 9.038 | 8968 | 8.844
292 | 8.51 | 2483 | 4.28 | 2467 | 2.785 | 4599 | 5.051 | 3651 | 3.07 | 2043 | 4.886 | 10140 | 9.048 | 8957 | 8.854
290 | 8.52 | 2468 | 4.285 | 2446 | 2.789 | 4563 | 5.056 | 3622 | 3.073 | 2024 | 4.89 | 10070 | 9.056 | 8946 | 8.863
288 | 8.53 | 2448 | 4.289 | 2428 | 2.791 | 4549 | 5.062 | 3590 | 3.076 | 2004 | 4.894 | 10100 | 9.066 | 8930 | 8.872
285 | 8.54 | 2425 | 4.294 | 2407 | 2.794 | 4532 | 5.067 | 3572 | 3.08 | 1983 | 4.897 | 10130 | 9.075 | 8912 | 8.881
281 | 8.55 | 2393 | 4.298 | 2387 | 2.797 | 4505 | 5.071 | 3558 | 3.083 | 1965 | 4.902 | 10090 | 9.084 | 8899 | 8.89
274 | 8.56 | 2356 | 4.303 | 2365 | 2.8 | 4485 | 5.077 | 3533 | 3.086 | 1948 | 4.905 | 10140 | 9.093 | 8885 | 8.899
266 | 8.56 | 2328 | 4.307 | 2341 | 2.803 | 4464 | 5.082 | 3515 | 3.089 | 1933 | 4.908 | 10080 | 9.102 | 8871 | 8.908
255 | 8.57 | 2301 | 4.311 | 2308 | 2.805 | 4434 | 5.088 | 3487 | 3.092 | 1916 | 4.912 | 10120 | 9.112 | 8860 | 8.917
247 | 8.58 | 2274 | 4.315 | 2272 | 2.809 | 4400 | 5.093 | 3456 | 3.096 | 1899 | 4.916 | 10060 | 9.122 | 8844 | 8.926
240 | 8.59 | 2244 | 4.32 | 2239 | 2.811 | 4365 | 5.097 | 3419 | 3.098 | 1883 | 4.92 | 10010 | 9.13 | 8830 | 8.935
236 | 8.6 | 2211 | 4.324 | 2206 | 2.815 | 4331 | 5.103 | 3282 | 3.102 | 1870 | 4.924 | 10090 | 9.14 | 8816 | 8.944
228 | 8.61 | 2180 | 4.329 | 2166 | 2.817 | 4283 | 5.108 | 2516 | 3.105 | 1856 | 4.927 | 10080 | 9.15 | 8802 | 8.954
223 | 8.62 | 2151 | 4.333 | 2121 | 2.82 | 4211 | 5.114 | 1903 | 3.108 | 1835 | 4.931 | 10080 | 9.158 | 8789 | 8.962
218 | 8.63 | 2117 | 4.337 | 2079 | 2.823 | 4149 | 5.119 | 1893 | 3.111 | 1803 | 4.935 | 10100 | 9.168 | 8774 | 8.972
210 | 8.63 | 2087 | 4.342 | 2047 | 2.825 | 4095 | 5.123 | 1848 | 3.114 | 1762 | 4.938 | 10050 | 9.177 | 8762 | 8.981
205 | 8.64 | 2056 | 4.346 | 2013 | 2.829 | 4053 | 5.129 | 1677 | 3.118 | 1714 | 4.942 | 10100 | 9.186 | 8747 | 8.99
201 | 8.65 | 2018 | 4.351 | 1964 | 2.831 | 4008 | 5.134 | 1134 | 3.121 | 1648 | 4.946 | 10030 | 9.195 | 8732 | 8.999
197 | 8.66 | 1974 | 4.355 | 1921 | 2.834 | 3965 | 5.14 | 565.5 | 3.124 | 1560 | 4.95 | 10010 | 9.204 | 8716 | 9.008
192 | 8.67 | 1930 | 4.36 | 1880 | 2.837 | 3875 | 5.145 | 509 | 3.127 | 1486 | 4.953 | 10080 | 9.214 | 8699 | 9.017
185 | 8.68 | 1871 | 4.364 | 1820 | 2.84 | 3759 | 5.15 | 498.3 | 3.13 | 1355 | 4.957 | 10020 | 9.224 | 8680 | 9.026
163 | 8.69 | 1797 | 4.368 | 1707 | 2.843 | 3492 | 5.155 | 490.2 | 3.133 | 1264 | 4.961 | 10030 | 9.232 | 8659 | 9.035
136 | 8.7 | 1730 | 4.372 | 1580 | 2.846 | 3311 | 5.16 | 485.9 | 3.136 | 1246 | 4.964 | 10080 | 9.242 | 8638 | 9.044
131 | 8.7 | 1640 | 4.377 | 1498 | 2.848 | 3141 | 5.165 | 479 | 3.14 | 1221 | 4.968 | 10020 | 9.252 | 8603 | 9.053
120 | 8.71 | 1526 | 4.382 | 1418 | 2.851 | 2925 | 5.171 | 471.7 | 3.143 | 1113 | 4.973 | 10000 | 9.26 | 8524 | 9.063
107 | 8.73 | 106.7 | 4.391 | 135 | 2.858 | 130 | 5.182 | 455 | 3.149 | 173.3 | 4.98 | 15 | 9.281 | 8.333 | 9.082

## Bending
Traverse Face Start |  | Traverse Face Middle |  | Traverse Face End |  | Traverse Root Start |  | Traverse Root Middle |  | Traverse Root End |  | Longitudinal Face Start |  | Longitudinal Face Middle |  | Longitudinal Face End |  | Longitudinal Root Start |  | Longitudinal Root Middle |  | Longitudinal Root End
Force (N) | Position (mm) | Force (N) | Position (mm) | Force (N) | Position (mm) | Force(N) | Position(mm) | Force (N) | Position (mm) | Force (N) | Position (mm) | Force (N) | Position (mm) | Force (N) | Position (mm) | Force (N) | Position (mm) | Force (N) | Position (mm) | Force (N) | Position (mm) | Force (N) | Position (mm)
-3.33 | 0 | -1.67 | 0.003 | -3.33 | 0 | 1.67 | 0 | 0 | 0 | 0 | 0 | 0 | 0 | -1.67 | 0 | -15 | 0 | -1.67 | 0 | 0 | 0 | 0 | 0
-3.33 | 0 | -0.09 | 0.006 | -3.33 | 0 | 11.4 | 0.01 | 0 | 0 | 69.4 | 0.05 | 46.9 | 0.04 | 55.2 | 0.04 | 32.5 | 0.03 | 80 | 0.04 | 95.6 | 0.04 | 62.1 | 0.03
-3.33 | 0 | 2.89 | 0.008 | -3.33 | 0.002 | 37 | 0.03 | 3.11 | 0.006 | 139 | 0.11 | 108 | 0.09 | 140 | 0.09 | 111 | 0.07 | 144 | 0.08 | 177 | 0.08 | 150 | 0.07
-3.33 | 0 | 5.74 | 0.01 | 1.67 | 0.008 | 58.7 | 0.04 | 21.6 | 0.01 | 203 | 0.16 | 166 | 0.14 | 220 | 0.14 | 151 | 0.11 | 170 | 0.12 | 214 | 0.12 | 196 | 0.11
-3.33 | 0 | 10.5 | 0.01 | 9.89 | 0.01 | 78.3 | 0.05 | 48.4 | 0.02 | 278 | 0.21 | 200 | 0.19 | 303 | 0.18 | 169 | 0.15 | 195 | 0.16 | 246 | 0.16 | 232 | 0.15
-3.33 | 0 | 14.9 | 0.02 | 21.3 | 0.02 | 97.6 | 0.07 | 70.2 | 0.03 | 360 | 0.27 | 201 | 0.24 | 389 | 0.23 | 190 | 0.19 | 218 | 0.2 | 275 | 0.21 | 266 | 0.2
-3.33 | 0 | 22.1 | 0.02 | 31.9 | 0.03 | 118 | 0.08 | 96 | 0.04 | 443 | 0.32 | 261 | 0.29 | 472 | 0.28 | 210 | 0.23 | 242 | 0.24 | 307 | 0.25 | 295 | 0.24
-3.33 | 0 | 27.7 | 0.02 | 42.4 | 0.03 | 140 | 0.1 | 119 | 0.05 | 521 | 0.37 | 321 | 0.33 | 552 | 0.33 | 230 | 0.27 | 262 | 0.28 | 335 | 0.29 | 322 | 0.28
-3.33 | 0 | 33 | 0.02 | 51.3 | 0.04 | 161 | 0.11 | 139 | 0.06 | 595 | 0.43 | 387 | 0.39 | 627 | 0.38 | 248 | 0.31 | 283 | 0.32 | 361 | 0.33 | 349 | 0.32
-3.33 | 0 | 37.8 | 0.03 | 60.3 | 0.05 | 181 | 0.12 | 159 | 0.07 | 667 | 0.48 | 451 | 0.43 | 701 | 0.43 | 265 | 0.35 | 302 | 0.36 | 381 | 0.37 | 375 | 0.36
-3.33 | 0 | 43.3 | 0.03 | 72.4 | 0.05 | 200 | 0.14 | 172 | 0.08 | 733 | 0.53 | 513 | 0.48 | 770 | 0.48 | 282 | 0.39 | 320 | 0.4 | 405 | 0.41 | 400 | 0.4
-3.33 | 0 | 50.2 | 0.03 | 82.2 | 0.06 | 222 | 0.15 | 180 | 0.09 | 792 | 0.58 | 578 | 0.53 | 835 | 0.53 | 300 | 0.43 | 340 | 0.44 | 428 | 0.45 | 422 | 0.44
-3.33 | 0 | 55.6 | 0.03 | 91.8 | 0.07 | 242 | 0.16 | 184 | 0.09 | 844 | 0.64 | 641 | 0.58 | 892 | 0.58 | 314 | 0.47 | 357 | 0.48 | 450 | 0.5 | 443 | 0.48
-3.33 | 0 | 59.9 | 0.04 | 102 | 0.07 | 264 | 0.18 | 188 | 0.1 | 888 | 0.69 | 701 | 0.63 | 947 | 0.63 | 330 | 0.51 | 372 | 0.52 | 470 | 0.54 | 463 | 0.52
-3.33 | 0 | 65.6 | 0.04 | 111 | 0.08 | 285 | 0.19 | 192 | 0.11 | 926 | 0.74 | 758 | 0.68 | 997 | 0.68 | 345 | 0.55 | 388 | 0.57 | 489 | 0.58 | 483 | 0.56
-3.33 | 0 | 69.7 | 0.04 | 122 | 0.08 | 308 | 0.21 | 193 | 0.12 | 957 | 0.8 | 808 | 0.73 | 1040 | 0.73 | 360 | 0.59 | 402 | 0.61 | 508 | 0.62 | 500 | 0.6
-3.33 | 0 | 74.9 | 0.04 | 131 | 0.09 | 331 | 0.22 | 189 | 0.13 | 983 | 0.85 | 850 | 0.78 | 1081 | 0.77 | 374 | 0.63 | 413 | 0.65 | 527 | 0.66 | 517 | 0.64
-3.33 | 0 | 79.7 | 0.05 | 141 | 0.1 | 354 | 0.23 | 187 | 0.14 | 1007 | 0.9 | 890 | 0.83 | 1117 | 0.82 | 388 | 0.67 | 427 | 0.69 | 543 | 0.7 | 533 | 0.69
-3.33 | 0 | 87 | 0.05 | 151 | 0.1 | 376 | 0.25 | 188 | 0.15 | 1028 | 0.96 | 923 | 0.88 | 1152 | 0.87 | 397 | 0.71 | 440 | 0.73 | 559 | 0.74 | 549 | 0.73
-3.33 | 0 | 91.1 | 0.05 | 162 | 0.11 | 399 | 0.26 | 190 | 0.16 | 1048 | 1.01 | 953 | 0.93 | 1183 | 0.92 | 409 | 0.75 | 454 | 0.77 | 577 | 0.79 | 563 | 0.77
-3.33 | 0 | 96.2 | 0.05 | 170 | 0.11 | 419 | 0.27 | 192 | 0.16 | 1065 | 1.06 | 980 | 0.98 | 1213 | 0.97 | 423 | 0.79 | 467 | 0.81 | 592 | 0.83 | 578 | 0.81
-3.33 | 0 | 101 | 0.06 | 180 | 0.12 | 443 | 0.29 | 192 | 0.17 | 1082 | 1.12 | 1002 | 1.03 | 1238 | 1.02 | 435 | 0.83 | 480 | 0.85 | 607 | 0.87 | 591 | 0.85
-3.33 | 0 | 104 | 0.06 | 190 | 0.13 | 466 | 0.3 | 194 | 0.18 | 1097 | 1.17 | 1023 | 1.08 | 1265 | 1.07 | 447 | 0.87 | 493 | 0.89 | 622 | 0.91 | 603 | 0.89
-3.33 | 5e-05 | 109 | 0.06 | 200 | 0.13 | 488 | 0.31 | 195 | 0.19 | 1113 | 1.22 | 1043 | 1.13 | 1291 | 1.12 | 458 | 0.91 | 503 | 0.93 | 637 | 0.95 | 618 | 0.93
-3.33 | 0.0002 | 113 | 0.06 | 211 | 0.14 | 510 | 0.33 | 197 | 0.2 | 1127 | 1.27 | 1062 | 1.18 | 1313 | 1.17 | 470 | 0.95 | 515 | 0.97 | 650 | 0.99 | 630 | 0.97
-3.33 | 0.0003 | 119 | 0.07 | 221 | 0.15 | 532 | 0.34 | 198 | 0.21 | 1142 | 1.33 | 1078 | 1.23 | 1336 | 1.22 | 482 | 0.99 | 527 | 1.01 | 665 | 1.03 | 641 | 1.01
-3.33 | 0.0004 | 124 | 0.07 | 232 | 0.15 | 556 | 0.36 | 198 | 0.22 | 1157 | 1.38 | 1095 | 1.28 | 1358 | 1.27 | 492 | 1.03 | 537 | 1.05 | 678 | 1.07 | 653 | 1.05
-3.33 | 0.0006 | 129 | 0.07 | 243 | 0.16 | 578 | 0.37 | 197 | 0.23 | 1169 | 1.43 | 1110 | 1.33 | 1376 | 1.32 | 503 | 1.07 | 548 | 1.09 | 688 | 1.12 | 665 | 1.09
-3.33 | 0.0007 | 134 | 0.07 | 253 | 0.16 | 598 | 0.38 | 197 | 0.23 | 1182 | 1.49 | 1125 | 1.38 | 1395 | 1.37 | 513 | 1.11 | 560 | 1.13 | 702 | 1.16 | 677 | 1.13
-3.33 | 0.0008 | 139 | 0.08 | 261 | 0.17 | 618 | 0.4 | 197 | 0.24 | 1195 | 1.54 | 1138 | 1.43 | 1414 | 1.41 | 523 | 1.15 | 570 | 1.17 | 715 | 1.2 | 687 | 1.17
-3.33 | 0.001 | 144 | 0.08 | 269 | 0.18 | 639 | 0.41 | 197 | 0.25 | 1207 | 1.59 | 1150 | 1.48 | 1430 | 1.46 | 533 | 1.19 | 582 | 1.21 | 727 | 1.24 | 698 | 1.21
-3.33 | 0.001 | 149 | 0.08 | 278 | 0.18 | 660 | 0.42 | 197 | 0.26 | 1220 | 1.65 | 1165 | 1.53 | 1447 | 1.51 | 543 | 1.23 | 592 | 1.25 | 738 | 1.28 | 708 | 1.26
-3.33 | 0.001 | 154 | 0.08 | 287 | 0.19 | 681 | 0.44 | 197 | 0.27 | 1232 | 1.7 | 1177 | 1.58 | 1463 | 1.56 | 553 | 1.27 | 602 | 1.29 | 748 | 1.32 | 720 | 1.3
-3.33 | 0.001 | 158 | 0.09 | 296 | 0.2 | 700 | 0.45 | 197 | 0.28 | 1243 | 1.75 | 1188 | 1.63 | 1478 | 1.61 | 563 | 1.31 | 612 | 1.34 | 760 | 1.36 | 730 | 1.34
-3.33 | 0.002 | 162 | 0.09 | 305 | 0.2 | 720 | 0.47 | 195 | 0.29 | 1255 | 1.81 | 1202 | 1.68 | 1495 | 1.66 | 573 | 1.35 | 622 | 1.38 | 771 | 1.41 | 740 | 1.38
-3.33 | 0.002 | 166 | 0.09 | 313 | 0.21 | 739 | 0.48 | 193 | 0.3 | 1265 | 1.86 | 1213 | 1.73 | 1510 | 1.71 | 583 | 1.4 | 633 | 1.42 | 783 | 1.45 | 748 | 1.42
-3.33 | 0.002 | 172 | 0.09 | 322 | 0.21 | 760 | 0.49 | 193 | 0.3 | 1277 | 1.91 | 1223 | 1.78 | 1523 | 1.76 | 592 | 1.44 | 642 | 1.46 | 792 | 1.49 | 758 | 1.46
-3.33 | 0.002 | 175 | 0.1 | 331 | 0.22 | 779 | 0.51 | 193 | 0.31 | 1287 | 1.97 | 1233 | 1.83 | 1538 | 1.81 | 600 | 1.48 | 652 | 1.5 | 803 | 1.53 | 768 | 1.5
-3.31 | 0.002 | 181 | 0.1 | 339 | 0.23 | 797 | 0.52 | 193 | 0.32 | 1298 | 2.02 | 1243 | 1.88 | 1552 | 1.86 | 608 | 1.52 | 662 | 1.54 | 815 | 1.57 | 778 | 1.54
-3.2 | 0.002 | 185 | 0.1 | 348 | 0.23 | 814 | 0.53 | 192 | 0.33 | 1308 | 2.07 | 1253 | 1.93 | 1565 | 1.91 | 618 | 1.56 | 672 | 1.58 | 823 | 1.61 | 787 | 1.58
-3.09 | 0.002 | 190 | 0.1 | 357 | 0.24 | 832 | 0.55 | 191 | 0.34 | 1317 | 2.13 | 1263 | 1.98 | 1578 | 1.96 | 627 | 1.6 | 682 | 1.62 | 835 | 1.65 | 797 | 1.62
-2.98 | 0.002 | 194 | 0.1 | 365 | 0.25 | 849 | 0.56 | 188 | 0.35 | 1328 | 2.18 | 1273 | 2.03 | 1592 | 2.01 | 637 | 1.64 | 690 | 1.66 | 843 | 1.7 | 805 | 1.66
-2.87 | 0.002 | 200 | 0.11 | 374 | 0.25 | 866 | 0.58 | 188 | 0.36 | 1338 | 2.23 | 1282 | 2.08 | 1606 | 2.06 | 645 | 1.68 | 698 | 1.7 | 852 | 1.74 | 813 | 1.71
-2.76 | 0.002 | 204 | 0.11 | 383 | 0.26 | 881 | 0.59 | 187 | 0.37 | 1348 | 2.28 | 1292 | 2.13 | 1618 | 2.1 | 652 | 1.72 | 708 | 1.74 | 862 | 1.78 | 822 | 1.75
-2.65 | 0.002 | 209 | 0.11 | 391 | 0.26 | 897 | 0.6 | 187 | 0.37 | 1358 | 2.34 | 1301 | 2.18 | 1633 | 2.15 | 662 | 1.76 | 718 | 1.78 | 872 | 1.82 | 830 | 1.79
-2.54 | 0.002 | 212 | 0.12 | 401 | 0.27 | 913 | 0.62 | 185 | 0.38 | 1367 | 2.39 | 1309 | 2.23 | 1646 | 2.2 | 668 | 1.8 | 727 | 1.82 | 882 | 1.86 | 838 | 1.83
-2.43 | 0.003 | 216 | 0.12 | 410 | 0.28 | 927 | 0.63 | 185 | 0.39 | 1377 | 2.44 | 1318 | 2.28 | 1658 | 2.25 | 677 | 1.84 | 735 | 1.86 | 890 | 1.9 | 848 | 1.87
-2.32 | 0.003 | 218 | 0.12 | 417 | 0.28 | 941 | 0.64 | 185 | 0.4 | 1387 | 2.5 | 1327 | 2.33 | 1672 | 2.3 | 683 | 1.88 | 744 | 1.9 | 898 | 1.94 | 855 | 1.91
-2.21 | 0.003 | 222 | 0.12 | 427 | 0.29 | 955 | 0.66 | 185 | 0.41 | 1397 | 2.55 | 1337 | 2.38 | 1685 | 2.35 | 692 | 1.92 | 753 | 1.94 | 907 | 1.98 | 863 | 1.95
-2.1 | 0.003 | 224 | 0.13 | 435 | 0.29 | 969 | 0.67 | 184 | 0.42 | 1405 | 2.6 | 1345 | 2.43 | 1697 | 2.4 | 700 | 1.96 | 763 | 1.98 | 915 | 2.03 | 870 | 1.99
-1.99 | 0.003 | 228 | 0.13 | 444 | 0.3 | 981 | 0.68 | 182 | 0.43 | 1415 | 2.66 | 1352 | 2.48 | 1710 | 2.45 | 707 | 2 | 770 | 2.02 | 923 | 2.07 | 880 | 2.03
-1.88 | 0.003 | 231 | 0.13 | 451 | 0.31 | 994 | 0.7 | 182 | 0.43 | 1423 | 2.71 | 1362 | 2.53 | 1722 | 2.5 | 714 | 2.04 | 780 | 2.07 | 932 | 2.11 | 889 | 2.07
-1.76 | 0.003 | 233 | 0.13 | 459 | 0.31 | 1005 | 0.71 | 183 | 0.44 | 1432 | 2.76 | 1370 | 2.58 | 1735 | 2.55 | 722 | 2.08 | 788 | 2.11 | 941 | 2.15 | 895 | 2.11
-1.66 | 0.003 | 236 | 0.13 | 468 | 0.32 | 1016 | 0.73 | 185 | 0.45 | 1442 | 2.82 | 1378 | 2.63 | 1747 | 2.6 | 730 | 2.12 | 798 | 2.15 | 950 | 2.19 | 904 | 2.15
-1.55 | 0.003 | 238 | 0.14 | 475 | 0.33 | 1027 | 0.74 | 183 | 0.46 | 1450 | 2.87 | 1387 | 2.68 | 1758 | 2.65 | 737 | 2.16 | 806 | 2.19 | 958 | 2.23 | 912 | 2.19
-1.45 | 0.003 | 241 | 0.14 | 483 | 0.33 | 1038 | 0.75 | 183 | 0.47 | 1460 | 2.92 | 1395 | 2.73 | 1770 | 2.7 | 744 | 2.2 | 815 | 2.23 | 965 | 2.28 | 918 | 2.24
-1.34 | 0.004 | 243 | 0.14 | 491 | 0.34 | 1047 | 0.77 | 183 | 0.48 | 1468 | 2.98 | 1403 | 2.78 | 1781 | 2.74 | 752 | 2.24 | 823 | 2.27 | 973 | 2.32 | 927 | 2.28
-1.24 | 0.004 | 244 | 0.14 | 500 | 0.35 | 1057 | 0.78 | 183 | 0.49 | 1478 | 3.03 | 1412 | 2.83 | 1792 | 2.79 | 758 | 2.28 | 832 | 2.31 | 982 | 2.36 | 935 | 2.32
-1.13 | 0.004 | 245 | 0.15 | 508 | 0.35 | 1067 | 0.8 | 185 | 0.5 | 1487 | 3.08 | 1418 | 2.88 | 1803 | 2.84 | 765 | 2.32 | 840 | 2.35 | 989 | 2.4 | 943 | 2.36
-1.03 | 0.004 | 247 | 0.15 | 515 | 0.36 | 1075 | 0.81 | 185 | 0.5 | 1495 | 3.13 | 1427 | 2.93 | 1815 | 2.89 | 772 | 2.36 | 850 | 2.39 | 997 | 2.44 | 951 | 2.4
-0.92 | 0.004 | 250 | 0.15 | 523 | 0.36 | 1084 | 0.82 | 187 | 0.51 | 1503 | 3.19 | 1433 | 2.98 | 1825 | 2.94 | 780 | 2.4 | 858 | 2.43 | 1005 | 2.48 | 960 | 2.44
-0.82 | 0.005 | 252 | 0.15 | 530 | 0.37 | 1093 | 0.84 | 187 | 0.52 | 1513 | 3.24 | 1442 | 3.03 | 1835 | 2.99 | 787 | 2.44 | 867 | 2.47 | 1012 | 2.52 | 967 | 2.48
-0.71 | 0.005 | 255 | 0.16 | 540 | 0.38 | 1101 | 0.85 | 188 | 0.53 | 1520 | 3.29 | 1450 | 3.07 | 1847 | 3.04 | 793 | 2.48 | 875 | 2.51 | 1020 | 2.56 | 975 | 2.52
-0.61 | 0.005 | 257 | 0.16 | 547 | 0.38 | 1109 | 0.86 | 187 | 0.54 | 1529 | 3.35 | 1457 | 3.13 | 1857 | 3.09 | 800 | 2.52 | 883 | 2.55 | 1028 | 2.61 | 982 | 2.56
-0.5 | 0.005 | 260 | 0.16 | 554 | 0.39 | 1117 | 0.88 | 187 | 0.55 | 1538 | 3.4 | 1463 | 3.17 | 1867 | 3.14 | 807 | 2.56 | 893 | 2.59 | 1036 | 2.65 | 988 | 2.6
-0.4 | 0.005 | 262 | 0.16 | 562 | 0.39 | 1125 | 0.89 | 187 | 0.56 | 1547 | 3.45 | 1470 | 3.22 | 1875 | 3.19 | 813 | 2.6 | 900 | 2.63 | 1043 | 2.69 | 997 | 2.64
-0.29 | 0.005 | 264 | 0.17 | 570 | 0.4 | 1132 | 0.9 | 187 | 0.57 | 1557 | 3.51 | 1478 | 3.27 | 1885 | 3.24 | 820 | 2.64 | 908 | 2.67 | 1050 | 2.73 | 1003 | 2.68
-0.19 | 0.006 | 266 | 0.17 | 576 | 0.41 | 1138 | 0.92 | 187 | 0.57 | 1565 | 3.56 | 1486 | 3.32 | 1895 | 3.29 | 827 | 2.68 | 917 | 2.71 | 1058 | 2.77 | 1010 | 2.72
-0.08 | 0.006 | 269 | 0.17 | 583 | 0.41 | 1145 | 0.93 | 187 | 0.58 | 1573 | 3.61 | 1493 | 3.37 | 1903 | 3.33 | 835 | 2.72 | 924 | 2.75 | 1065 | 2.81 | 1018 | 2.76
0.02 | 0.006 | 271 | 0.17 | 590 | 0.42 | 1152 | 0.95 | 187 | 0.59 | 1582 | 3.67 | 1500 | 3.42 | 1913 | 3.38 | 840 | 2.76 | 931 | 2.79 | 1073 | 2.85 | 1025 | 2.81
0.13 | 0.006 | 274 | 0.18 | 598 | 0.43 | 1160 | 0.96 | 188 | 0.6 | 1592 | 3.72 | 1508 | 3.47 | 1923 | 3.43 | 847 | 2.8 | 938 | 2.84 | 1080 | 2.9 | 1032 | 2.85
0.23 | 0.006 | 276 | 0.18 | 604 | 0.43 | 1165 | 0.97 | 188 | 0.61 | 1599 | 3.77 | 1515 | 3.52 | 1933 | 3.48 | 853 | 2.84 | 947 | 2.88 | 1088 | 2.94 | 1038 | 2.89
0.34 | 0.006 | 279 | 0.18 | 610 | 0.44 | 1173 | 0.99 | 188 | 0.62 | 1608 | 3.83 | 1522 | 3.57 | 1942 | 3.53 | 860 | 2.88 | 953 | 2.92 | 1095 | 2.98 | 1045 | 2.93
0.44 | 0.007 | 281 | 0.18 | 618 | 0.44 | 1178 | 1 | 187 | 0.63 | 1617 | 3.88 | 1530 | 3.62 | 1950 | 3.58 | 865 | 2.92 | 962 | 2.96 | 1102 | 3.02 | 1050 | 2.97
0.55 | 0.007 | 284 | 0.19 | 625 | 0.45 | 1185 | 1.01 | 187 | 0.64 | 1625 | 3.93 | 1536 | 3.67 | 1960 | 3.63 | 872 | 2.96 | 968 | 3 | 1109 | 3.06 | 1060 | 3.01
0.65 | 0.007 | 286 | 0.19 | 630 | 0.46 | 1190 | 1.03 | 188 | 0.65 | 1635 | 3.98 | 1543 | 3.72 | 1968 | 3.68 | 878 | 3 | 975 | 3.04 | 1115 | 3.1 | 1065 | 3.05
0.76 | 0.007 | 289 | 0.19 | 636 | 0.46 | 1197 | 1.04 | 188 | 0.65 | 1642 | 4.04 | 1552 | 3.77 | 1978 | 3.73 | 885 | 3.04 | 983 | 3.08 | 1123 | 3.14 | 1072 | 3.09
0.86 | 0.007 | 291 | 0.19 | 643 | 0.47 | 1202 | 1.06 | 187 | 0.66 | 1652 | 4.09 | 1558 | 3.82 | 1985 | 3.78 | 892 | 3.08 | 990 | 3.12 | 1132 | 3.18 | 1080 | 3.13
0.97 | 0.007 | 294 | 0.2 | 649 | 0.48 | 1207 | 1.07 | 187 | 0.67 | 1659 | 4.14 | 1567 | 3.87 | 1994 | 3.83 | 897 | 3.13 | 997 | 3.16 | 1138 | 3.23 | 1087 | 3.17
1.07 | 0.007 | 295 | 0.2 | 655 | 0.48 | 1212 | 1.08 | 188 | 0.68 | 1668 | 4.2 | 1573 | 3.92 | 2002 | 3.88 | 903 | 3.17 | 1003 | 3.2 | 1145 | 3.27 | 1093 | 3.21
1.18 | 0.007 | 298 | 0.2 | 660 | 0.49 | 1218 | 1.1 | 188 | 0.69 | 1678 | 4.25 | 1582 | 3.97 | 2012 | 3.93 | 912 | 3.21 | 1010 | 3.24 | 1153 | 3.31 | 1100 | 3.25
1.28 | 0.008 | 299 | 0.2 | 666 | 0.49 | 1223 | 1.11 | 188 | 0.7 | 1685 | 4.3 | 1588 | 4.02 | 2020 | 3.98 | 917 | 3.25 | 1017 | 3.28 | 1160 | 3.35 | 1107 | 3.3
1.39 | 0.008 | 302 | 0.21 | 672 | 0.5 | 1228 | 1.12 | 188 | 0.71 | 1695 | 4.36 | 1595 | 4.07 | 2028 | 4.02 | 924 | 3.29 | 1023 | 3.32 | 1168 | 3.39 | 1113 | 3.34
1.49 | 0.008 | 305 | 0.21 | 678 | 0.51 | 1233 | 1.14 | 188 | 0.72 | 1702 | 4.41 | 1603 | 4.12 | 2036 | 4.07 | 930 | 3.33 | 1031 | 3.36 | 1175 | 3.43 | 1120 | 3.38
1.6 | 0.008 | 307 | 0.21 | 683 | 0.51 | 1238 | 1.15 | 190 | 0.72 | 1710 | 4.46 | 1610 | 4.17 | 2043 | 4.12 | 937 | 3.37 | 1037 | 3.4 | 1182 | 3.47 | 1126 | 3.42
1.72 | 0.008 | 308 | 0.21 | 688 | 0.52 | 1243 | 1.16 | 190 | 0.73 | 1718 | 4.52 | 1618 | 4.22 | 2052 | 4.17 | 943 | 3.41 | 1043 | 3.44 | 1190 | 3.52 | 1133 | 3.46
1.9 | 0.008 | 311 | 0.22 | 693 | 0.53 | 1247 | 1.18 | 190 | 0.74 | 1727 | 4.57 | 1625 | 4.27 | 2060 | 4.22 | 950 | 3.45 | 1050 | 3.48 | 1198 | 3.56 | 1140 | 3.5
2.07 | 0.008 | 312 | 0.22 | 698 | 0.53 | 1252 | 1.19 | 191 | 0.75 | 1735 | 4.62 | 1633 | 4.32 | 2068 | 4.27 | 957 | 3.49 | 1057 | 3.53 | 1205 | 3.6 | 1145 | 3.54
2.25 | 0.008 | 314 | 0.22 | 703 | 0.54 | 1257 | 1.21 | 192 | 0.76 | 1740 | 4.68 | 1640 | 4.37 | 2075 | 4.32 | 963 | 3.53 | 1063 | 3.57 | 1212 | 3.64 | 1153 | 3.58
2.42 | 0.008 | 315 | 0.22 | 710 | 0.54 | 1262 | 1.22 | 192 | 0.77 | 1750 | 4.73 | 1648 | 4.42 | 2082 | 4.37 | 970 | 3.57 | 1068 | 3.61 | 1220 | 3.68 | 1158 | 3.62
2.6 | 0.009 | 318 | 0.23 | 715 | 0.55 | 1265 | 1.23 | 193 | 0.78 | 1757 | 4.78 | 1655 | 4.47 | 2090 | 4.42 | 976 | 3.61 | 1077 | 3.65 | 1227 | 3.72 | 1165 | 3.66
2.77 | 0.009 | 320 | 0.23 | 718 | 0.56 | 1270 | 1.25 | 193 | 0.78 | 1765 | 4.84 | 1662 | 4.52 | 2096 | 4.47 | 982 | 3.65 | 1082 | 3.69 | 1235 | 3.76 | 1172 | 3.7
2.95 | 0.009 | 322 | 0.23 | 722 | 0.56 | 1275 | 1.26 | 193 | 0.79 | 1772 | 4.89 | 1668 | 4.57 | 2103 | 4.52 | 988 | 3.69 | 1088 | 3.73 | 1242 | 3.81 | 1178 | 3.74
3.12 | 0.009 | 323 | 0.23 | 727 | 0.57 | 1280 | 1.27 | 195 | 0.8 | 1780 | 4.94 | 1675 | 4.62 | 2112 | 4.57 | 995 | 3.73 | 1093 | 3.77 | 1249 | 3.85 | 1185 | 3.79
3.3 | 0.009 | 326 | 0.24 | 731 | 0.58 | 1285 | 1.29 | 195 | 0.81 | 1785 | 4.99 | 1682 | 4.67 | 2118 | 4.62 | 1001 | 3.77 | 1100 | 3.81 | 1255 | 3.89 | 1191 | 3.83
3.46 | 0.009 | 328 | 0.24 | 736 | 0.58 | 1288 | 1.3 | 197 | 0.82 | 1792 | 5.05 | 1689 | 4.72 | 2125 | 4.66 | 1007 | 3.81 | 1104 | 3.85 | 1262 | 3.93 | 1195 | 3.87
3.62 | 0.009 | 331 | 0.24 | 740 | 0.59 | 1292 | 1.32 | 196 | 0.83 | 1800 | 5.1 | 1695 | 4.77 | 2130 | 4.71 | 1013 | 3.85 | 1112 | 3.89 | 1268 | 3.97 | 1203 | 3.91
3.79 | 0.009 | 332 | 0.24 | 745 | 0.59 | 1297 | 1.33 | 195 | 0.84 | 1807 | 5.15 | 1703 | 4.82 | 2137 | 4.76 | 1020 | 3.89 | 1118 | 3.93 | 1277 | 4.01 | 1210 | 3.95
3.95 | 0.009 | 334 | 0.25 | 749 | 0.6 | 1300 | 1.34 | 197 | 0.85 | 1813 | 5.21 | 1710 | 4.87 | 2145 | 4.81 | 1027 | 3.93 | 1122 | 3.97 | 1282 | 4.05 | 1217 | 3.99
4.11 | 0.009 | 335 | 0.25 | 752 | 0.61 | 1304 | 1.36 | 197 | 0.85 | 1820 | 5.26 | 1717 | 4.92 | 2150 | 4.86 | 1032 | 3.97 | 1130 | 4.01 | 1288 | 4.09 | 1223 | 4.03
4.28 | 0.01 | 337 | 0.25 | 755 | 0.61 | 1308 | 1.37 | 198 | 0.86 | 1827 | 5.31 | 1723 | 4.97 | 2156 | 4.91 | 1037 | 4.01 | 1135 | 4.05 | 1295 | 4.14 | 1228 | 4.07
4.44 | 0.01 | 338 | 0.25 | 760 | 0.62 | 1312 | 1.38 | 200 | 0.87 | 1833 | 5.37 | 1730 | 5.02 | 2163 | 4.96 | 1045 | 4.05 | 1140 | 4.09 | 1302 | 4.18 | 1234 | 4.11
4.6 | 0.01 | 340 | 0.25 | 763 | 0.63 | 1317 | 1.4 | 202 | 0.88 | 1840 | 5.42 | 1737 | 5.07 | 2168 | 5.01 | 1050 | 4.09 | 1145 | 4.13 | 1308 | 4.22 | 1242 | 4.15
4.77 | 0.01 | 342 | 0.26 | 768 | 0.63 | 1320 | 1.41 | 202 | 0.89 | 1845 | 5.47 | 1743 | 5.12 | 2175 | 5.06 | 1057 | 4.13 | 1152 | 4.17 | 1315 | 4.26 | 1248 | 4.19
4.93 | 0.01 | 345 | 0.26 | 770 | 0.64 | 1324 | 1.43 | 202 | 0.9 | 1852 | 5.53 | 1750 | 5.17 | 2182 | 5.11 | 1063 | 4.17 | 1155 | 4.21 | 1320 | 4.3 | 1255 | 4.23
5.18 | 0.01 | 346 | 0.26 | 774 | 0.64 | 1328 | 1.44 | 202 | 0.91 | 1857 | 5.58 | 1755 | 5.22 | 2187 | 5.16 | 1070 | 4.21 | 1163 | 4.25 | 1327 | 4.34 | 1260 | 4.27
5.49 | 0.01 | 348 | 0.26 | 777 | 0.65 | 1332 | 1.45 | 203 | 0.92 | 1865 | 5.63 | 1762 | 5.27 | 2193 | 5.21 | 1076 | 4.25 | 1167 | 4.3 | 1332 | 4.38 | 1267 | 4.32
5.81 | 0.01 | 350 | 0.27 | 780 | 0.66 | 1336 | 1.47 | 205 | 0.92 | 1870 | 5.68 | 1767 | 5.32 | 2198 | 5.26 | 1082 | 4.29 | 1173 | 4.34 | 1339 | 4.43 | 1275 | 4.36
6.12 | 0.01 | 352 | 0.27 | 785 | 0.66 | 1338 | 1.48 | 205 | 0.93 | 1877 | 5.74 | 1773 | 5.37 | 2205 | 5.3 | 1088 | 4.33 | 1178 | 4.38 | 1343 | 4.47 | 1280 | 4.4
6.44 | 0.01 | 352 | 0.27 | 787 | 0.67 | 1343 | 1.49 | 207 | 0.94 | 1882 | 5.79 | 1778 | 5.42 | 2212 | 5.35 | 1095 | 4.37 | 1185 | 4.42 | 1349 | 4.51 | 1287 | 4.44
6.75 | 0.01 | 355 | 0.28 | 790 | 0.68 | 1345 | 1.51 | 207 | 0.95 | 1888 | 5.84 | 1784 | 5.47 | 2217 | 5.4 | 1102 | 4.41 | 1190 | 4.46 | 1355 | 4.55 | 1295 | 4.48
7.07 | 0.01 | 356 | 0.28 | 793 | 0.68 | 1349 | 1.52 | 208 | 0.96 | 1893 | 5.9 | 1790 | 5.52 | 2223 | 5.45 | 1108 | 4.45 | 1197 | 4.5 | 1362 | 4.59 | 1300 | 4.52
7.39 | 0.01 | 358 | 0.28 | 797 | 0.69 | 1352 | 1.54 | 210 | 0.97 | 1902 | 5.95 | 1795 | 5.57 | 2228 | 5.5 | 1115 | 4.49 | 1202 | 4.54 | 1367 | 4.63 | 1308 | 4.56
7.7 | 0.01 | 359 | 0.28 | 798 | 0.69 | 1356 | 1.55 | 210 | 0.98 | 1907 | 6 | 1800 | 5.62 | 2235 | 5.55 | 1120 | 4.53 | 1208 | 4.58 | 1373 | 4.67 | 1313 | 4.6
8.02 | 0.01 | 362 | 0.28 | 802 | 0.7 | 1359 | 1.56 | 210 | 0.99 | 1913 | 6.06 | 1805 | 5.67 | 2242 | 5.6 | 1127 | 4.57 | 1213 | 4.62 | 1378 | 4.72 | 1320 | 4.64
8.33 | 0.01 | 364 | 0.29 | 805 | 0.71 | 1363 | 1.58 | 210 | 0.99 | 1920 | 6.11 | 1810 | 5.72 | 2247 | 5.65 | 1133 | 4.61 | 1220 | 4.66 | 1383 | 4.76 | 1327 | 4.68
8.5 | 0.01 | 365 | 0.29 | 808 | 0.71 | 1367 | 1.59 | 211 | 1 | 1925 | 6.16 | 1815 | 5.76 | 2253 | 5.7 | 1138 | 4.65 | 1225 | 4.7 | 1389 | 4.8 | 1333 | 4.72
8.66 | 0.01 | 367 | 0.29 | 811 | 0.72 | 1370 | 1.6 | 212 | 1.01 | 1930 | 6.22 | 1820 | 5.81 | 2260 | 5.75 | 1145 | 4.69 | 1230 | 4.74 | 1395 | 4.84 | 1340 | 4.76
8.82 | 0.01 | 369 | 0.29 | 813 | 0.73 | 1375 | 1.62 | 213 | 1.02 | 1937 | 6.27 | 1827 | 5.86 | 2267 | 5.8 | 1152 | 4.74 | 1235 | 4.78 | 1400 | 4.88 | 1345 | 4.8
8.99 | 0.01 | 370 | 0.3 | 817 | 0.73 | 1377 | 1.63 | 213 | 1.03 | 1943 | 6.32 | 1832 | 5.91 | 2273 | 5.85 | 1158 | 4.77 | 1242 | 4.82 | 1405 | 4.92 | 1352 | 4.85
9.15 | 0.01 | 372 | 0.3 | 819 | 0.74 | 1382 | 1.65 | 213 | 1.04 | 1948 | 6.38 | 1838 | 5.96 | 2278 | 5.9 | 1163 | 4.81 | 1247 | 4.86 | 1410 | 4.96 | 1358 | 4.89
9.31 | 0.01 | 373 | 0.3 | 822 | 0.74 | 1384 | 1.66 | 215 | 1.05 | 1953 | 6.43 | 1843 | 6.01 | 2283 | 5.94 | 1170 | 4.86 | 1253 | 4.9 | 1416 | 5.01 | 1365 | 4.93
9.48 | 0.01 | 375 | 0.3 | 825 | 0.75 | 1388 | 1.67 | 217 | 1.06 | 1962 | 6.48 | 1847 | 6.06 | 2290 | 5.99 | 1176 | 4.9 | 1260 | 4.94 | 1422 | 5.05 | 1372 | 4.97
9.64 | 0.01 | 377 | 0.31 | 828 | 0.76 | 1391 | 1.69 | 217 | 1.06 | 1967 | 6.53 | 1853 | 6.11 | 2297 | 6.04 | 1182 | 4.94 | 1263 | 4.98 | 1427 | 5.09 | 1377 | 5.01
9.8 | 0.01 | 377 | 0.31 | 831 | 0.76 | 1395 | 1.7 | 217 | 1.07 | 1972 | 6.59 | 1858 | 6.16 | 2302 | 6.09 | 1188 | 4.98 | 1270 | 5.03 | 1431 | 5.13 | 1385 | 5.05
9.97 | 0.01 | 378 | 0.31 | 833 | 0.77 | 1397 | 1.71 | 217 | 1.08 | 1977 | 6.64 | 1865 | 6.21 | 2307 | 6.14 | 1193 | 5.02 | 1275 | 5.07 | 1435 | 5.17 | 1392 | 5.09
10.3 | 0.01 | 381 | 0.31 | 836 | 0.77 | 1402 | 1.73 | 218 | 1.09 | 1982 | 6.69 | 1870 | 6.26 | 2313 | 6.19 | 1200 | 5.06 | 1280 | 5.11 | 1442 | 5.21 | 1398 | 5.13
10.6 | 0.01 | 382 | 0.32 | 838 | 0.78 | 1405 | 1.74 | 218 | 1.1 | 1990 | 6.75 | 1875 | 6.31 | 2318 | 6.24 | 1205 | 5.1 | 1287 | 5.15 | 1447 | 5.25 | 1403 | 5.17
10.9 | 0.01 | 383 | 0.32 | 840 | 0.79 | 1408 | 1.76 | 218 | 1.11 | 1995 | 6.8 | 1882 | 6.36 | 2325 | 6.29 | 1211 | 5.14 | 1292 | 5.19 | 1452 | 5.29 | 1410 | 5.21
11.2 | 0.01 | 385 | 0.32 | 845 | 0.79 | 1410 | 1.77 | 218 | 1.12 | 2000 | 6.85 | 1887 | 6.41 | 2330 | 6.34 | 1217 | 5.18 | 1297 | 5.23 | 1457 | 5.34 | 1415 | 5.25
11.6 | 0.01 | 387 | 0.32 | 847 | 0.8 | 1413 | 1.78 | 219 | 1.13 | 2005 | 6.91 | 1891 | 6.46 | 2335 | 6.39 | 1222 | 5.22 | 1302 | 5.27 | 1463 | 5.38 | 1422 | 5.29
11.9 | 0.01 | 388 | 0.33 | 848 | 0.81 | 1417 | 1.8 | 220 | 1.13 | 2010 | 6.96 | 1895 | 6.51 | 2340 | 6.44 | 1227 | 5.26 | 1307 | 5.31 | 1467 | 5.42 | 1428 | 5.33
12.2 | 0.01 | 388 | 0.33 | 852 | 0.81 | 1420 | 1.81 | 222 | 1.14 | 2016 | 7.01 | 1902 | 6.56 | 2345 | 6.49 | 1232 | 5.3 | 1312 | 5.35 | 1473 | 5.46 | 1433 | 5.38
12.5 | 0.01 | 390 | 0.33 | 853 | 0.82 | 1423 | 1.82 | 222 | 1.15 | 2020 | 7.07 | 1907 | 6.61 | 2352 | 6.53 | 1238 | 5.34 | 1317 | 5.39 | 1477 | 5.5 | 1440 | 5.42
12.9 | 0.01 | 392 | 0.33 | 855 | 0.83 | 1427 | 1.84 | 223 | 1.16 | 2027 | 7.12 | 1912 | 6.66 | 2355 | 6.58 | 1242 | 5.38 | 1322 | 5.43 | 1482 | 5.54 | 1445 | 5.46
13.2 | 0.01 | 393 | 0.34 | 858 | 0.83 | 1430 | 1.85 | 223 | 1.17 | 2032 | 7.17 | 1917 | 6.71 | 2361 | 6.63 | 1248 | 5.42 | 1327 | 5.47 | 1487 | 5.58 | 1452 | 5.5
13.5 | 0.02 | 393 | 0.34 | 859 | 0.84 | 1433 | 1.86 | 223 | 1.18 | 2037 | 7.23 | 1922 | 6.76 | 2365 | 6.68 | 1253 | 5.46 | 1330 | 5.51 | 1492 | 5.63 | 1455 | 5.54
13.9 | 0.02 | 396 | 0.34 | 861 | 0.84 | 1435 | 1.88 | 225 | 1.19 | 2042 | 7.28 | 1925 | 6.81 | 2372 | 6.73 | 1258 | 5.5 | 1336 | 5.55 | 1497 | 5.67 | 1461 | 5.58
14.4 | 0.02 | 397 | 0.34 | 863 | 0.85 | 1438 | 1.89 | 225 | 1.2 | 2047 | 7.33 | 1930 | 6.86 | 2377 | 6.78 | 1262 | 5.54 | 1342 | 5.59 | 1501 | 5.71 | 1465 | 5.62
14.8 | 0.02 | 398 | 0.35 | 865 | 0.86 | 1442 | 1.91 | 227 | 1.2 | 2053 | 7.39 | 1935 | 6.91 | 2382 | 6.83 | 1268 | 5.58 | 1345 | 5.63 | 1505 | 5.75 | 1472 | 5.66
15.2 | 0.02 | 400 | 0.35 | 867 | 0.86 | 1445 | 1.92 | 227 | 1.21 | 2057 | 7.44 | 1940 | 6.96 | 2385 | 6.88 | 1273 | 5.62 | 1350 | 5.67 | 1510 | 5.79 | 1478 | 5.7
15.6 | 0.02 | 401 | 0.35 | 870 | 0.87 | 1448 | 1.93 | 228 | 1.22 | 2062 | 7.49 | 1943 | 7.01 | 2392 | 6.93 | 1277 | 5.66 | 1355 | 5.71 | 1515 | 5.83 | 1483 | 5.74
16 | 0.02 | 402 | 0.35 | 872 | 0.87 | 1452 | 1.95 | 228 | 1.23 | 2067 | 7.54 | 1948 | 7.06 | 2397 | 6.98 | 1283 | 5.7 | 1360 | 5.76 | 1520 | 5.87 | 1488 | 5.78
16.4 | 0.02 | 404 | 0.36 | 873 | 0.88 | 1455 | 1.96 | 230 | 1.24 | 2073 | 7.6 | 1952 | 7.11 | 2403 | 7.03 | 1288 | 5.74 | 1363 | 5.8 | 1523 | 5.92 | 1493 | 5.82
16.7 | 0.02 | 405 | 0.36 | 876 | 0.89 | 1457 | 1.97 | 231 | 1.25 | 2077 | 7.65 | 1957 | 7.16 | 2408 | 7.08 | 1292 | 5.78 | 1368 | 5.84 | 1528 | 5.96 | 1498 | 5.87
17 | 0.02 | 407 | 0.36 | 878 | 0.89 | 1459 | 1.99 | 232 | 1.26 | 2082 | 7.7 | 1962 | 7.21 | 2413 | 7.13 | 1297 | 5.82 | 1373 | 5.88 | 1532 | 6 | 1503 | 5.91
17.2 | 0.02 | 408 | 0.36 | 878 | 0.9 | 1462 | 2 | 232 | 1.27 | 2088 | 7.76 | 1965 | 7.26 | 2418 | 7.18 | 1300 | 5.86 | 1380 | 5.92 | 1537 | 6.04 | 1507 | 5.95
17.4 | 0.02 | 409 | 0.37 | 880 | 0.91 | 1465 | 2.02 | 232 | 1.27 | 2093 | 7.81 | 1970 | 7.31 | 2425 | 7.23 | 1305 | 5.9 | 1383 | 5.96 | 1540 | 6.08 | 1512 | 5.99
17.6 | 0.02 | 411 | 0.37 | 882 | 0.91 | 1468 | 2.03 | 232 | 1.28 | 2097 | 7.86 | 1975 | 7.36 | 2430 | 7.27 | 1310 | 5.94 | 1388 | 6 | 1545 | 6.12 | 1517 | 6.03
17.8 | 0.02 | 412 | 0.37 | 883 | 0.92 | 1472 | 2.04 | 233 | 1.29 | 2102 | 7.92 | 1980 | 7.41 | 2435 | 7.32 | 1315 | 5.98 | 1393 | 6.04 | 1550 | 6.16 | 1523 | 6.07
18.1 | 0.02 | 413 | 0.37 | 886 | 0.92 | 1475 | 2.06 | 233 | 1.3 | 2105 | 7.97 | 1985 | 7.46 | 2442 | 7.37 | 1319 | 6.02 | 1397 | 6.08 | 1555 | 6.21 | 1528 | 6.11
18.3 | 0.02 | 415 | 0.38 | 887 | 0.93 | 1478 | 2.07 | 235 | 1.31 | 2110 | 8.02 | 1990 | 7.51 | 2447 | 7.42 | 1323 | 6.06 | 1403 | 6.12 | 1560 | 6.25 | 1532 | 6.15
18.5 | 0.02 | 415 | 0.38 | 888 | 0.94 | 1480 | 2.08 | 235 | 1.32 | 2115 | 8.08 | 1993 | 7.56 | 2452 | 7.47 | 1328 | 6.1 | 1407 | 6.16 | 1565 | 6.29 | 1537 | 6.19
18.7 | 0.02 | 416 | 0.38 | 890 | 0.94 | 1485 | 2.1 | 236 | 1.33 | 2120 | 8.13 | 1997 | 7.61 | 2458 | 7.52 | 1330 | 6.14 | 1412 | 6.2 | 1568 | 6.33 | 1542 | 6.23
18.9 | 0.02 | 417 | 0.38 | 892 | 0.95 | 1487 | 2.11 | 237 | 1.34 | 2123 | 8.18 | 2003 | 7.66 | 2462 | 7.57 | 1335 | 6.18 | 1417 | 6.24 | 1573 | 6.37 | 1547 | 6.27
19.2 | 0.02 | 418 | 0.39 | 893 | 0.96 | 1488 | 2.13 | 237 | 1.34 | 2128 | 8.24 | 2007 | 7.71 | 2468 | 7.62 | 1340 | 6.22 | 1422 | 6.28 | 1578 | 6.41 | 1552 | 6.31
19.4 | 0.02 | 420 | 0.39 | 893 | 0.96 | 1493 | 2.14 | 237 | 1.35 | 2132 | 8.29 | 2012 | 7.76 | 2472 | 7.67 | 1343 | 6.26 | 1425 | 6.32 | 1583 | 6.45 | 1555 | 6.35
19.6 | 0.02 | 420 | 0.39 | 893 | 0.97 | 1495 | 2.15 | 238 | 1.36 | 2137 | 8.34 | 2017 | 7.81 | 2478 | 7.72 | 1347 | 6.3 | 1430 | 6.36 | 1588 | 6.49 | 1560 | 6.4
19.8 | 0.02 | 422 | 0.39 | 893 | 0.97 | 1498 | 2.17 | 238 | 1.37 | 2140 | 8.39 | 2022 | 7.86 | 2485 | 7.77 | 1352 | 6.34 | 1435 | 6.4 | 1593 | 6.54 | 1565 | 6.44
20.1 | 0.02 | 423 | 0.4 | 895 | 0.98 | 1500 | 2.18 | 238 | 1.38 | 2143 | 8.45 | 2027 | 7.91 | 2488 | 7.82 | 1355 | 6.38 | 1438 | 6.44 | 1598 | 6.58 | 1568 | 6.48
20.4 | 0.02 | 424 | 0.4 | 897 | 0.99 | 1503 | 2.19 | 240 | 1.39 | 2148 | 8.5 | 2033 | 7.96 | 2493 | 7.86 | 1360 | 6.42 | 1443 | 6.49 | 1603 | 6.62 | 1573 | 6.52
20.7 | 0.02 | 425 | 0.4 | 897 | 0.99 | 1505 | 2.21 | 241 | 1.4 | 2152 | 8.55 | 2037 | 8.01 | 2498 | 7.91 | 1363 | 6.47 | 1448 | 6.52 | 1608 | 6.66 | 1578 | 6.56
21 | 0.02 | 427 | 0.4 | 898 | 1 | 1508 | 2.22 | 242 | 1.4 | 2155 | 8.61 | 2042 | 8.06 | 2505 | 7.96 | 1367 | 6.51 | 1452 | 6.57 | 1613 | 6.7 | 1582 | 6.6
21.3 | 0.02 | 427 | 0.41 | 898 | 1.01 | 1512 | 2.24 | 242 | 1.41 | 2158 | 8.66 | 2047 | 8.11 | 2510 | 8.01 | 1372 | 6.55 | 1458 | 6.61 | 1618 | 6.74 | 1587 | 6.64
21.6 | 0.02 | 428 | 0.41 | 898 | 1.01 | 1515 | 2.25 | 242 | 1.42 | 2162 | 8.71 | 2052 | 8.16 | 2513 | 8.06 | 1375 | 6.59 | 1462 | 6.65 | 1623 | 6.78 | 1592 | 6.68
21.9 | 0.02 | 429 | 0.41 | 898 | 1.02 | 1517 | 2.26 | 243 | 1.43 | 2165 | 8.77 | 2055 | 8.21 | 2520 | 8.11 | 1378 | 6.63 | 1465 | 6.69 | 1628 | 6.83 | 1593 | 6.72
22.2 | 0.02 | 430 | 0.41 | 898 | 1.02 | 1520 | 2.28 | 245 | 1.44 | 2170 | 8.82 | 2060 | 8.26 | 2523 | 8.16 | 1383 | 6.67 | 1470 | 6.73 | 1632 | 6.87 | 1598 | 6.76
22.5 | 0.02 | 432 | 0.42 | 898 | 1.03 | 1523 | 2.29 | 245 | 1.45 | 2175 | 8.87 | 2065 | 8.31 | 2530 | 8.21 | 1387 | 6.71 | 1475 | 6.77 | 1638 | 6.91 | 1605 | 6.8
22.9 | 0.02 | 432 | 0.42 | 898 | 1.04 | 1527 | 2.3 | 247 | 1.46 | 2177 | 8.93 | 2070 | 8.36 | 2535 | 8.26 | 1392 | 6.75 | 1478 | 6.81 | 1643 | 6.95 | 1608 | 6.84
23.2 | 0.02 | 433 | 0.42 | 898 | 1.04 | 1528 | 2.32 | 247 | 1.47 | 2178 | 8.98 | 2075 | 8.41 | 2541 | 8.31 | 1395 | 6.79 | 1483 | 6.85 | 1647 | 6.99 | 1613 | 6.88
23.5 | 0.02 | 435 | 0.42 | 898 | 1.05 | 1532 | 2.33 | 247 | 1.48 | 2183 | 9.03 | 2080 | 8.45 | 2547 | 8.36 | 1398 | 6.83 | 1487 | 6.89 | 1652 | 7.03 | 1617 | 6.93
23.8 | 0.02 | 437 | 0.43 | 898 | 1.06 | 1535 | 2.35 | 248 | 1.48 | 2187 | 9.09 | 2083 | 8.5 | 2552 | 8.41 | 1402 | 6.87 | 1493 | 6.93 | 1658 | 7.07 | 1622 | 6.97
24.1 | 0.02 | 438 | 0.43 | 897 | 1.06 | 1537 | 2.36 | 249 | 1.49 | 2190 | 9.14 | 2088 | 8.55 | 2557 | 8.46 | 1407 | 6.91 | 1497 | 6.97 | 1662 | 7.12 | 1625 | 7.01
24.4 | 0.02 | 438 | 0.43 | 897 | 1.07 | 1539 | 2.37 | 250 | 1.5 | 2195 | 9.19 | 2093 | 8.6 | 2563 | 8.5 | 1408 | 6.95 | 1501 | 7.01 | 1667 | 7.16 | 1628 | 7.05
24.7 | 0.02 | 440 | 0.43 | 895 | 1.07 | 1543 | 2.39 | 250 | 1.51 | 2195 | 9.25 | 2098 | 8.65 | 2568 | 8.55 | 1413 | 6.99 | 1505 | 7.05 | 1672 | 7.2 | 1633 | 7.09
25 | 0.02 | 440 | 0.43 | 894 | 1.08 | 1547 | 2.4 | 250 | 1.52 | 2200 | 9.3 | 2103 | 8.7 | 2572 | 8.6 | 1418 | 7.03 | 1510 | 7.09 | 1677 | 7.24 | 1638 | 7.13
25.3 | 0.02 | 442 | 0.44 | 893 | 1.09 | 1548 | 2.41 | 252 | 1.53 | 2203 | 9.35 | 2107 | 8.75 | 2577 | 8.65 | 1421 | 7.07 | 1513 | 7.13 | 1680 | 7.28 | 1642 | 7.17
25.6 | 0.02 | 443 | 0.44 | 892 | 1.09 | 1550 | 2.43 | 253 | 1.54 | 2207 | 9.4 | 2110 | 8.8 | 2583 | 8.7 | 1423 | 7.11 | 1517 | 7.17 | 1685 | 7.32 | 1647 | 7.21
26 | 0.02 | 443 | 0.44 | 889 | 1.1 | 1553 | 2.44 | 253 | 1.55 | 2210 | 9.46 | 2115 | 8.85 | 2588 | 8.75 | 1428 | 7.15 | 1522 | 7.21 | 1690 | 7.36 | 1652 | 7.25
26.3 | 0.02 | 445 | 0.44 | 887 | 1.1 | 1557 | 2.45 | 253 | 1.55 | 2212 | 9.51 | 2120 | 8.9 | 2592 | 8.8 | 1432 | 7.19 | 1525 | 7.26 | 1693 | 7.4 | 1653 | 7.29
26.6 | 0.02 | 446 | 0.45 | 883 | 1.11 | 1558 | 2.47 | 252 | 1.56 | 2215 | 9.56 | 2123 | 8.95 | 2597 | 8.85 | 1435 | 7.23 | 1529 | 7.3 | 1697 | 7.45 | 1657 | 7.33
26.8 | 0.02 | 447 | 0.45 | 878 | 1.12 | 1562 | 2.48 | 252 | 1.57 | 2219 | 9.62 | 2127 | 9 | 2603 | 8.9 | 1440 | 7.27 | 1533 | 7.34 | 1702 | 7.49 | 1663 | 7.38
27.1 | 0.02 | 447 | 0.45 | 875 | 1.12 | 1563 | 2.5 | 253 | 1.58 | 2223 | 9.67 | 2133 | 9.05 | 2607 | 8.95 | 1443 | 7.31 | 1538 | 7.38 | 1705 | 7.53 | 1667 | 7.41
27.3 | 0.02 | 448 | 0.45 | 871 | 1.13 | 1567 | 2.51 | 254 | 1.59 | 2225 | 9.72 | 2135 | 9.1 | 2613 | 9 | 1447 | 7.35 | 1540 | 7.42 | 1708 | 7.57 | 1670 | 7.46
27.5 | 0.02 | 448 | 0.46 | 867 | 1.14 | 1570 | 2.52 | 253 | 1.6 | 2228 | 9.78 | 2140 | 9.15 | 2617 | 9.05 | 1450 | 7.39 | 1545 | 7.46 | 1713 | 7.61 | 1674 | 7.5
27.7 | 0.02 | 450 | 0.46 | 862 | 1.14 | 1573 | 2.54 | 253 | 1.61 | 2231 | 9.83 | 2143 | 9.2 | 2623 | 9.09 | 1452 | 7.43 | 1548 | 7.5 | 1717 | 7.65 | 1678 | 7.54
28 | 0.02 | 451 | 0.46 | 858 | 1.15 | 1575 | 2.55 | 255 | 1.61 | 2235 | 9.88 | 2147 | 9.25 | 2627 | 9.14 | 1457 | 7.47 | 1552 | 7.54 | 1722 | 7.69 | 1682 | 7.58
28.2 | 0.02 | 452 | 0.46 | 853 | 1.16 | 1578 | 2.56 | 257 | 1.62 | 2238 | 9.94 | 2150 | 9.3 | 2631 | 9.19 | 1460 | 7.51 | 1556 | 7.58 | 1724 | 7.74 | 1685 | 7.62
28.4 | 0.02 | 453 | 0.47 | 846 | 1.16 | 1580 | 2.58 | 257 | 1.63 | 2243 | 9.99 | 2153 | 9.35 | 2635 | 9.24 | 1463 | 7.55 | 1559 | 7.62 | 1728 | 7.78 | 1690 | 7.66
28.7 | 0.02 | 454 | 0.47 | 840 | 1.17 | 1583 | 2.59 | 257 | 1.64 | 2243 | 10 | 2157 | 9.4 | 2640 | 9.29 | 1467 | 7.59 | 1562 | 7.66 | 1732 | 7.82 | 1693 | 7.7
28.9 | 0.02 | 455 | 0.47 | 832 | 1.17 | 1587 | 2.61 | 258 | 1.65 | 2248 | 10.1 | 2160 | 9.45 | 2647 | 9.34 | 1470 | 7.63 | 1565 | 7.7 | 1735 | 7.86 | 1698 | 7.74
29.1 | 0.02 | 457 | 0.47 | 815 | 1.18 | 1588 | 2.62 | 260 | 1.66 | 2252 | 10.1 | 2163 | 9.5 | 2650 | 9.39 | 1473 | 7.67 | 1568 | 7.74 | 1740 | 7.9 | 1702 | 7.78
29.3 | 0.02 | 458 | 0.48 | 791 | 1.19 | 1590 | 2.63 | 260 | 1.67 | 2253 | 10.2 | 2165 | 9.55 | 2655 | 9.44 | 1477 | 7.71 | 1572 | 7.78 | 1743 | 7.94 | 1705 | 7.82
29.6 | 0.02 | 458 | 0.48 | 765 | 1.19 | 1593 | 2.65 | 262 | 1.68 | 2260 | 10.3 | 2168 | 9.6 | 2660 | 9.49 | 1480 | 7.75 | 1577 | 7.82 | 1747 | 7.98 | 1708 | 7.86
29.8 | 0.02 | 460 | 0.48 | 743 | 1.2 | 1597 | 2.66 | 263 | 1.68 | 2262 | 10.3 | 2172 | 9.65 | 2665 | 9.54 | 1484 | 7.79 | 1578 | 7.86 | 1752 | 8.03 | 1713 | 7.9
30 | 0.02 | 461 | 0.48 | 733 | 1.21 | 1600 | 2.67 | 263 | 1.69 | 2265 | 10.4 | 2175 | 9.7 | 2670 | 9.59 | 1487 | 7.83 | 1582 | 7.9 | 1755 | 8.07 | 1717 | 7.94
30.3 | 0.02 | 462 | 0.49 | 727 | 1.21 | 1603 | 2.69 | 263 | 1.7 | 2270 | 10.4 | 2177 | 9.75 | 2673 | 9.64 | 1492 | 7.87 | 1587 | 7.94 | 1758 | 8.11 | 1720 | 7.99
30.5 | 0.02 | 462 | 0.49 | 722 | 1.22 | 1605 | 2.7 | 263 | 1.71 | 2270 | 10.5 | 2180 | 9.8 | 2678 | 9.69 | 1495 | 7.91 | 1588 | 7.98 | 1763 | 8.15 | 1723 | 8.03
30.7 | 0.02 | 463 | 0.49 | 716 | 1.22 | 1608 | 2.71 | 263 | 1.72 | 2275 | 10.5 | 2183 | 9.85 | 2682 | 9.74 | 1498 | 7.95 | 1593 | 8.03 | 1766 | 8.19 | 1728 | 8.07
30.9 | 0.02 | 465 | 0.49 | 709 | 1.23 | 1612 | 2.73 | 265 | 1.73 | 2277 | 10.6 | 2187 | 9.9 | 2687 | 9.79 | 1502 | 7.99 | 1595 | 8.07 | 1770 | 8.23 | 1728 | 8.11
31.2 | 0.02 | 466 | 0.5 | 703 | 1.24 | 1613 | 2.74 | 263 | 1.74 | 2282 | 10.6 | 2188 | 9.95 | 2690 | 9.83 | 1505 | 8.03 | 1600 | 8.11 | 1772 | 8.27 | 1732 | 8.15
31.4 | 0.02 | 467 | 0.5 | 700 | 1.24 | 1616 | 2.76 | 265 | 1.75 | 2285 | 10.7 | 2192 | 10 | 2695 | 9.88 | 1508 | 8.07 | 1602 | 8.15 | 1777 | 8.31 | 1737 | 8.19
31.6 | 0.02 | 468 | 0.5 | 695 | 1.25 | 1619 | 2.77 | 267 | 1.75 | 2288 | 10.7 | 2193 | 10 | 2698 | 9.93 | 1512 | 8.11 | 1605 | 8.19 | 1780 | 8.36 | 1740 | 8.23
31.8 | 0.02 | 468 | 0.5 | 686 | 1.26 | 1622 | 2.78 | 268 | 1.76 | 2290 | 10.8 | 2197 | 10.1 | 2703 | 9.98 | 1515 | 8.16 | 1608 | 8.23 | 1783 | 8.4 | 1743 | 8.27
32.1 | 0.02 | 470 | 0.51 | 676 | 1.26 | 1625 | 2.8 | 268 | 1.77 | 2293 | 10.8 | 2198 | 10.1 | 2707 | 10 | 1518 | 8.19 | 1612 | 8.27 | 1788 | 8.44 | 1747 | 8.31
32.3 | 0.02 | 470 | 0.51 | 668 | 1.27 | 1628 | 2.81 | 268 | 1.78 | 2295 | 10.9 | 2202 | 10.2 | 2712 | 10.1 | 1520 | 8.24 | 1615 | 8.31 | 1792 | 8.48 | 1750 | 8.35
32.5 | 0.02 | 471 | 0.51 | 661 | 1.27 | 1630 | 2.82 | 270 | 1.79 | 2298 | 10.9 | 2203 | 10.2 | 2717 | 10.1 | 1525 | 8.28 | 1618 | 8.35 | 1795 | 8.52 | 1753 | 8.39
32.8 | 0.02 | 472 | 0.51 | 653 | 1.28 | 1633 | 2.84 | 272 | 1.8 | 2300 | 11 | 2206 | 10.3 | 2720 | 10.2 | 1527 | 8.32 | 1622 | 8.39 | 1798 | 8.56 | 1756 | 8.43
33 | 0.02 | 472 | 0.52 | 642 | 1.29 | 1635 | 2.85 | 272 | 1.81 | 2302 | 11.1 | 2208 | 10.3 | 2723 | 10.2 | 1531 | 8.36 | 1626 | 8.43 | 1802 | 8.6 | 1758 | 8.48
33.2 | 0.02 | 473 | 0.52 | 627 | 1.29 | 1638 | 2.87 | 272 | 1.82 | 2305 | 11.1 | 2210 | 10.4 | 2728 | 10.3 | 1535 | 8.4 | 1628 | 8.47 | 1803 | 8.65 | 1763 | 8.52
33.5 | 0.03 | 475 | 0.52 | 620 | 1.3 | 1640 | 2.88 | 273 | 1.82 | 2307 | 11.2 | 2212 | 10.4 | 2732 | 10.3 | 1538 | 8.44 | 1630 | 8.51 | 1808 | 8.69 | 1767 | 8.56
33.8 | 0.03 | 475 | 0.52 | 618 | 1.31 | 1643 | 2.89 | 273 | 1.83 | 2308 | 11.2 | 2215 | 10.5 | 2737 | 10.4 | 1542 | 8.48 | 1635 | 8.55 | 1811 | 8.73 | 1768 | 8.6
34.2 | 0.03 | 477 | 0.53 | 618 | 1.31 | 1645 | 2.91 | 273 | 1.84 | 2313 | 11.3 | 2217 | 10.5 | 2740 | 10.4 | 1544 | 8.52 | 1637 | 8.59 | 1813 | 8.77 | 1773 | 8.64
34.5 | 0.03 | 478 | 0.53 | 618 | 1.32 | 1647 | 2.92 | 275 | 1.85 | 2313 | 11.3 | 2218 | 10.6 | 2743 | 10.5 | 1548 | 8.56 | 1640 | 8.63 | 1817 | 8.81 | 1775 | 8.68
34.9 | 0.03 | 478 | 0.53 | 619 | 1.32 | 1650 | 2.94 | 275 | 1.86 | 2317 | 11.4 | 2222 | 10.6 | 2748 | 10.5 | 1552 | 8.6 | 1645 | 8.67 | 1820 | 8.85 | 1778 | 8.72
35.2 | 0.03 | 480 | 0.53 | 620 | 1.33 | 1653 | 2.95 | 275 | 1.87 | 2320 | 11.4 | 2223 | 10.7 | 2752 | 10.6 | 1555 | 8.64 | 1647 | 8.71 | 1823 | 8.89 | 1781 | 8.76
35.6 | 0.03 | 481 | 0.54 | 620 | 1.34 | 1655 | 2.96 | 277 | 1.88 | 2320 | 11.5 | 2225 | 10.7 | 2755 | 10.6 | 1558 | 8.68 | 1650 | 8.76 | 1825 | 8.94 | 1783 | 8.8
35.9 | 0.03 | 482 | 0.54 | 620 | 1.34 | 1657 | 2.98 | 278 | 1.89 | 2322 | 11.5 | 2228 | 10.8 | 2760 | 10.7 | 1562 | 8.72 | 1653 | 8.8 | 1828 | 8.98 | 1788 | 8.84
36.3 | 0.03 | 483 | 0.54 | 620 | 1.35 | 1660 | 2.99 | 279 | 1.89 | 2325 | 11.6 | 2230 | 10.8 | 2763 | 10.7 | 1565 | 8.76 | 1657 | 8.84 | 1832 | 9.02 | 1790 | 8.88
36.6 | 0.03 | 483 | 0.54 | 622 | 1.35 | 1663 | 3 | 278 | 1.9 | 2327 | 11.6 | 2233 | 10.9 | 2767 | 10.8 | 1567 | 8.8 | 1660 | 8.88 | 1833 | 9.06 | 1794 | 8.92
36.9 | 0.03 | 485 | 0.55 | 622 | 1.36 | 1665 | 3.02 | 278 | 1.91 | 2328 | 11.7 | 2235 | 10.9 | 2772 | 10.8 | 1571 | 8.84 | 1663 | 8.92 | 1837 | 9.1 | 1796 | 8.96
37.1 | 0.03 | 486 | 0.55 | 623 | 1.37 | 1668 | 3.03 | 278 | 1.92 | 2332 | 11.7 | 2238 | 11 | 2775 | 10.9 | 1573 | 8.88 | 1665 | 8.96 | 1840 | 9.14 | 1800 | 9.01
37.3 | 0.03 | 487 | 0.55 | 624 | 1.37 | 1670 | 3.04 | 278 | 1.93 | 2333 | 11.8 | 2240 | 11 | 2778 | 10.9 | 1577 | 8.92 | 1670 | 9 | 1843 | 9.18 | 1802 | 9.05
37.5 | 0.03 | 487 | 0.55 | 625 | 1.38 | 1673 | 3.06 | 280 | 1.94 | 2335 | 11.8 | 2243 | 11.1 | 2782 | 11 | 1580 | 8.96 | 1673 | 9.04 | 1847 | 9.22 | 1805 | 9.09
37.8 | 0.03 | 488 | 0.56 | 627 | 1.39 | 1675 | 3.07 | 280 | 1.95 | 2338 | 11.9 | 2245 | 11.1 | 2785 | 11 | 1585 | 9 | 1676 | 9.08 | 1848 | 9.27 | 1808 | 9.13
38 | 0.03 | 488 | 0.56 | 628 | 1.39 | 1677 | 3.09 | 280 | 1.96 | 2342 | 12 | 2248 | 11.2 | 2788 | 11.1 | 1587 | 9.04 | 1678 | 9.12 | 1852 | 9.31 | 1812 | 9.17
38.2 | 0.03 | 490 | 0.56 | 628 | 1.4 | 1679 | 3.1 | 278 | 1.96 | 2342 | 12 | 2252 | 11.2 | 2792 | 11.1 | 1592 | 9.08 | 1682 | 9.16 | 1853 | 9.35 | 1815 | 9.21
38.5 | 0.03 | 490 | 0.56 | 630 | 1.4 | 1683 | 3.11 | 280 | 1.97 | 2345 | 12.1 | 2255 | 11.3 | 2795 | 11.2 | 1595 | 9.12 | 1685 | 9.2 | 1855 | 9.39 | 1817 | 9.25
38.7 | 0.03 | 491 | 0.57 | 632 | 1.41 | 1685 | 3.13 | 282 | 1.98 | 2348 | 12.1 | 2257 | 11.3 | 2800 | 11.2 | 1598 | 9.16 | 1688 | 9.24 | 1858 | 9.43 | 1820 | 9.29
38.9 | 0.03 | 492 | 0.57 | 632 | 1.42 | 1687 | 3.14 | 282 | 1.99 | 2350 | 12.2 | 2261 | 11.4 | 2803 | 11.3 | 1602 | 9.2 | 1692 | 9.28 | 1862 | 9.47 | 1823 | 9.33
39.1 | 0.03 | 492 | 0.57 | 633 | 1.42 | 1690 | 3.15 | 285 | 2 | 2352 | 12.2 | 2265 | 11.4 | 2805 | 11.3 | 1605 | 9.24 | 1693 | 9.32 | 1863 | 9.52 | 1828 | 9.37
39.4 | 0.03 | 493 | 0.57 | 633 | 1.43 | 1692 | 3.17 | 285 | 2.01 | 2355 | 12.3 | 2265 | 11.5 | 2810 | 11.4 | 1607 | 9.28 | 1697 | 9.36 | 1867 | 9.56 | 1830 | 9.41
39.6 | 0.03 | 493 | 0.58 | 635 | 1.44 | 1694 | 3.18 | 287 | 2.02 | 2357 | 12.3 | 2270 | 11.5 | 2813 | 11.4 | 1610 | 9.32 | 1698 | 9.4 | 1868 | 9.6 | 1832 | 9.45
39.8 | 0.03 | 495 | 0.58 | 635 | 1.44 | 1698 | 3.2 | 287 | 2.03 | 2361 | 12.4 | 2273 | 11.6 | 2817 | 11.5 | 1613 | 9.36 | 1702 | 9.44 | 1872 | 9.64 | 1835 | 9.49
40 | 0.03 | 495 | 0.58 | 637 | 1.45 | 1700 | 3.21 | 287 | 2.03 | 2363 | 12.4 | 2277 | 11.6 | 2819 | 11.5 | 1617 | 9.4 | 1705 | 9.49 | 1875 | 9.68 | 1838 | 9.54
40.1 | 0.03 | 497 | 0.58 | 637 | 1.45 | 1702 | 3.22 | 287 | 2.04 | 2367 | 12.5 | 2280 | 11.7 | 2822 | 11.6 | 1620 | 9.44 | 1708 | 9.53 | 1878 | 9.72 | 1840 | 9.58
40.3 | 0.03 | 498 | 0.59 | 638 | 1.46 | 1705 | 3.24 | 287 | 2.05 | 2368 | 12.5 | 2285 | 11.7 | 2827 | 11.6 | 1623 | 9.48 | 1710 | 9.57 | 1880 | 9.76 | 1843 | 9.62
40.4 | 0.03 | 498 | 0.59 | 640 | 1.47 | 1707 | 3.25 | 288 | 2.06 | 2370 | 12.6 | 2287 | 11.8 | 2828 | 11.7 | 1627 | 9.52 | 1713 | 9.61 | 1882 | 9.8 | 1847 | 9.66
40.5 | 0.03 | 500 | 0.59 | 642 | 1.47 | 1710 | 3.26 | 290 | 2.07 | 2373 | 12.6 | 2290 | 11.8 | 2832 | 11.7 | 1628 | 9.56 | 1717 | 9.65 | 1883 | 9.85 | 1850 | 9.7
40.6 | 0.03 | 500 | 0.59 | 643 | 1.48 | 1713 | 3.28 | 292 | 2.08 | 2377 | 12.7 | 2292 | 11.9 | 2835 | 11.8 | 1633 | 9.6 | 1720 | 9.69 | 1887 | 9.89 | 1852 | 9.74
40.7 | 0.03 | 502 | 0.6 | 643 | 1.49 | 1715 | 3.29 | 292 | 2.09 | 2377 | 12.8 | 2297 | 11.9 | 2837 | 11.8 | 1637 | 9.64 | 1723 | 9.73 | 1890 | 9.93 | 1855 | 9.78
40.8 | 0.03 | 502 | 0.6 | 645 | 1.49 | 1718 | 3.3 | 293 | 2.1 | 2381 | 12.8 | 2300 | 12 | 2840 | 11.9 | 1640 | 9.68 | 1725 | 9.77 | 1893 | 9.97 | 1858 | 9.82
40.9 | 0.03 | 503 | 0.6 | 645 | 1.5 | 1720 | 3.32 | 293 | 2.1 | 2383 | 12.9 | 2303 | 12 | 2842 | 11.9 | 1643 | 9.72 | 1728 | 9.81 | 1895 | 10 | 1862 | 9.86
41 | 0.03 | 503 | 0.6 | 647 | 1.5 | 1722 | 3.33 | 293 | 2.11 | 2385 | 12.9 | 2307 | 12.1 | 2843 | 12 | 1647 | 9.76 | 1730 | 9.85 | 1897 | 10.1 | 1863 | 9.9
41.2 | 0.03 | 505 | 0.61 | 647 | 1.51 | 1725 | 3.35 | 295 | 2.12 | 2387 | 13 | 2308 | 12.1 | 2847 | 12 | 1650 | 9.81 | 1733 | 9.89 | 1900 | 10.1 | 1867 | 9.94
41.3 | 0.03 | 505 | 0.61 | 648 | 1.52 | 1728 | 3.36 | 293 | 2.13 | 2392 | 13 | 2313 | 12.2 | 2850 | 12 | 1653 | 9.85 | 1735 | 9.93 | 1902 | 10.1 | 1869 | 9.98
41.4 | 0.03 | 505 | 0.61 | 648 | 1.52 | 1730 | 3.37 | 295 | 2.14 | 2393 | 13.1 | 2315 | 12.2 | 2853 | 12.1 | 1657 | 9.88 | 1737 | 9.97 | 1906 | 10.2 | 1872 | 10
41.5 | 0.03 | 507 | 0.61 | 648 | 1.53 | 1732 | 3.39 | 297 | 2.15 | 2395 | 13.1 | 2318 | 12.3 | 2855 | 12.1 | 1660 | 9.93 | 1740 | 10 | 1907 | 10.2 | 1875 | 10.1
41.6 | 0.03 | 507 | 0.62 | 650 | 1.54 | 1735 | 3.4 | 297 | 2.16 | 2397 | 13.2 | 2320 | 12.3 | 2857 | 12.2 | 1663 | 9.97 | 1742 | 10.1 | 1910 | 10.3 | 1877 | 10.1
41.8 | 0.03 | 507 | 0.62 | 652 | 1.54 | 1738 | 3.41 | 297 | 2.17 | 2401 | 13.2 | 2323 | 12.4 | 2860 | 12.2 | 1665 | 10 | 1743 | 10.1 | 1913 | 10.3 | 1880 | 10.1
42 | 0.03 | 508 | 0.62 | 652 | 1.55 | 1740 | 3.43 | 298 | 2.17 | 2402 | 13.3 | 2325 | 12.4 | 2862 | 12.3 | 1670 | 10 | 1747 | 10.1 | 1915 | 10.3 | 1883 | 10.2
42.3 | 0.03 | 508 | 0.62 | 653 | 1.55 | 1742 | 3.44 | 300 | 2.18 | 2405 | 13.3 | 2330 | 12.5 | 2865 | 12.3 | 1673 | 10.1 | 1748 | 10.2 | 1918 | 10.4 | 1885 | 10.2
42.5 | 0.03 | 508 | 0.63 | 653 | 1.56 | 1745 | 3.46 | 300 | 2.19 | 2407 | 13.4 | 2333 | 12.5 | 2867 | 12.4 | 1677 | 10.1 | 1752 | 10.2 | 1920 | 10.4 | 1887 | 10.3
42.7 | 0.03 | 509 | 0.63 | 655 | 1.57 | 1747 | 3.47 | 301 | 2.2 | 2410 | 13.4 | 2335 | 12.6 | 2871 | 12.4 | 1680 | 10.2 | 1755 | 10.3 | 1923 | 10.5 | 1890 | 10.3
42.9 | 0.03 | 510 | 0.63 | 655 | 1.57 | 1750 | 3.48 | 302 | 2.21 | 2412 | 13.5 | 2338 | 12.6 | 2872 | 12.5 | 1683 | 10.2 | 1756 | 10.3 | 1927 | 10.5 | 1893 | 10.4
43.2 | 0.03 | 512 | 0.63 | 657 | 1.58 | 1752 | 3.5 | 300 | 2.22 | 2415 | 13.5 | 2340 | 12.7 | 2875 | 12.5 | 1687 | 10.2 | 1758 | 10.3 | 1928 | 10.5 | 1895 | 10.4
43.4 | 0.03 | 512 | 0.64 | 657 | 1.59 | 1755 | 3.51 | 301 | 2.23 | 2417 | 13.6 | 2344 | 12.7 | 2877 | 12.6 | 1689 | 10.3 | 1762 | 10.4 | 1932 | 10.6 | 1897 | 10.4
43.6 | 0.03 | 513 | 0.64 | 657 | 1.59 | 1757 | 3.52 | 302 | 2.24 | 2420 | 13.7 | 2347 | 12.8 | 2880 | 12.6 | 1692 | 10.3 | 1763 | 10.4 | 1935 | 10.6 | 1900 | 10.5
43.9 | 0.03 | 515 | 0.64 | 658 | 1.6 | 1758 | 3.54 | 302 | 2.24 | 2422 | 13.7 | 2350 | 12.8 | 2883 | 12.7 | 1695 | 10.4 | 1765 | 10.5 | 1937 | 10.7 | 1903 | 10.5
44.1 | 0.03 | 515 | 0.64 | 658 | 1.6 | 1760 | 3.55 | 302 | 2.25 | 2422 | 13.8 | 2353 | 12.9 | 2885 | 12.7 | 1698 | 10.4 | 1770 | 10.5 | 1940 | 10.7 | 1907 | 10.6
44.3 | 0.03 | 515 | 0.64 | 660 | 1.61 | 1765 | 3.57 | 303 | 2.26 | 2423 | 13.8 | 2355 | 12.9 | 2888 | 12.8 | 1700 | 10.4 | 1772 | 10.5 | 1943 | 10.8 | 1908 | 10.6
44.5 | 0.03 | 517 | 0.65 | 662 | 1.62 | 1767 | 3.58 | 305 | 2.27 | 2427 | 13.9 | 2357 | 13 | 2888 | 12.8 | 1703 | 10.5 | 1775 | 10.6 | 1945 | 10.8 | 1910 | 10.6
44.8 | 0.03 | 517 | 0.65 | 662 | 1.62 | 1768 | 3.59 | 305 | 2.28 | 2429 | 13.9 | 2360 | 13 | 2892 | 12.9 | 1707 | 10.5 | 1777 | 10.6 | 1950 | 10.8 | 1913 | 10.7
45 | 0.03 | 518 | 0.65 | 663 | 1.63 | 1770 | 3.61 | 307 | 2.29 | 2432 | 14 | 2362 | 13.1 | 2894 | 12.9 | 1708 | 10.6 | 1780 | 10.7 | 1953 | 10.9 | 1915 | 10.7
45.2 | 0.03 | 518 | 0.65 | 663 | 1.64 | 1773 | 3.62 | 308 | 2.3 | 2433 | 14 | 2365 | 13.1 | 2897 | 13 | 1712 | 10.6 | 1782 | 10.7 | 1957 | 10.9 | 1918 | 10.8
45.4 | 0.03 | 519 | 0.66 | 665 | 1.64 | 1775 | 3.63 | 308 | 2.3 | 2435 | 14.1 | 2367 | 13.2 | 2898 | 13 | 1714 | 10.6 | 1783 | 10.7 | 1959 | 11 | 1920 | 10.8
45.5 | 0.03 | 520 | 0.66 | 666 | 1.65 | 1778 | 3.65 | 310 | 2.31 | 2437 | 14.1 | 2368 | 13.2 | 2900 | 13.1 | 1717 | 10.7 | 1785 | 10.8 | 1962 | 11 | 1923 | 10.8
45.7 | 0.03 | 520 | 0.66 | 667 | 1.65 | 1780 | 3.66 | 310 | 2.32 | 2438 | 14.2 | 2371 | 13.3 | 2903 | 13.1 | 1720 | 10.7 | 1788 | 10.8 | 1967 | 11 | 1925 | 10.9
45.9 | 0.03 | 520 | 0.66 | 668 | 1.66 | 1782 | 3.68 | 310 | 2.33 | 2440 | 14.2 | 2373 | 13.3 | 2905 | 13.2 | 1722 | 10.8 | 1790 | 10.9 | 1969 | 11.1 | 1928 | 10.9
46.1 | 0.03 | 522 | 0.67 | 668 | 1.67 | 1785 | 3.69 | 310 | 2.34 | 2442 | 14.3 | 2375 | 13.4 | 2908 | 13.2 | 1725 | 10.8 | 1792 | 10.9 | 1973 | 11.1 | 1930 | 11
46.3 | 0.03 | 522 | 0.67 | 668 | 1.67 | 1787 | 3.7 | 311 | 2.35 | 2445 | 14.3 | 2378 | 13.4 | 2910 | 13.3 | 1727 | 10.9 | 1797 | 10.9 | 1977 | 11.2 | 1932 | 11
46.5 | 0.03 | 523 | 0.67 | 670 | 1.68 | 1788 | 3.72 | 312 | 2.36 | 2445 | 14.4 | 2378 | 13.5 | 2912 | 13.3 | 1730 | 10.9 | 1798 | 11 | 1980 | 11.2 | 1935 | 11
46.7 | 0.03 | 523 | 0.67 | 672 | 1.69 | 1790 | 3.73 | 313 | 2.37 | 2447 | 14.5 | 2381 | 13.5 | 2913 | 13.4 | 1732 | 10.9 | 1800 | 11 | 1983 | 11.3 | 1938 | 11.1
46.8 | 0.03 | 523 | 0.68 | 672 | 1.69 | 1793 | 3.74 | 313 | 2.38 | 2449 | 14.5 | 2383 | 13.6 | 2917 | 13.4 | 1735 | 11 | 1803 | 11.1 | 1987 | 11.3 | 1938 | 11.1
46.9 | 0.03 | 525 | 0.68 | 672 | 1.7 | 1795 | 3.76 | 315 | 2.38 | 2449 | 14.6 | 2385 | 13.6 | 2918 | 13.5 | 1738 | 11 | 1807 | 11.1 | 1990 | 11.3 | 1942 | 11.2
47 | 0.03 | 525 | 0.68 | 672 | 1.7 | 1797 | 3.77 | 317 | 2.39 | 2450 | 14.6 | 2387 | 13.7 | 2920 | 13.5 | 1740 | 11.1 | 1808 | 11.1 | 1992 | 11.4 | 1943 | 11.2
47.1 | 0.03 | 526 | 0.68 | 672 | 1.71 | 1798 | 3.79 | 317 | 2.4 | 2453 | 14.7 | 2388 | 13.7 | 2922 | 13.6 | 1742 | 11.1 | 1810 | 11.2 | 1995 | 11.4 | 1947 | 11.2
47.2 | 0.03 | 527 | 0.69 | 673 | 1.72 | 1802 | 3.8 | 317 | 2.41 | 2455 | 14.7 | 2390 | 13.8 | 2925 | 13.6 | 1745 | 11.1 | 1813 | 11.2 | 1998 | 11.5 | 1948 | 11.3
47.3 | 0.03 | 527 | 0.69 | 673 | 1.72 | 1803 | 3.81 | 318 | 2.42 | 2455 | 14.8 | 2393 | 13.8 | 2928 | 13.7 | 1747 | 11.2 | 1815 | 11.3 | 2003 | 11.5 | 1952 | 11.3
47.4 | 0.03 | 528 | 0.69 | 673 | 1.73 | 1805 | 3.83 | 318 | 2.43 | 2457 | 14.8 | 2394 | 13.9 | 2928 | 13.7 | 1748 | 11.2 | 1817 | 11.3 | 2007 | 11.5 | 1953 | 11.4
47.5 | 0.03 | 528 | 0.69 | 675 | 1.73 | 1807 | 3.84 | 320 | 2.44 | 2460 | 14.9 | 2397 | 13.9 | 2932 | 13.8 | 1752 | 11.3 | 1820 | 11.4 | 2008 | 11.6 | 1957 | 11.4
47.7 | 0.03 | 528 | 0.7 | 675 | 1.74 | 1809 | 3.85 | 320 | 2.44 | 2460 | 14.9 | 2398 | 14 | 2933 | 13.8 | 1753 | 11.3 | 1822 | 11.4 | 2012 | 11.6 | 1958 | 11.5
47.8 | 0.03 | 528 | 0.7 | 677 | 1.75 | 1812 | 3.87 | 318 | 2.45 | 2463 | 15 | 2400 | 14 | 2935 | 13.9 | 1757 | 11.3 | 1823 | 11.4 | 2015 | 11.7 | 1962 | 11.5
47.9 | 0.03 | 529 | 0.7 | 677 | 1.75 | 1813 | 3.88 | 318 | 2.46 | 2463 | 15 | 2402 | 14.1 | 2937 | 13.9 | 1758 | 11.4 | 1827 | 11.5 | 2017 | 11.7 | 1965 | 11.5
48 | 0.03 | 530 | 0.7 | 677 | 1.76 | 1817 | 3.9 | 320 | 2.47 | 2465 | 15.1 | 2403 | 14.1 | 2940 | 14 | 1760 | 11.4 | 1828 | 11.5 | 2020 | 11.7 | 1967 | 11.6
48.1 | 0.03 | 530 | 0.71 | 677 | 1.77 | 1818 | 3.91 | 320 | 2.48 | 2467 | 15.1 | 2405 | 14.2 | 2942 | 14 | 1763 | 11.5 | 1832 | 11.6 | 2023 | 11.8 | 1969 | 11.6
48.2 | 0.03 | 530 | 0.71 | 678 | 1.77 | 1820 | 3.92 | 322 | 2.49 | 2467 | 15.2 | 2408 | 14.2 | 2942 | 14.1 | 1765 | 11.5 | 1832 | 11.6 | 2027 | 11.8 | 1972 | 11.7
48.3 | 0.03 | 532 | 0.71 | 678 | 1.78 | 1822 | 3.94 | 323 | 2.5 | 2468 | 15.2 | 2408 | 14.3 | 2946 | 14.1 | 1767 | 11.5 | 1835 | 11.6 | 2028 | 11.9 | 1973 | 11.7
48.5 | 0.04 | 532 | 0.71 | 680 | 1.78 | 1825 | 3.95 | 322 | 2.51 | 2470 | 15.3 | 2410 | 14.3 | 2947 | 14.2 | 1768 | 11.6 | 1837 | 11.7 | 2031 | 11.9 | 1977 | 11.7
48.8 | 0.04 | 532 | 0.72 | 680 | 1.79 | 1827 | 3.96 | 322 | 2.52 | 2472 | 15.4 | 2412 | 14.4 | 2950 | 14.2 | 1772 | 11.6 | 1838 | 11.7 | 2033 | 12 | 1980 | 11.8
49 | 0.04 | 533 | 0.72 | 678 | 1.8 | 1828 | 3.98 | 322 | 2.52 | 2472 | 15.4 | 2413 | 14.4 | 2950 | 14.3 | 1773 | 11.7 | 1840 | 11.8 | 2035 | 12 | 1982 | 11.8
49.2 | 0.04 | 533 | 0.72 | 680 | 1.8 | 1832 | 3.99 | 323 | 2.53 | 2473 | 15.5 | 2417 | 14.5 | 2953 | 14.3 | 1777 | 11.7 | 1842 | 11.8 | 2039 | 12 | 1985 | 11.9
49.4 | 0.04 | 533 | 0.72 | 681 | 1.81 | 1833 | 4 | 325 | 2.54 | 2473 | 15.5 | 2417 | 14.5 | 2955 | 14.4 | 1777 | 11.7 | 1843 | 11.8 | 2042 | 12.1 | 1987 | 11.9
49.7 | 0.04 | 534 | 0.73 | 682 | 1.82 | 1835 | 4.02 | 325 | 2.55 | 2475 | 15.6 | 2418 | 14.6 | 2957 | 14.4 | 1780 | 11.8 | 1846 | 11.9 | 2045 | 12.1 | 1988 | 11.9
49.9 | 0.04 | 535 | 0.73 | 680 | 1.82 | 1835 | 4.03 | 327 | 2.56 | 2477 | 15.6 | 2420 | 14.6 | 2958 | 14.5 | 1782 | 11.8 | 1848 | 11.9 | 2047 | 12.2 | 1990 | 12
50.1 | 0.04 | 535 | 0.73 | 682 | 1.83 | 1838 | 4.05 | 327 | 2.57 | 2477 | 15.7 | 2420 | 14.7 | 2960 | 14.5 | 1785 | 11.9 | 1850 | 12 | 2049 | 12.2 | 1992 | 12
50.3 | 0.04 | 536 | 0.73 | 683 | 1.83 | 1841 | 4.06 | 327 | 2.58 | 2478 | 15.7 | 2422 | 14.7 | 2962 | 14.6 | 1787 | 11.9 | 1851 | 12 | 2052 | 12.2 | 1997 | 12.1
50.6 | 0.04 | 537 | 0.74 | 683 | 1.84 | 1842 | 4.07 | 328 | 2.58 | 2478 | 15.8 | 2423 | 14.8 | 2963 | 14.6 | 1788 | 11.9 | 1852 | 12 | 2053 | 12.3 | 1998 | 12.1
50.8 | 0.04 | 537 | 0.74 | 684 | 1.85 | 1843 | 4.09 | 330 | 2.59 | 2482 | 15.8 | 2425 | 14.8 | 2965 | 14.7 | 1792 | 12 | 1853 | 12.1 | 2057 | 12.3 | 2002 | 12.1
51 | 0.04 | 537 | 0.74 | 685 | 1.85 | 1847 | 4.1 | 330 | 2.6 | 2482 | 15.9 | 2425 | 14.9 | 2967 | 14.7 | 1793 | 12 | 1857 | 12.1 | 2058 | 12.4 | 2003 | 12.2
51.2 | 0.04 | 537 | 0.74 | 685 | 1.86 | 1848 | 4.11 | 332 | 2.61 | 2482 | 15.9 | 2427 | 14.9 | 2970 | 14.8 | 1795 | 12.1 | 1857 | 12.2 | 2060 | 12.4 | 2005 | 12.2
51.5 | 0.04 | 538 | 0.75 | 683 | 1.87 | 1850 | 4.13 | 333 | 2.62 | 2483 | 16 | 2428 | 15 | 2972 | 14.8 | 1798 | 12.1 | 1860 | 12.2 | 2063 | 12.5 | 2010 | 12.3
51.7 | 0.04 | 538 | 0.75 | 685 | 1.87 | 1852 | 4.14 | 333 | 2.63 | 2485 | 16 | 2428 | 15 | 2972 | 14.9 | 1800 | 12.1 | 1858 | 12.2 | 2067 | 12.5 | 2010 | 12.3
51.8 | 0.04 | 540 | 0.75 | 685 | 1.88 | 1853 | 4.16 | 332 | 2.64 | 2485 | 16.1 | 2430 | 15.1 | 2975 | 14.9 | 1803 | 12.2 | 1863 | 12.3 | 2068 | 12.5 | 2012 | 12.4
51.9 | 0.04 | 540 | 0.75 | 683 | 1.88 | 1855 | 4.17 | 333 | 2.65 | 2487 | 16.2 | 2432 | 15.1 | 2977 | 15 | 1803 | 12.2 | 1863 | 12.3 | 2070 | 12.6 | 2013 | 12.4
52 | 0.04 | 540 | 0.76 | 685 | 1.89 | 1858 | 4.18 | 335 | 2.66 | 2487 | 16.2 | 2432 | 15.2 | 2978 | 15 | 1807 | 12.3 | 1865 | 12.4 | 2072 | 12.6 | 2018 | 12.4
52.1 | 0.04 | 540 | 0.76 | 685 | 1.9 | 1858 | 4.2 | 335 | 2.66 | 2487 | 16.3 | 2433 | 15.2 | 2978 | 15.1 | 1808 | 12.3 | 1865 | 12.4 | 2073 | 12.7 | 2018 | 12.5
52.2 | 0.04 | 540 | 0.76 | 685 | 1.9 | 1860 | 4.21 | 335 | 2.67 | 2488 | 16.3 | 2435 | 15.3 | 2981 | 15.1 | 1812 | 12.3 | 1868 | 12.4 | 2076 | 12.7 | 2022 | 12.5
52.3 | 0.04 | 541 | 0.76 | 686 | 1.91 | 1863 | 4.22 | 337 | 2.68 | 2488 | 16.4 | 2436 | 15.3 | 2983 | 15.2 | 1813 | 12.4 | 1870 | 12.5 | 2078 | 12.7 | 2023 | 12.6
52.5 | 0.04 | 541 | 0.77 | 687 | 1.92 | 1865 | 4.24 | 338 | 2.69 | 2490 | 16.4 | 2437 | 15.4 | 2985 | 15.2 | 1815 | 12.4 | 1872 | 12.5 | 2080 | 12.8 | 2027 | 12.6
52.6 | 0.04 | 542 | 0.77 | 687 | 1.92 | 1866 | 4.25 | 338 | 2.7 | 2493 | 16.5 | 2437 | 15.4 | 2987 | 15.3 | 1818 | 12.5 | 1873 | 12.6 | 2082 | 12.8 | 2030 | 12.6
52.7 | 0.04 | 542 | 0.77 | 687 | 1.93 | 1868 | 4.27 | 338 | 2.71 | 2493 | 16.5 | 2438 | 15.5 | 2988 | 15.3 | 1820 | 12.5 | 1873 | 12.6 | 2083 | 12.9 | 2030 | 12.7
52.8 | 0.04 | 542 | 0.77 | 687 | 1.93 | 1870 | 4.28 | 340 | 2.72 | 2495 | 16.6 | 2440 | 15.5 | 2988 | 15.3 | 1822 | 12.5 | 1875 | 12.6 | 2085 | 12.9 | 2033 | 12.7
52.9 | 0.04 | 542 | 0.78 | 685 | 1.94 | 1873 | 4.29 | 342 | 2.72 | 2497 | 16.6 | 2441 | 15.6 | 2990 | 15.4 | 1823 | 12.6 | 1877 | 12.7 | 2088 | 12.9 | 2035 | 12.8
53 | 0.04 | 542 | 0.78 | 686 | 1.95 | 1875 | 4.31 | 342 | 2.73 | 2497 | 16.7 | 2442 | 15.6 | 2992 | 15.4 | 1827 | 12.6 | 1878 | 12.7 | 2090 | 13 | 2037 | 12.8
53.1 | 0.04 | 542 | 0.78 | 687 | 1.95 | 1877 | 4.32 | 341 | 2.74 | 2498 | 16.7 | 2443 | 15.7 | 2993 | 15.5 | 1827 | 12.7 | 1878 | 12.8 | 2092 | 13 | 2038 | 12.8
53.2 | 0.04 | 543 | 0.78 | 687 | 1.96 | 1878 | 4.33 | 338 | 2.75 | 2500 | 16.8 | 2443 | 15.7 | 2993 | 15.5 | 1830 | 12.7 | 1880 | 12.8 | 2093 | 13.1 | 2040 | 12.9
53.4 | 0.04 | 543 | 0.79 | 687 | 1.97 | 1880 | 4.35 | 338 | 2.76 | 2502 | 16.8 | 2443 | 15.8 | 2997 | 15.6 | 1831 | 12.7 | 1882 | 12.9 | 2095 | 13.1 | 2043 | 12.9
53.8 | 0.04 | 543 | 0.79 | 687 | 1.97 | 1882 | 4.36 | 340 | 2.77 | 2502 | 16.9 | 2445 | 15.8 | 2998 | 15.6 | 1832 | 12.8 | 1882 | 12.9 | 2097 | 13.2 | 2045 | 13
54.1 | 0.04 | 543 | 0.79 | 687 | 1.98 | 1883 | 4.38 | 342 | 2.78 | 2503 | 16.9 | 2447 | 15.9 | 2998 | 15.7 | 1835 | 12.8 | 1883 | 12.9 | 2100 | 13.2 | 2047 | 13
54.5 | 0.04 | 543 | 0.79 | 687 | 1.98 | 1885 | 4.39 | 343 | 2.79 | 2505 | 17 | 2446 | 15.9 | 3000 | 15.7 | 1837 | 12.9 | 1885 | 13 | 2100 | 13.2 | 2048 | 13
54.9 | 0.04 | 543 | 0.8 | 687 | 1.99 | 1888 | 4.4 | 343 | 2.79 | 2507 | 17.1 | 2447 | 16 | 3002 | 15.8 | 1838 | 12.9 | 1887 | 13 | 2103 | 13.3 | 2050 | 13.1
55.2 | 0.04 | 543 | 0.8 | 687 | 2 | 1888 | 4.42 | 345 | 2.8 | 2507 | 17.1 | 2448 | 16 | 3002 | 15.8 | 1840 | 12.9 | 1887 | 13.1 | 2105 | 13.3 | 2052 | 13.1
55.6 | 0.04 | 543 | 0.8 | 687 | 2 | 1890 | 4.43 | 347 | 2.81 | 2508 | 17.2 | 2450 | 16.1 | 3005 | 15.9 | 1843 | 13 | 1888 | 13.1 | 2107 | 13.4 | 2053 | 13.2
56 | 0.04 | 543 | 0.8 | 687 | 2.01 | 1892 | 4.44 | 347 | 2.82 | 2510 | 17.2 | 2450 | 16.1 | 3006 | 15.9 | 1843 | 13 | 1888 | 13.1 | 2108 | 13.4 | 2055 | 13.2
56.3 | 0.04 | 543 | 0.81 | 687 | 2.02 | 1893 | 4.46 | 347 | 2.83 | 2510 | 17.3 | 2452 | 16.2 | 3007 | 16 | 1845 | 13.1 | 1890 | 13.2 | 2110 | 13.4 | 2057 | 13.2
56.7 | 0.04 | 543 | 0.81 | 687 | 2.02 | 1897 | 4.47 | 347 | 2.84 | 2513 | 17.3 | 2452 | 16.2 | 3008 | 16 | 1848 | 13.1 | 1892 | 13.2 | 2110 | 13.5 | 2058 | 13.3
56.8 | 0.04 | 543 | 0.81 | 687 | 2.03 | 1897 | 4.48 | 346 | 2.85 | 2512 | 17.4 | 2453 | 16.3 | 3010 | 16.1 | 1850 | 13.1 | 1892 | 13.3 | 2113 | 13.5 | 2062 | 13.3
56.9 | 0.04 | 543 | 0.81 | 687 | 2.03 | 1900 | 4.5 | 347 | 2.86 | 2515 | 17.4 | 2453 | 16.3 | 3012 | 16.1 | 1850 | 13.2 | 1893 | 13.3 | 2115 | 13.6 | 2063 | 13.4
57 | 0.04 | 543 | 0.82 | 685 | 2.04 | 1902 | 4.51 | 348 | 2.87 | 2517 | 17.5 | 2453 | 16.4 | 3013 | 16.2 | 1853 | 13.2 | 1893 | 13.3 | 2117 | 13.6 | 2063 | 13.4
57.1 | 0.04 | 542 | 0.82 | 685 | 2.05 | 1903 | 4.53 | 350 | 2.87 | 2518 | 17.5 | 2453 | 16.4 | 3013 | 16.2 | 1853 | 13.3 | 1895 | 13.4 | 2118 | 13.7 | 2065 | 13.5
57.2 | 0.04 | 542 | 0.82 | 683 | 2.05 | 1907 | 4.54 | 350 | 2.88 | 2520 | 17.6 | 2455 | 16.5 | 3015 | 16.3 | 1857 | 13.3 | 1897 | 13.4 | 2120 | 13.7 | 2068 | 13.5
57.4 | 0.04 | 542 | 0.82 | 683 | 2.06 | 1907 | 4.55 | 352 | 2.89 | 2523 | 17.6 | 2455 | 16.5 | 3017 | 16.3 | 1858 | 13.3 | 1898 | 13.5 | 2122 | 13.7 | 2070 | 13.5
57.5 | 0.04 | 542 | 0.82 | 682 | 2.07 | 1910 | 4.57 | 352 | 2.9 | 2523 | 17.7 | 2455 | 16.6 | 3018 | 16.4 | 1858 | 13.4 | 1900 | 13.5 | 2123 | 13.8 | 2072 | 13.6
57.6 | 0.04 | 542 | 0.83 | 682 | 2.07 | 1912 | 4.58 | 353 | 2.91 | 2525 | 17.7 | 2455 | 16.6 | 3018 | 16.4 | 1860 | 13.4 | 1900 | 13.5 | 2125 | 13.8 | 2073 | 13.6
57.7 | 0.04 | 542 | 0.83 | 682 | 2.08 | 1913 | 4.59 | 353 | 2.92 | 2527 | 17.8 | 2457 | 16.7 | 3018 | 16.5 | 1862 | 13.5 | 1902 | 13.6 | 2125 | 13.9 | 2075 | 13.7
57.8 | 0.04 | 542 | 0.83 | 680 | 2.08 | 1915 | 4.61 | 353 | 2.93 | 2530 | 17.9 | 2458 | 16.7 | 3020 | 16.5 | 1863 | 13.5 | 1902 | 13.6 | 2128 | 13.9 | 2076 | 13.7
57.9 | 0.04 | 542 | 0.83 | 678 | 2.09 | 1917 | 4.62 | 353 | 2.93 | 2530 | 17.9 | 2457 | 16.8 | 3022 | 16.6 | 1863 | 13.5 | 1903 | 13.7 | 2130 | 13.9 | 2077 | 13.7
58 | 0.04 | 540 | 0.84 | 677 | 2.1 | 1918 | 4.64 | 353 | 2.94 | 2532 | 18 | 2457 | 16.8 | 3023 | 16.6 | 1867 | 13.6 | 1905 | 13.7 | 2132 | 14 | 2078 | 13.8
58.2 | 0.04 | 540 | 0.84 | 675 | 2.1 | 1920 | 4.65 | 353 | 2.95 | 2533 | 18 | 2458 | 16.9 | 3025 | 16.7 | 1867 | 13.6 | 1907 | 13.7 | 2134 | 14 | 2082 | 13.8
58.3 | 0.04 | 540 | 0.84 | 673 | 2.11 | 1922 | 4.66 | 355 | 2.96 | 2537 | 18.1 | 2458 | 16.9 | 3025 | 16.7 | 1870 | 13.7 | 1908 | 13.8 | 2135 | 14.1 | 2082 | 13.9
58.4 | 0.04 | 538 | 0.84 | 671 | 2.11 | 1923 | 4.68 | 357 | 2.97 | 2538 | 18.1 | 2458 | 17 | 3027 | 16.8 | 1870 | 13.7 | 1909 | 13.8 | 2137 | 14.1 | 2083 | 13.9
58.5 | 0.04 | 538 | 0.85 | 668 | 2.12 | 1927 | 4.69 | 357 | 2.98 | 2538 | 18.2 | 2458 | 17 | 3027 | 16.8 | 1871 | 13.7 | 1910 | 13.9 | 2138 | 14.1 | 2085 | 13.9
58.6 | 0.04 | 537 | 0.85 | 666 | 2.13 | 1928 | 4.7 | 357 | 2.99 | 2540 | 18.2 | 2458 | 17.1 | 3028 | 16.9 | 1872 | 13.8 | 1910 | 13.9 | 2140 | 14.2 | 2087 | 14
58.7 | 0.04 | 537 | 0.85 | 663 | 2.13 | 1930 | 4.72 | 357 | 3 | 2543 | 18.3 | 2458 | 17.1 | 3030 | 16.9 | 1875 | 13.8 | 1912 | 13.9 | 2143 | 14.2 | 2087 | 14
58.8 | 0.04 | 537 | 0.85 | 662 | 2.14 | 1932 | 4.73 | 358 | 3 | 2544 | 18.3 | 2460 | 17.2 | 3031 | 17 | 1875 | 13.9 | 1912 | 14 | 2145 | 14.3 | 2090 | 14.1
58.9 | 0.04 | 537 | 0.86 | 660 | 2.15 | 1933 | 4.75 | 358 | 3.01 | 2547 | 18.4 | 2460 | 17.2 | 3032 | 17 | 1877 | 13.9 | 1913 | 14 | 2145 | 14.3 | 2090 | 14.1
59.1 | 0.04 | 537 | 0.86 | 658 | 2.15 | 1935 | 4.76 | 360 | 3.02 | 2547 | 18.4 | 2460 | 17.3 | 3032 | 17.1 | 1877 | 13.9 | 1913 | 14.1 | 2147 | 14.4 | 2092 | 14.1
59.2 | 0.04 | 535 | 0.86 | 655 | 2.16 | 1937 | 4.77 | 362 | 3.03 | 2547 | 18.5 | 2462 | 17.3 | 3034 | 17.1 | 1878 | 14 | 1913 | 14.1 | 2148 | 14.4 | 2093 | 14.2
59.3 | 0.04 | 535 | 0.86 | 653 | 2.17 | 1938 | 4.79 | 362 | 3.04 | 2548 | 18.5 | 2462 | 17.4 | 3035 | 17.2 | 1880 | 14 | 1915 | 14.1 | 2150 | 14.4 | 2095 | 14.2
59.4 | 0.04 | 533 | 0.87 | 650 | 2.17 | 1940 | 4.8 | 362 | 3.05 | 2550 | 18.6 | 2462 | 17.4 | 3036 | 17.2 | 1882 | 14.1 | 1917 | 14.2 | 2152 | 14.5 | 2096 | 14.3
59.5 | 0.04 | 533 | 0.87 | 645 | 2.18 | 1942 | 4.81 | 362 | 3.06 | 2552 | 18.6 | 2462 | 17.5 | 3037 | 17.3 | 1883 | 14.1 | 1918 | 14.2 | 2153 | 14.5 | 2097 | 14.3
59.6 | 0.04 | 532 | 0.87 | 638 | 2.18 | 1943 | 4.83 | 363 | 3.07 | 2553 | 18.7 | 2462 | 17.5 | 3038 | 17.3 | 1883 | 14.2 | 1918 | 14.3 | 2155 | 14.6 | 2097 | 14.3
59.7 | 0.04 | 532 | 0.87 | 631 | 2.19 | 1946 | 4.84 | 363 | 3.07 | 2555 | 18.8 | 2462 | 17.6 | 3040 | 17.4 | 1885 | 14.2 | 1918 | 14.3 | 2157 | 14.6 | 2100 | 14.4
59.8 | 0.04 | 530 | 0.88 | 626 | 2.2 | 1947 | 4.86 | 364 | 3.08 | 2555 | 18.8 | 2462 | 17.6 | 3040 | 17.4 | 1885 | 14.2 | 1920 | 14.4 | 2158 | 14.6 | 2100 | 14.4
59.9 | 0.04 | 530 | 0.88 | 621 | 2.2 | 1949 | 4.87 | 365 | 3.09 | 2558 | 18.9 | 2462 | 17.7 | 3042 | 17.5 | 1887 | 14.3 | 1920 | 14.4 | 2160 | 14.7 | 2102 | 14.5
60.1 | 0.05 | 529 | 0.88 | 614 | 2.21 | 1950 | 4.88 | 366 | 3.1 | 2558 | 18.9 | 2463 | 17.7 | 3043 | 17.5 | 1888 | 14.3 | 1920 | 14.4 | 2163 | 14.7 | 2102 | 14.5
60.2 | 0.05 | 528 | 0.88 | 607 | 2.22 | 1953 | 4.9 | 367 | 3.11 | 2563 | 19 | 2463 | 17.8 | 3043 | 17.6 | 1888 | 14.4 | 1922 | 14.5 | 2163 | 14.8 | 2103 | 14.6
60.3 | 0.05 | 528 | 0.89 | 600 | 2.22 | 1955 | 4.91 | 367 | 3.12 | 2567 | 19 | 2463 | 17.8 | 3045 | 17.6 | 1891 | 14.4 | 1922 | 14.5 | 2166 | 14.8 | 2105 | 14.6
60.4 | 0.05 | 527 | 0.89 | 593 | 2.23 | 1957 | 4.92 | 368 | 3.13 | 2570 | 19.1 | 2463 | 17.9 | 3047 | 17.7 | 1892 | 14.4 | 1922 | 14.6 | 2167 | 14.9 | 2106 | 14.6
60.5 | 0.05 | 527 | 0.89 | 582 | 2.23 | 1958 | 4.94 | 368 | 3.14 | 2577 | 19.1 | 2463 | 17.9 | 3047 | 17.7 | 1892 | 14.5 | 1925 | 14.6 | 2168 | 14.9 | 2107 | 14.7
60.6 | 0.05 | 527 | 0.89 | 569 | 2.24 | 1960 | 4.95 | 368 | 3.14 | 2582 | 19.2 | 2463 | 18 | 3047 | 17.8 | 1892 | 14.5 | 1923 | 14.6 | 2168 | 14.9 | 2107 | 14.7
60.7 | 0.05 | 525 | 0.9 | 557 | 2.25 | 1962 | 4.97 | 368 | 3.15 | 2587 | 19.2 | 2463 | 18 | 3048 | 17.8 | 1895 | 14.6 | 1925 | 14.7 | 2172 | 15 | 2108 | 14.8
60.9 | 0.05 | 523 | 0.9 | 549 | 2.25 | 1962 | 4.98 | 370 | 3.16 | 2590 | 19.3 | 2463 | 18.1 | 3050 | 17.9 | 1895 | 14.6 | 1927 | 14.7 | 2172 | 15 | 2110 | 14.8
61 | 0.05 | 523 | 0.9 | 544 | 2.26 | 1965 | 4.99 | 372 | 3.17 | 2595 | 19.3 | 2465 | 18.1 | 3052 | 17.9 | 1897 | 14.6 | 1925 | 14.8 | 2173 | 15.1 | 2112 | 14.8
61.1 | 0.05 | 522 | 0.9 | 539 | 2.26 | 1965 | 5.01 | 370 | 3.18 | 2601 | 19.4 | 2465 | 18.2 | 3053 | 18 | 1898 | 14.7 | 1927 | 14.8 | 2173 | 15.1 | 2112 | 14.9
61.2 | 0.05 | 521 | 0.91 | 532 | 2.27 | 1968 | 5.02 | 372 | 3.19 | 2607 | 19.4 | 2465 | 18.2 | 3053 | 18 | 1898 | 14.7 | 1927 | 14.8 | 2175 | 15.1 | 2113 | 14.9
61.3 | 0.05 | 518 | 0.91 | 528 | 2.28 | 1970 | 5.03 | 372 | 3.2 | 2611 | 19.5 | 2465 | 18.3 | 3053 | 18.1 | 1900 | 14.8 | 1928 | 14.9 | 2177 | 15.2 | 2115 | 15
61.4 | 0.05 | 517 | 0.91 | 525 | 2.28 | 1972 | 5.05 | 372 | 3.21 | 2617 | 19.6 | 2465 | 18.3 | 3055 | 18.1 | 1900 | 14.8 | 1929 | 14.9 | 2177 | 15.2 | 2115 | 15
61.5 | 0.05 | 517 | 0.91 | 521 | 2.29 | 1973 | 5.06 | 373 | 3.21 | 2622 | 19.6 | 2465 | 18.4 | 3057 | 18.2 | 1902 | 14.8 | 1930 | 15 | 2177 | 15.3 | 2115 | 15
61.6 | 0.05 | 515 | 0.92 | 517 | 2.3 | 1975 | 5.08 | 372 | 3.22 | 2628 | 19.7 | 2465 | 18.4 | 3058 | 18.2 | 1902 | 14.9 | 1930 | 15 | 2178 | 15.3 | 2117 | 15.1
61.7 | 0.05 | 514 | 0.92 | 515 | 2.3 | 1978 | 5.09 | 373 | 3.23 | 2635 | 19.7 | 2466 | 18.5 | 3058 | 18.3 | 1903 | 14.9 | 1932 | 15 | 2180 | 15.3 | 2118 | 15.1
61.9 | 0.05 | 512 | 0.92 | 513 | 2.31 | 1980 | 5.1 | 373 | 3.24 | 2640 | 19.8 | 2465 | 18.5 | 3058 | 18.3 | 1905 | 15 | 1932 | 15.1 | 2182 | 15.4 | 2118 | 15.2
62 | 0.05 | 510 | 0.92 | 512 | 2.32 | 1982 | 5.12 | 373 | 3.25 | 2645 | 19.8 | 2465 | 18.6 | 3060 | 18.4 | 1905 | 15 | 1933 | 15.1 | 2183 | 15.4 | 2120 | 15.2
62.1 | 0.05 | 508 | 0.93 | 510 | 2.32 | 1982 | 5.13 | 375 | 3.26 | 2650 | 19.9 | 2467 | 18.6 | 3060 | 18.4 | 1905 | 15 | 1933 | 15.2 | 2184 | 15.5 | 2120 | 15.2
62.2 | 0.05 | 507 | 0.93 | 510 | 2.33 | 1984 | 5.14 | 375 | 3.27 | 2653 | 19.9 | 2467 | 18.7 | 3062 | 18.5 | 1905 | 15.1 | 1935 | 15.2 | 2185 | 15.5 | 2120 | 15.3
62.3 | 0.05 | 507 | 0.93 | 508 | 2.33 | 1985 | 5.16 | 375 | 3.28 | 2658 | 20 | 2467 | 18.7 | 3063 | 18.5 | 1908 | 15.1 | 1937 | 15.2 | 2187 | 15.6 | 2122 | 15.3
62.4 | 0.05 | 505 | 0.93 | 505 | 2.34 | 1987 | 5.17 | 377 | 3.28 | 2661 | 20 | 2467 | 18.8 | 3065 | 18.5 | 1909 | 15.2 | 1937 | 15.3 | 2188 | 15.6 | 2123 | 15.4
62.5 | 0.05 | 503 | 0.94 | 503 | 2.35 | 1988 | 5.18 | 378 | 3.29 | 2667 | 20.1 | 2465 | 18.8 | 3065 | 18.6 | 1908 | 15.2 | 1938 | 15.3 | 2190 | 15.6 | 2123 | 15.4
62.6 | 0.05 | 502 | 0.94 | 501 | 2.35 | 1991 | 5.2 | 378 | 3.3 | 2672 | 20.1 | 2465 | 18.9 | 3067 | 18.6 | 1910 | 15.2 | 1938 | 15.4 | 2190 | 15.7 | 2125 | 15.5
62.7 | 0.05 | 500 | 0.94 | 498 | 2.36 | 1992 | 5.21 | 377 | 3.31 | 2675 | 20.2 | 2467 | 18.9 | 3067 | 18.7 | 1911 | 15.3 | 1939 | 15.4 | 2192 | 15.7 | 2127 | 15.5
62.8 | 0.05 | 498 | 0.94 | 495 | 2.37 | 1994 | 5.23 | 377 | 3.32 | 2682 | 20.2 | 2465 | 19 | 3068 | 18.7 | 1912 | 15.3 | 1940 | 15.4 | 2192 | 15.8 | 2127 | 15.5
62.9 | 0.05 | 496 | 0.95 | 490 | 2.37 | 1995 | 5.24 | 377 | 3.33 | 2685 | 20.3 | 2465 | 19 | 3068 | 18.8 | 1912 | 15.4 | 1942 | 15.5 | 2193 | 15.8 | 2128 | 15.6
63 | 0.05 | 495 | 0.95 | 485 | 2.38 | 1997 | 5.25 | 378 | 3.34 | 2688 | 20.3 | 2465 | 19.1 | 3072 | 18.8 | 1913 | 15.4 | 1942 | 15.5 | 2193 | 15.8 | 2128 | 15.6
63.2 | 0.05 | 494 | 0.95 | 481 | 2.38 | 2000 | 5.27 | 378 | 3.35 | 2692 | 20.4 | 2465 | 19.1 | 3070 | 18.9 | 1915 | 15.4 | 1943 | 15.6 | 2195 | 15.9 | 2128 | 15.7
63.3 | 0.05 | 492 | 0.95 | 475 | 2.39 | 2000 | 5.28 | 380 | 3.35 | 2695 | 20.5 | 2465 | 19.2 | 3073 | 18.9 | 1915 | 15.5 | 1943 | 15.6 | 2197 | 15.9 | 2130 | 15.7
63.4 | 0.05 | 490 | 0.96 | 472 | 2.4 | 2003 | 5.29 | 380 | 3.36 | 2698 | 20.5 | 2465 | 19.2 | 3073 | 19 | 1917 | 15.5 | 1945 | 15.6 | 2197 | 16 | 2130 | 15.7
63.5 | 0.05 | 488 | 0.96 | 468 | 2.4 | 2005 | 5.31 | 382 | 3.37 | 2700 | 20.6 | 2464 | 19.3 | 3075 | 19 | 1918 | 15.6 | 1945 | 15.7 | 2198 | 16 | 2130 | 15.8
63.6 | 0.05 | 487 | 0.96 | 465 | 2.41 | 2007 | 5.32 | 382 | 3.38 | 2702 | 20.6 | 2465 | 19.3 | 3077 | 19.1 | 1918 | 15.6 | 1945 | 15.7 | 2198 | 16.1 | 2132 | 15.8
63.7 | 0.05 | 485 | 0.96 | 463 | 2.41 | 2008 | 5.33 | 383 | 3.39 | 2705 | 20.7 | 2463 | 19.4 | 3077 | 19.1 | 1917 | 15.6 | 1947 | 15.8 | 2202 | 16.1 | 2132 | 15.9
63.8 | 0.05 | 483 | 0.97 | 460 | 2.42 | 2010 | 5.35 | 384 | 3.4 | 2707 | 20.7 | 2463 | 19.4 | 3078 | 19.2 | 1920 | 15.7 | 1947 | 15.8 | 2202 | 16.1 | 2133 | 15.9
63.9 | 0.05 | 480 | 0.97 | 457 | 2.43 | 2012 | 5.36 | 385 | 3.41 | 2710 | 20.8 | 2463 | 19.5 | 3079 | 19.2 | 1920 | 15.7 | 1948 | 15.9 | 2202 | 16.2 | 2132 | 15.9
64 | 0.05 | 478 | 0.97 | 453 | 2.43 | 2013 | 5.38 | 385 | 3.42 | 2710 | 20.8 | 2463 | 19.5 | 3082 | 19.3 | 1922 | 15.8 | 1949 | 15.9 | 2203 | 16.2 | 2135 | 16
64.1 | 0.05 | 477 | 0.97 | 450 | 2.44 | 2015 | 5.39 | 385 | 3.42 | 2710 | 20.9 | 2465 | 19.6 | 3080 | 19.3 | 1922 | 15.8 | 1950 | 15.9 | 2203 | 16.3 | 2135 | 16
64.3 | 0.05 | 473 | 0.98 | 447 | 2.45 | 2017 | 5.4 | 385 | 3.43 | 2710 | 20.9 | 2465 | 19.6 | 3083 | 19.4 | 1922 | 15.8 | 1952 | 16 | 2203 | 16.3 | 2135 | 16.1
64.4 | 0.05 | 472 | 0.98 | 442 | 2.45 | 2019 | 5.42 | 387 | 3.44 | 2712 | 21 | 2463 | 19.7 | 3084 | 19.4 | 1922 | 15.9 | 1952 | 16 | 2205 | 16.3 | 2135 | 16.1
64.5 | 0.05 | 468 | 0.98 | 435 | 2.46 | 2022 | 5.43 | 388 | 3.45 | 2713 | 21 | 2463 | 19.7 | 3085 | 19.5 | 1925 | 15.9 | 1952 | 16.1 | 2207 | 16.4 | 2137 | 16.1
64.6 | 0.05 | 466 | 0.98 | 430 | 2.46 | 2022 | 5.44 | 388 | 3.46 | 2717 | 21.1 | 2463 | 19.8 | 3085 | 19.5 | 1924 | 16 | 1952 | 16.1 | 2207 | 16.4 | 2137 | 16.2
64.7 | 0.05 | 462 | 0.99 | 425 | 2.47 | 2023 | 5.46 | 388 | 3.47 | 2715 | 21.1 | 2463 | 19.8 | 3087 | 19.6 | 1925 | 16 | 1953 | 16.1 | 2208 | 16.5 | 2137 | 16.2
64.8 | 0.05 | 460 | 0.99 | 423 | 2.48 | 2026 | 5.47 | 390 | 3.48 | 2718 | 21.2 | 2464 | 19.9 | 3088 | 19.6 | 1925 | 16 | 1955 | 16.2 | 2208 | 16.5 | 2138 | 16.3
64.9 | 0.05 | 457 | 0.99 | 422 | 2.48 | 2028 | 5.49 | 392 | 3.49 | 2717 | 21.3 | 2463 | 19.9 | 3088 | 19.7 | 1925 | 16.1 | 1955 | 16.2 | 2210 | 16.5 | 2138 | 16.3
65.1 | 0.05 | 454 | 0.99 | 418 | 2.49 | 2028 | 5.5 | 390 | 3.49 | 2720 | 21.3 | 2464 | 20 | 3090 | 19.7 | 1927 | 16.1 | 1955 | 16.3 | 2210 | 16.6 | 2138 | 16.3
65.3 | 0.05 | 452 | 1 | 415 | 2.5 | 2032 | 5.51 | 390 | 3.5 | 2720 | 21.4 | 2465 | 20 | 3090 | 19.8 | 1927 | 16.2 | 1955 | 16.3 | 2212 | 16.6 | 2138 | 16.4
65.5 | 0.05 | 449 | 1 | 413 | 2.5 | 2033 | 5.53 | 389 | 3.51 | 2723 | 21.4 | 2467 | 20.1 | 3092 | 19.8 | 1928 | 16.2 | 1957 | 16.3 | 2212 | 16.7 | 2138 | 16.4
65.7 | 0.05 | 445 | 1 | 411 | 2.51 | 2035 | 5.54 | 390 | 3.52 | 2723 | 21.5 | 2467 | 20.1 | 3093 | 19.9 | 1928 | 16.2 | 1957 | 16.4 | 2212 | 16.7 | 2142 | 16.5
66 | 0.05 | 443 | 1 | 410 | 2.51 | 2037 | 5.55 | 392 | 3.53 | 2723 | 21.5 | 2465 | 20.2 | 3093 | 19.9 | 1928 | 16.3 | 1958 | 16.4 | 2215 | 16.8 | 2140 | 16.5
66.2 | 0.05 | 441 | 1 | 406 | 2.52 | 2038 | 5.57 | 392 | 3.54 | 2725 | 21.6 | 2467 | 20.2 | 3095 | 20 | 1930 | 16.3 | 1960 | 16.5 | 2215 | 16.8 | 2142 | 16.6
66.4 | 0.05 | 437 | 1.01 | 403 | 2.53 | 2040 | 5.58 | 392 | 3.55 | 2727 | 21.6 | 2468 | 20.3 | 3095 | 20 | 1930 | 16.4 | 1961 | 16.5 | 2215 | 16.8 | 2142 | 16.6
66.6 | 0.05 | 434 | 1.01 | 398 | 2.53 | 2042 | 5.6 | 393 | 3.56 | 2725 | 21.7 | 2468 | 20.3 | 3093 | 20.1 | 1930 | 16.4 | 1960 | 16.5 | 2217 | 16.9 | 2142 | 16.6
66.9 | 0.05 | 430 | 1.01 | 392 | 2.54 | 2043 | 5.61 | 395 | 3.56 | 2725 | 21.7 | 2468 | 20.4 | 3097 | 20.1 | 1932 | 16.4 | 1962 | 16.6 | 2218 | 16.9 | 2142 | 16.7
67.1 | 0.05 | 427 | 1.01 | 387 | 2.55 | 2045 | 5.62 | 397 | 3.57 | 2728 | 21.8 | 2470 | 20.4 | 3098 | 20.2 | 1930 | 16.5 | 1962 | 16.6 | 2217 | 17 | 2142 | 16.7
67.3 | 0.05 | 424 | 1.02 | 382 | 2.55 | 2047 | 5.64 | 397 | 3.58 | 2728 | 21.8 | 2470 | 20.5 | 3098 | 20.2 | 1933 | 16.5 | 1963 | 16.7 | 2218 | 17 | 2142 | 16.8
67.5 | 0.05 | 421 | 1.02 | 378 | 2.56 | 2047 | 5.65 | 397 | 3.59 | 2727 | 21.9 | 2470 | 20.5 | 3098 | 20.3 | 1932 | 16.6 | 1963 | 16.7 | 2220 | 17 | 2143 | 16.8
67.8 | 0.05 | 419 | 1.02 | 376 | 2.56 | 2048 | 5.66 | 397 | 3.6 | 2730 | 21.9 | 2472 | 20.6 | 3099 | 20.3 | 1933 | 16.6 | 1963 | 16.7 | 2220 | 17.1 | 2143 | 16.8
68 | 0.05 | 415 | 1.03 | 375 | 2.57 | 2052 | 5.68 | 398 | 3.61 | 2730 | 22 | 2472 | 20.6 | 3100 | 20.4 | 1933 | 16.6 | 1963 | 16.8 | 2222 | 17.1 | 2143 | 16.9
68.2 | 0.05 | 413 | 1.03 | 373 | 2.58 | 2052 | 5.69 | 397 | 3.62 | 2728 | 22 | 2473 | 20.7 | 3100 | 20.4 | 1935 | 16.7 | 1965 | 16.8 | 2222 | 17.2 | 2143 | 16.9
68.3 | 0.05 | 409 | 1.03 | 372 | 2.58 | 2053 | 5.71 | 398 | 3.63 | 2730 | 22.1 | 2473 | 20.7 | 3102 | 20.5 | 1935 | 16.7 | 1967 | 16.9 | 2225 | 17.2 | 2143 | 17
68.3 | 0.05 | 405 | 1.03 | 370 | 2.59 | 2055 | 5.72 | 398 | 3.63 | 2728 | 22.2 | 2473 | 20.8 | 3102 | 20.5 | 1937 | 16.8 | 1966 | 16.9 | 2223 | 17.3 | 2143 | 17
68.3 | 0.05 | 402 | 1.03 | 368 | 2.6 | 2057 | 5.73 | 400 | 3.64 | 2730 | 22.2 | 2473 | 20.8 | 3103 | 20.6 | 1937 | 16.8 | 1967 | 16.9 | 2225 | 17.3 | 2145 | 17
68.3 | 0.05 | 398 | 1.04 | 367 | 2.6 | 2057 | 5.75 | 400 | 3.65 | 2732 | 22.3 | 2475 | 20.9 | 3103 | 20.6 | 1937 | 16.8 | 1968 | 17 | 2225 | 17.3 | 2145 | 17.1
68.3 | 0.05 | 393 | 1.04 | 365 | 2.61 | 2060 | 5.76 | 400 | 3.66 | 2730 | 22.3 | 2475 | 20.9 | 3105 | 20.7 | 1938 | 16.9 | 1968 | 17 | 2227 | 17.4 | 2143 | 17.1
68.3 | 0.05 | 387 | 1.04 | 363 | 2.61 | 2060 | 5.77 | 400 | 3.67 | 2732 | 22.4 | 2475 | 21 | 3105 | 20.7 | 1938 | 16.9 | 1970 | 17.1 | 2228 | 17.4 | 2145 | 17.2
68.3 | 0.05 | 381 | 1.04 | 363 | 2.62 | 2063 | 5.79 | 400 | 3.68 | 2732 | 22.4 | 2478 | 21 | 3106 | 20.8 | 1940 | 17 | 1970 | 17.1 | 2230 | 17.5 | 2144 | 17.2
68.3 | 0.05 | 375 | 1.05 | 362 | 2.63 | 2063 | 5.8 | 402 | 3.69 | 2732 | 22.5 | 2477 | 21.1 | 3105 | 20.8 | 1940 | 17 | 1970 | 17.1 | 2230 | 17.5 | 2145 | 17.2
68.3 | 0.05 | 368 | 1.05 | 361 | 2.63 | 2065 | 5.82 | 402 | 3.69 | 2730 | 22.5 | 2478 | 21.1 | 3107 | 20.9 | 1942 | 17 | 1972 | 17.2 | 2230 | 17.5 | 2145 | 17.3
68.3 | 0.05 | 361 | 1.05 | 359 | 2.64 | 2066 | 5.83 | 403 | 3.7 | 2732 | 22.6 | 2479 | 21.2 | 3107 | 20.9 | 1943 | 17.1 | 1972 | 17.2 | 2232 | 17.6 | 2145 | 17.3
68.3 | 0.05 | 356 | 1.05 | 357 | 2.64 | 2068 | 5.84 | 403 | 3.71 | 2732 | 22.6 | 2480 | 21.2 | 3108 | 21 | 1943 | 17.1 | 1973 | 17.3 | 2232 | 17.6 | 2145 | 17.4
68.3 | 0.05 | 351 | 1.06 | 355 | 2.65 | 2070 | 5.86 | 405 | 3.72 | 2732 | 22.7 | 2480 | 21.3 | 3108 | 21 | 1943 | 17.2 | 1973 | 17.3 | 2233 | 17.7 | 2147 | 17.4
68.3 | 0.05 | 346 | 1.06 | 353 | 2.66 | 2073 | 5.87 | 405 | 3.73 | 2732 | 22.7 | 2482 | 21.3 | 3108 | 21.1 | 1945 | 17.2 | 1975 | 17.4 | 2235 | 17.7 | 2145 | 17.4
68.3 | 0.05 | 341 | 1.06 | 353 | 2.66 | 2073 | 5.88 | 407 | 3.74 | 2730 | 22.8 | 2482 | 21.4 | 3108 | 21.1 | 1947 | 17.2 | 1975 | 17.4 | 2235 | 17.7 | 2147 | 17.5
68.3 | 0.05 | 336 | 1.06 | 352 | 2.67 | 2075 | 5.9 | 408 | 3.75 | 2730 | 22.8 | 2482 | 21.4 | 3108 | 21.2 | 1947 | 17.3 | 1977 | 17.4 | 2236 | 17.8 | 2146 | 17.5
68.4 | 0.06 | 332 | 1.07 | 351 | 2.68 | 2077 | 5.91 | 407 | 3.76 | 2728 | 22.9 | 2483 | 21.5 | 3110 | 21.2 | 1947 | 17.3 | 1977 | 17.5 | 2237 | 17.8 | 2147 | 17.6
68.5 | 0.06 | 327 | 1.07 | 350 | 2.68 | 2078 | 5.92 | 407 | 3.77 | 2728 | 23 | 2483 | 21.5 | 3110 | 21.3 | 1948 | 17.4 | 1978 | 17.5 | 2238 | 17.9 | 2147 | 17.6
68.6 | 0.06 | 322 | 1.07 | 348 | 2.69 | 2078 | 5.94 | 407 | 3.77 | 2728 | 23 | 2485 | 21.6 | 3110 | 21.3 | 1950 | 17.4 | 1980 | 17.6 | 2238 | 17.9 | 2148 | 17.7
68.7 | 0.06 | 319 | 1.07 | 348 | 2.7 | 2082 | 5.95 | 408 | 3.78 | 2727 | 23.1 | 2485 | 21.6 | 3110 | 21.4 | 1950 | 17.5 | 1980 | 17.6 | 2240 | 18 | 2148 | 17.7
68.8 | 0.06 | 314 | 1.08 | 348 | 2.7 | 2083 | 5.97 | 410 | 3.79 | 2727 | 23.1 | 2485 | 21.7 | 3110 | 21.4 | 1952 | 17.5 | 1980 | 17.6 | 2242 | 18 | 2148 | 17.7
68.9 | 0.06 | 307 | 1.08 | 347 | 2.71 | 2085 | 5.98 | 410 | 3.8 | 2725 | 23.2 | 2487 | 21.7 | 3110 | 21.5 | 1952 | 17.5 | 1982 | 17.7 | 2242 | 18 | 2148 | 17.8
69.1 | 0.06 | 303 | 1.08 | 347 | 2.71 | 2087 | 5.99 | 410 | 3.81 | 2725 | 23.2 | 2487 | 21.8 | 3108 | 21.5 | 1955 | 17.6 | 1982 | 17.7 | 2242 | 18.1 | 2148 | 17.8
69.2 | 0.06 | 296 | 1.08 | 346 | 2.72 | 2088 | 6.01 | 412 | 3.82 | 2723 | 23.3 | 2488 | 21.8 | 3110 | 21.6 | 1955 | 17.6 | 1983 | 17.8 | 2245 | 18.1 | 2149 | 17.9
69.3 | 0.06 | 288 | 1.09 | 345 | 2.73 | 2088 | 6.02 | 412 | 3.83 | 2723 | 23.3 | 2488 | 21.9 | 3110 | 21.6 | 1957 | 17.7 | 1983 | 17.8 | 2245 | 18.2 | 2150 | 17.9
69.4 | 0.06 | 278 | 1.09 | 343 | 2.73 | 2090 | 6.03 | 412 | 3.84 | 2723 | 23.4 | 2488 | 21.9 | 3110 | 21.7 | 1957 | 17.7 | 1983 | 17.8 | 2247 | 18.2 | 2150 | 17.9
69.5 | 0.06 | 265 | 1.09 | 343 | 2.74 | 2092 | 6.05 | 413 | 3.84 | 2720 | 23.4 | 2490 | 22 | 3108 | 21.7 | 1958 | 17.7 | 1985 | 17.9 | 2247 | 18.2 | 2151 | 18
69.6 | 0.06 | 255 | 1.09 | 342 | 2.75 | 2093 | 6.06 | 413 | 3.85 | 2718 | 23.5 | 2490 | 22 | 3108 | 21.7 | 1958 | 17.8 | 1987 | 17.9 | 2247 | 18.3 | 2152 | 18
69.7 | 0.06 | 242 | 1.1 | 340 | 2.75 | 2095 | 6.08 | 414 | 3.86 | 2717 | 23.5 | 2488 | 22.1 | 3108 | 21.8 | 1960 | 17.8 | 1988 | 18 | 2248 | 18.3 | 2152 | 18.1
69.9 | 0.06 | 230 | 1.1 | 340 | 2.76 | 2097 | 6.09 | 415 | 3.87 | 2717 | 23.6 | 2490 | 22.1 | 3108 | 21.8 | 1962 | 17.9 | 1988 | 18 | 2248 | 18.4 | 2152 | 18.1
70 | 0.06 | 221 | 1.1 | 339 | 2.76 | 2097 | 6.1 | 415 | 3.88 | 2715 | 23.6 | 2492 | 22.2 | 3107 | 21.9 | 1963 | 17.9 | 1990 | 18 | 2250 | 18.4 | 2153 | 18.1
70.1 | 0.06 | 214 | 1.1 | 338 | 2.77 | 2098 | 6.12 | 415 | 3.89 | 2713 | 23.7 | 2490 | 22.2 | 3107 | 21.9 | 1963 | 17.9 | 1990 | 18.1 | 2250 | 18.5 | 2152 | 18.2
70.2 | 0.06 | 210 | 1.11 | 338 | 2.78 | 2100 | 6.13 | 413 | 3.9 | 2713 | 23.7 | 2490 | 22.3 | 3107 | 22 | 1965 | 18 | 1992 | 18.1 | 2250 | 18.5 | 2152 | 18.2
70.3 | 0.06 | 206 | 1.11 | 338 | 2.78 | 2100 | 6.15 | 415 | 3.91 | 2712 | 23.8 | 2492 | 22.3 | 3105 | 22 | 1967 | 18 | 1993 | 18.2 | 2252 | 18.5 | 2153 | 18.3
70.4 | 0.06 | 205 | 1.11 | 338 | 2.79 | 2103 | 6.16 | 417 | 3.91 | 2712 | 23.9 | 2490 | 22.4 | 3105 | 22.1 | 1967 | 18.1 | 1995 | 18.2 | 2252 | 18.6 | 2153 | 18.3
70.5 | 0.06 | 206 | 1.11 | 338 | 2.8 | 2102 | 6.17 | 417 | 3.92 | 2709 | 23.9 | 2490 | 22.4 | 3105 | 22.1 | 1968 | 18.1 | 1996 | 18.2 | 2253 | 18.6 | 2153 | 18.3
70.7 | 0.06 | 207 | 1.12 | 337 | 2.8 | 2105 | 6.19 | 417 | 3.93 | 2708 | 24 | 2490 | 22.5 | 3103 | 22.2 | 1970 | 18.1 | 1998 | 18.3 | 2253 | 18.7 | 2153 | 18.4
70.8 | 0.06 | 209 | 1.12 | 337 | 2.81 | 2107 | 6.2 | 418 | 3.94 | 2707 | 24 | 2492 | 22.5 | 3103 | 22.2 | 1970 | 18.2 | 1998 | 18.3 | 2255 | 18.7 | 2155 | 18.4
70.9 | 0.06 | 210 | 1.12 | 337 | 2.81 | 2108 | 6.21 | 418 | 3.95 | 2705 | 24.1 | 2492 | 22.6 | 3102 | 22.3 | 1971 | 18.2 | 2000 | 18.4 | 2255 | 18.7 | 2153 | 18.5
71 | 0.06 | 211 | 1.12 | 337 | 2.82 | 2110 | 6.23 | 418 | 3.96 | 2704 | 24.1 | 2491 | 22.6 | 3102 | 22.3 | 1973 | 18.3 | 2002 | 18.4 | 2255 | 18.8 | 2153 | 18.5
71.1 | 0.06 | 212 | 1.13 | 335 | 2.83 | 2112 | 6.24 | 418 | 3.97 | 2702 | 24.2 | 2492 | 22.7 | 3100 | 22.4 | 1973 | 18.3 | 2002 | 18.4 | 2257 | 18.8 | 2155 | 18.5
71.2 | 0.06 | 213 | 1.13 | 335 | 2.83 | 2113 | 6.26 | 418 | 3.98 | 2700 | 24.2 | 2490 | 22.7 | 3100 | 22.4 | 1975 | 18.3 | 2003 | 18.5 | 2257 | 18.9 | 2157 | 18.6
71.3 | 0.06 | 214 | 1.13 | 335 | 2.84 | 2114 | 6.27 | 418 | 3.98 | 2698 | 24.3 | 2490 | 22.8 | 3100 | 22.5 | 1977 | 18.4 | 2005 | 18.5 | 2258 | 18.9 | 2157 | 18.6
71.5 | 0.06 | 215 | 1.13 | 335 | 2.84 | 2115 | 6.28 | 420 | 3.99 | 2695 | 24.3 | 2490 | 22.8 | 3098 | 22.5 | 1977 | 18.4 | 2005 | 18.6 | 2258 | 18.9 | 2157 | 18.7
71.6 | 0.06 | 215 | 1.14 | 335 | 2.85 | 2117 | 6.3 | 422 | 4 | 2695 | 24.4 | 2490 | 22.9 | 3098 | 22.6 | 1978 | 18.5 | 2007 | 18.6 | 2258 | 19 | 2157 | 18.7
71.7 | 0.06 | 215 | 1.14 | 335 | 2.86 | 2118 | 6.31 | 422 | 4.01 | 2693 | 24.4 | 2490 | 22.9 | 3097 | 22.6 | 1980 | 18.5 | 2007 | 18.6 | 2258 | 19 | 2158 | 18.8
71.7 | 0.06 | 217 | 1.14 | 335 | 2.86 | 2120 | 6.32 | 422 | 4.02 | 2692 | 24.5 | 2490 | 23 | 3097 | 22.7 | 1980 | 18.5 | 2008 | 18.7 | 2262 | 19.1 | 2158 | 18.8
71.7 | 0.06 | 217 | 1.14 | 335 | 2.87 | 2120 | 6.34 | 423 | 4.03 | 2692 | 24.5 | 2490 | 23 | 3096 | 22.7 | 1982 | 18.6 | 2010 | 18.7 | 2262 | 19.1 | 2160 | 18.8
71.7 | 0.06 | 217 | 1.15 | 335 | 2.88 | 2122 | 6.35 | 423 | 4.04 | 2690 | 24.6 | 2488 | 23.1 | 3097 | 22.8 | 1982 | 18.6 | 2012 | 18.8 | 2262 | 19.2 | 2160 | 18.9
71.7 | 0.06 | 218 | 1.15 | 335 | 2.88 | 2123 | 6.36 | 425 | 4.04 | 2689 | 24.7 | 2488 | 23.1 | 3093 | 22.8 | 1983 | 18.7 | 2013 | 18.8 | 2262 | 19.2 | 2160 | 18.9
71.7 | 0.06 | 218 | 1.15 | 335 | 2.89 | 2125 | 6.38 | 425 | 4.05 | 2688 | 24.7 | 2490 | 23.2 | 3093 | 22.9 | 1985 | 18.7 | 2013 | 18.9 | 2262 | 19.2 | 2163 | 19
71.7 | 0.06 | 218 | 1.15 | 335 | 2.89 | 2127 | 6.39 | 427 | 4.06 | 2687 | 24.8 | 2488 | 23.2 | 3093 | 22.9 | 1987 | 18.7 | 2014 | 18.9 | 2263 | 19.3 | 2163 | 19
71.7 | 0.06 | 218 | 1.15 | 335 | 2.9 | 2128 | 6.41 | 427 | 4.07 | 2685 | 24.8 | 2488 | 23.3 | 3092 | 23 | 1987 | 18.8 | 2015 | 18.9 | 2263 | 19.3 | 2165 | 19
71.7 | 0.06 | 220 | 1.16 | 333 | 2.91 | 2128 | 6.42 | 427 | 4.08 | 2685 | 24.9 | 2488 | 23.3 | 3090 | 23 | 1988 | 18.8 | 2017 | 19 | 2265 | 19.4 | 2165 | 19.1
71.7 | 0.06 | 220 | 1.16 | 333 | 2.91 | 2130 | 6.43 | 427 | 4.09 | 2683 | 24.9 | 2487 | 23.3 | 3090 | 23.1 | 1990 | 18.9 | 2017 | 19 | 2265 | 19.4 | 2168 | 19.1
71.7 | 0.06 | 220 | 1.16 | 333 | 2.92 | 2132 | 6.45 | 427 | 4.1 | 2683 | 25 | 2487 | 23.4 | 3088 | 23.1 | 1990 | 18.9 | 2020 | 19.1 | 2265 | 19.4 | 2168 | 19.2
71.7 | 0.06 | 222 | 1.17 | 333 | 2.93 | 2133 | 6.46 | 428 | 4.11 | 2682 | 25 | 2487 | 23.4 | 3087 | 23.2 | 1990 | 18.9 | 2020 | 19.1 | 2265 | 19.5 | 2170 | 19.2
71.7 | 0.06 | 222 | 1.17 | 332 | 2.93 | 2135 | 6.47 | 428 | 4.12 | 2680 | 25.1 | 2487 | 23.5 | 3085 | 23.2 | 1992 | 19 | 2022 | 19.1 | 2267 | 19.5 | 2172 | 19.2
71.7 | 0.06 | 222 | 1.17 | 332 | 2.94 | 2137 | 6.49 | 428 | 4.12 | 2679 | 25.1 | 2487 | 23.5 | 3085 | 23.3 | 1993 | 19 | 2022 | 19.2 | 2267 | 19.6 | 2172 | 19.3
71.7 | 0.06 | 223 | 1.17 | 332 | 2.94 | 2137 | 6.5 | 430 | 4.13 | 2677 | 25.2 | 2487 | 23.6 | 3083 | 23.3 | 1994 | 19.1 | 2023 | 19.2 | 2268 | 19.6 | 2173 | 19.3
71.7 | 0.06 | 223 | 1.18 | 330 | 2.95 | 2138 | 6.52 | 431 | 4.14 | 2677 | 25.2 | 2486 | 23.6 | 3083 | 23.4 | 1995 | 19.1 | 2025 | 19.3 | 2268 | 19.7 | 2173 | 19.4
71.7 | 0.06 | 225 | 1.18 | 330 | 2.96 | 2140 | 6.53 | 431 | 4.15 | 2675 | 25.3 | 2487 | 23.7 | 3082 | 23.4 | 1995 | 19.1 | 2027 | 19.3 | 2268 | 19.7 | 2177 | 19.4
71.7 | 0.06 | 225 | 1.18 | 328 | 2.96 | 2142 | 6.54 | 432 | 4.16 | 2673 | 25.3 | 2485 | 23.7 | 3080 | 23.5 | 1997 | 19.2 | 2027 | 19.3 | 2268 | 19.7 | 2177 | 19.4
71.7 | 0.06 | 226 | 1.18 | 328 | 2.97 | 2143 | 6.56 | 432 | 4.17 | 2672 | 25.4 | 2485 | 23.8 | 3078 | 23.5 | 1998 | 19.2 | 2030 | 19.4 | 2270 | 19.8 | 2178 | 19.5
71.7 | 0.06 | 227 | 1.18 | 327 | 2.98 | 2143 | 6.57 | 432 | 4.18 | 2671 | 25.4 | 2485 | 23.8 | 3076 | 23.6 | 1999 | 19.3 | 2029 | 19.4 | 2268 | 19.8 | 2181 | 19.5
71.7 | 0.06 | 227 | 1.19 | 327 | 2.98 | 2146 | 6.58 | 433 | 4.18 | 2669 | 25.5 | 2485 | 23.9 | 3075 | 23.6 | 1998 | 19.3 | 2030 | 19.5 | 2270 | 19.9 | 2181 | 19.6
71.7 | 0.06 | 227 | 1.19 | 326 | 2.99 | 2147 | 6.6 | 433 | 4.19 | 2667 | 25.6 | 2483 | 23.9 | 3073 | 23.7 | 2000 | 19.3 | 2033 | 19.5 | 2270 | 19.9 | 2183 | 19.6
71.7 | 0.06 | 227 | 1.19 | 325 | 2.99 | 2148 | 6.61 | 435 | 4.2 | 2665 | 25.6 | 2483 | 24 | 3072 | 23.7 | 2000 | 19.4 | 2032 | 19.5 | 2270 | 19.9 | 2183 | 19.7
71.7 | 0.06 | 227 | 1.19 | 326 | 3 | 2148 | 6.62 | 435 | 4.21 | 2663 | 25.7 | 2483 | 24 | 3070 | 23.8 | 2000 | 19.4 | 2033 | 19.6 | 2270 | 20 | 2185 | 19.7
71.7 | 0.06 | 228 | 1.2 | 326 | 3.01 | 2150 | 6.64 | 433 | 4.22 | 2660 | 25.7 | 2482 | 24.1 | 3070 | 23.8 | 2002 | 19.5 | 2035 | 19.6 | 2272 | 20 | 2185 | 19.7
71.8 | 0.06 | 228 | 1.2 | 325 | 3.01 | 2152 | 6.65 | 435 | 4.23 | 2658 | 25.8 | 2480 | 24.1 | 3067 | 23.9 | 2002 | 19.5 | 2037 | 19.7 | 2272 | 20.1 | 2188 | 19.8
71.8 | 0.06 | 228 | 1.2 | 325 | 3.02 | 2153 | 6.67 | 435 | 4.24 | 2655 | 25.8 | 2480 | 24.2 | 3065 | 23.9 | 2003 | 19.5 | 2037 | 19.7 | 2272 | 20.1 | 2188 | 19.8
71.9 | 0.06 | 229 | 1.2 | 323 | 3.03 | 2155 | 6.68 | 435 | 4.25 | 2653 | 25.9 | 2480 | 24.2 | 3063 | 24 | 2003 | 19.6 | 2038 | 19.7 | 2272 | 20.1 | 2188 | 19.9
72 | 0.06 | 230 | 1.21 | 323 | 3.03 | 2157 | 6.69 | 437 | 4.26 | 2650 | 25.9 | 2480 | 24.3 | 3062 | 24 | 2003 | 19.6 | 2039 | 19.8 | 2273 | 20.2 | 2192 | 19.9
72.1 | 0.06 | 230 | 1.21 | 322 | 3.04 | 2158 | 6.71 | 438 | 4.26 | 2648 | 26 | 2478 | 24.3 | 3060 | 24.1 | 2005 | 19.7 | 2039 | 19.8 | 2273 | 20.2 | 2192 | 19.9
72.1 | 0.06 | 230 | 1.21 | 322 | 3.04 | 2158 | 6.72 | 440 | 4.27 | 2643 | 26 | 2477 | 24.4 | 3058 | 24.1 | 2005 | 19.7 | 2040 | 19.9 | 2272 | 20.3 | 2193 | 20
72.2 | 0.06 | 232 | 1.21 | 322 | 3.05 | 2162 | 6.73 | 440 | 4.28 | 2642 | 26.1 | 2478 | 24.4 | 3057 | 24.2 | 2005 | 19.7 | 2042 | 19.9 | 2273 | 20.3 | 2193 | 20
72.3 | 0.06 | 232 | 1.22 | 322 | 3.06 | 2162 | 6.75 | 440 | 4.29 | 2640 | 26.1 | 2476 | 24.5 | 3056 | 24.2 | 2005 | 19.8 | 2042 | 19.9 | 2273 | 20.4 | 2195 | 20.1
72.4 | 0.06 | 233 | 1.22 | 320 | 3.06 | 2163 | 6.76 | 438 | 4.3 | 2638 | 26.2 | 2477 | 24.5 | 3055 | 24.3 | 2005 | 19.8 | 2042 | 20 | 2273 | 20.4 | 2196 | 20.1
72.4 | 0.06 | 233 | 1.22 | 320 | 3.07 | 2165 | 6.78 | 440 | 4.31 | 2637 | 26.2 | 2475 | 24.6 | 3052 | 24.3 | 2007 | 19.9 | 2043 | 20 | 2273 | 20.4 | 2198 | 20.1
72.5 | 0.06 | 233 | 1.22 | 320 | 3.08 | 2168 | 6.79 | 440 | 4.32 | 2635 | 26.3 | 2475 | 24.6 | 3050 | 24.4 | 2007 | 19.9 | 2045 | 20.1 | 2272 | 20.5 | 2200 | 20.2
72.6 | 0.06 | 233 | 1.23 | 318 | 3.08 | 2168 | 6.8 | 440 | 4.33 | 2633 | 26.4 | 2473 | 24.7 | 3049 | 24.4 | 2008 | 19.9 | 2045 | 20.1 | 2273 | 20.5 | 2200 | 20.2
72.7 | 0.06 | 233 | 1.23 | 318 | 3.09 | 2170 | 6.82 | 442 | 4.33 | 2632 | 26.4 | 2473 | 24.7 | 3048 | 24.5 | 2008 | 20 | 2045 | 20.1 | 2273 | 20.6 | 2202 | 20.3
72.8 | 0.06 | 233 | 1.23 | 318 | 3.09 | 2172 | 6.83 | 443 | 4.34 | 2629 | 26.5 | 2472 | 24.8 | 3045 | 24.5 | 2007 | 20 | 2047 | 20.2 | 2273 | 20.6 | 2203 | 20.3
72.8 | 0.06 | 234 | 1.23 | 318 | 3.1 | 2172 | 6.84 | 442 | 4.35 | 2628 | 26.5 | 2472 | 24.8 | 3043 | 24.6 | 2010 | 20.1 | 2047 | 20.2 | 2272 | 20.6 | 2205 | 20.3
72.9 | 0.06 | 235 | 1.24 | 318 | 3.11 | 2172 | 6.86 | 442 | 4.36 | 2626 | 26.6 | 2472 | 24.9 | 3042 | 24.6 | 2008 | 20.1 | 2047 | 20.3 | 2272 | 20.7 | 2207 | 20.4
73 | 0.06 | 236 | 1.24 | 318 | 3.11 | 2173 | 6.87 | 445 | 4.37 | 2622 | 26.6 | 2470 | 24.9 | 3038 | 24.7 | 2008 | 20.1 | 2048 | 20.3 | 2272 | 20.7 | 2207 | 20.4
73.1 | 0.06 | 237 | 1.24 | 318 | 3.12 | 2175 | 6.89 | 445 | 4.38 | 2620 | 26.7 | 2469 | 25 | 3038 | 24.7 | 2008 | 20.2 | 2048 | 20.4 | 2272 | 20.8 | 2208 | 20.5
73.1 | 0.06 | 237 | 1.24 | 318 | 3.13 | 2177 | 6.9 | 443 | 4.39 | 2618 | 26.7 | 2470 | 25 | 3035 | 24.8 | 2008 | 20.2 | 2049 | 20.4 | 2272 | 20.8 | 2210 | 20.5
73.2 | 0.06 | 237 | 1.25 | 317 | 3.13 | 2177 | 6.91 | 442 | 4.39 | 2615 | 26.8 | 2467 | 25.1 | 3033 | 24.8 | 2010 | 20.3 | 2052 | 20.4 | 2272 | 20.9 | 2212 | 20.5
73.3 | 0.06 | 235 | 1.25 | 317 | 3.14 | 2178 | 6.93 | 443 | 4.4 | 2612 | 26.8 | 2468 | 25.1 | 3032 | 24.9 | 2010 | 20.3 | 2050 | 20.5 | 2270 | 20.9 | 2214 | 20.6
73.3 | 0.07 | 235 | 1.25 | 317 | 3.14 | 2180 | 6.94 | 445 | 4.41 | 2611 | 26.9 | 2467 | 25.2 | 3030 | 24.9 | 2010 | 20.3 | 2052 | 20.5 | 2270 | 20.9 | 2215 | 20.6
73.3 | 0.07 | 237 | 1.25 | 317 | 3.15 | 2181 | 6.95 | 447 | 4.42 | 2607 | 26.9 | 2465 | 25.2 | 3028 | 25 | 2012 | 20.4 | 2053 | 20.6 | 2268 | 21 | 2217 | 20.7
73.3 | 0.07 | 237 | 1.26 | 315 | 3.16 | 2182 | 6.97 | 447 | 4.43 | 2605 | 27 | 2465 | 25.3 | 3027 | 25 | 2012 | 20.4 | 2053 | 20.6 | 2268 | 21 | 2218 | 20.7
73.3 | 0.07 | 237 | 1.26 | 315 | 3.16 | 2185 | 6.98 | 447 | 4.44 | 2602 | 27 | 2463 | 25.3 | 3025 | 25 | 2012 | 20.5 | 2054 | 20.6 | 2270 | 21.1 | 2220 | 20.8
73.3 | 0.07 | 238 | 1.26 | 315 | 3.17 | 2185 | 7 | 447 | 4.45 | 2600 | 27.1 | 2462 | 25.4 | 3022 | 25.1 | 2012 | 20.5 | 2054 | 20.7 | 2267 | 21.1 | 2222 | 20.8
73.3 | 0.07 | 238 | 1.26 | 317 | 3.18 | 2188 | 7.01 | 447 | 4.46 | 2598 | 27.2 | 2462 | 25.4 | 3020 | 25.1 | 2013 | 20.5 | 2055 | 20.7 | 2267 | 21.1 | 2223 | 20.8
73.3 | 0.07 | 238 | 1.27 | 317 | 3.18 | 2188 | 7.02 | 448 | 4.46 | 2595 | 27.2 | 2460 | 25.5 | 3017 | 25.2 | 2013 | 20.6 | 2057 | 20.8 | 2267 | 21.2 | 2223 | 20.9
73.3 | 0.07 | 239 | 1.27 | 315 | 3.19 | 2192 | 7.04 | 448 | 4.47 | 2592 | 27.3 | 2460 | 25.5 | 3017 | 25.2 | 2013 | 20.6 | 2055 | 20.8 | 2265 | 21.2 | 2225 | 20.9
73.3 | 0.07 | 240 | 1.27 | 315 | 3.19 | 2190 | 7.05 | 449 | 4.48 | 2588 | 27.3 | 2458 | 25.6 | 3015 | 25.3 | 2013 | 20.7 | 2057 | 20.8 | 2265 | 21.3 | 2227 | 21
73.3 | 0.07 | 240 | 1.27 | 315 | 3.2 | 2192 | 7.06 | 450 | 4.49 | 2587 | 27.4 | 2457 | 25.6 | 3013 | 25.3 | 2013 | 20.7 | 2057 | 20.9 | 2263 | 21.3 | 2229 | 21
73.3 | 0.07 | 240 | 1.28 | 313 | 3.21 | 2195 | 7.08 | 450 | 4.5 | 2583 | 27.4 | 2457 | 25.7 | 3012 | 25.4 | 2013 | 20.8 | 2058 | 20.9 | 2262 | 21.3 | 2230 | 21
73.3 | 0.07 | 240 | 1.28 | 313 | 3.21 | 2195 | 7.09 | 450 | 4.51 | 2582 | 27.5 | 2455 | 25.7 | 3008 | 25.4 | 2013 | 20.8 | 2057 | 21 | 2262 | 21.4 | 2232 | 21.1
73.3 | 0.07 | 240 | 1.28 | 313 | 3.22 | 2195 | 7.11 | 450 | 4.52 | 2580 | 27.5 | 2453 | 25.8 | 3007 | 25.5 | 2015 | 20.8 | 2058 | 21 | 2262 | 21.4 | 2232 | 21.1
73.3 | 0.07 | 240 | 1.28 | 313 | 3.23 | 2197 | 7.12 | 448 | 4.53 | 2577 | 27.6 | 2452 | 25.8 | 3005 | 25.5 | 2015 | 20.9 | 2057 | 21 | 2260 | 21.5 | 2233 | 21.2
73.3 | 0.07 | 240 | 1.29 | 313 | 3.23 | 2197 | 7.13 | 448 | 4.53 | 2575 | 27.6 | 2452 | 25.9 | 3003 | 25.6 | 2015 | 20.9 | 2057 | 21.1 | 2258 | 21.5 | 2235 | 21.2
73.3 | 0.07 | 240 | 1.29 | 312 | 3.24 | 2198 | 7.15 | 448 | 4.54 | 2572 | 27.7 | 2450 | 25.9 | 3000 | 25.6 | 2015 | 21 | 2058 | 21.1 | 2258 | 21.6 | 2235 | 21.2
73.2 | 0.07 | 240 | 1.29 | 312 | 3.24 | 2200 | 7.16 | 450 | 4.55 | 2570 | 27.7 | 2448 | 26 | 2998 | 25.7 | 2015 | 21 | 2058 | 21.2 | 2257 | 21.6 | 2237 | 21.3
73.1 | 0.07 | 241 | 1.29 | 310 | 3.25 | 2202 | 7.17 | 450 | 4.56 | 2567 | 27.8 | 2447 | 26 | 2997 | 25.7 | 2015 | 21 | 2060 | 21.2 | 2254 | 21.6 | 2238 | 21.3
73 | 0.07 | 242 | 1.3 | 310 | 3.26 | 2202 | 7.19 | 452 | 4.57 | 2565 | 27.8 | 2445 | 26.1 | 2995 | 25.8 | 2015 | 21.1 | 2060 | 21.2 | 2253 | 21.7 | 2238 | 21.4
72.9 | 0.07 | 242 | 1.3 | 308 | 3.26 | 2203 | 7.2 | 452 | 4.58 | 2563 | 27.9 | 2443 | 26.1 | 2993 | 25.8 | 2015 | 21.1 | 2058 | 21.3 | 2252 | 21.7 | 2238 | 21.4
72.8 | 0.07 | 242 | 1.3 | 308 | 3.27 | 2204 | 7.22 | 452 | 4.59 | 2562 | 27.9 | 2442 | 26.2 | 2990 | 25.9 | 2013 | 21.2 | 2058 | 21.3 | 2250 | 21.8 | 2240 | 21.4
72.7 | 0.07 | 242 | 1.3 | 308 | 3.27 | 2207 | 7.23 | 453 | 4.6 | 2561 | 28 | 2440 | 26.2 | 2987 | 25.9 | 2013 | 21.2 | 2058 | 21.4 | 2249 | 21.8 | 2240 | 21.5
72.5 | 0.07 | 242 | 1.31 | 307 | 3.28 | 2205 | 7.24 | 453 | 4.6 | 2560 | 28.1 | 2438 | 26.3 | 2985 | 26 | 2013 | 21.2 | 2060 | 21.4 | 2247 | 21.8 | 2242 | 21.5
72.4 | 0.07 | 242 | 1.31 | 308 | 3.29 | 2207 | 7.26 | 453 | 4.61 | 2558 | 28.1 | 2437 | 26.3 | 2983 | 26 | 2013 | 21.3 | 2058 | 21.4 | 2245 | 21.9 | 2242 | 21.6
72.3 | 0.07 | 243 | 1.31 | 307 | 3.29 | 2207 | 7.27 | 455 | 4.62 | 2557 | 28.2 | 2435 | 26.4 | 2981 | 26.1 | 2013 | 21.3 | 2058 | 21.5 | 2243 | 21.9 | 2242 | 21.6
72.2 | 0.07 | 243 | 1.31 | 307 | 3.3 | 2210 | 7.28 | 455 | 4.63 | 2555 | 28.2 | 2432 | 26.4 | 2978 | 26.1 | 2013 | 21.4 | 2060 | 21.5 | 2240 | 22 | 2243 | 21.6
72.1 | 0.07 | 243 | 1.32 | 307 | 3.31 | 2210 | 7.3 | 455 | 4.64 | 2557 | 28.3 | 2432 | 26.5 | 2975 | 26.2 | 2012 | 21.4 | 2058 | 21.6 | 2240 | 22 | 2243 | 21.7
72 | 0.07 | 243 | 1.32 | 305 | 3.31 | 2212 | 7.31 | 455 | 4.65 | 2557 | 28.3 | 2430 | 26.5 | 2975 | 26.2 | 2013 | 21.4 | 2060 | 21.6 | 2237 | 22.1 | 2243 | 21.7
71.9 | 0.07 | 243 | 1.32 | 305 | 3.32 | 2212 | 7.33 | 457 | 4.66 | 2557 | 28.4 | 2428 | 26.6 | 2972 | 26.3 | 2013 | 21.5 | 2058 | 21.6 | 2237 | 22.1 | 2243 | 21.8
71.8 | 0.07 | 245 | 1.32 | 303 | 3.32 | 2213 | 7.34 | 457 | 4.67 | 2555 | 28.4 | 2427 | 26.6 | 2968 | 26.3 | 2013 | 21.5 | 2060 | 21.7 | 2233 | 22.1 | 2243 | 21.8
71.7 | 0.07 | 245 | 1.33 | 303 | 3.33 | 2213 | 7.35 | 457 | 4.67 | 2557 | 28.5 | 2423 | 26.7 | 2966 | 26.4 | 2011 | 21.6 | 2058 | 21.7 | 2232 | 22.2 | 2245 | 21.9
71.7 | 0.07 | 245 | 1.33 | 302 | 3.34 | 2215 | 7.37 | 457 | 4.68 | 2553 | 28.5 | 2422 | 26.7 | 2965 | 26.4 | 2010 | 21.6 | 2058 | 21.8 | 2229 | 22.2 | 2245 | 21.9
71.7 | 0.07 | 245 | 1.33 | 302 | 3.34 | 2215 | 7.38 | 457 | 4.69 | 2553 | 28.6 | 2420 | 26.8 | 2962 | 26.5 | 2010 | 21.6 | 2057 | 21.8 | 2228 | 22.3 | 2245 | 21.9
71.7 | 0.07 | 246 | 1.33 | 300 | 3.35 | 2215 | 7.39 | 458 | 4.7 | 2552 | 28.6 | 2418 | 26.8 | 2957 | 26.5 | 2010 | 21.7 | 2058 | 21.9 | 2225 | 22.3 | 2245 | 22
71.7 | 0.07 | 247 | 1.34 | 300 | 3.36 | 2213 | 7.41 | 458 | 4.71 | 2550 | 28.7 | 2416 | 26.9 | 2955 | 26.6 | 2008 | 21.7 | 2058 | 21.9 | 2223 | 22.3 | 2243 | 22
71.7 | 0.07 | 247 | 1.34 | 300 | 3.36 | 2217 | 7.42 | 458 | 4.72 | 2550 | 28.7 | 2415 | 26.9 | 2953 | 26.6 | 2008 | 21.8 | 2058 | 21.9 | 2222 | 22.4 | 2243 | 22.1
71.7 | 0.07 | 248 | 1.34 | 299 | 3.37 | 2217 | 7.43 | 460 | 4.73 | 2548 | 28.8 | 2412 | 27 | 2950 | 26.7 | 2007 | 21.8 | 2057 | 22 | 2219 | 22.4 | 2242 | 22.1
71.7 | 0.07 | 248 | 1.34 | 298 | 3.37 | 2217 | 7.45 | 460 | 4.74 | 2547 | 28.9 | 2411 | 27 | 2947 | 26.7 | 2007 | 21.8 | 2057 | 22 | 2218 | 22.5 | 2242 | 22.1
71.7 | 0.07 | 248 | 1.34 | 298 | 3.38 | 2220 | 7.46 | 460 | 4.74 | 2547 | 28.9 | 2408 | 27.1 | 2945 | 26.8 | 2007 | 21.9 | 2057 | 22.1 | 2217 | 22.5 | 2243 | 22.2
71.7 | 0.07 | 248 | 1.35 | 298 | 3.39 | 2220 | 7.48 | 460 | 4.75 | 2545 | 29 | 2407 | 27.1 | 2942 | 26.8 | 2005 | 21.9 | 2055 | 22.1 | 2213 | 22.5 | 2242 | 22.2
71.7 | 0.07 | 250 | 1.35 | 298 | 3.39 | 2220 | 7.49 | 460 | 4.76 | 2548 | 29 | 2403 | 27.2 | 2940 | 26.9 | 2005 | 22 | 2055 | 22.1 | 2212 | 22.6 | 2242 | 22.3
71.7 | 0.07 | 250 | 1.35 | 297 | 3.4 | 2222 | 7.5 | 460 | 4.77 | 2547 | 29.1 | 2402 | 27.2 | 2938 | 26.9 | 2003 | 22 | 2055 | 22.2 | 2212 | 22.6 | 2242 | 22.3
71.7 | 0.07 | 250 | 1.35 | 297 | 3.41 | 2223 | 7.52 | 462 | 4.78 | 2547 | 29.1 | 2399 | 27.3 | 2933 | 27 | 2002 | 22 | 2055 | 22.2 | 2208 | 22.7 | 2240 | 22.3
71.7 | 0.07 | 251 | 1.36 | 297 | 3.41 | 2223 | 7.53 | 462 | 4.79 | 2547 | 29.2 | 2396 | 27.3 | 2932 | 27 | 2002 | 22.1 | 2053 | 22.3 | 2208 | 22.7 | 2240 | 22.4
71.7 | 0.07 | 252 | 1.36 | 297 | 3.42 | 2223 | 7.54 | 462 | 4.8 | 2547 | 29.2 | 2394 | 27.4 | 2928 | 27.1 | 1999 | 22.1 | 2053 | 22.3 | 2207 | 22.8 | 2239 | 22.4
71.7 | 0.07 | 252 | 1.36 | 297 | 3.43 | 2223 | 7.56 | 462 | 4.81 | 2548 | 29.3 | 2392 | 27.4 | 2927 | 27.1 | 1998 | 22.2 | 2053 | 22.3 | 2205 | 22.8 | 2238 | 22.5
71.7 | 0.07 | 252 | 1.36 | 297 | 3.43 | 2227 | 7.57 | 462 | 4.81 | 2550 | 29.3 | 2390 | 27.5 | 2923 | 27.2 | 1997 | 22.2 | 2052 | 22.4 | 2203 | 22.8 | 2237 | 22.5
71.7 | 0.07 | 253 | 1.37 | 295 | 3.44 | 2225 | 7.59 | 462 | 4.82 | 2550 | 29.4 | 2388 | 27.5 | 2922 | 27.2 | 1995 | 22.2 | 2052 | 22.4 | 2202 | 22.9 | 2237 | 22.5
71.7 | 0.07 | 253 | 1.37 | 295 | 3.44 | 2228 | 7.6 | 463 | 4.83 | 2548 | 29.4 | 2385 | 27.6 | 2917 | 27.3 | 1995 | 22.3 | 2051 | 22.5 | 2202 | 22.9 | 2237 | 22.6
71.7 | 0.07 | 253 | 1.37 | 294 | 3.45 | 2227 | 7.61 | 463 | 4.84 | 2548 | 29.5 | 2382 | 27.6 | 2913 | 27.3 | 1993 | 22.3 | 2052 | 22.5 | 2200 | 23 | 2235 | 22.6
71.7 | 0.07 | 253 | 1.37 | 293 | 3.46 | 2228 | 7.63 | 465 | 4.85 | 2550 | 29.5 | 2381 | 27.7 | 2912 | 27.4 | 1993 | 22.4 | 2048 | 22.5 | 2200 | 23 | 2235 | 22.7
71.7 | 0.07 | 253 | 1.38 | 293 | 3.46 | 2228 | 7.64 | 465 | 4.86 | 2548 | 29.6 | 2377 | 27.7 | 2908 | 27.4 | 1992 | 22.4 | 2048 | 22.6 | 2200 | 23 | 2232 | 22.7
71.7 | 0.07 | 253 | 1.38 | 293 | 3.47 | 2229 | 7.65 | 467 | 4.87 | 2550 | 29.6 | 2377 | 27.8 | 2907 | 27.5 | 1990 | 22.4 | 2048 | 22.6 | 2197 | 23.1 | 2232 | 22.8
71.7 | 0.07 | 253 | 1.38 | 293 | 3.47 | 2230 | 7.67 | 466 | 4.88 | 2550 | 29.7 | 2373 | 27.8 | 2902 | 27.5 | 1983 | 22.5 | 2047 | 22.7 | 2198 | 23.1 | 2232 | 22.8
71.7 | 0.07 | 255 | 1.38 | 292 | 3.48 | 2232 | 7.68 | 467 | 4.88 | 2553 | 29.8 | 2372 | 27.9 | 2900 | 27.6 | 1980 | 22.5 | 2047 | 22.7 | 2195 | 23.2 | 2230 | 22.8
71.6 | 0.07 | 255 | 1.39 | 292 | 3.49 | 2232 | 7.7 | 467 | 4.89 | 2553 | 29.8 | 2368 | 27.9 | 2897 | 27.6 | 1978 | 22.6 | 2045 | 22.7 | 2195 | 23.2 | 2230 | 22.9
71.4 | 0.07 | 255 | 1.39 | 290 | 3.49 | 2233 | 7.71 | 467 | 4.9 | 2553 | 29.9 | 2365 | 28 | 2892 | 27.7 | 1973 | 22.6 | 2045 | 22.8 | 2195 | 23.3 | 2228 | 22.9
71.3 | 0.07 | 256 | 1.39 | 290 | 3.5 | 2233 | 7.72 | 467 | 4.91 | 2553 | 29.9 | 2365 | 28 | 2890 | 27.7 | 1971 | 22.6 | 2043 | 22.8 | 2193 | 23.3 | 2227 | 23
71.2 | 0.07 | 257 | 1.39 | 290 | 3.51 | 2233 | 7.74 | 468 | 4.92 | 2553 | 30 | 2362 | 28.1 | 2887 | 27.8 | 1970 | 22.7 | 2042 | 22.9 | 2193 | 23.3 | 2225 | 23
71.1 | 0.07 | 257 | 1.4 | 288 | 3.51 | 2235 | 7.75 | 468 | 4.93 | 2552 | 30 | 2360 | 28.1 | 2884 | 27.8 | 1967 | 22.7 | 2042 | 22.9 | 2193 | 23.4 | 2223 | 23
71 | 0.07 | 257 | 1.4 | 288 | 3.52 | 2235 | 7.76 | 468 | 4.94 | 2550 | 30.1 | 2357 | 28.2 | 2880 | 27.9 | 1967 | 22.8 | 2040 | 22.9 | 2192 | 23.4 | 2222 | 23.1
70.9 | 0.07 | 257 | 1.4 | 287 | 3.52 | 2237 | 7.78 | 468 | 4.94 | 2550 | 30.1 | 2355 | 28.2 | 2875 | 27.9 | 1965 | 22.8 | 2040 | 23 | 2190 | 23.5 | 2222 | 23.1
70.8 | 0.07 | 258 | 1.4 | 287 | 3.53 | 2238 | 7.79 | 470 | 4.95 | 2547 | 30.2 | 2353 | 28.3 | 2873 | 28 | 1963 | 22.8 | 2038 | 23 | 2190 | 23.5 | 2220 | 23.2
70.6 | 0.07 | 258 | 1.41 | 286 | 3.54 | 2238 | 7.81 | 470 | 4.96 | 2543 | 30.2 | 2350 | 28.3 | 2870 | 28 | 1960 | 22.9 | 2038 | 23.1 | 2190 | 23.5 | 2217 | 23.2
70.5 | 0.07 | 260 | 1.41 | 285 | 3.54 | 2238 | 7.82 | 470 | 4.97 | 2540 | 30.3 | 2348 | 28.4 | 2867 | 28.1 | 1958 | 22.9 | 2037 | 23.1 | 2188 | 23.6 | 2217 | 23.2
70.4 | 0.07 | 260 | 1.41 | 284 | 3.55 | 2240 | 7.83 | 470 | 4.98 | 2536 | 30.3 | 2347 | 28.4 | 2863 | 28.1 | 1958 | 23 | 2037 | 23.2 | 2187 | 23.6 | 2215 | 23.3
70.3 | 0.07 | 260 | 1.41 | 283 | 3.56 | 2238 | 7.85 | 472 | 4.99 | 2533 | 30.4 | 2343 | 28.5 | 2860 | 28.1 | 1955 | 23 | 2037 | 23.2 | 2187 | 23.7 | 2213 | 23.3
70.2 | 0.07 | 260 | 1.42 | 282 | 3.56 | 2240 | 7.86 | 472 | 5 | 2530 | 30.4 | 2340 | 28.5 | 2857 | 28.2 | 1951 | 23 | 2035 | 23.2 | 2187 | 23.7 | 2212 | 23.4
70.1 | 0.07 | 260 | 1.42 | 282 | 3.57 | 2242 | 7.87 | 472 | 5.01 | 2527 | 30.5 | 2339 | 28.6 | 2853 | 28.2 | 1948 | 23.1 | 2033 | 23.3 | 2185 | 23.7 | 2210 | 23.4
70 | 0.08 | 262 | 1.42 | 280 | 3.57 | 2242 | 7.89 | 472 | 5.02 | 2525 | 30.6 | 2338 | 28.6 | 2848 | 28.3 | 1945 | 23.1 | 2033 | 23.3 | 2185 | 23.8 | 2208 | 23.4
70 | 0.08 | 262 | 1.42 | 280 | 3.58 | 2242 | 7.9 | 472 | 5.02 | 2522 | 30.6 | 2335 | 28.7 | 2845 | 28.3 | 1942 | 23.2 | 2033 | 23.4 | 2185 | 23.8 | 2208 | 23.5
70 | 0.08 | 262 | 1.43 | 278 | 3.59 | 2243 | 7.91 | 472 | 5.03 | 2518 | 30.7 | 2332 | 28.7 | 2840 | 28.4 | 1940 | 23.2 | 2030 | 23.4 | 2183 | 23.9 | 2207 | 23.5
70 | 0.08 | 262 | 1.43 | 278 | 3.59 | 2240 | 7.93 | 473 | 5.04 | 2515 | 30.7 | 2330 | 28.8 | 2838 | 28.4 | 1937 | 23.2 | 2030 | 23.4 | 2183 | 23.9 | 2205 | 23.6
70 | 0.08 | 262 | 1.43 | 277 | 3.6 | 2242 | 7.94 | 473 | 5.05 | 2513 | 30.8 | 2327 | 28.8 | 2835 | 28.5 | 1935 | 23.3 | 2030 | 23.5 | 2182 | 24 | 2203 | 23.6
70 | 0.08 | 262 | 1.43 | 277 | 3.61 | 2242 | 7.96 | 473 | 5.06 | 2512 | 30.8 | 2325 | 28.9 | 2831 | 28.5 | 1935 | 23.3 | 2028 | 23.5 | 2182 | 24 | 2203 | 23.6
70 | 0.08 | 263 | 1.44 | 277 | 3.61 | 2242 | 7.97 | 475 | 5.07 | 2508 | 30.9 | 2322 | 28.9 | 2828 | 28.6 | 1932 | 23.4 | 2028 | 23.6 | 2180 | 24 | 2202 | 23.7
70 | 0.08 | 263 | 1.44 | 277 | 3.62 | 2243 | 7.98 | 475 | 5.08 | 2505 | 30.9 | 2320 | 29 | 2825 | 28.6 | 1930 | 23.4 | 2028 | 23.6 | 2180 | 24.1 | 2200 | 23.7
70 | 0.08 | 263 | 1.44 | 277 | 3.62 | 2243 | 8 | 475 | 5.08 | 2502 | 31 | 2318 | 29 | 2822 | 28.7 | 1926 | 23.4 | 2027 | 23.6 | 2180 | 24.1 | 2200 | 23.8
70 | 0.08 | 263 | 1.44 | 275 | 3.63 | 2245 | 8.01 | 475 | 5.09 | 2498 | 31 | 2317 | 29.1 | 2817 | 28.7 | 1923 | 23.5 | 2025 | 23.7 | 2178 | 24.2 | 2198 | 23.8
70 | 0.08 | 263 | 1.45 | 275 | 3.64 | 2245 | 8.02 | 475 | 5.1 | 2495 | 31.1 | 2313 | 29.1 | 2813 | 28.8 | 1917 | 23.5 | 2023 | 23.7 | 2177 | 24.2 | 2197 | 23.9
70 | 0.08 | 263 | 1.45 | 275 | 3.64 | 2238 | 8.04 | 477 | 5.11 | 2492 | 31.1 | 2311 | 29.2 | 2812 | 28.8 | 1912 | 23.6 | 2023 | 23.8 | 2177 | 24.2 | 2195 | 23.9
70 | 0.08 | 263 | 1.45 | 273 | 3.65 | 2232 | 8.05 | 477 | 5.12 | 2490 | 31.2 | 2308 | 29.2 | 2808 | 28.9 | 1905 | 23.6 | 2021 | 23.8 | 2175 | 24.3 | 2193 | 23.9
70 | 0.08 | 265 | 1.45 | 273 | 3.66 | 2230 | 8.07 | 478 | 5.13 | 2488 | 31.2 | 2305 | 29.3 | 2805 | 28.9 | 1900 | 23.6 | 2020 | 23.8 | 2173 | 24.3 | 2191 | 24
70 | 0.08 | 265 | 1.46 | 273 | 3.66 | 2228 | 8.08 | 478 | 5.14 | 2488 | 31.3 | 2303 | 29.3 | 2802 | 29 | 1895 | 23.7 | 2018 | 23.9 | 2172 | 24.4 | 2190 | 24
70 | 0.08 | 265 | 1.46 | 273 | 3.67 | 2225 | 8.09 | 477 | 5.15 | 2487 | 31.3 | 2302 | 29.4 | 2798 | 29 | 1888 | 23.7 | 2017 | 23.9 | 2173 | 24.4 | 2188 | 24.1
69.9 | 0.08 | 266 | 1.46 | 272 | 3.67 | 2225 | 8.11 | 478 | 5.15 | 2487 | 31.4 | 2298 | 29.4 | 2797 | 29.1 | 1882 | 23.8 | 2015 | 24 | 2172 | 24.4 | 2187 | 24.1
69.8 | 0.08 | 267 | 1.46 | 272 | 3.68 | 2222 | 8.12 | 478 | 5.16 | 2487 | 31.5 | 2295 | 29.5 | 2793 | 29.1 | 1878 | 23.8 | 2015 | 24 | 2170 | 24.5 | 2185 | 24.1
69.7 | 0.08 | 267 | 1.47 | 272 | 3.69 | 2217 | 8.13 | 478 | 5.17 | 2487 | 31.5 | 2293 | 29.5 | 2790 | 29.2 | 1875 | 23.8 | 2013 | 24 | 2168 | 24.5 | 2183 | 24.2
69.5 | 0.08 | 267 | 1.47 | 272 | 3.69 | 2208 | 8.15 | 480 | 5.18 | 2487 | 31.6 | 2290 | 29.6 | 2788 | 29.2 | 1872 | 23.9 | 2010 | 24.1 | 2167 | 24.6 | 2182 | 24.2
69.4 | 0.08 | 268 | 1.47 | 272 | 3.7 | 2200 | 8.16 | 480 | 5.19 | 2485 | 31.6 | 2288 | 29.6 | 2785 | 29.3 | 1868 | 23.9 | 2010 | 24.1 | 2167 | 24.6 | 2180 | 24.3
69.3 | 0.08 | 268 | 1.47 | 270 | 3.71 | 2195 | 8.18 | 480 | 5.2 | 2485 | 31.7 | 2285 | 29.7 | 2783 | 29.3 | 1862 | 24 | 2008 | 24.2 | 2166 | 24.7 | 2178 | 24.3
69.2 | 0.08 | 268 | 1.48 | 270 | 3.71 | 2189 | 8.19 | 480 | 5.21 | 2483 | 31.7 | 2283 | 29.7 | 2780 | 29.4 | 1857 | 24 | 2007 | 24.2 | 2165 | 24.7 | 2175 | 24.3
69.1 | 0.08 | 268 | 1.48 | 270 | 3.72 | 2175 | 8.2 | 482 | 5.22 | 2483 | 31.8 | 2280 | 29.8 | 2777 | 29.4 | 1853 | 24 | 2005 | 24.2 | 2163 | 24.7 | 2173 | 24.4
69 | 0.08 | 270 | 1.48 | 270 | 3.72 | 2162 | 8.22 | 480 | 5.22 | 2485 | 31.8 | 2278 | 29.8 | 2775 | 29.5 | 1850 | 24.1 | 2004 | 24.3 | 2162 | 24.8 | 2173 | 24.4
68.9 | 0.08 | 270 | 1.48 | 270 | 3.73 | 2152 | 8.23 | 482 | 5.23 | 2482 | 31.9 | 2277 | 29.9 | 2772 | 29.5 | 1845 | 24.1 | 2002 | 24.3 | 2160 | 24.8 | 2171 | 24.5
68.8 | 0.08 | 270 | 1.49 | 270 | 3.74 | 2150 | 8.24 | 482 | 5.24 | 2483 | 31.9 | 2273 | 29.9 | 2770 | 29.6 | 1840 | 24.2 | 2000 | 24.4 | 2158 | 24.9 | 2170 | 24.5
68.7 | 0.08 | 270 | 1.49 | 270 | 3.74 | 2148 | 8.26 | 482 | 5.25 | 2482 | 32 | 2272 | 30 | 2767 | 29.6 | 1837 | 24.2 | 2000 | 24.4 | 2158 | 24.9 | 2166 | 24.5
68.6 | 0.08 | 270 | 1.49 | 268 | 3.75 | 2148 | 8.27 | 482 | 5.26 | 2483 | 32 | 2268 | 30 | 2763 | 29.7 | 1835 | 24.3 | 1997 | 24.4 | 2157 | 24.9 | 2165 | 24.6
68.4 | 0.08 | 272 | 1.49 | 268 | 3.76 | 2148 | 8.28 | 482 | 5.27 | 2483 | 32.1 | 2267 | 30.1 | 2763 | 29.7 | 1832 | 24.3 | 1997 | 24.5 | 2155 | 25 | 2162 | 24.6
68.3 | 0.08 | 272 | 1.5 | 268 | 3.76 | 2144 | 8.3 | 482 | 5.28 | 2485 | 32.1 | 2265 | 30.1 | 2760 | 29.8 | 1828 | 24.3 | 1995 | 24.5 | 2153 | 25 | 2161 | 24.7
68.2 | 0.08 | 272 | 1.5 | 267 | 3.77 | 2148 | 8.31 | 483 | 5.29 | 2487 | 32.2 | 2263 | 30.2 | 2757 | 29.8 | 1827 | 24.4 | 1995 | 24.6 | 2153 | 25.1 | 2158 | 24.7
68.1 | 0.08 | 273 | 1.5 | 267 | 3.77 | 2150 | 8.33 | 483 | 5.29 | 2488 | 32.3 | 2260 | 30.2 | 2753 | 29.9 | 1823 | 24.4 | 1993 | 24.6 | 2152 | 25.1 | 2157 | 24.8
68 | 0.08 | 273 | 1.5 | 267 | 3.78 | 2152 | 8.34 | 484 | 5.3 | 2490 | 32.3 | 2258 | 30.3 | 2752 | 29.9 | 1815 | 24.5 | 1992 | 24.7 | 2150 | 25.2 | 2155 | 24.8
67.9 | 0.08 | 273 | 1.51 | 267 | 3.79 | 2153 | 8.35 | 483 | 5.31 | 2490 | 32.4 | 2256 | 30.3 | 2752 | 30 | 1810 | 24.5 | 1990 | 24.7 | 2148 | 25.2 | 2153 | 24.8
67.8 | 0.08 | 273 | 1.51 | 267 | 3.79 | 2156 | 8.37 | 483 | 5.32 | 2492 | 32.4 | 2253 | 30.4 | 2745 | 30 | 1802 | 24.5 | 1990 | 24.7 | 2147 | 25.2 | 2150 | 24.9
67.7 | 0.08 | 273 | 1.51 | 267 | 3.8 | 2157 | 8.38 | 483 | 5.33 | 2493 | 32.5 | 2252 | 30.4 | 2744 | 30.1 | 1795 | 24.6 | 1988 | 24.8 | 2147 | 25.3 | 2148 | 24.9
67.5 | 0.08 | 273 | 1.51 | 265 | 3.81 | 2155 | 8.4 | 485 | 5.34 | 2495 | 32.5 | 2247 | 30.5 | 2741 | 30.1 | 1788 | 24.6 | 1985 | 24.8 | 2145 | 25.3 | 2145 | 25
67.4 | 0.08 | 275 | 1.51 | 265 | 3.81 | 2155 | 8.41 | 485 | 5.35 | 2495 | 32.6 | 2245 | 30.5 | 2738 | 30.2 | 1783 | 24.7 | 1984 | 24.9 | 2143 | 25.4 | 2143 | 25
67.3 | 0.08 | 275 | 1.52 | 265 | 3.82 | 2150 | 8.42 | 487 | 5.36 | 2497 | 32.6 | 2242 | 30.6 | 2737 | 30.2 | 1775 | 24.7 | 1983 | 24.9 | 2142 | 25.4 | 2140 | 25
67.2 | 0.08 | 275 | 1.52 | 264 | 3.82 | 2150 | 8.44 | 487 | 5.36 | 2497 | 32.7 | 2241 | 30.6 | 2733 | 30.3 | 1770 | 24.7 | 1982 | 24.9 | 2142 | 25.4 | 2138 | 25.1
67.1 | 0.08 | 275 | 1.52 | 263 | 3.83 | 2153 | 8.45 | 487 | 5.37 | 2497 | 32.7 | 2237 | 30.7 | 2730 | 30.3 | 1762 | 24.8 | 1980 | 25 | 2140 | 25.5 | 2133 | 25.1
67 | 0.08 | 275 | 1.53 | 263 | 3.84 | 2153 | 8.46 | 487 | 5.38 | 2497 | 32.8 | 2233 | 30.7 | 2728 | 30.4 | 1755 | 24.8 | 1978 | 25 | 2138 | 25.5 | 2132 | 25.2
66.9 | 0.08 | 277 | 1.53 | 263 | 3.84 | 2153 | 8.48 | 487 | 5.39 | 2495 | 32.8 | 2232 | 30.8 | 2725 | 30.4 | 1752 | 24.9 | 1978 | 25.1 | 2137 | 25.6 | 2127 | 25.2
66.8 | 0.08 | 277 | 1.53 | 263 | 3.85 | 2153 | 8.49 | 485 | 5.4 | 2497 | 32.9 | 2229 | 30.8 | 2722 | 30.5 | 1748 | 24.9 | 1977 | 25.1 | 2137 | 25.6 | 2125 | 25.2
66.6 | 0.08 | 277 | 1.53 | 262 | 3.86 | 2153 | 8.5 | 487 | 5.41 | 2495 | 32.9 | 2227 | 30.9 | 2720 | 30.5 | 1745 | 24.9 | 1975 | 25.1 | 2134 | 25.6 | 2120 | 25.3
66.5 | 0.08 | 277 | 1.53 | 262 | 3.86 | 2153 | 8.52 | 488 | 5.42 | 2492 | 33 | 2223 | 30.9 | 2717 | 30.6 | 1740 | 25 | 1973 | 25.2 | 2134 | 25.7 | 2118 | 25.3
66.4 | 0.08 | 277 | 1.54 | 262 | 3.87 | 2153 | 8.53 | 488 | 5.43 | 2487 | 33 | 2219 | 31 | 2715 | 30.6 | 1736 | 25 | 1972 | 25.2 | 2133 | 25.7 | 2117 | 25.4
66.3 | 0.08 | 277 | 1.54 | 262 | 3.87 | 2152 | 8.55 | 488 | 5.43 | 2482 | 33.1 | 2217 | 31 | 2712 | 30.7 | 1732 | 25.1 | 1972 | 25.3 | 2130 | 25.8 | 2115 | 25.4
66.2 | 0.08 | 277 | 1.54 | 262 | 3.88 | 2150 | 8.56 | 488 | 5.44 | 2477 | 33.2 | 2214 | 31.1 | 2708 | 30.7 | 1727 | 25.1 | 1970 | 25.3 | 2130 | 25.8 | 2112 | 25.4
66.1 | 0.08 | 278 | 1.54 | 260 | 3.89 | 2148 | 8.57 | 490 | 5.45 | 2473 | 33.2 | 2212 | 31.1 | 2705 | 30.8 | 1720 | 25.1 | 1969 | 25.3 | 2128 | 25.9 | 2110 | 25.5
66 | 0.08 | 278 | 1.55 | 262 | 3.89 | 2147 | 8.59 | 488 | 5.46 | 2467 | 33.3 | 2208 | 31.2 | 2703 | 30.8 | 1711 | 25.2 | 1968 | 25.4 | 2128 | 25.9 | 2107 | 25.5
65.9 | 0.08 | 278 | 1.55 | 262 | 3.9 | 2147 | 8.6 | 488 | 5.47 | 2462 | 33.3 | 2206 | 31.2 | 2700 | 30.9 | 1705 | 25.2 | 1965 | 25.4 | 2127 | 25.9 | 2105 | 25.6
65.8 | 0.08 | 280 | 1.55 | 260 | 3.9 | 2145 | 8.61 | 488 | 5.48 | 2455 | 33.4 | 2203 | 31.3 | 2697 | 30.9 | 1703 | 25.3 | 1965 | 25.5 | 2125 | 26 | 2103 | 25.6
65.6 | 0.08 | 280 | 1.55 | 260 | 3.91 | 2144 | 8.63 | 490 | 5.49 | 2448 | 33.4 | 2200 | 31.3 | 2693 | 31 | 1703 | 25.3 | 1964 | 25.5 | 2123 | 26 | 2103 | 25.6
65.5 | 0.08 | 280 | 1.56 | 260 | 3.92 | 2141 | 8.64 | 490 | 5.5 | 2440 | 33.5 | 2197 | 31.4 | 2690 | 31 | 1703 | 25.3 | 1960 | 25.5 | 2122 | 26.1 | 2100 | 25.7
65.4 | 0.08 | 280 | 1.56 | 260 | 3.92 | 2138 | 8.66 | 490 | 5.51 | 2428 | 33.5 | 2194 | 31.4 | 2687 | 31.1 | 1702 | 25.4 | 1960 | 25.6 | 2121 | 26.1 | 2098 | 25.7
65.3 | 0.08 | 280 | 1.56 | 261 | 3.93 | 2136 | 8.67 | 490 | 5.51 | 2414 | 33.6 | 2192 | 31.5 | 2683 | 31.1 | 1698 | 25.4 | 1958 | 25.6 | 2120 | 26.1 | 2097 | 25.8
65.2 | 0.08 | 280 | 1.56 | 261 | 3.94 | 2135 | 8.68 | 490 | 5.52 | 2403 | 33.6 | 2188 | 31.5 | 2680 | 31.2 | 1693 | 25.5 | 1957 | 25.7 | 2118 | 26.2 | 2095 | 25.8
65.1 | 0.08 | 280 | 1.57 | 260 | 3.94 | 2133 | 8.7 | 492 | 5.53 | 2388 | 33.7 | 2185 | 31.6 | 2677 | 31.2 | 1691 | 25.5 | 1955 | 25.7 | 2117 | 26.2 | 2093 | 25.9
65 | 0.08 | 282 | 1.57 | 260 | 3.95 | 2130 | 8.71 | 490 | 5.54 | 2373 | 33.7 | 2183 | 31.6 | 2673 | 31.3 | 1685 | 25.5 | 1955 | 25.7 | 2115 | 26.3 | 2092 | 25.9
64.9 | 0.08 | 282 | 1.57 | 260 | 3.95 | 2128 | 8.72 | 491 | 5.55 | 2352 | 33.8 | 2180 | 31.7 | 2670 | 31.3 | 1682 | 25.6 | 1952 | 25.8 | 2115 | 26.3 | 2090 | 25.9
64.8 | 0.08 | 282 | 1.57 | 260 | 3.96 | 2122 | 8.74 | 492 | 5.56 | 2332 | 33.8 | 2177 | 31.7 | 2667 | 31.3 | 1679 | 25.6 | 1950 | 25.8 | 2112 | 26.4 | 2088 | 26
64.6 | 0.08 | 282 | 1.58 | 260 | 3.97 | 2118 | 8.75 | 492 | 5.57 | 2311 | 33.9 | 2173 | 31.8 | 2663 | 31.4 | 1677 | 25.7 | 1950 | 25.9 | 2110 | 26.4 | 2087 | 26
64.5 | 0.08 | 283 | 1.58 | 258 | 3.97 | 2115 | 8.76 | 492 | 5.57 | 2288 | 34 | 2168 | 31.8 | 2660 | 31.4 | 1670 | 25.7 | 1948 | 25.9 | 2110 | 26.4 | 2087 | 26.1
64.4 | 0.08 | 283 | 1.58 | 258 | 3.98 | 2113 | 8.78 | 490 | 5.58 | 2268 | 34 | 2168 | 31.9 | 2657 | 31.5 | 1668 | 25.7 | 1947 | 25.9 | 2108 | 26.5 | 2085 | 26.1
64.3 | 0.08 | 283 | 1.58 | 258 | 3.99 | 2112 | 8.79 | 491 | 5.59 | 2250 | 34.1 | 2163 | 31.9 | 2652 | 31.5 | 1665 | 25.8 | 1943 | 26 | 2107 | 26.5 | 2083 | 26.1
64.2 | 0.08 | 283 | 1.59 | 258 | 3.99 | 2112 | 8.81 | 492 | 5.6 | 2231 | 34.1 | 2160 | 32 | 2648 | 31.6 | 1660 | 25.8 | 1943 | 26 | 2105 | 26.6 | 2080 | 26.2
64.1 | 0.08 | 285 | 1.59 | 258 | 4 | 2112 | 8.82 | 491 | 5.61 | 2215 | 34.2 | 2157 | 32 | 2645 | 31.6 | 1658 | 25.9 | 1940 | 26.1 | 2103 | 26.6 | 2080 | 26.2
64 | 0.08 | 285 | 1.59 | 258 | 4 | 2112 | 8.83 | 490 | 5.62 | 2201 | 34.2 | 2153 | 32.1 | 2640 | 31.7 | 1652 | 25.9 | 1939 | 26.1 | 2102 | 26.6 | 2078 | 26.3
63.9 | 0.08 | 285 | 1.59 | 258 | 4.01 | 2112 | 8.85 | 492 | 5.63 | 2185 | 34.3 | 2150 | 32.1 | 2637 | 31.7 | 1647 | 25.9 | 1937 | 26.2 | 2100 | 26.7 | 2077 | 26.3
63.8 | 0.08 | 285 | 1.6 | 257 | 4.02 | 2112 | 8.86 | 492 | 5.64 | 2165 | 34.3 | 2147 | 32.2 | 2632 | 31.8 | 1645 | 26 | 1936 | 26.2 | 2098 | 26.7 | 2075 | 26.3
63.7 | 0.08 | 285 | 1.6 | 257 | 4.02 | 2113 | 8.87 | 491 | 5.64 | 2138 | 34.4 | 2142 | 32.2 | 2628 | 31.8 | 1645 | 26 | 1933 | 26.2 | 2095 | 26.8 | 2073 | 26.4
63.5 | 0.08 | 286 | 1.6 | 257 | 4.03 | 2113 | 8.89 | 492 | 5.65 | 2112 | 34.4 | 2138 | 32.3 | 2625 | 31.9 | 1645 | 26.1 | 1932 | 26.3 | 2095 | 26.8 | 2072 | 26.4
63.4 | 0.08 | 287 | 1.6 | 257 | 4.04 | 2112 | 8.9 | 493 | 5.66 | 2094 | 34.5 | 2133 | 32.3 | 2621 | 31.9 | 1642 | 26.1 | 1930 | 26.3 | 2092 | 26.8 | 2070 | 26.5
63.3 | 0.09 | 287 | 1.61 | 258 | 4.04 | 2112 | 8.92 | 493 | 5.67 | 2085 | 34.5 | 2130 | 32.4 | 2617 | 32 | 1638 | 26.1 | 1928 | 26.4 | 2090 | 26.9 | 2068 | 26.5
63.3 | 0.09 | 287 | 1.61 | 257 | 4.05 | 2112 | 8.93 | 492 | 5.68 | 2072 | 34.6 | 2127 | 32.4 | 2613 | 32 | 1637 | 26.2 | 1927 | 26.4 | 2088 | 26.9 | 2067 | 26.5
63.3 | 0.09 | 288 | 1.61 | 257 | 4.05 | 2112 | 8.94 | 493 | 5.69 | 2057 | 34.6 | 2123 | 32.5 | 2608 | 32.1 | 1637 | 26.2 | 1923 | 26.4 | 2087 | 27 | 2063 | 26.6
63.3 | 0.09 | 288 | 1.61 | 257 | 4.06 | 2112 | 8.96 | 493 | 5.7 | 2041 | 34.7 | 2118 | 32.5 | 2603 | 32.1 | 1634 | 26.3 | 1923 | 26.5 | 2085 | 27 | 2063 | 26.6
63.3 | 0.09 | 288 | 1.62 | 257 | 4.07 | 2111 | 8.97 | 493 | 5.71 | 2023 | 34.7 | 2113 | 32.6 | 2600 | 32.2 | 1632 | 26.3 | 1920 | 26.5 | 2083 | 27.1 | 2062 | 26.7
63.3 | 0.09 | 287 | 1.62 | 255 | 4.07 | 2112 | 8.98 | 493 | 5.71 | 2004 | 34.8 | 2110 | 32.6 | 2597 | 32.2 | 1628 | 26.3 | 1920 | 26.6 | 2080 | 27.1 | 2058 | 26.7
63.3 | 0.09 | 288 | 1.62 | 255 | 4.08 | 2112 | 9 | 493 | 5.72 | 1985 | 34.9 | 2107 | 32.7 | 2592 | 32.3 | 1626 | 26.4 | 1917 | 26.6 | 2080 | 27.1 | 2057 | 26.7
63.3 | 0.09 | 288 | 1.62 | 255 | 4.09 | 2112 | 9.01 | 495 | 5.73 | 1970 | 34.9 | 2102 | 32.7 | 2588 | 32.3 | 1622 | 26.4 | 1915 | 26.6 | 2078 | 27.2 | 2055 | 26.8
63.3 | 0.09 | 288 | 1.63 | 255 | 4.09 | 2110 | 9.03 | 495 | 5.74 | 1953 | 35 | 2098 | 32.8 | 2583 | 32.4 | 1620 | 26.5 | 1913 | 26.7 | 2075 | 27.2 | 2053 | 26.8
63.3 | 0.09 | 288 | 1.63 | 255 | 4.1 | 2110 | 9.04 | 494 | 5.75 | 1943 | 35 | 2093 | 32.8 | 2577 | 32.4 | 1618 | 26.5 | 1912 | 26.7 | 2073 | 27.3 | 2052 | 26.9
63.3 | 0.09 | 288 | 1.63 | 255 | 4.1 | 2108 | 9.05 | 493 | 5.76 | 1934 | 35.1 | 2088 | 32.9 | 2573 | 32.5 | 1618 | 26.5 | 1910 | 26.8 | 2072 | 27.3 | 2048 | 26.9
63.3 | 0.09 | 289 | 1.63 | 254 | 4.11 | 2107 | 9.07 | 493 | 5.77 | 1923 | 35.1 | 2083 | 32.9 | 2568 | 32.5 | 1617 | 26.6 | 1907 | 26.8 | 2068 | 27.3 | 2047 | 27
63.3 | 0.09 | 290 | 1.64 | 253 | 4.12 | 2107 | 9.08 | 495 | 5.78 | 1914 | 35.2 | 2080 | 33 | 2565 | 32.6 | 1613 | 26.6 | 1905 | 26.8 | 2067 | 27.4 | 2045 | 27
63.3 | 0.09 | 290 | 1.64 | 255 | 4.12 | 2105 | 9.09 | 497 | 5.79 | 1907 | 35.2 | 2075 | 33 | 2560 | 32.6 | 1610 | 26.7 | 1902 | 26.9 | 2065 | 27.4 | 2042 | 27
63.3 | 0.09 | 290 | 1.64 | 255 | 4.13 | 2102 | 9.11 | 497 | 5.79 | 1902 | 35.3 | 2072 | 33.1 | 2555 | 32.7 | 1608 | 26.7 | 1900 | 26.9 | 2063 | 27.5 | 2040 | 27.1
63.3 | 0.09 | 291 | 1.64 | 255 | 4.14 | 2102 | 9.12 | 497 | 5.8 | 1897 | 35.3 | 2067 | 33.1 | 2551 | 32.7 | 1608 | 26.7 | 1898 | 27 | 2062 | 27.5 | 2038 | 27.1
63.2 | 0.09 | 292 | 1.65 | 255 | 4.14 | 2100 | 9.14 | 497 | 5.81 | 1893 | 35.4 | 2062 | 33.2 | 2547 | 32.8 | 1607 | 26.8 | 1897 | 27 | 2058 | 27.6 | 2035 | 27.2
63.1 | 0.09 | 291 | 1.65 | 255 | 4.15 | 2098 | 9.15 | 497 | 5.82 | 1893 | 35.4 | 2058 | 33.2 | 2542 | 32.8 | 1608 | 26.8 | 1893 | 27 | 2057 | 27.6 | 2035 | 27.2
63 | 0.09 | 292 | 1.65 | 255 | 4.15 | 2098 | 9.16 | 497 | 5.83 | 1893 | 35.5 | 2054 | 33.3 | 2535 | 32.9 | 1607 | 26.9 | 1892 | 27.1 | 2055 | 27.6 | 2033 | 27.2
62.8 | 0.09 | 292 | 1.65 | 253 | 4.16 | 2098 | 9.18 | 497 | 5.84 | 1893 | 35.5 | 2050 | 33.3 | 2532 | 32.9 | 1605 | 26.9 | 1890 | 27.1 | 2052 | 27.7 | 2030 | 27.3
62.7 | 0.09 | 292 | 1.66 | 253 | 4.17 | 2098 | 9.19 | 497 | 5.85 | 1893 | 35.6 | 2047 | 33.4 | 2526 | 33 | 1605 | 26.9 | 1888 | 27.2 | 2050 | 27.7 | 2028 | 27.3
62.6 | 0.09 | 292 | 1.66 | 253 | 4.17 | 2096 | 9.2 | 498 | 5.85 | 1892 | 35.7 | 2042 | 33.4 | 2522 | 33 | 1603 | 27 | 1887 | 27.2 | 2048 | 27.8 | 2027 | 27.4
62.5 | 0.09 | 292 | 1.66 | 253 | 4.18 | 2095 | 9.22 | 498 | 5.86 | 1893 | 35.7 | 2038 | 33.5 | 2517 | 33.1 | 1602 | 27 | 1883 | 27.2 | 2047 | 27.8 | 2025 | 27.4
62.4 | 0.09 | 293 | 1.66 | 253 | 4.18 | 2095 | 9.23 | 500 | 5.87 | 1897 | 35.8 | 2032 | 33.5 | 2513 | 33.1 | 1603 | 27.1 | 1883 | 27.3 | 2045 | 27.8 | 2023 | 27.4
62.3 | 0.09 | 293 | 1.67 | 252 | 4.19 | 2095 | 9.25 | 500 | 5.88 | 1902 | 35.8 | 2030 | 33.6 | 2508 | 33.2 | 1602 | 27.1 | 1880 | 27.3 | 2042 | 27.9 | 2022 | 27.5
62.2 | 0.09 | 293 | 1.67 | 252 | 4.2 | 2095 | 9.26 | 500 | 5.89 | 1907 | 35.9 | 2023 | 33.6 | 2503 | 33.2 | 1600 | 27.1 | 1878 | 27.4 | 2040 | 27.9 | 2020 | 27.5
62.1 | 0.09 | 293 | 1.67 | 253 | 4.2 | 2094 | 9.27 | 500 | 5.9 | 1913 | 35.9 | 2020 | 33.7 | 2498 | 33.3 | 1600 | 27.2 | 1877 | 27.4 | 2037 | 28 | 2018 | 27.6
61.9 | 0.09 | 293 | 1.67 | 253 | 4.21 | 2093 | 9.29 | 502 | 5.91 | 1920 | 36 | 2015 | 33.7 | 2495 | 33.3 | 1597 | 27.2 | 1873 | 27.4 | 2037 | 28 | 2017 | 27.6
61.8 | 0.09 | 295 | 1.68 | 253 | 4.22 | 2092 | 9.3 | 502 | 5.92 | 1927 | 36 | 2010 | 33.8 | 2488 | 33.4 | 1597 | 27.3 | 1873 | 27.5 | 2033 | 28 | 2015 | 27.6
61.7 | 0.09 | 295 | 1.68 | 253 | 4.22 | 2092 | 9.31 | 502 | 5.92 | 1933 | 36.1 | 2005 | 33.8 | 2483 | 33.4 | 1597 | 27.3 | 1872 | 27.5 | 2032 | 28.1 | 2012 | 27.7
61.6 | 0.09 | 295 | 1.68 | 253 | 4.23 | 2092 | 9.33 | 503 | 5.93 | 1940 | 36.1 | 2000 | 33.9 | 2478 | 33.5 | 1595 | 27.3 | 1870 | 27.6 | 2028 | 28.1 | 2010 | 27.7
61.5 | 0.09 | 296 | 1.68 | 253 | 4.24 | 2092 | 9.34 | 502 | 5.94 | 1943 | 36.2 | 1998 | 33.9 | 2473 | 33.5 | 1593 | 27.4 | 1867 | 27.6 | 2027 | 28.2 | 2007 | 27.8
61.4 | 0.09 | 297 | 1.69 | 252 | 4.24 | 2092 | 9.36 | 502 | 5.95 | 1947 | 36.2 | 1993 | 34 | 2470 | 33.6 | 1592 | 27.4 | 1867 | 27.7 | 2025 | 28.2 | 2003 | 27.8
61.3 | 0.09 | 297 | 1.69 | 252 | 4.25 | 2093 | 9.37 | 502 | 5.96 | 1950 | 36.3 | 1988 | 34 | 2463 | 33.6 | 1590 | 27.5 | 1865 | 27.7 | 2023 | 28.3 | 1998 | 27.8
61.1 | 0.09 | 297 | 1.69 | 253 | 4.25 | 2092 | 9.38 | 502 | 5.97 | 1952 | 36.3 | 1985 | 34.1 | 2460 | 33.7 | 1587 | 27.5 | 1863 | 27.7 | 2020 | 28.3 | 1992 | 27.9
61 | 0.09 | 297 | 1.69 | 253 | 4.26 | 2092 | 9.4 | 502 | 5.98 | 1955 | 36.4 | 1979 | 34.1 | 2454 | 33.7 | 1585 | 27.6 | 1860 | 27.8 | 2018 | 28.3 | 1987 | 27.9
60.9 | 0.09 | 297 | 1.7 | 252 | 4.27 | 2092 | 9.41 | 502 | 5.99 | 1953 | 36.4 | 1975 | 34.2 | 2448 | 33.8 | 1582 | 27.6 | 1858 | 27.8 | 2017 | 28.4 | 1983 | 28
60.8 | 0.09 | 298 | 1.7 | 252 | 4.27 | 2092 | 9.42 | 502 | 6 | 1953 | 36.5 | 1970 | 34.2 | 2443 | 33.8 | 1578 | 27.6 | 1857 | 27.9 | 2015 | 28.4 | 1982 | 28
60.7 | 0.09 | 298 | 1.7 | 252 | 4.28 | 2090 | 9.44 | 503 | 6 | 1954 | 36.6 | 1965 | 34.3 | 2438 | 33.9 | 1578 | 27.7 | 1857 | 27.9 | 2013 | 28.5 | 1975 | 28.1
60.6 | 0.09 | 298 | 1.7 | 252 | 4.29 | 2090 | 9.45 | 505 | 6.01 | 1955 | 36.6 | 1962 | 34.3 | 2433 | 33.9 | 1577 | 27.7 | 1855 | 27.9 | 2010 | 28.5 | 1970 | 28.1
60.5 | 0.09 | 298 | 1.7 | 252 | 4.29 | 2091 | 9.47 | 503 | 6.02 | 1957 | 36.7 | 1958 | 34.4 | 2427 | 34 | 1573 | 27.8 | 1852 | 28 | 2008 | 28.5 | 1965 | 28.1
60.3 | 0.09 | 298 | 1.71 | 252 | 4.3 | 2091 | 9.48 | 503 | 6.03 | 1958 | 36.7 | 1952 | 34.4 | 2422 | 34 | 1570 | 27.8 | 1850 | 28 | 2007 | 28.6 | 1965 | 28.2
60.2 | 0.09 | 298 | 1.71 | 250 | 4.3 | 2090 | 9.49 | 503 | 6.04 | 1958 | 36.8 | 1947 | 34.5 | 2417 | 34.1 | 1568 | 27.8 | 1850 | 28.1 | 2003 | 28.6 | 1962 | 28.2
60.1 | 0.09 | 298 | 1.71 | 250 | 4.31 | 2088 | 9.51 | 505 | 6.05 | 1958 | 36.8 | 1943 | 34.5 | 2412 | 34.1 | 1565 | 27.9 | 1848 | 28.1 | 2002 | 28.7 | 1959 | 28.3
60 | 0.09 | 299 | 1.71 | 250 | 4.32 | 2088 | 9.52 | 507 | 6.06 | 1957 | 36.9 | 1938 | 34.6 | 2407 | 34.2 | 1562 | 27.9 | 1845 | 28.1 | 2000 | 28.7 | 1957 | 28.3
59.9 | 0.09 | 300 | 1.72 | 250 | 4.32 | 2088 | 9.53 | 507 | 6.06 | 1948 | 36.9 | 1935 | 34.6 | 2402 | 34.2 | 1559 | 28 | 1843 | 28.2 | 1997 | 28.8 | 1952 | 28.3
59.8 | 0.09 | 300 | 1.72 | 250 | 4.33 | 2085 | 9.55 | 507 | 6.07 | 1940 | 37 | 1928 | 34.7 | 2398 | 34.3 | 1555 | 28 | 1842 | 28.2 | 1995 | 28.8 | 1950 | 28.4
59.7 | 0.09 | 300 | 1.72 | 250 | 4.33 | 2079 | 9.56 | 507 | 6.08 | 1928 | 37 | 1925 | 34.7 | 2390 | 34.3 | 1552 | 28 | 1840 | 28.3 | 1992 | 28.8 | 1948 | 28.4
59.6 | 0.09 | 300 | 1.72 | 250 | 4.34 | 2078 | 9.57 | 507 | 6.09 | 1920 | 37.1 | 1920 | 34.8 | 2385 | 34.4 | 1550 | 28.1 | 1838 | 28.3 | 1990 | 28.9 | 1943 | 28.5
59.5 | 0.09 | 301 | 1.73 | 250 | 4.35 | 2077 | 9.59 | 508 | 6.1 | 1913 | 37.1 | 1915 | 34.8 | 2378 | 34.4 | 1547 | 28.1 | 1835 | 28.3 | 1988 | 28.9 | 1942 | 28.5
59.3 | 0.09 | 302 | 1.73 | 250 | 4.35 | 2075 | 9.6 | 507 | 6.11 | 1905 | 37.2 | 1912 | 34.9 | 2375 | 34.5 | 1541 | 28.2 | 1833 | 28.4 | 1987 | 29 | 1937 | 28.5
59.2 | 0.09 | 302 | 1.73 | 250 | 4.36 | 2075 | 9.62 | 507 | 6.12 | 1895 | 37.2 | 1908 | 34.9 | 2368 | 34.5 | 1538 | 28.2 | 1830 | 28.4 | 1983 | 29 | 1935 | 28.6
59.1 | 0.09 | 302 | 1.73 | 250 | 4.37 | 2072 | 9.63 | 508 | 6.13 | 1887 | 37.3 | 1903 | 35 | 2363 | 34.6 | 1535 | 28.2 | 1828 | 28.5 | 1980 | 29 | 1930 | 28.6
59 | 0.09 | 302 | 1.74 | 249 | 4.37 | 2072 | 9.64 | 508 | 6.13 | 1878 | 37.4 | 1898 | 35 | 2358 | 34.6 | 1533 | 28.3 | 1827 | 28.5 | 1978 | 29.1 | 1928 | 28.7
58.9 | 0.09 | 302 | 1.74 | 250 | 4.38 | 2072 | 9.66 | 510 | 6.14 | 1872 | 37.4 | 1894 | 35.1 | 2353 | 34.6 | 1533 | 28.3 | 1824 | 28.5 | 1977 | 29.1 | 1925 | 28.7
58.8 | 0.09 | 303 | 1.74 | 250 | 4.38 | 2072 | 9.67 | 510 | 6.15 | 1867 | 37.5 | 1890 | 35.1 | 2348 | 34.7 | 1532 | 28.4 | 1823 | 28.6 | 1973 | 29.2 | 1920 | 28.7
58.7 | 0.09 | 303 | 1.74 | 248 | 4.39 | 2070 | 9.68 | 512 | 6.16 | 1862 | 37.5 | 1885 | 35.2 | 2342 | 34.7 | 1532 | 28.4 | 1820 | 28.6 | 1972 | 29.2 | 1917 | 28.8
58.6 | 0.09 | 303 | 1.75 | 248 | 4.4 | 2070 | 9.7 | 512 | 6.17 | 1857 | 37.6 | 1880 | 35.2 | 2335 | 34.8 | 1529 | 28.4 | 1818 | 28.7 | 1970 | 29.2 | 1913 | 28.8
58.5 | 0.09 | 305 | 1.75 | 250 | 4.4 | 2070 | 9.71 | 512 | 6.18 | 1855 | 37.6 | 1875 | 35.3 | 2330 | 34.8 | 1527 | 28.5 | 1815 | 28.7 | 1967 | 29.3 | 1910 | 28.9
58.4 | 0.09 | 305 | 1.75 | 250 | 4.41 | 2070 | 9.73 | 512 | 6.19 | 1853 | 37.7 | 1870 | 35.3 | 2325 | 34.9 | 1527 | 28.5 | 1813 | 28.7 | 1965 | 29.3 | 1907 | 28.9
58.2 | 0.09 | 305 | 1.75 | 250 | 4.42 | 2070 | 9.74 | 512 | 6.2 | 1850 | 37.7 | 1867 | 35.4 | 2318 | 34.9 | 1524 | 28.6 | 1810 | 28.8 | 1963 | 29.4 | 1903 | 29
58.1 | 0.09 | 305 | 1.76 | 248 | 4.42 | 2068 | 9.75 | 512 | 6.2 | 1847 | 37.8 | 1862 | 35.4 | 2312 | 35 | 1522 | 28.6 | 1808 | 28.8 | 1960 | 29.4 | 1901 | 29
58 | 0.09 | 305 | 1.76 | 248 | 4.43 | 2068 | 9.77 | 513 | 6.21 | 1847 | 37.8 | 1858 | 35.5 | 2307 | 35 | 1520 | 28.6 | 1807 | 28.9 | 1958 | 29.5 | 1898 | 29
57.9 | 0.09 | 305 | 1.76 | 248 | 4.44 | 2067 | 9.78 | 513 | 6.22 | 1843 | 37.9 | 1853 | 35.5 | 2300 | 35.1 | 1518 | 28.7 | 1803 | 28.9 | 1956 | 29.5 | 1895 | 29.1
57.8 | 0.09 | 306 | 1.76 | 248 | 4.44 | 2067 | 9.79 | 513 | 6.23 | 1840 | 37.9 | 1848 | 35.6 | 2295 | 35.1 | 1517 | 28.7 | 1802 | 28.9 | 1953 | 29.5 | 1893 | 29.1
57.7 | 0.09 | 307 | 1.77 | 248 | 4.45 | 2065 | 9.81 | 513 | 6.24 | 1834 | 38 | 1843 | 35.6 | 2288 | 35.2 | 1515 | 28.8 | 1798 | 29 | 1952 | 29.6 | 1892 | 29.2
57.6 | 0.09 | 307 | 1.77 | 249 | 4.45 | 2065 | 9.82 | 513 | 6.25 | 1823 | 38 | 1840 | 35.7 | 2282 | 35.2 | 1515 | 28.8 | 1797 | 29 | 1948 | 29.6 | 1888 | 29.2
57.5 | 0.09 | 307 | 1.77 | 250 | 4.46 | 2063 | 9.84 | 513 | 6.26 | 1812 | 38.1 | 1835 | 35.7 | 2275 | 35.3 | 1515 | 28.8 | 1795 | 29.1 | 1945 | 29.7 | 1887 | 29.2
57.4 | 0.09 | 307 | 1.77 | 248 | 4.47 | 2065 | 9.85 | 515 | 6.27 | 1794 | 38.1 | 1830 | 35.8 | 2270 | 35.3 | 1513 | 28.9 | 1792 | 29.1 | 1945 | 29.7 | 1885 | 29.3
57.2 | 0.09 | 307 | 1.78 | 248 | 4.47 | 2065 | 9.86 | 516 | 6.27 | 1775 | 38.2 | 1827 | 35.8 | 2262 | 35.4 | 1513 | 28.9 | 1790 | 29.2 | 1942 | 29.7 | 1883 | 29.3
57.1 | 0.09 | 307 | 1.78 | 248 | 4.48 | 2063 | 9.88 | 516 | 6.28 | 1757 | 38.3 | 1822 | 35.9 | 2257 | 35.4 | 1513 | 29 | 1787 | 29.2 | 1938 | 29.8 | 1880 | 29.4
57 | 0.09 | 308 | 1.78 | 248 | 4.48 | 2062 | 9.89 | 517 | 6.29 | 1740 | 38.3 | 1817 | 35.9 | 2250 | 35.5 | 1512 | 29 | 1785 | 29.2 | 1937 | 29.8 | 1878 | 29.4
56.9 | 0.09 | 308 | 1.78 | 248 | 4.49 | 2063 | 9.9 | 518 | 6.3 | 1728 | 38.4 | 1813 | 36 | 2243 | 35.5 | 1512 | 29 | 1783 | 29.3 | 1933 | 29.9 | 1875 | 29.4
56.8 | 0.09 | 308 | 1.79 | 248 | 4.5 | 2062 | 9.92 | 517 | 6.31 | 1717 | 38.4 | 1808 | 36 | 2238 | 35.6 | 1512 | 29.1 | 1782 | 29.3 | 1932 | 29.9 | 1872 | 29.5
56.7 | 0.09 | 308 | 1.79 | 248 | 4.5 | 2062 | 9.93 | 517 | 6.32 | 1703 | 38.5 | 1803 | 36.1 | 2232 | 35.6 | 1512 | 29.1 | 1778 | 29.4 | 1930 | 30 | 1870 | 29.5
56.5 | 0.09 | 308 | 1.79 | 248 | 4.51 | 2060 | 9.95 | 517 | 6.33 | 1695 | 38.5 | 1800 | 36.1 | 2225 | 35.7 | 1510 | 29.2 | 1777 | 29.4 | 1927 | 30 | 1867 | 29.6
56.3 | 0.09 | 310 | 1.79 | 248 | 4.52 | 2060 | 9.96 | 518 | 6.34 | 1685 | 38.6 | 1795 | 36.2 | 2218 | 35.7 | 1510 | 29.2 | 1773 | 29.4 | 1925 | 30 | 1863 | 29.6
56 | 0.09 | 310 | 1.8 | 248 | 4.52 | 2058 | 9.97 | 517 | 6.34 | 1678 | 38.6 | 1791 | 36.2 | 2212 | 35.8 | 1507 | 29.2 | 1770 | 29.5 | 1920 | 30.1 | 1862 | 29.6
55.8 | 0.09 | 310 | 1.8 | 247 | 4.53 | 2057 | 9.99 | 518 | 6.35 | 1673 | 38.7 | 1787 | 36.3 | 2205 | 35.8 | 1507 | 29.3 | 1768 | 29.5 | 1915 | 30.1 | 1858 | 29.7
55.6 | 0.09 | 310 | 1.8 | 248 | 4.53 | 2055 | 10 | 520 | 6.36 | 1670 | 38.7 | 1782 | 36.3 | 2200 | 35.9 | 1505 | 29.3 | 1767 | 29.6 | 1913 | 30.2 | 1857 | 29.7
55.4 | 0.1 | 310 | 1.8 | 248 | 4.54 | 2055 | 10 | 520 | 6.37 | 1668 | 38.8 | 1778 | 36.4 | 2193 | 35.9 | 1503 | 29.4 | 1763 | 29.6 | 1910 | 30.2 | 1853 | 29.8
55.2 | 0.1 | 310 | 1.81 | 248 | 4.55 | 2055 | 10 | 520 | 6.38 | 1667 | 38.8 | 1774 | 36.4 | 2188 | 36 | 1503 | 29.4 | 1760 | 29.6 | 1905 | 30.2 | 1850 | 29.8
54.9 | 0.1 | 310 | 1.81 | 247 | 4.55 | 2053 | 10 | 520 | 6.39 | 1665 | 38.9 | 1768 | 36.5 | 2182 | 36 | 1500 | 29.4 | 1757 | 29.7 | 1902 | 30.3 | 1847 | 29.8
54.7 | 0.1 | 310 | 1.81 | 247 | 4.56 | 2048 | 10.1 | 522 | 6.4 | 1662 | 38.9 | 1765 | 36.5 | 2175 | 36.1 | 1498 | 29.5 | 1753 | 29.7 | 1897 | 30.3 | 1842 | 29.9
54.5 | 0.1 | 310 | 1.81 | 247 | 4.57 | 2042 | 10.1 | 522 | 6.41 | 1658 | 39 | 1760 | 36.6 | 2168 | 36.1 | 1495 | 29.5 | 1752 | 29.8 | 1895 | 30.4 | 1840 | 29.9
54.3 | 0.1 | 311 | 1.82 | 247 | 4.57 | 2040 | 10.1 | 522 | 6.41 | 1659 | 39.1 | 1757 | 36.6 | 2163 | 36.2 | 1492 | 29.6 | 1748 | 29.8 | 1892 | 30.4 | 1838 | 30
54.1 | 0.1 | 312 | 1.82 | 247 | 4.58 | 2040 | 10.1 | 522 | 6.42 | 1658 | 39.1 | 1753 | 36.7 | 2155 | 36.2 | 1491 | 29.6 | 1745 | 29.8 | 1888 | 30.4 | 1835 | 30
53.9 | 0.1 | 312 | 1.82 | 247 | 4.58 | 2037 | 10.1 | 523 | 6.43 | 1660 | 39.2 | 1748 | 36.7 | 2150 | 36.3 | 1487 | 29.6 | 1743 | 29.9 | 1882 | 30.5 | 1832 | 30.1
53.6 | 0.1 | 312 | 1.82 | 247 | 4.59 | 2035 | 10.1 | 522 | 6.44 | 1663 | 39.2 | 1743 | 36.8 | 2143 | 36.3 | 1483 | 29.7 | 1738 | 29.9 | 1879 | 30.5 | 1828 | 30.1
53.4 | 0.1 | 312 | 1.83 | 247 | 4.6 | 2035 | 10.1 | 522 | 6.45 | 1665 | 39.3 | 1738 | 36.8 | 2135 | 36.4 | 1480 | 29.7 | 1737 | 30 | 1875 | 30.6 | 1825 | 30.1
53.3 | 0.1 | 313 | 1.83 | 245 | 4.6 | 2034 | 10.2 | 520 | 6.46 | 1668 | 39.3 | 1735 | 36.8 | 2128 | 36.4 | 1477 | 29.8 | 1733 | 30 | 1873 | 30.6 | 1822 | 30.2
53.3 | 0.1 | 313 | 1.83 | 245 | 4.61 | 2027 | 10.2 | 522 | 6.47 | 1669 | 39.4 | 1729 | 36.9 | 2122 | 36.5 | 1473 | 29.8 | 1730 | 30 | 1871 | 30.7 | 1820 | 30.2
53.3 | 0.1 | 313 | 1.83 | 245 | 4.62 | 2025 | 10.2 | 521 | 6.48 | 1670 | 39.4 | 1725 | 37 | 2113 | 36.5 | 1468 | 29.8 | 1728 | 30.1 | 1867 | 30.7 | 1817 | 30.3
53.3 | 0.1 | 313 | 1.84 | 245 | 4.62 | 2022 | 10.2 | 517 | 6.48 | 1670 | 39.5 | 1720 | 37 | 2107 | 36.6 | 1466 | 29.9 | 1723 | 30.1 | 1863 | 30.7 | 1813 | 30.3
53.3 | 0.1 | 313 | 1.84 | 244 | 4.63 | 2020 | 10.2 | 515 | 6.49 | 1665 | 39.5 | 1715 | 37 | 2098 | 36.6 | 1463 | 29.9 | 1720 | 30.2 | 1860 | 30.8 | 1812 | 30.3
53.3 | 0.1 | 313 | 1.84 | 243 | 4.63 | 2015 | 10.2 | 517 | 6.5 | 1656 | 39.6 | 1710 | 37.1 | 2092 | 36.7 | 1458 | 30 | 1717 | 30.2 | 1857 | 30.8 | 1808 | 30.4
53.3 | 0.1 | 315 | 1.84 | 243 | 4.64 | 2012 | 10.2 | 518 | 6.51 | 1647 | 39.6 | 1705 | 37.1 | 2085 | 36.7 | 1455 | 30 | 1715 | 30.2 | 1853 | 30.9 | 1805 | 30.4
53.3 | 0.1 | 315 | 1.85 | 243 | 4.65 | 2008 | 10.2 | 518 | 6.52 | 1633 | 39.7 | 1700 | 37.2 | 2078 | 36.8 | 1452 | 30 | 1710 | 30.3 | 1850 | 30.9 | 1802 | 30.5
53.3 | 0.1 | 315 | 1.85 | 243 | 4.65 | 2007 | 10.3 | 518 | 6.53 | 1615 | 39.7 | 1695 | 37.2 | 2070 | 36.8 | 1447 | 30.1 | 1708 | 30.3 | 1847 | 30.9 | 1800 | 30.5
53.1 | 0.1 | 315 | 1.85 | 243 | 4.66 | 2005 | 10.3 | 519 | 6.54 | 1593 | 39.8 | 1690 | 37.3 | 2063 | 36.9 | 1443 | 30.1 | 1705 | 30.4 | 1843 | 31 | 1797 | 30.5
52.9 | 0.1 | 315 | 1.85 | 243 | 4.67 | 2004 | 10.3 | 520 | 6.55 | 1567 | 39.8 | 1685 | 37.3 | 2055 | 36.9 | 1438 | 30.2 | 1702 | 30.4 | 1840 | 31 | 1795 | 30.6
52.6 | 0.1 | 315 | 1.86 | 243 | 4.67 | 2002 | 10.3 | 520 | 6.55 | 1539 | 39.9 | 1681 | 37.4 | 2047 | 37 | 1435 | 30.2 | 1698 | 30.4 | 1837 | 31.1 | 1792 | 30.6
52.4 | 0.1 | 315 | 1.86 | 243 | 4.68 | 2000 | 10.3 | 522 | 6.56 | 1507 | 40 | 1675 | 37.4 | 2041 | 37 | 1430 | 30.2 | 1693 | 30.5 | 1833 | 31.1 | 1790 | 30.7
52.2 | 0.1 | 315 | 1.86 | 242 | 4.68 | 1998 | 10.3 | 522 | 6.57 | 1473 | 40 | 1670 | 37.5 | 2033 | 37.1 | 1428 | 30.3 | 1692 | 30.5 | 1830 | 31.2 | 1787 | 30.7
52 | 0.1 | 315 | 1.86 | 242 | 4.69 | 1994 | 10.3 | 522 | 6.58 | 1439 | 40.1 | 1665 | 37.5 | 2026 | 37.1 | 1425 | 30.3 | 1688 | 30.6 | 1827 | 31.2 | 1783 | 30.7
51.7 | 0.1 | 317 | 1.87 | 242 | 4.7 | 1992 | 10.4 | 523 | 6.59 | 1406 | 40.1 | 1660 | 37.6 | 2020 | 37.2 | 1420 | 30.4 | 1685 | 30.6 | 1823 | 31.2 | 1780 | 30.8
51.5 | 0.1 | 317 | 1.87 | 241 | 4.7 | 1988 | 10.4 | 523 | 6.6 | 1378 | 40.2 | 1655 | 37.6 | 2012 | 37.2 | 1415 | 30.4 | 1682 | 30.7 | 1820 | 31.3 | 1778 | 30.8
51.3 | 0.1 | 317 | 1.87 | 240 | 4.71 | 1985 | 10.4 | 523 | 6.61 | 1352 | 40.2 | 1648 | 37.7 | 2005 | 37.3 | 1412 | 30.4 | 1678 | 30.7 | 1815 | 31.3 | 1775 | 30.9
51.1 | 0.1 | 318 | 1.87 | 240 | 4.71 | 1983 | 10.4 | 523 | 6.62 | 1323 | 40.3 | 1645 | 37.7 | 1998 | 37.3 | 1408 | 30.5 | 1676 | 30.7 | 1812 | 31.4 | 1772 | 30.9
50.8 | 0.1 | 318 | 1.88 | 240 | 4.72 | 1983 | 10.4 | 525 | 6.62 | 1292 | 40.3 | 1638 | 37.8 | 1991 | 37.4 | 1403 | 30.5 | 1672 | 30.8 | 1808 | 31.4 | 1770 | 31
50.6 | 0.1 | 318 | 1.88 | 240 | 4.73 | 1982 | 10.4 | 525 | 6.63 | 1262 | 40.4 | 1633 | 37.8 | 1983 | 37.4 | 1400 | 30.6 | 1669 | 30.8 | 1805 | 31.4 | 1767 | 31
50.4 | 0.1 | 318 | 1.88 | 240 | 4.73 | 1978 | 10.4 | 523 | 6.64 | 1238 | 40.4 | 1628 | 37.9 | 1977 | 37.5 | 1395 | 30.6 | 1665 | 30.9 | 1802 | 31.5 | 1763 | 31
50.2 | 0.1 | 318 | 1.88 | 240 | 4.74 | 1976 | 10.5 | 523 | 6.65 | 1218 | 40.5 | 1623 | 37.9 | 1968 | 37.5 | 1390 | 30.6 | 1662 | 30.9 | 1798 | 31.5 | 1762 | 31.1
50 | 0.1 | 318 | 1.88 | 240 | 4.75 | 1975 | 10.5 | 525 | 6.66 | 1198 | 40.5 | 1617 | 38 | 1963 | 37.6 | 1387 | 30.7 | 1659 | 30.9 | 1793 | 31.6 | 1758 | 31.1
49.9 | 0.1 | 318 | 1.89 | 238 | 4.75 | 1972 | 10.5 | 523 | 6.67 | 1185 | 40.6 | 1613 | 38 | 1957 | 37.6 | 1384 | 30.7 | 1655 | 31 | 1790 | 31.6 | 1755 | 31.2
49.8 | 0.1 | 318 | 1.89 | 238 | 4.76 | 1970 | 10.5 | 525 | 6.68 | 1172 | 40.6 | 1607 | 38.1 | 1948 | 37.7 | 1382 | 30.8 | 1652 | 31 | 1785 | 31.6 | 1752 | 31.2
49.7 | 0.1 | 318 | 1.89 | 238 | 4.77 | 1968 | 10.5 | 525 | 6.69 | 1160 | 40.7 | 1602 | 38.1 | 1941 | 37.7 | 1377 | 30.8 | 1647 | 31.1 | 1782 | 31.7 | 1748 | 31.2
49.6 | 0.1 | 320 | 1.89 | 238 | 4.77 | 1965 | 10.5 | 525 | 6.69 | 1148 | 40.8 | 1597 | 38.2 | 1935 | 37.8 | 1373 | 30.9 | 1643 | 31.1 | 1777 | 31.7 | 1745 | 31.3
49.5 | 0.1 | 320 | 1.9 | 238 | 4.78 | 1962 | 10.5 | 526 | 6.7 | 1137 | 40.8 | 1592 | 38.2 | 1928 | 37.8 | 1368 | 30.9 | 1640 | 31.1 | 1774 | 31.8 | 1743 | 31.3
49.4 | 0.1 | 320 | 1.9 | 237 | 4.78 | 1958 | 10.5 | 527 | 6.71 | 1127 | 40.9 | 1587 | 38.3 | 1920 | 37.8 | 1367 | 30.9 | 1635 | 31.2 | 1770 | 31.8 | 1738 | 31.4
49.3 | 0.1 | 320 | 1.9 | 237 | 4.79 | 1958 | 10.6 | 528 | 6.72 | 1120 | 40.9 | 1582 | 38.3 | 1913 | 37.9 | 1365 | 31 | 1632 | 31.2 | 1767 | 31.9 | 1735 | 31.4
49.2 | 0.1 | 320 | 1.9 | 237 | 4.8 | 1955 | 10.6 | 527 | 6.73 | 1117 | 41 | 1577 | 38.4 | 1907 | 37.9 | 1358 | 31 | 1627 | 31.3 | 1762 | 31.9 | 1732 | 31.4
49.1 | 0.1 | 321 | 1.91 | 237 | 4.8 | 1952 | 10.6 | 527 | 6.74 | 1117 | 41 | 1572 | 38.4 | 1900 | 38 | 1350 | 31.1 | 1623 | 31.3 | 1758 | 31.9 | 1728 | 31.5
49 | 0.1 | 322 | 1.91 | 237 | 4.81 | 1951 | 10.6 | 528 | 6.75 | 1120 | 41.1 | 1567 | 38.5 | 1892 | 38 | 1340 | 31.1 | 1620 | 31.3 | 1753 | 32 | 1727 | 31.5
49 | 0.1 | 322 | 1.91 | 237 | 4.82 | 1948 | 10.6 | 528 | 6.76 | 1122 | 41.1 | 1562 | 38.5 | 1887 | 38.1 | 1295 | 31.1 | 1615 | 31.4 | 1748 | 32 | 1722 | 31.6
48.9 | 0.1 | 323 | 1.91 | 235 | 4.82 | 1946 | 10.6 | 528 | 6.76 | 1127 | 41.2 | 1557 | 38.6 | 1879 | 38.1 | 1287 | 31.2 | 1610 | 31.4 | 1745 | 32.1 | 1718 | 31.6
48.8 | 0.1 | 323 | 1.92 | 235 | 4.83 | 1944 | 10.6 | 528 | 6.77 | 1134 | 41.2 | 1550 | 38.6 | 1873 | 38.2 | 1277 | 31.2 | 1607 | 31.5 | 1742 | 32.1 | 1715 | 31.6
48.7 | 0.1 | 323 | 1.92 | 235 | 4.83 | 1942 | 10.7 | 528 | 6.78 | 1143 | 41.3 | 1543 | 38.7 | 1867 | 38.2 | 1265 | 31.3 | 1602 | 31.5 | 1738 | 32.1 | 1712 | 31.7
48.6 | 0.1 | 323 | 1.92 | 235 | 4.84 | 1938 | 10.7 | 530 | 6.79 | 1157 | 41.3 | 1540 | 38.7 | 1860 | 38.3 | 1252 | 31.3 | 1598 | 31.5 | 1733 | 32.2 | 1707 | 31.7
48.5 | 0.1 | 323 | 1.92 | 235 | 4.85 | 1936 | 10.7 | 530 | 6.8 | 1170 | 41.4 | 1533 | 38.8 | 1855 | 38.3 | 1229 | 31.3 | 1593 | 31.6 | 1730 | 32.2 | 1705 | 31.8
48.4 | 0.1 | 323 | 1.93 | 235 | 4.85 | 1934 | 10.7 | 530 | 6.81 | 1187 | 41.4 | 1528 | 38.8 | 1847 | 38.4 | 1168 | 31.4 | 1590 | 31.6 | 1725 | 32.3 | 1702 | 31.8
48.3 | 0.1 | 323 | 1.93 | 235 | 4.86 | 1932 | 10.7 | 530 | 6.82 | 1205 | 41.5 | 1523 | 38.9 | 1840 | 38.4 | 1153 | 31.4 | 1585 | 31.7 | 1722 | 32.3 | 1697 | 31.8
48.1 | 0.1 | 323 | 1.93 | 235 | 4.86 | 1928 | 10.7 | 532 | 6.82 | 1222 | 41.5 | 1518 | 38.9 | 1833 | 38.5 | 1130 | 31.5 | 1582 | 31.7 | 1717 | 32.4 | 1693 | 31.9
48 | 0.1 | 324 | 1.93 | 236 | 4.87 | 1924 | 10.7 | 532 | 6.83 | 1238 | 41.6 | 1513 | 39 | 1827 | 38.5 | 1062 | 31.5 | 1578 | 31.7 | 1713 | 32.4 | 1690 | 31.9
47.9 | 0.1 | 325 | 1.94 | 235 | 4.88 | 1918 | 10.8 | 531 | 6.84 | 1252 | 41.7 | 1508 | 39 | 1822 | 38.6 | 1035 | 31.5 | 1573 | 31.8 | 1708 | 32.4 | 1687 | 32
47.7 | 0.1 | 325 | 1.94 | 234 | 4.88 | 1917 | 10.8 | 530 | 6.85 | 1266 | 41.7 | 1503 | 39.1 | 1813 | 38.6 | 1027 | 31.6 | 1568 | 31.8 | 1705 | 32.5 | 1682 | 32
47.6 | 0.1 | 325 | 1.94 | 233 | 4.89 | 1915 | 10.8 | 532 | 6.86 | 1278 | 41.8 | 1497 | 39.1 | 1808 | 38.7 | 1020 | 31.6 | 1565 | 31.9 | 1700 | 32.5 | 1678 | 32.1
47.4 | 0.1 | 325 | 1.94 | 233 | 4.9 | 1915 | 10.8 | 532 | 6.87 | 1290 | 41.8 | 1493 | 39.2 | 1803 | 38.7 | 1005 | 31.7 | 1560 | 31.9 | 1695 | 32.6 | 1675 | 32.1
47.3 | 0.1 | 325 | 1.95 | 233 | 4.9 | 1913 | 10.8 | 532 | 6.88 | 1300 | 41.9 | 1487 | 39.2 | 1795 | 38.8 | 944 | 31.7 | 1555 | 31.9 | 1692 | 32.6 | 1673 | 32.1
47.1 | 0.1 | 325 | 1.95 | 233 | 4.91 | 1908 | 10.8 | 532 | 6.89 | 1310 | 41.9 | 1483 | 39.3 | 1790 | 38.8 | 899 | 31.7 | 1552 | 32 | 1685 | 32.6 | 1668 | 32.2
47 | 0.1 | 325 | 1.95 | 232 | 4.91 | 1905 | 10.8 | 532 | 6.9 | 1318 | 42 | 1478 | 39.3 | 1782 | 38.9 | 890 | 31.8 | 1547 | 32 | 1680 | 32.7 | 1665 | 32.2
46.8 | 0.1 | 325 | 1.95 | 233 | 4.92 | 1902 | 10.9 | 532 | 6.9 | 1327 | 42 | 1473 | 39.4 | 1775 | 38.9 | 888 | 31.8 | 1543 | 32.1 | 1676 | 32.7 | 1660 | 32.3
46.7 | 0.1 | 327 | 1.96 | 233 | 4.93 | 1902 | 10.9 | 532 | 6.91 | 1335 | 42.1 | 1468 | 39.4 | 1770 | 39 | 887 | 31.9 | 1540 | 32.1 | 1672 | 32.8 | 1657 | 32.3
46.6 | 0.1 | 327 | 1.96 | 232 | 4.93 | 1900 | 10.9 | 532 | 6.92 | 1341 | 42.1 | 1463 | 39.5 | 1764 | 39 | 883 | 31.9 | 1535 | 32.2 | 1667 | 32.8 | 1652 | 32.3
46.4 | 0.1 | 327 | 1.96 | 232 | 4.94 | 1898 | 10.9 | 532 | 6.93 | 1348 | 42.2 | 1459 | 39.5 | 1758 | 39.1 | 882 | 31.9 | 1532 | 32.2 | 1662 | 32.8 | 1650 | 32.4
46.3 | 0.1 | 327 | 1.96 | 232 | 4.95 | 1895 | 10.9 | 533 | 6.94 | 1353 | 42.2 | 1453 | 39.6 | 1752 | 39.1 | 877 | 32 | 1527 | 32.2 | 1657 | 32.9 | 1645 | 32.4
46.1 | 0.1 | 327 | 1.97 | 232 | 4.95 | 1893 | 10.9 | 532 | 6.95 | 1360 | 42.3 | 1450 | 39.6 | 1747 | 39.2 | 873 | 32 | 1523 | 32.3 | 1652 | 32.9 | 1642 | 32.5
46 | 0.1 | 327 | 1.97 | 231 | 4.96 | 1892 | 10.9 | 533 | 6.96 | 1365 | 42.3 | 1445 | 39.7 | 1740 | 39.2 | 871 | 32.1 | 1518 | 32.3 | 1647 | 33 | 1638 | 32.5
45.9 | 0.1 | 327 | 1.97 | 232 | 4.96 | 1887 | 10.9 | 533 | 6.96 | 1371 | 42.4 | 1440 | 39.7 | 1735 | 39.3 | 868 | 32.1 | 1515 | 32.4 | 1642 | 33 | 1635 | 32.5
45.7 | 0.1 | 327 | 1.97 | 230 | 4.97 | 1883 | 11 | 535 | 6.97 | 1375 | 42.5 | 1435 | 39.8 | 1730 | 39.3 | 867 | 32.1 | 1510 | 32.4 | 1638 | 33.1 | 1630 | 32.6
45.6 | 0.1 | 327 | 1.98 | 231 | 4.98 | 1877 | 11 | 535 | 6.98 | 1381 | 42.5 | 1430 | 39.8 | 1723 | 39.4 | 865 | 32.2 | 1505 | 32.4 | 1633 | 33.1 | 1627 | 32.6
45.5 | 0.1 | 328 | 1.98 | 232 | 4.98 | 1874 | 11 | 535 | 6.99 | 1385 | 42.6 | 1424 | 39.9 | 1718 | 39.4 | 863 | 32.2 | 1502 | 32.5 | 1628 | 33.1 | 1623 | 32.7
45.3 | 0.1 | 327 | 1.98 | 232 | 4.99 | 1870 | 11 | 533 | 7 | 1390 | 42.6 | 1422 | 39.9 | 1712 | 39.5 | 862 | 32.3 | 1496 | 32.5 | 1622 | 33.2 | 1620 | 32.7
45.2 | 0.1 | 328 | 1.98 | 230 | 5 | 1868 | 11 | 533 | 7.01 | 1393 | 42.7 | 1415 | 40 | 1707 | 39.5 | 860 | 32.3 | 1492 | 32.6 | 1618 | 33.2 | 1615 | 32.7
45 | 0.1 | 328 | 1.99 | 230 | 5 | 1867 | 11 | 535 | 7.02 | 1397 | 42.7 | 1410 | 40 | 1700 | 39.6 | 857 | 32.3 | 1487 | 32.6 | 1613 | 33.3 | 1612 | 32.8
45 | 0.1 | 328 | 1.99 | 230 | 5.01 | 1863 | 11 | 535 | 7.03 | 1402 | 42.8 | 1405 | 40.1 | 1693 | 39.6 | 858 | 32.4 | 1483 | 32.6 | 1608 | 33.3 | 1608 | 32.8
45 | 0.1 | 328 | 1.99 | 230 | 5.01 | 1862 | 11.1 | 535 | 7.03 | 1404 | 42.8 | 1400 | 40.1 | 1688 | 39.7 | 858 | 32.4 | 1477 | 32.7 | 1603 | 33.3 | 1603 | 32.9
45 | 0.1 | 328 | 1.99 | 230 | 5.02 | 1860 | 11.1 | 537 | 7.04 | 1407 | 42.9 | 1395 | 40.2 | 1683 | 39.7 | 860 | 32.5 | 1474 | 32.7 | 1598 | 33.4 | 1600 | 32.9
45 | 0.1 | 328 | 2 | 229 | 5.03 | 1857 | 11.1 | 537 | 7.05 | 1410 | 42.9 | 1390 | 40.2 | 1675 | 39.8 | 862 | 32.5 | 1470 | 32.8 | 1592 | 33.4 | 1597 | 32.9
45 | 0.1 | 328 | 2 | 228 | 5.03 | 1855 | 11.1 | 535 | 7.06 | 1412 | 43 | 1384 | 40.3 | 1670 | 39.8 | 864 | 32.5 | 1465 | 32.8 | 1588 | 33.5 | 1592 | 33
45 | 0.1 | 328 | 2 | 230 | 5.04 | 1854 | 11.1 | 535 | 7.07 | 1413 | 43 | 1378 | 40.3 | 1663 | 39.9 | 865 | 32.6 | 1460 | 32.8 | 1583 | 33.5 | 1587 | 33
45 | 0.11 | 328 | 2 | 229 | 5.05 | 1852 | 11.1 | 535 | 7.08 | 1413 | 43.1 | 1373 | 40.4 | 1658 | 39.9 | 867 | 32.6 | 1455 | 32.9 | 1577 | 33.6 | 1582 | 33.1
45 | 0.11 | 328 | 2.01 | 228 | 5.05 | 1852 | 11.1 | 535 | 7.09 | 1413 | 43.1 | 1368 | 40.4 | 1652 | 40 | 872 | 32.7 | 1450 | 32.9 | 1572 | 33.6 | 1577 | 33.1
45 | 0.11 | 328 | 2.01 | 228 | 5.06 | 1850 | 11.2 | 535 | 7.1 | 1415 | 43.2 | 1363 | 40.5 | 1645 | 40 | 873 | 32.7 | 1447 | 33 | 1567 | 33.6 | 1572 | 33.2
45 | 0.11 | 328 | 2.01 | 228 | 5.06 | 1848 | 11.2 | 535 | 7.1 | 1415 | 43.2 | 1358 | 40.5 | 1637 | 40.1 | 873 | 32.7 | 1442 | 33 | 1563 | 33.7 | 1568 | 33.2
45 | 0.11 | 328 | 2.01 | 228 | 5.07 | 1847 | 11.2 | 535 | 7.11 | 1413 | 43.3 | 1353 | 40.6 | 1632 | 40.1 | 878 | 32.8 | 1438 | 33 | 1557 | 33.7 | 1563 | 33.2
45 | 0.11 | 328 | 2.02 | 228 | 5.08 | 1845 | 11.2 | 536 | 7.12 | 1415 | 43.4 | 1347 | 40.6 | 1627 | 40.2 | 880 | 32.8 | 1433 | 33.1 | 1552 | 33.8 | 1558 | 33.3
44.8 | 0.11 | 330 | 2.02 | 228 | 5.08 | 1843 | 11.2 | 537 | 7.13 | 1413 | 43.4 | 1342 | 40.7 | 1620 | 40.2 | 883 | 32.9 | 1429 | 33.1 | 1547 | 33.8 | 1557 | 33.3
44.6 | 0.11 | 330 | 2.02 | 228 | 5.09 | 1841 | 11.2 | 537 | 7.14 | 1413 | 43.5 | 1338 | 40.7 | 1613 | 40.3 | 885 | 32.9 | 1425 | 33.2 | 1543 | 33.8 | 1550 | 33.4
44.4 | 0.11 | 330 | 2.02 | 228 | 5.1 | 1838 | 11.2 | 535 | 7.15 | 1413 | 43.5 | 1332 | 40.8 | 1608 | 40.3 | 888 | 32.9 | 1421 | 33.2 | 1536 | 33.9 | 1545 | 33.4
44.3 | 0.11 | 330 | 2.03 | 227 | 5.1 | 1837 | 11.2 | 537 | 7.16 | 1413 | 43.6 | 1327 | 40.8 | 1601 | 40.4 | 892 | 33 | 1415 | 33.2 | 1530 | 33.9 | 1541 | 33.4
44.1 | 0.11 | 332 | 2.03 | 227 | 5.11 | 1834 | 11.3 | 535 | 7.17 | 1413 | 43.6 | 1323 | 40.9 | 1595 | 40.4 | 895 | 33 | 1412 | 33.3 | 1525 | 34 | 1537 | 33.5
43.9 | 0.11 | 332 | 2.03 | 227 | 5.11 | 1831 | 11.3 | 535 | 7.17 | 1412 | 43.7 | 1317 | 40.9 | 1588 | 40.5 | 898 | 33.1 | 1407 | 33.3 | 1522 | 34 | 1532 | 33.5
43.7 | 0.11 | 332 | 2.03 | 227 | 5.12 | 1817 | 11.3 | 535 | 7.18 | 1412 | 43.7 | 1313 | 41 | 1582 | 40.5 | 902 | 33.1 | 1402 | 33.4 | 1515 | 34 | 1527 | 33.6
43.5 | 0.11 | 332 | 2.04 | 227 | 5.13 | 1805 | 11.3 | 535 | 7.19 | 1410 | 43.8 | 1307 | 41 | 1575 | 40.6 | 905 | 33.1 | 1398 | 33.4 | 1509 | 34.1 | 1523 | 33.6
43.3 | 0.11 | 332 | 2.04 | 227 | 5.13 | 1794 | 11.3 | 535 | 7.2 | 1408 | 43.8 | 1302 | 41.1 | 1570 | 40.6 | 908 | 33.2 | 1393 | 33.4 | 1503 | 34.1 | 1517 | 33.6
43.2 | 0.11 | 332 | 2.04 | 227 | 5.14 | 1783 | 11.3 | 535 | 7.21 | 1407 | 43.9 | 1297 | 41.1 | 1562 | 40.7 | 910 | 33.2 | 1388 | 33.5 | 1498 | 34.2 | 1512 | 33.7
43 | 0.11 | 332 | 2.04 | 226 | 5.15 | 1755 | 11.3 | 535 | 7.22 | 1403 | 43.9 | 1292 | 41.2 | 1557 | 40.7 | 910 | 33.3 | 1383 | 33.5 | 1493 | 34.2 | 1507 | 33.7
42.8 | 0.11 | 332 | 2.05 | 225 | 5.15 | 1737 | 11.4 | 537 | 7.23 | 1400 | 44 | 1287 | 41.2 | 1550 | 40.8 | 912 | 33.3 | 1378 | 33.6 | 1488 | 34.3 | 1503 | 33.8
42.6 | 0.11 | 332 | 2.05 | 225 | 5.16 | 1714 | 11.4 | 537 | 7.24 | 1400 | 44 | 1282 | 41.3 | 1543 | 40.8 | 912 | 33.3 | 1375 | 33.6 | 1482 | 34.3 | 1498 | 33.8
42.4 | 0.11 | 332 | 2.05 | 226 | 5.16 | 1692 | 11.4 | 537 | 7.24 | 1398 | 44.1 | 1277 | 41.3 | 1538 | 40.9 | 912 | 33.4 | 1370 | 33.7 | 1477 | 34.3 | 1493 | 33.8
42.2 | 0.11 | 330 | 2.05 | 225 | 5.17 | 1687 | 11.4 | 537 | 7.25 | 1394 | 44.2 | 1272 | 41.4 | 1530 | 40.9 | 910 | 33.4 | 1365 | 33.7 | 1472 | 34.4 | 1489 | 33.9
42.1 | 0.11 | 330 | 2.06 | 225 | 5.18 | 1682 | 11.4 | 535 | 7.26 | 1392 | 44.2 | 1267 | 41.4 | 1523 | 41 | 910 | 33.5 | 1362 | 33.7 | 1465 | 34.4 | 1484 | 33.9
41.9 | 0.11 | 330 | 2.06 | 225 | 5.18 | 1676 | 11.4 | 537 | 7.27 | 1390 | 44.3 | 1260 | 41.5 | 1517 | 41 | 910 | 33.5 | 1357 | 33.8 | 1460 | 34.5 | 1480 | 34
41.7 | 0.11 | 330 | 2.06 | 225 | 5.19 | 1670 | 11.4 | 537 | 7.28 | 1387 | 44.3 | 1255 | 41.5 | 1510 | 41.1 | 910 | 33.5 | 1352 | 33.8 | 1453 | 34.5 | 1475 | 34
41.5 | 0.11 | 330 | 2.06 | 225 | 5.2 | 1667 | 11.5 | 537 | 7.29 | 1385 | 44.4 | 1250 | 41.6 | 1505 | 41.1 | 910 | 33.6 | 1348 | 33.9 | 1448 | 34.5 | 1470 | 34
41.4 | 0.11 | 330 | 2.07 | 223 | 5.2 | 1662 | 11.5 | 537 | 7.3 | 1383 | 44.4 | 1245 | 41.6 | 1498 | 41.1 | 910 | 33.6 | 1343 | 33.9 | 1443 | 34.6 | 1465 | 34.1
41.3 | 0.11 | 330 | 2.07 | 223 | 5.21 | 1657 | 11.5 | 536 | 7.31 | 1379 | 44.5 | 1240 | 41.7 | 1492 | 41.2 | 912 | 33.7 | 1340 | 33.9 | 1437 | 34.6 | 1460 | 34.1
41.1 | 0.11 | 330 | 2.07 | 223 | 5.21 | 1653 | 11.5 | 537 | 7.31 | 1377 | 44.5 | 1235 | 41.7 | 1485 | 41.2 | 912 | 33.7 | 1333 | 34 | 1430 | 34.7 | 1457 | 34.2
41 | 0.11 | 330 | 2.07 | 223 | 5.22 | 1652 | 11.5 | 537 | 7.32 | 1373 | 44.6 | 1228 | 41.8 | 1478 | 41.3 | 912 | 33.7 | 1330 | 34 | 1425 | 34.7 | 1453 | 34.2
40.8 | 0.11 | 330 | 2.07 | 223 | 5.23 | 1648 | 11.5 | 538 | 7.33 | 1370 | 44.6 | 1223 | 41.8 | 1473 | 41.3 | 913 | 33.8 | 1325 | 34.1 | 1420 | 34.8 | 1448 | 34.3
40.7 | 0.11 | 330 | 2.08 | 223 | 5.23 | 1645 | 11.5 | 538 | 7.34 | 1368 | 44.7 | 1218 | 41.9 | 1465 | 41.4 | 915 | 33.8 | 1322 | 34.1 | 1413 | 34.8 | 1443 | 34.3
40.6 | 0.11 | 330 | 2.08 | 222 | 5.24 | 1643 | 11.6 | 538 | 7.35 | 1363 | 44.7 | 1213 | 41.9 | 1459 | 41.4 | 913 | 33.9 | 1315 | 34.1 | 1407 | 34.8 | 1438 | 34.3
40.4 | 0.11 | 328 | 2.08 | 222 | 5.25 | 1640 | 11.6 | 537 | 7.36 | 1360 | 44.8 | 1208 | 42 | 1453 | 41.5 | 915 | 33.9 | 1310 | 34.2 | 1402 | 34.9 | 1433 | 34.4
40.3 | 0.11 | 328 | 2.08 | 222 | 5.25 | 1637 | 11.6 | 537 | 7.37 | 1358 | 44.8 | 1203 | 42 | 1447 | 41.5 | 915 | 33.9 | 1307 | 34.2 | 1395 | 34.9 | 1429 | 34.4
40.1 | 0.11 | 328 | 2.09 | 223 | 5.26 | 1635 | 11.6 | 535 | 7.38 | 1353 | 44.9 | 1198 | 42.1 | 1440 | 41.6 | 916 | 34 | 1302 | 34.3 | 1387 | 35 | 1425 | 34.5
40 | 0.11 | 328 | 2.09 | 223 | 5.26 | 1633 | 11.6 | 526 | 7.38 | 1352 | 45 | 1193 | 42.1 | 1433 | 41.6 | 915 | 34 | 1297 | 34.3 | 1383 | 35 | 1420 | 34.5
39.9 | 0.11 | 328 | 2.09 | 222 | 5.27 | 1631 | 11.6 | 520 | 7.39 | 1347 | 45 | 1188 | 42.2 | 1428 | 41.7 | 915 | 34.1 | 1292 | 34.3 | 1377 | 35 | 1415 | 34.5
39.7 | 0.11 | 328 | 2.09 | 222 | 5.28 | 1627 | 11.6 | 520 | 7.4 | 1347 | 45.1 | 1182 | 42.2 | 1422 | 41.7 | 915 | 34.1 | 1287 | 34.4 | 1372 | 35.1 | 1409 | 34.6
39.6 | 0.11 | 327 | 2.1 | 222 | 5.28 | 1617 | 11.6 | 520 | 7.41 | 1342 | 45.1 | 1177 | 42.3 | 1417 | 41.8 | 915 | 34.1 | 1282 | 34.4 | 1365 | 35.1 | 1405 | 34.6
39.4 | 0.11 | 328 | 2.1 | 221 | 5.29 | 1610 | 11.7 | 522 | 7.42 | 1338 | 45.2 | 1172 | 42.3 | 1409 | 41.8 | 915 | 34.2 | 1278 | 34.5 | 1358 | 35.2 | 1400 | 34.7
39.3 | 0.11 | 328 | 2.1 | 220 | 5.3 | 1609 | 11.7 | 522 | 7.43 | 1335 | 45.2 | 1167 | 42.4 | 1402 | 41.9 | 913 | 34.2 | 1272 | 34.5 | 1353 | 35.2 | 1393 | 34.7
39.1 | 0.11 | 328 | 2.1 | 220 | 5.3 | 1607 | 11.7 | 522 | 7.44 | 1333 | 45.3 | 1162 | 42.4 | 1395 | 41.9 | 913 | 34.3 | 1268 | 34.5 | 1345 | 35.2 | 1390 | 34.7
39 | 0.11 | 328 | 2.11 | 220 | 5.31 | 1603 | 11.7 | 523 | 7.45 | 1330 | 45.3 | 1157 | 42.5 | 1390 | 42 | 912 | 34.3 | 1262 | 34.6 | 1340 | 35.3 | 1384 | 34.8
38.9 | 0.11 | 329 | 2.11 | 220 | 5.31 | 1602 | 11.7 | 523 | 7.45 | 1327 | 45.4 | 1152 | 42.5 | 1383 | 42 | 912 | 34.4 | 1257 | 34.6 | 1333 | 35.3 | 1378 | 34.8
38.7 | 0.11 | 330 | 2.11 | 222 | 5.32 | 1597 | 11.7 | 522 | 7.46 | 1323 | 45.4 | 1147 | 42.6 | 1377 | 42.1 | 912 | 34.4 | 1252 | 34.7 | 1325 | 35.4 | 1374 | 34.9
38.6 | 0.11 | 330 | 2.11 | 222 | 5.33 | 1595 | 11.7 | 520 | 7.47 | 1321 | 45.5 | 1142 | 42.6 | 1370 | 42.1 | 912 | 34.4 | 1247 | 34.7 | 1322 | 35.4 | 1369 | 34.9
38.4 | 0.11 | 330 | 2.12 | 220 | 5.33 | 1593 | 11.8 | 520 | 7.48 | 1317 | 45.5 | 1137 | 42.7 | 1365 | 42.2 | 912 | 34.5 | 1243 | 34.7 | 1315 | 35.5 | 1363 | 34.9
38.3 | 0.11 | 330 | 2.12 | 220 | 5.34 | 1592 | 11.8 | 520 | 7.49 | 1315 | 45.6 | 1132 | 42.7 | 1358 | 42.2 | 910 | 34.5 | 1237 | 34.8 | 1307 | 35.5 | 1358 | 35
38.1 | 0.11 | 328 | 2.12 | 218 | 5.34 | 1588 | 11.8 | 522 | 7.5 | 1310 | 45.6 | 1128 | 42.8 | 1352 | 42.3 | 909 | 34.6 | 1232 | 34.8 | 1299 | 35.5 | 1353 | 35
38 | 0.11 | 328 | 2.12 | 220 | 5.35 | 1585 | 11.8 | 520 | 7.51 | 1307 | 45.7 | 1122 | 42.8 | 1347 | 42.3 | 910 | 34.6 | 1227 | 34.9 | 1292 | 35.6 | 1348 | 35.1
37.8 | 0.11 | 329 | 2.13 | 220 | 5.36 | 1585 | 11.8 | 520 | 7.52 | 1304 | 45.7 | 1117 | 42.9 | 1340 | 42.4 | 908 | 34.6 | 1222 | 34.9 | 1283 | 35.6 | 1343 | 35.1
37.7 | 0.11 | 329 | 2.13 | 218 | 5.36 | 1582 | 11.8 | 522 | 7.52 | 1301 | 45.8 | 1112 | 42.9 | 1335 | 42.4 | 907 | 34.7 | 1217 | 34.9 | 1275 | 35.7 | 1338 | 35.2
37.6 | 0.11 | 328 | 2.13 | 218 | 5.37 | 1577 | 11.8 | 522 | 7.53 | 1297 | 45.9 | 1107 | 43 | 1328 | 42.5 | 907 | 34.7 | 1212 | 35 | 1265 | 35.7 | 1333 | 35.2
37.4 | 0.11 | 328 | 2.13 | 217 | 5.38 | 1575 | 11.9 | 522 | 7.54 | 1292 | 45.9 | 1102 | 43 | 1322 | 42.5 | 907 | 34.8 | 1205 | 35 | 1242 | 35.7 | 1328 | 35.2
37.3 | 0.11 | 328 | 2.14 | 218 | 5.38 | 1573 | 11.9 | 522 | 7.55 | 1290 | 46 | 1097 | 43.1 | 1317 | 42.6 | 905 | 34.8 | 1202 | 35.1 | 1233 | 35.8 | 1323 | 35.3
37.1 | 0.11 | 328 | 2.14 | 218 | 5.39 | 1570 | 11.9 | 522 | 7.56 | 1284 | 46 | 1090 | 43.1 | 1310 | 42.6 | 903 | 34.8 | 1196 | 35.1 | 1228 | 35.8 | 1318 | 35.3
37 | 0.11 | 328 | 2.14 | 218 | 5.39 | 1570 | 11.9 | 520 | 7.57 | 1280 | 46.1 | 1087 | 43.2 | 1303 | 42.7 | 902 | 34.9 | 1191 | 35.2 | 1220 | 35.9 | 1313 | 35.4
36.8 | 0.11 | 328 | 2.14 | 218 | 5.4 | 1568 | 11.9 | 520 | 7.58 | 1275 | 46.1 | 1082 | 43.2 | 1298 | 42.7 | 900 | 34.9 | 1185 | 35.2 | 1210 | 35.9 | 1307 | 35.4
36.7 | 0.11 | 328 | 2.15 | 217 | 5.41 | 1567 | 11.9 | 520 | 7.59 | 1271 | 46.2 | 1075 | 43.3 | 1292 | 42.8 | 900 | 35 | 1180 | 35.2 | 1203 | 36 | 1301 | 35.4
36.5 | 0.11 | 328 | 2.15 | 217 | 5.41 | 1565 | 11.9 | 520 | 7.59 | 1267 | 46.2 | 1072 | 43.3 | 1285 | 42.8 | 898 | 35 | 1173 | 35.3 | 1198 | 36 | 1297 | 35.5
36.4 | 0.11 | 328 | 2.15 | 217 | 5.42 | 1563 | 11.9 | 520 | 7.6 | 1262 | 46.3 | 1067 | 43.4 | 1278 | 42.9 | 897 | 35 | 1168 | 35.3 | 1190 | 36 | 1292 | 35.5
36.3 | 0.11 | 328 | 2.15 | 217 | 5.43 | 1562 | 12 | 520 | 7.61 | 1258 | 46.3 | 1060 | 43.4 | 1272 | 42.9 | 897 | 35.1 | 1163 | 35.4 | 1183 | 36.1 | 1287 | 35.6
36.1 | 0.11 | 328 | 2.16 | 215 | 5.43 | 1558 | 12 | 520 | 7.62 | 1252 | 46.4 | 1057 | 43.5 | 1265 | 43 | 895 | 35.1 | 1158 | 35.4 | 1173 | 36.1 | 1280 | 35.6
36 | 0.11 | 327 | 2.16 | 216 | 5.44 | 1558 | 12 | 520 | 7.63 | 1248 | 46.4 | 1052 | 43.5 | 1258 | 43 | 893 | 35.2 | 1153 | 35.4 | 1163 | 36.2 | 1275 | 35.6
35.8 | 0.11 | 327 | 2.16 | 217 | 5.44 | 1555 | 12 | 520 | 7.64 | 1243 | 46.5 | 1045 | 43.6 | 1250 | 43.1 | 892 | 35.2 | 1147 | 35.5 | 1155 | 36.2 | 1268 | 35.7
35.7 | 0.11 | 327 | 2.16 | 215 | 5.45 | 1552 | 12 | 519 | 7.65 | 1238 | 46.5 | 1040 | 43.6 | 1245 | 43.1 | 890 | 35.2 | 1142 | 35.5 | 1147 | 36.2 | 1265 | 35.7
35.5 | 0.11 | 327 | 2.17 | 215 | 5.46 | 1547 | 12 | 518 | 7.66 | 1233 | 46.6 | 1037 | 43.7 | 1238 | 43.2 | 890 | 35.3 | 1137 | 35.6 | 1140 | 36.3 | 1258 | 35.8
35.4 | 0.11 | 326 | 2.17 | 216 | 5.46 | 1540 | 12 | 517 | 7.66 | 1228 | 46.7 | 1032 | 43.7 | 1232 | 43.2 | 888 | 35.3 | 1130 | 35.6 | 1133 | 36.3 | 1253 | 35.8
35.2 | 0.11 | 325 | 2.17 | 215 | 5.47 | 1534 | 12.1 | 517 | 7.67 | 1223 | 46.7 | 1027 | 43.8 | 1225 | 43.3 | 886 | 35.4 | 1125 | 35.6 | 1127 | 36.4 | 1247 | 35.8
35.1 | 0.11 | 325 | 2.17 | 215 | 5.48 | 1530 | 12.1 | 517 | 7.68 | 1217 | 46.8 | 1022 | 43.8 | 1220 | 43.3 | 885 | 35.4 | 1120 | 35.7 | 1122 | 36.4 | 1242 | 35.9
35 | 0.12 | 325 | 2.18 | 215 | 5.48 | 1525 | 12.1 | 518 | 7.69 | 1212 | 46.8 | 1015 | 43.9 | 1213 | 43.4 | 883 | 35.4 | 1113 | 35.7 | 1115 | 36.4 | 1237 | 35.9
34.8 | 0.12 | 324 | 2.18 | 215 | 5.49 | 1518 | 12.1 | 518 | 7.7 | 1207 | 46.9 | 1010 | 43.9 | 1207 | 43.4 | 882 | 35.5 | 1108 | 35.8 | 1108 | 36.5 | 1230 | 36
34.7 | 0.12 | 323 | 2.18 | 213 | 5.49 | 1508 | 12.1 | 518 | 7.71 | 1200 | 46.9 | 1007 | 44 | 1202 | 43.5 | 882 | 35.5 | 1103 | 35.8 | 1102 | 36.5 | 1225 | 36
34.5 | 0.12 | 323 | 2.18 | 213 | 5.5 | 1502 | 12.1 | 517 | 7.72 | 1197 | 47 | 1000 | 44 | 1197 | 43.5 | 878 | 35.6 | 1097 | 35.8 | 1095 | 36.6 | 1220 | 36
34.4 | 0.12 | 323 | 2.19 | 213 | 5.51 | 1497 | 12.1 | 517 | 7.73 | 1192 | 47 | 995 | 44.1 | 1190 | 43.6 | 877 | 35.6 | 1092 | 35.9 | 1090 | 36.6 | 1215 | 36.1
34.3 | 0.12 | 322 | 2.19 | 213 | 5.51 | 1490 | 12.2 | 518 | 7.73 | 1185 | 47.1 | 990 | 44.1 | 1185 | 43.6 | 876 | 35.6 | 1086 | 35.9 | 1082 | 36.7 | 1208 | 36.1
34.1 | 0.12 | 322 | 2.19 | 212 | 5.52 | 1484 | 12.2 | 518 | 7.74 | 1180 | 47.1 | 987 | 44.2 | 1180 | 43.7 | 874 | 35.7 | 1080 | 36 | 1075 | 36.7 | 1203 | 36.2
34 | 0.12 | 322 | 2.19 | 212 | 5.53 | 1478 | 12.2 | 517 | 7.75 | 1173 | 47.2 | 981 | 44.2 | 1175 | 43.7 | 872 | 35.7 | 1073 | 36 | 1068 | 36.7 | 1198 | 36.2
33.8 | 0.12 | 322 | 2.2 | 213 | 5.53 | 1450 | 12.2 | 515 | 7.76 | 1170 | 47.2 | 975 | 44.3 | 1170 | 43.8 | 870 | 35.8 | 1067 | 36 | 1062 | 36.8 | 1192 | 36.3
33.7 | 0.12 | 322 | 2.2 | 212 | 5.54 | 1433 | 12.2 | 517 | 7.77 | 1163 | 47.3 | 970 | 44.3 | 1165 | 43.8 | 868 | 35.8 | 1062 | 36.1 | 1054 | 36.8 | 1187 | 36.3
33.5 | 0.12 | 322 | 2.2 | 212 | 5.54 | 1428 | 12.2 | 517 | 7.78 | 1159 | 47.3 | 965 | 44.4 | 1162 | 43.9 | 865 | 35.8 | 1055 | 36.1 | 1048 | 36.9 | 1180 | 36.3
33.4 | 0.12 | 320 | 2.2 | 212 | 5.55 | 1413 | 12.2 | 517 | 7.79 | 1155 | 47.4 | 960 | 44.4 | 1157 | 43.9 | 863 | 35.9 | 1048 | 36.2 | 1040 | 36.9 | 1175 | 36.4
33.2 | 0.12 | 320 | 2.21 | 212 | 5.56 | 1408 | 12.2 | 517 | 7.8 | 1150 | 47.4 | 955 | 44.5 | 1150 | 44 | 862 | 35.9 | 1043 | 36.2 | 1033 | 36.9 | 1169 | 36.4
32.9 | 0.12 | 318 | 2.21 | 212 | 5.56 | 1403 | 12.3 | 513 | 7.8 | 1143 | 47.5 | 948 | 44.5 | 1146 | 44 | 860 | 36 | 1037 | 36.2 | 1027 | 37 | 1163 | 36.5
32.6 | 0.12 | 318 | 2.21 | 210 | 5.57 | 1398 | 12.3 | 513 | 7.81 | 1138 | 47.6 | 943 | 44.6 | 1142 | 44.1 | 857 | 36 | 1032 | 36.3 | 1020 | 37 | 1158 | 36.5
32.3 | 0.12 | 317 | 2.21 | 210 | 5.58 | 1393 | 12.3 | 513 | 7.82 | 1133 | 47.6 | 938 | 44.6 | 1137 | 44.1 | 853 | 36 | 1027 | 36.3 | 1013 | 37.1 | 1152 | 36.5
32 | 0.12 | 317 | 2.22 | 210 | 5.58 | 1388 | 12.3 | 513 | 7.83 | 1127 | 47.7 | 933 | 44.7 | 1131 | 44.2 | 852 | 36.1 | 1020 | 36.4 | 1007 | 37.1 | 1147 | 36.6
31.8 | 0.12 | 317 | 2.22 | 210 | 5.59 | 1382 | 12.3 | 512 | 7.84 | 1120 | 47.7 | 930 | 44.7 | 1128 | 44.2 | 848 | 36.1 | 1014 | 36.4 | 1002 | 37.2 | 1140 | 36.6
31.5 | 0.12 | 317 | 2.22 | 209 | 5.59 | 1378 | 12.3 | 512 | 7.85 | 1115 | 47.8 | 923 | 44.8 | 1123 | 44.3 | 845 | 36.2 | 1007 | 36.4 | 997 | 37.2 | 1135 | 36.7
31.2 | 0.12 | 315 | 2.22 | 208 | 5.6 | 1371 | 12.3 | 512 | 7.86 | 1110 | 47.8 | 918 | 44.8 | 1118 | 44.3 | 842 | 36.2 | 1002 | 36.5 | 991 | 37.2 | 1128 | 36.7
30.9 | 0.12 | 316 | 2.23 | 208 | 5.61 | 1368 | 12.4 | 512 | 7.87 | 1104 | 47.9 | 913 | 44.9 | 1114 | 44.3 | 840 | 36.2 | 997 | 36.5 | 987 | 37.3 | 1123 | 36.7
30.6 | 0.12 | 315 | 2.23 | 208 | 5.61 | 1363 | 12.4 | 510 | 7.87 | 1097 | 47.9 | 910 | 44.9 | 1110 | 44.4 | 837 | 36.3 | 990 | 36.6 | 980 | 37.3 | 1117 | 36.8
30.3 | 0.12 | 315 | 2.23 | 208 | 5.62 | 1358 | 12.4 | 510 | 7.88 | 1090 | 48 | 906 | 45 | 1105 | 44.4 | 833 | 36.3 | 983 | 36.6 | 975 | 37.4 | 1112 | 36.8
30 | 0.12 | 315 | 2.23 | 208 | 5.63 | 1353 | 12.4 | 510 | 7.89 | 1083 | 48 | 900 | 45 | 1100 | 44.5 | 830 | 36.4 | 978 | 36.7 | 968 | 37.4 | 1105 | 36.9
29.9 | 0.12 | 315 | 2.24 | 208 | 5.63 | 1349 | 12.4 | 510 | 7.9 | 1077 | 48.1 | 895 | 45.1 | 1095 | 44.5 | 828 | 36.4 | 973 | 36.7 | 965 | 37.4 | 1101 | 36.9
29.7 | 0.12 | 314 | 2.24 | 208 | 5.64 | 1344 | 12.4 | 510 | 7.91 | 1070 | 48.1 | 892 | 45.1 | 1090 | 44.6 | 825 | 36.4 | 968 | 36.7 | 958 | 37.5 | 1095 | 36.9
29.6 | 0.12 | 313 | 2.24 | 208 | 5.64 | 1338 | 12.4 | 508 | 7.92 | 1065 | 48.2 | 888 | 45.2 | 1085 | 44.6 | 822 | 36.5 | 962 | 36.8 | 953 | 37.5 | 1088 | 37
29.4 | 0.12 | 313 | 2.24 | 208 | 5.65 | 1331 | 12.5 | 508 | 7.93 | 1058 | 48.2 | 882 | 45.2 | 1080 | 44.7 | 817 | 36.5 | 957 | 36.8 | 948 | 37.6 | 1082 | 37
29.3 | 0.12 | 312 | 2.24 | 208 | 5.66 | 1327 | 12.5 | 507 | 7.93 | 1053 | 48.3 | 877 | 45.3 | 1077 | 44.7 | 815 | 36.6 | 950 | 36.9 | 943 | 37.6 | 1077 | 37.1
29.1 | 0.12 | 312 | 2.25 | 207 | 5.66 | 1324 | 12.5 | 507 | 7.94 | 1047 | 48.4 | 873 | 45.3 | 1073 | 44.8 | 812 | 36.6 | 945 | 36.9 | 938 | 37.6 | 1070 | 37.1
29 | 0.12 | 311 | 2.25 | 208 | 5.67 | 1317 | 12.5 | 505 | 7.95 | 1040 | 48.4 | 868 | 45.4 | 1067 | 44.8 | 808 | 36.6 | 940 | 36.9 | 932 | 37.7 | 1064 | 37.2
28.9 | 0.12 | 310 | 2.25 | 208 | 5.68 | 1313 | 12.5 | 503 | 7.96 | 1035 | 48.5 | 865 | 45.4 | 1062 | 44.9 | 805 | 36.7 | 934 | 37 | 927 | 37.7 | 1057 | 37.2
28.7 | 0.12 | 310 | 2.26 | 208 | 5.68 | 1308 | 12.5 | 500 | 7.97 | 1030 | 48.5 | 860 | 45.5 | 1057 | 44.9 | 802 | 36.7 | 928 | 37 | 922 | 37.8 | 1052 | 37.2
28.6 | 0.12 | 310 | 2.26 | 207 | 5.69 | 1304 | 12.5 | 498 | 7.98 | 1023 | 48.6 | 858 | 45.5 | 1053 | 45 | 798 | 36.8 | 923 | 37.1 | 917 | 37.8 | 1045 | 37.3
28.4 | 0.12 | 309 | 2.26 | 207 | 5.69 | 1298 | 12.6 | 498 | 7.99 | 1017 | 48.6 | 857 | 45.6 | 1048 | 45 | 793 | 36.8 | 917 | 37.1 | 912 | 37.9 | 1038 | 37.3
28.3 | 0.12 | 308 | 2.26 | 205 | 5.7 | 1294 | 12.6 | 497 | 8 | 1012 | 48.7 | 852 | 45.6 | 1043 | 45.1 | 790 | 36.8 | 912 | 37.1 | 905 | 37.9 | 1032 | 37.4
28.1 | 0.12 | 308 | 2.26 | 207 | 5.71 | 1289 | 12.6 | 493 | 8 | 1006 | 48.7 | 851 | 45.7 | 1038 | 45.1 | 787 | 36.9 | 907 | 37.2 | 900 | 37.9 | 1027 | 37.4
28 | 0.12 | 308 | 2.27 | 207 | 5.71 | 1285 | 12.6 | 495 | 8.01 | 1000 | 48.8 | 848 | 45.7 | 1032 | 45.2 | 783 | 36.9 | 900 | 37.2 | 895 | 38 | 1022 | 37.4
27.8 | 0.12 | 307 | 2.27 | 205 | 5.72 | 1280 | 12.6 | 493 | 8.02 | 994 | 48.8 | 845 | 45.8 | 1025 | 45.2 | 782 | 37 | 895 | 37.3 | 890 | 38 | 1015 | 37.5
27.7 | 0.12 | 306 | 2.27 | 205 | 5.73 | 1277 | 12.6 | 493 | 8.03 | 988 | 48.9 | 843 | 45.8 | 1022 | 45.3 | 777 | 37 | 888 | 37.3 | 886 | 38.1 | 1010 | 37.5
27.6 | 0.12 | 305 | 2.27 | 205 | 5.73 | 1273 | 12.6 | 492 | 8.04 | 983 | 48.9 | 842 | 45.9 | 1015 | 45.3 | 775 | 37 | 882 | 37.3 | 880 | 38.1 | 1003 | 37.6
27.4 | 0.12 | 305 | 2.28 | 205 | 5.74 | 1268 | 12.6 | 492 | 8.05 | 978 | 49 | 840 | 45.9 | 1008 | 45.4 | 770 | 37.1 | 878 | 37.4 | 876 | 38.1 | 997 | 37.6
27.3 | 0.12 | 303 | 2.28 | 204 | 5.74 | 1265 | 12.7 | 490 | 8.06 | 973 | 49 | 837 | 46 | 1003 | 45.4 | 768 | 37.1 | 872 | 37.4 | 869 | 38.2 | 990 | 37.6
27.1 | 0.12 | 303 | 2.28 | 204 | 5.75 | 1262 | 12.7 | 488 | 8.07 | 970 | 49.1 | 834 | 46 | 997 | 45.5 | 763 | 37.2 | 865 | 37.5 | 865 | 38.2 | 983 | 37.7
27 | 0.12 | 303 | 2.28 | 204 | 5.76 | 1257 | 12.7 | 487 | 8.07 | 967 | 49.1 | 831 | 46.1 | 991 | 45.5 | 760 | 37.2 | 860 | 37.5 | 860 | 38.3 | 977 | 37.7
26.8 | 0.12 | 303 | 2.29 | 203 | 5.76 | 1252 | 12.7 | 484 | 8.08 | 962 | 49.2 | 828 | 46.1 | 985 | 45.6 | 757 | 37.2 | 855 | 37.5 | 853 | 38.3 | 970 | 37.8
26.7 | 0.12 | 302 | 2.29 | 203 | 5.77 | 1245 | 12.7 | 482 | 8.09 | 958 | 49.3 | 825 | 46.2 | 980 | 45.6 | 752 | 37.3 | 848 | 37.6 | 850 | 38.4 | 963 | 37.8
26.4 | 0.12 | 302 | 2.29 | 203 | 5.77 | 1238 | 12.7 | 480 | 8.1 | 954 | 49.3 | 822 | 46.2 | 973 | 45.7 | 748 | 37.3 | 843 | 37.6 | 843 | 38.4 | 957 | 37.8
26.1 | 0.12 | 300 | 2.29 | 202 | 5.78 | 1230 | 12.7 | 478 | 8.11 | 952 | 49.4 | 818 | 46.3 | 968 | 45.7 | 745 | 37.4 | 835 | 37.7 | 838 | 38.4 | 950 | 37.9
25.9 | 0.12 | 300 | 2.3 | 202 | 5.79 | 1220 | 12.8 | 473 | 8.12 | 948 | 49.4 | 815 | 46.3 | 962 | 45.8 | 740 | 37.4 | 832 | 37.7 | 833 | 38.5 | 943 | 37.9
25.6 | 0.12 | 300 | 2.3 | 202 | 5.79 | 1210 | 12.8 | 469 | 8.13 | 946 | 49.5 | 812 | 46.4 | 957 | 45.8 | 737 | 37.4 | 825 | 37.7 | 827 | 38.5 | 937 | 38
25.3 | 0.12 | 299 | 2.3 | 200 | 5.8 | 1191 | 12.8 | 462 | 8.14 | 943 | 49.5 | 807 | 46.4 | 950 | 45.9 | 732 | 37.5 | 820 | 37.8 | 822 | 38.6 | 930 | 38
25 | 0.12 | 298 | 2.3 | 200 | 5.81 | 1162 | 12.8 | 454 | 8.14 | 938 | 49.6 | 803 | 46.5 | 945 | 45.9 | 727 | 37.5 | 813 | 37.8 | 817 | 38.6 | 922 | 38
24.8 | 0.12 | 298 | 2.31 | 200 | 5.81 | 1149 | 12.8 | 449 | 8.15 | 935 | 49.6 | 800 | 46.5 | 938 | 46 | 723 | 37.6 | 807 | 37.9 | 812 | 38.6 | 917 | 38.1
24.5 | 0.12 | 297 | 2.31 | 200 | 5.82 | 1122 | 12.8 | 443 | 8.16 | 932 | 49.7 | 795 | 46.6 | 932 | 46 | 720 | 37.6 | 800 | 37.9 | 807 | 38.7 | 908 | 38.1
24.2 | 0.12 | 297 | 2.31 | 200 | 5.83 | 1027 | 12.8 | 442 | 8.17 | 927 | 49.7 | 792 | 46.6 | 927 | 46.1 | 715 | 37.7 | 795 | 38 | 802 | 38.7 | 902 | 38.2
23.9 | 0.12 | 295 | 2.31 | 200 | 5.83 | 1013 | 12.9 | 438 | 8.18 | 925 | 49.8 | 788 | 46.7 | 920 | 46.1 | 712 | 37.7 | 788 | 38 | 798 | 38.8 | 895 | 38.2
23.7 | 0.12 | 295 | 2.32 | 200 | 5.84 | 1001 | 12.9 | 437 | 8.19 | 920 | 49.8 | 783 | 46.7 | 915 | 46.2 | 707 | 37.7 | 783 | 38 | 793 | 38.8 | 887 | 38.3
23.4 | 0.12 | 293 | 2.32 | 200 | 5.84 | 988 | 12.9 | 434 | 8.2 | 917 | 49.9 | 780 | 46.8 | 908 | 46.2 | 703 | 37.8 | 777 | 38.1 | 787 | 38.8 | 881 | 38.3
23.2 | 0.12 | 293 | 2.32 | 198 | 5.85 | 977 | 12.9 | 430 | 8.21 | 913 | 49.9 | 777 | 46.8 | 903 | 46.3 | 700 | 37.8 | 770 | 38.1 | 783 | 38.9 | 873 | 38.3
23.1 | 0.12 | 292 | 2.32 | 198 | 5.86 | 968 | 12.9 | 424 | 8.21 | 910 | 50 | 773 | 46.9 | 898 | 46.3 | 696 | 37.9 | 763 | 38.2 | 778 | 38.9 | 866 | 38.4
22.9 | 0.12 | 292 | 2.33 | 198 | 5.86 | 957 | 12.9 | 409 | 8.22 | 903 | 50.1 | 768 | 46.9 | 890 | 46.4 | 692 | 37.9 | 758 | 38.2 | 772 | 39 | 859 | 38.4
22.8 | 0.12 | 291 | 2.33 | 197 | 5.87 | 947 | 12.9 | 389 | 8.23 | 900 | 50.1 | 764 | 47 | 885 | 46.4 | 688 | 37.9 | 752 | 38.2 | 767 | 39 | 852 | 38.5
22.6 | 0.12 | 290 | 2.33 | 197 | 5.88 | 937 | 12.9 | 378 | 8.24 | 897 | 50.2 | 760 | 47 | 880 | 46.5 | 683 | 38 | 745 | 38.3 | 763 | 39.1 | 845 | 38.5
22.5 | 0.12 | 290 | 2.33 | 197 | 5.88 | 924 | 13 | 377 | 8.25 | 892 | 50.2 | 755 | 47.1 | 873 | 46.5 | 678 | 38 | 740 | 38.3 | 758 | 39.1 | 837 | 38.5
22.4 | 0.12 | 290 | 2.34 | 197 | 5.89 | 909 | 13 | 374 | 8.26 | 885 | 50.3 | 750 | 47.1 | 868 | 46.6 | 673 | 38.1 | 733 | 38.4 | 753 | 39.1 | 829 | 38.6
22.2 | 0.12 | 290 | 2.34 | 195 | 5.89 | 894 | 13 | 370 | 8.27 | 880 | 50.3 | 745 | 47.2 | 863 | 46.6 | 668 | 38.1 | 727 | 38.4 | 747 | 39.2 | 822 | 38.6
22.1 | 0.12 | 290 | 2.34 | 195 | 5.9 | 880 | 13 | 366 | 8.28 | 876 | 50.4 | 740 | 47.2 | 858 | 46.7 | 663 | 38.1 | 722 | 38.4 | 743 | 39.2 | 815 | 38.7
21.9 | 0.12 | 290 | 2.34 | 195 | 5.91 | 871 | 13 | 364 | 8.28 | 868 | 50.4 | 735 | 47.3 | 853 | 46.7 | 658 | 38.2 | 717 | 38.5 | 738 | 39.3 | 808 | 38.7
21.8 | 0.12 | 288 | 2.35 | 195 | 5.91 | 861 | 13 | 362 | 8.29 | 862 | 50.5 | 730 | 47.3 | 847 | 46.8 | 653 | 38.2 | 710 | 38.5 | 733 | 39.3 | 800 | 38.7
21.6 | 0.12 | 287 | 2.35 | 195 | 5.92 | 848 | 13 | 357 | 8.3 | 858 | 50.5 | 725 | 47.4 | 842 | 46.8 | 648 | 38.3 | 703 | 38.6 | 728 | 39.3 | 793 | 38.8
21.3 | 0.12 | 287 | 2.35 | 194 | 5.92 | 837 | 13.1 | 353 | 8.31 | 852 | 50.6 | 720 | 47.4 | 837 | 46.9 | 643 | 38.3 | 698 | 38.6 | 723 | 39.4 | 787 | 38.8
21 | 0.12 | 285 | 2.35 | 193 | 5.93 | 778 | 13.1 | 350 | 8.32 | 848 | 50.6 | 717 | 47.5 | 832 | 46.9 | 639 | 38.3 | 693 | 38.6 | 718 | 39.4 | 780 | 38.9
20.7 | 0.12 | 283 | 2.36 | 195 | 5.94 | 772 | 13.1 | 350 | 8.33 | 842 | 50.7 | 713 | 47.5 | 827 | 47 | 633 | 38.4 | 687 | 38.7 | 712 | 39.5 | 773 | 38.9
20.4 | 0.12 | 282 | 2.36 | 193 | 5.94 | 770 | 13.1 | 350 | 8.34 | 838 | 50.7 | 707 | 47.6 | 822 | 47 | 628 | 38.4 | 681 | 38.7 | 708 | 39.5 | 767 | 38.9
20.2 | 0.12 | 281 | 2.36 | 193 | 5.95 | 766 | 13.1 | 348 | 8.35 | 833 | 50.8 | 703 | 47.6 | 817 | 47.1 | 623 | 38.5 | 675 | 38.8 | 703 | 39.6 | 760 | 39
19.9 | 0.13 | 280 | 2.36 | 193 | 5.96 | 762 | 13.1 | 345 | 8.35 | 830 | 50.8 | 698 | 47.7 | 812 | 47.1 | 618 | 38.5 | 670 | 38.8 | 697 | 39.6 | 753 | 39
19.6 | 0.13 | 280 | 2.37 | 193 | 5.96 | 756 | 13.1 | 345 | 8.36 | 825 | 50.9 | 693 | 47.7 | 807 | 47.2 | 615 | 38.5 | 664 | 38.8 | 692 | 39.6 | 747 | 39.1
19.3 | 0.13 | 278 | 2.37 | 192 | 5.97 | 753 | 13.2 | 342 | 8.37 | 822 | 51 | 690 | 47.8 | 802 | 47.2 | 610 | 38.6 | 657 | 38.9 | 687 | 39.7 | 738 | 39.1
19 | 0.13 | 277 | 2.37 | 192 | 5.97 | 743 | 13.2 | 340 | 8.38 | 817 | 51 | 685 | 47.8 | 797 | 47.3 | 605 | 38.6 | 652 | 38.9 | 682 | 39.7 | 733 | 39.1
18.7 | 0.13 | 275 | 2.37 | 192 | 5.98 | 738 | 13.2 | 338 | 8.39 | 812 | 51.1 | 678 | 47.9 | 792 | 47.3 | 598 | 38.7 | 645 | 39 | 677 | 39.8 | 725 | 39.2
18.4 | 0.13 | 273 | 2.38 | 192 | 5.99 | 732 | 13.2 | 336 | 8.4 | 807 | 51.1 | 673 | 47.9 | 788 | 47.4 | 595 | 38.7 | 638 | 39 | 672 | 39.8 | 718 | 39.2
18.1 | 0.13 | 272 | 2.38 | 191 | 5.99 | 731 | 13.2 | 333 | 8.41 | 803 | 51.2 | 668 | 48 | 782 | 47.4 | 590 | 38.7 | 632 | 39 | 665 | 39.8 | 712 | 39.3
17.6 | 0.13 | 270 | 2.38 | 192 | 6 | 725 | 13.2 | 332 | 8.42 | 798 | 51.2 | 663 | 48 | 777 | 47.5 | 585 | 38.8 | 627 | 39.1 | 662 | 39.9 | 705 | 39.3
17.2 | 0.13 | 268 | 2.38 | 190 | 6.01 | 723 | 13.2 | 329 | 8.42 | 795 | 51.3 | 658 | 48.1 | 772 | 47.5 | 583 | 38.8 | 620 | 39.1 | 655 | 39.9 | 698 | 39.4
16.8 | 0.13 | 266 | 2.39 | 190 | 6.01 | 716 | 13.3 | 327 | 8.43 | 788 | 51.3 | 653 | 48.1 | 767 | 47.5 | 579 | 38.9 | 615 | 39.2 | 650 | 40 | 690 | 39.4
16.4 | 0.13 | 262 | 2.39 | 190 | 6.02 | 712 | 13.3 | 323 | 8.44 | 787 | 51.4 | 648 | 48.2 | 762 | 47.6 | 573 | 38.9 | 609 | 39.2 | 645 | 40 | 685 | 39.4
16 | 0.13 | 260 | 2.39 | 190 | 6.02 | 710 | 13.3 | 321 | 8.45 | 783 | 51.4 | 642 | 48.2 | 757 | 47.6 | 570 | 38.9 | 603 | 39.2 | 637 | 40 | 678 | 39.5
15.6 | 0.13 | 256 | 2.39 | 190 | 6.03 | 705 | 13.3 | 320 | 8.46 | 778 | 51.5 | 638 | 48.3 | 751 | 47.7 | 567 | 39 | 598 | 39.3 | 632 | 40.1 | 672 | 39.5
15.2 | 0.13 | 254 | 2.4 | 190 | 6.04 | 703 | 13.3 | 316 | 8.47 | 775 | 51.5 | 633 | 48.3 | 745 | 47.7 | 562 | 39 | 592 | 39.3 | 627 | 40.1 | 665 | 39.6
14.9 | 0.13 | 252 | 2.4 | 189 | 6.04 | 700 | 13.3 | 307 | 8.48 | 772 | 51.6 | 628 | 48.4 | 742 | 47.8 | 558 | 39.1 | 587 | 39.4 | 620 | 40.2 | 658 | 39.6
14.7 | 0.13 | 252 | 2.4 | 188 | 6.05 | 697 | 13.3 | 300 | 8.49 | 770 | 51.6 | 623 | 48.4 | 735 | 47.8 | 553 | 39.1 | 580 | 39.4 | 613 | 40.2 | 650 | 39.6
14.4 | 0.13 | 251 | 2.4 | 187 | 6.06 | 694 | 13.3 | 297 | 8.49 | 767 | 51.7 | 617 | 48.5 | 732 | 47.9 | 548 | 39.1 | 575 | 39.5 | 607 | 40.3 | 644 | 39.7
14.2 | 0.13 | 250 | 2.41 | 187 | 6.06 | 692 | 13.4 | 294 | 8.5 | 763 | 51.8 | 613 | 48.5 | 727 | 47.9 | 545 | 39.2 | 568 | 39.5 | 599 | 40.3 | 637 | 39.7
14 | 0.13 | 250 | 2.41 | 187 | 6.07 | 688 | 13.4 | 292 | 8.51 | 758 | 51.8 | 610 | 48.6 | 722 | 48 | 541 | 39.2 | 563 | 39.5 | 593 | 40.3 | 630 | 39.8
13.8 | 0.13 | 249 | 2.41 | 187 | 6.07 | 685 | 13.4 | 290 | 8.52 | 755 | 51.9 | 605 | 48.6 | 717 | 48 | 535 | 39.3 | 557 | 39.6 | 587 | 40.4 | 623 | 39.8
13.6 | 0.13 | 247 | 2.41 | 185 | 6.08 | 683 | 13.4 | 288 | 8.53 | 750 | 51.9 | 601 | 48.7 | 713 | 48.1 | 530 | 39.3 | 550 | 39.6 | 580 | 40.4 | 615 | 39.8
13.3 | 0.13 | 245 | 2.41 | 185 | 6.09 | 682 | 13.4 | 285 | 8.54 | 745 | 52 | 597 | 48.7 | 708 | 48.1 | 527 | 39.3 | 545 | 39.7 | 575 | 40.5 | 608 | 39.9
13.1 | 0.13 | 243 | 2.42 | 185 | 6.09 | 678 | 13.4 | 281 | 8.55 | 740 | 52 | 593 | 48.8 | 703 | 48.2 | 520 | 39.4 | 538 | 39.7 | 568 | 40.5 | 602 | 39.9
12.9 | 0.13 | 239 | 2.42 | 184 | 6.1 | 675 | 13.4 | 274 | 8.56 | 736 | 52.1 | 588 | 48.8 | 702 | 48.2 | 515 | 39.4 | 532 | 39.7 | 563 | 40.5 | 595 | 40
12.7 | 0.13 | 234 | 2.42 | 184 | 6.11 | 670 | 13.5 | 266 | 8.56 | 732 | 52.1 | 583 | 48.9 | 698 | 48.3 | 510 | 39.5 | 527 | 39.8 | 557 | 40.6 | 587 | 40
12.4 | 0.13 | 229 | 2.43 | 185 | 6.11 | 667 | 13.5 | 255 | 8.57 | 727 | 52.2 | 578 | 48.9 | 695 | 48.3 | 505 | 39.5 | 519 | 39.8 | 552 | 40.6 | 580 | 40
12.2 | 0.13 | 222 | 2.43 | 185 | 6.12 | 662 | 13.5 | 247 | 8.58 | 725 | 52.2 | 575 | 49 | 690 | 48.4 | 500 | 39.5 | 512 | 39.9 | 545 | 40.7 | 573 | 40.1
12 | 0.13 | 215 | 2.43 | 185 | 6.12 | 653 | 13.5 | 240 | 8.59 | 722 | 52.3 | 570 | 49 | 687 | 48.4 | 493 | 39.6 | 507 | 39.9 | 540 | 40.7 | 565 | 40.1
11.8 | 0.13 | 208 | 2.43 | 183 | 6.13 | 648 | 13.5 | 236 | 8.6 | 717 | 52.3 | 567 | 49.1 | 682 | 48.5 | 490 | 39.6 | 500 | 39.9 | 535 | 40.8 | 558 | 40.2
11.5 | 0.13 | 202 | 2.43 | 183 | 6.14 | 632 | 13.5 | 228 | 8.61 | 713 | 52.4 | 562 | 49.1 | 678 | 48.5 | 484 | 39.7 | 495 | 40 | 527 | 40.8 | 552 | 40.2
11.3 | 0.13 | 198 | 2.44 | 183 | 6.14 | 617 | 13.5 | 223 | 8.62 | 710 | 52.4 | 558 | 49.2 | 673 | 48.6 | 478 | 39.7 | 488 | 40 | 521 | 40.8 | 543 | 40.2
11.1 | 0.13 | 191 | 2.44 | 183 | 6.15 | 569 | 13.6 | 218 | 8.63 | 703 | 52.5 | 552 | 49.2 | 672 | 48.6 | 473 | 39.7 | 482 | 40.1 | 516 | 40.9 | 537 | 40.3
10.9 | 0.13 | 181 | 2.44 | 182 | 6.16 | 560 | 13.6 | 210 | 8.63 | 700 | 52.5 | 547 | 49.3 | 667 | 48.7 | 467 | 39.8 | 477 | 40.1 | 512 | 40.9 | 529 | 40.3
10.6 | 0.13 | 172 | 2.44 | 182 | 6.16 | 553 | 13.6 | 205 | 8.64 | 697 | 52.6 | 542 | 49.3 | 662 | 48.7 | 462 | 39.8 | 470 | 40.1 | 505 | 41 | 521 | 40.4
10.4 | 0.13 | 161 | 2.45 | 182 | 6.17 | 546 | 13.6 | 201 | 8.65 | 692 | 52.7 | 538 | 49.4 | 658 | 48.8 | 457 | 39.9 | 465 | 40.2 | 500 | 41 | 513 | 40.4
10.2 | 0.13 | 150 | 2.45 | 181 | 6.17 | 531 | 13.6 | 197 | 8.66 | 688 | 52.7 | 533 | 49.4 | 655 | 48.8 | 448 | 39.9 | 458 | 40.2 | 495 | 41 | 506 | 40.5
9.94 | 0.13 | 142 | 2.45 | 180 | 6.18 | 513 | 13.6 | 192 | 8.67 | 683 | 52.8 | 528 | 49.5 | 652 | 48.9 | 443 | 39.9 | 452 | 40.3 | 490 | 41.1 | 500 | 40.5
9.71 | 0.13 | 137 | 2.46 | 180 | 6.19 | 499 | 13.6 | 185 | 8.68 | 680 | 52.8 | 525 | 49.5 | 647 | 48.9 | 437 | 40 | 447 | 40.3 | 485 | 41.1 | 492 | 40.5
9.48 | 0.13 | 133 | 2.46 | 180 | 6.19 | 464 | 13.6 | 163 | 8.69 | 673 | 52.9 | 520 | 49.6 | 643 | 49 | 432 | 40 | 440 | 40.3 | 480 | 41.2 | 485 | 40.6
9.25 | 0.13 | 127 | 2.46 | 180 | 6.2 | 462 | 13.7 | 136 | 8.7 | 657 | 52.9 | 515 | 49.6 | 639 | 49 | 425 | 40.1 | 433 | 40.4 | 473 | 41.2 | 478 | 40.6
9.02 | 0.13 | 119 | 2.46 | 180 | 6.21 | 457 | 13.7 | 131 | 8.7 | 627 | 53 | 510 | 49.7 | 635 | 49.1 | 420 | 40.1 | 428 | 40.4 | 468 | 41.2 | 470 | 40.7
8.79 | 0.13 | 111 | 2.46 | 180 | 6.21 | 455 | 13.7 | 120 | 8.71 | 597 | 53 | 507 | 49.7 | 630 | 49.1 | 413 | 40.1 | 423 | 40.5 | 465 | 41.3 | 463 | 40.7
8.33 | 0.13 | 96.7 | 2.47 | 178 | 6.22 | 448 | 13.7 | 107 | 8.73 | 547 | 53.1 | 497 | 49.8 | 622 | 49.2 | 402 | 40.2 | 412 | 40.5 | 453 | 41.4 | 448 | 40.8