## Yoon Linear_Fe
Iron (mg/l)
Time (min) | 6.5 |  |  | 7.5 |  |  | 8.5 |  |  |  | Mass | 6690 | g
| 0,174 (l/min) | 0,262 (l/min) | 0,523 (l/min) | 0,174 (l/min) | 0,262 (l/min) | 0,523 (l/min) | 0,174 (l/min) | 0,262 (l/min) | 0,523 (l/min) |  | Volume | 0.174 | L
| 1,67 (ml/min) | 2,52(ml/min) | 5,0 (ml/min) | 1,67 (ml/min) | 2,52(ml/min) | 5,0 (ml/min) | 1,67 (ml/min) | 2,52(ml/min) | 5,0 (ml/min)
10 | 2.5 | 2.8 | 2.2 | 1.6 | 1.63 | 1.6 | 1.896667 | 1.8 | 1.846667
20 | 1.24 | 2.6 | 2.2 | 1.11 | 1.2 | 1.5 | 0.9066667 | 1.276667 | 1.14
30 | 1.07 | 2.38 | 2.29 | 0.54 | 0.89 | 1.24 | 0.35 | 0.9366667 | 1.01
40 | 1.1 | 1.8 | 2.2 | 0.44 | 0.9 | 1.2 | 0.1966667 | 0.7133333 | 0.6566667
50 | 1.15 | 2 | 2.4 | 0.45 | 0.9 | 1.1 | 0.1833333 | 0.58 | 0.5833333
60 | 1.3 | 1.71 | 2.56 | 0.42 | 0.89 | 1.11 | 0.1466667 | 0.5433333 | 0.6066667
Mass | 6690 | g
Volume | 0.174 | L
6.5 | [8 empty] | 6.5 | [5 empty] | 6.5
| 0,174 (l/min) | [8 empty] | 0,262 (l/min) | [5 empty] | 0,523 (l/min)
| 1,67 (ml/min) | [8 empty] | 2,52(ml/min) | [5 empty] | 5,0 (ml/min)
|  |  | Experiment | Model | [7 empty] | Experiment | Model |  |  |  |  | Experiment | Model
Time (min) | Co(mg/l) | Ce (mg/l) | ln(Ct/(Co-Ct) | ln(Ct/(Co-Ct)) | K= slope |  |  |  | Time (min) | Co(mg/l) | Ce (mg/l) | ln(Ct/(Co-Ct) | ln(Ct/(Co-Ct)) | K= slope | Time (min) | Co(mg/l) | Ce (mg/l) | ln(Ct/(Co-Ct) | ln(Ct/(Co-Ct)) | K= slope
10 | 2.1 | 2.5 | #NUM! | -0.03913023 | intercept =Kτ |  |  |  | 10 | 2.1 | 2.8 | #NUM! | #N/A | intercept =Kτ | 10 | 2.1 | 2.2 | #NUM! | #NUM! | intercept =Kτ
20 | 2.1 | 1.24 | 0.3659343 | 8.002045e-05 | τ=intercept/K |  |  |  | 20 | 2.1 | 2.6 | #NUM! | #N/A | τ=intercept/K | 20 | 2.1 | 2.2 | #NUM! | #NUM! | τ=intercept/K
30 | 2.1 | 1.07 | 0.03809985 | 0.03929027 |  |  |  |  | 30 | 2.1 | 2.38 | #NUM! | #N/A |  | 30 | 2.1 | 2.29 | #NUM! | #NUM!
40 | 2.1 | 1.1 | 0.09531018 | 0.07850052 |  |  |  |  | 40 | 2.1 | 1.8 | 1.791759 | #N/A |  | 40 | 2.1 | 2.2 | #NUM! | #NUM!
50 | 2.1 | 1.15 | 0.1910552 | 0.1177108 |  |  |  |  | 50 | 2.1 | 2 | 2.995732 | #N/A |  | 50 | 2.1 | 2.4 | #NUM! | #NUM!
60 | 2.1 | 1.3 | 0.4855078 | 0.156921 |  |  |  |  | 60 | 2.1 | 1.71 | 1.478102 | #N/A |  | 0 | 2.1 | 2.56 | #NUM! | #NUM!
Slope | Intercept | K | τ | [5 empty] | Slope | Intercept | K | τ |  |  | Slope | Intercept | K | τ
0.003921025 | 0.07834048 | 0.003921025 | 19.97959 | [5 empty] | #N/A | #NUM! | #N/A | #NUM! |  |  | #NUM! | #NUM! | #NUM! | #NUM!
https://www.youtube.com/watch?v=kBHigl5_-vk |  |  |  | Thomas model | Linear
https://www.youtube.com/watch?v=u6bPPLQmnhQ |  |  |  | Thomas Model
https://www.youtube.com/watch?v=c6vdfohn0Yk |  |  |  | Nelson Yoon model linear
7.5 | [8 empty] | 7.5 | [5 empty] | 7.5
| 0,174 (l/min) | [8 empty] | 0,262 (l/min) | [5 empty] | 0,523 (l/min)
| 1,67 (ml/min) | [8 empty] | 2,52(ml/min) | [5 empty] | 5,0 (ml/min)
|  |  | Experiment | Model | [7 empty] | Experiment | Model |  |  |  |  | Experiment | Model
Time (min) | Co(mg/l) | Ce (mg/l) | ln(Ct/(Co-Ct) | ln(Ct/(Co-Ct)) | K= slope |  |  |  | Time (min) | Co(mg/l) | Ce (mg/l) | ln(Ct/(Co-Ct) | ln(Ct/(Co-Ct)) | K= slope | Time (min) | Co(mg/l) | Ce (mg/l) | ln(Ct/(Co-Ct) | ln(Ct/(Co-Ct)) | K= slope
10 | 2.1 | 1.6 | 1.163151 | 0.7675983 | intercept =Kτ |  |  |  | 10 | 2.1 | 1.63 | 1.243603 | -0.4047021 | intercept =Kτ | 10 | 2.1 | 1.6 | 1.163151 | -1.293118 | intercept =Kτ
20 | 2.1 | 1.11 | 0.1144104 | 0.7085538 | τ=intercept/K |  |  |  | 20 | 2.1 | 1.2 | 0.2876821 | -0.5217222 | τ=intercept/K | 20 | 2.1 | 1.5 | 0.9162907 | -1.480556 | τ=intercept/K
30 | 2.1 | 0.54 | -1.060872 | 0.6495092 |  |  |  |  | 30 | 2.1 | 0.89 | -0.3071542 | -0.6387422 |  | 30 | 2.1 | 1.24 | 0.3659343 | -1.667995
40 | 2.1 | 0.44 | -1.327798 | 0.5904647 |  |  |  |  | 40 | 2.1 | 0.9 | -0.2876821 | -0.7557622 |  | 40 | 2.1 | 1.2 | 0.2876821 | -1.855433
50 | 2.1 | 0.45 | -1.299283 | 0.5314202 |  |  |  |  | 50 | 2.1 | 0.9 | -0.2876821 | -0.8727823 |  | 50 | 2.1 | 1.1 | 0.09531018 | -2.042872
0 | 2.1 | 0.42 | -1.386294 | 0.8266428 |  |  |  |  | 60 | 2.1 | 0.89 | -0.3071542 | -0.9898023 |  | 60 | 2.1 | 1.11 | 0.1144104 | -2.23031
Slope | Intercept | K | τ | [5 empty] | Slope | Intercept | K | τ |  |  | Slope | Intercept | K | τ
-0.005904451 | -0.8266428 | -0.005904451 | 140.0033 | [5 empty] | -0.011702 | 0.2876821 | -0.011702 | -24.584 |  |  | -0.01874385 | 1.105679 | -0.01874385 | -58.98892
8.5 | [8 empty] | 8.5 | [5 empty] | 8.5
| 0,174 (l/min) | [8 empty] | 0,262 (l/min) | [5 empty] | 0,523 (l/min)
| 1,67 (ml/min) | [8 empty] | 2,52(ml/min) | [5 empty] | 5,0 (ml/min)
|  |  | Experiment | Model | [7 empty] | Experiment | Model |  |  |  |  | Experiment | Model
Time (min) | Co(mg/l) | Ce (mg/l) | ln(Ct/(Co-Ct) | ln(Ct/(Co-Ct)) | K= slope |  |  |  | Time (min) | Co(mg/l) | Ce (mg/l) | ln(Ct/(Co-Ct) | ln(Ct/(Co-Ct)) | K= slope | Time (min) | Co(mg/l) | Ce (mg/l) | ln(Ct/(Co-Ct) | ln(Ct/(Co-Ct)) | K= slope
10 | 2.1 | 1.896667 | 2.233007 | 1.628078 | intercept =Kτ |  |  |  | 10 | 2.1 | 1.8 | 1.791759 | -1.372827 | intercept =Kτ | 10 | 2.1 | 1.846667 | 1.986431 | 0.3356405 | intercept =Kτ
20 | 2.1 | 0.9066667 | -0.2747309 | 1.578089 | τ=intercept/K |  |  |  | 20 | 2.1 | 1.276667 | 0.4386467 | -1.745744 | τ=intercept/K | 20 | 2.1 | 1.14 | 0.1718503 | 0.2898507 | τ=intercept/K
30 | 2.1 | 0.35 | -1.609438 | 1.5281 |  |  |  |  | 30 | 2.1 | 0.9366667 | -0.2167173 | -2.118661 |  | 30 | 2.1 | 1.01 | -0.07622737 | 0.2440609
40 | 2.1 | 0.1966667 | -2.269852 | 1.47811 |  |  |  |  | 40 | 2.1 | 0.7133333 | -0.6647092 | -2.491578 |  | 40 | 2.1 | 0.6566667 | -0.787534 | 0.198271
50 | 2.1 | 0.1833333 | -2.347037 | 1.428121 |  |  |  |  | 50 | 2.1 | 0.58 | -0.9634375 | -2.864495 |  | 50 | 2.1 | 0.5833333 | -0.9555114 | 0.1524812
0 | 2.1 | 0.1466667 | -2.58913 | 1.678067 |  |  |  |  | 60 | 2.1 | 0.5433333 | -1.052579 | 0.156921 |  | 0 | 2.1 | 0.6066667 | -0.9007865 | 0.3814303
Slope | Intercept | K | τ | [5 empty] | Slope | Intercept | K | τ |  |  | Slope | Intercept | K | τ
-0.00499893 | -1.678067 | -0.00499893 | 335.6853 | [5 empty] | -0.03729172 | 0.9999094 | -0.03729172 | -26.81318 |  |  | -0.004578982 | -0.3814303 | -0.004578982 | 83.30025
Iron (Fe)
| RUNS | 1 | 2 | 3 | 4 | 5 | 6 | 7 | 8 | 9
| pH | 6.5 |  |  | 7.5 |  |  | 8.5
| Flow rate (l/min) | 0,174 (l/min) | 0,262 (l/min) | 0,523 (l/min) | 0,174 (l/min) | 0,262 (l/min) | 0,523 (l/min) | 0,174 (l/min) | 0,262 (l/min) | 0,523 (l/min)
Thomas Constants
| qo (mg/g) | -0.00162173 |  |  | -0.01136398 | -0.004543271 | 0.03705001 | -0.02724736 | -0.02099836 | -0.02032314
| KTH (L/mg/min) | 0.001867155 |  |  | -0.002811644 | -0.001318095 | -0.001368384 | -0.002380443 | -0.001171985 | -0.002180468
| R2 | 0.11 |  |  | 0.78 | 0.65 | 0.87 | 0.8 | 0.87 | 0.78
Adam-Bohartz
| No (mg/g) | -27.35117 | -4.061363 | -2.264184 | 1.613718 | 10.03261 | 7.344162 | 0.4949024 | 0.6225806 | 26.47839
| KAB (L/mg/min) | 0.0007933765 | -0.004818997 | 0.001666746 | -0.01012401 | -0.002793035 | -0.003438149 | -0.02042787 | -0.01041842 | -0.003899516
| R2 | 0.33 | 0.87 | 0.71 | 0.82 | 0.69 | 0.9 | 0.9 | 0.96 | 0.89
Yoon Nelson
| KYN (min-1) | 0.003921025 |  |  | -0.005904451 | -0.011702 | -0.01874385 | -0.00499893 | -0.03729172 | -0.004578982
| τ (min) | 19.97959 |  |  | 140.0033 | -24.584 | -58.98892 | 335.6853 | -26.81318 | 83.30025
| R2 | 0.11 |  |  | 0.848 | 0.73 | 0.93 | 0.85 | 0.91 | 0.93

## Yoon Linear_Mn
Manganese (mg/l)
Time (min) | 6.5 |  |  | 7.5 |  |  | 8.5
0 | 0,174 (l/min) | 0,262 (l/min) | 0,523 (l/min) | 0,174 (l/min) | 0,262 (l/min) | 0,523 (l/min) | 0,174 (l/min) | 0,262 (l/min) | 0,523 (l/min)
0 | 1,67 (ml/min) | 2,52(ml/min) | 5,0 (ml/min) | 1,67 (ml/min) | 2,52(ml/min) | 5,0 (ml/min) | 1,67 (ml/min) | 2,52(ml/min) | 5,0 (ml/min)
10 | 0.3 | 0.2 | 0.5 | 0.53 | 0.37 | 0.5 | 0.5333333 | 0.5333333 | 0.6333333
20 | 0.4 | 0.2 | 0.6 | 0.5 | 0.3 | 0.6 | 0.5666667 | 0.5 | 0.5
30 | 0.63 | 0.37 | 0.63 | 0.5 | 0.33 | 0.63 | 0.4666667 | 0.5 | 0.5666667
40 | 0.6 | 0.3 | 0.6 | 0.5 | 0.4 | 0.6 | 0.3333333 | 0.5 | 0.5666667
50 | 0.5 | 0.3 | 0.4 | 0.5 | 0.4 | 0.4 | 0.4333333 | 0.4666667 | 0.6333333
60 | 0.5 | 0.37 | 0.5 | 0.47 | 0.3 | 0.5 | 0.5333333 | 0.5333333 | 0.6
Mass | 6690 | g
Volume | 0.174 | L
6.5 | [8 empty] | 6.5 | [5 empty] | 6.5
| 0,174 (l/min) | [8 empty] | 0,262 (l/min) | [5 empty] | 0,523 (l/min)
| 1,67 (ml/min) | [8 empty] | 2,52(ml/min) | [5 empty] | 5,0 (ml/min)
|  |  | Experiment | Model | [7 empty] | Experiment | Model |  |  |  |  | Experiment | Model
Time (min) | Co(mg/l) | Ce (mg/l) | ln(Ct/(Co-Ct) | ln(Ct/(Co-Ct)) | K= slope |  |  |  | Time (min) | Co(mg/l) | Ce (mg/l) | ln(Ct/(Co-Ct) | ln(Ct/(Co-Ct)) | K= slope | Time (min) | Co(mg/l) | Ce (mg/l) | ln(Ct/(Co-Ct) | ln(Ct/(Co-Ct)) | K= slope
10 | 2.1 | 0.3 | -1.791759 | 1.233204 | intercept =Kτ |  |  |  | 10 | 2.1 | 0.2 | -2.251292 | 2.368137 | intercept =Kτ | 10 | 2.1 | 0.5 | -1.163151 | 0.5113192 | intercept =Kτ
20 | 2.1 | 0.4 | -1.446919 | 1.258372 | τ=intercept/K |  |  |  | 20 | 2.1 | 0.2 | -2.251292 | 2.484982 | τ=intercept/K | 20 | 2.1 | 0.6 | -0.9162907 | 0.4019851 | τ=intercept/K
30 | 2.1 | 0.63 | -0.8472979 | 1.28354 |  |  |  |  | 30 | 2.1 | 0.37 | -1.542374 | 2.601827 |  | 30 | 2.1 | 0.63 | -0.8472979 | 0.2926509
40 | 2.1 | 0.6 | -0.9162907 | 1.308709 |  |  |  |  | 40 | 2.1 | 0.3 | -1.791759 | 2.718672 |  | 40 | 2.1 | 0.6 | -0.9162907 | 0.1833168
50 | 2.1 | 0.5 | -1.163151 | 1.333877 |  |  |  |  | 50 | 2.1 | 0.3 | -1.791759 | 2.835517 |  | 50 | 2.1 | 0.4 | -1.446919 | 0.07398267
60 | 2.1 | 0.5 | -1.163151 | 1.359045 |  |  |  |  | 60 | 2.1 | 0.37 | -1.542374 | 2.952362 |  | 60 | 2.1 | 0.5 | -1.163151 | -0.03535146
Slope | Intercept | K | τ | [5 empty] | Slope | Intercept | K | τ |  |  | Slope | Intercept | K | τ
0.002516834 | -1.208035 | 0.002516834 | -479.9821 | [5 empty] | 0.0116845 | -2.251292 | 0.0116845 | -192.6733 |  |  | -0.01093341 | -0.6206533 | -0.01093341 | 56.76666
https://www.youtube.com/watch?v=kBHigl5_-vk |  |  |  | Thomas model | Linear
https://www.youtube.com/watch?v=u6bPPLQmnhQ |  |  |  | Thomas Model
https://www.youtube.com/watch?v=c6vdfohn0Yk |  |  |  | Nelson Yoon model linear
7.5 | [8 empty] | 7.5 | [5 empty] | 7.5
| 0,174 (l/min) | [8 empty] | 0,262 (l/min) | [5 empty] | 0,523 (l/min)
| 1,67 (ml/min) | [8 empty] | 2,52(ml/min) | [5 empty] | 5,0 (ml/min)
|  |  | Experiment | Model | [7 empty] | Experiment | Model |  |  |  |  | Experiment | Model
Time (min) | Co(mg/l) | Ce (mg/l) | ln(Ct/(Co-Ct) | ln(Ct/(Co-Ct)) | K= slope |  |  |  | Time (min) | Co(mg/l) | Ce (mg/l) | ln(Ct/(Co-Ct) | ln(Ct/(Co-Ct)) | K= slope | Time (min) | Co(mg/l) | Ce (mg/l) | ln(Ct/(Co-Ct) | ln(Ct/(Co-Ct)) | K= slope
10 | 2.1 | 0.53 | -1.085954 | 1.098789 | intercept =Kτ |  |  |  | 10 | 2.1 | 0.37 | -1.542374 | 1.747761 | intercept =Kτ | 10 | 2.1 | 0.5 | -1.163151 | 0.5113192 | intercept =Kτ
20 | 2.1 | 0.5 | -1.163151 | 1.082699 | τ=intercept/K |  |  |  | 20 | 2.1 | 0.3 | -1.791759 | 1.771034 | τ=intercept/K | 20 | 2.1 | 0.6 | -0.9162907 | 0.4019851 | τ=intercept/K
30 | 2.1 | 0.5 | -1.163151 | 1.066609 |  |  |  |  | 30 | 2.1 | 0.33 | -1.679642 | 1.794306 |  | 30 | 2.1 | 0.63 | -0.8472979 | 0.2926509
40 | 2.1 | 0.5 | -1.163151 | 1.050518 |  |  |  |  | 40 | 2.1 | 0.4 | -1.446919 | 1.817578 |  | 40 | 2.1 | 0.6 | -0.9162907 | 0.1833168
50 | 2.1 | 0.5 | -1.163151 | 1.034428 |  |  |  |  | 50 | 2.1 | 0.4 | -1.446919 | 1.840851 |  | 50 | 2.1 | 0.4 | -1.446919 | 0.07398267
60 | 2.1 | 0.47 | -1.243603 | 1.018338 |  |  |  |  | 60 | 2.1 | 0.3 | -1.791759 | 1.864123 |  | 60 | 2.1 | 0.5 | -1.163151 | -0.03535146
Slope | Intercept | K | τ | [5 empty] | Slope | Intercept | K | τ |  |  | Slope | Intercept | K | τ
-0.001609036 | -1.11488 | -0.001609036 | 692.8868 | [5 empty] | 0.002327232 | -1.724489 | 0.002327232 | -741.0044 |  |  | -0.01093341 | -0.6206533 | -0.01093341 | 56.76666
8.5 | [8 empty] | 8.5 | [5 empty] | 8.5
| 0,174 (l/min) | [8 empty] | 0,262 (l/min) | [5 empty] | 0,523 (l/min)
| 1,67 (ml/min) | [8 empty] | 2,52(ml/min) | [5 empty] | 5,0 (ml/min)
|  |  | Experiment | Model | [7 empty] | Experiment | Model |  |  |  |  | Experiment | Model
Time (min) | Co(mg/l) | Ce (mg/l) | ln(Ct/(Co-Ct) | ln(Ct/(Co-Ct)) | K= slope |  |  |  | Time (min) | Co(mg/l) | Ce (mg/l) | ln(Ct/(Co-Ct) | ln(Ct/(Co-Ct)) | K= slope | Time (min) | Co(mg/l) | Ce (mg/l) | ln(Ct/(Co-Ct) | ln(Ct/(Co-Ct)) | K= slope
10 | 2.1 | 0.5333333 | -1.077559 | 1.13882 | intercept =Kτ |  |  |  | 10 | 2.1 | 0.5333333 | -1.077559 | 1.204741 | intercept =Kτ | 10 | 2.1 | 0.6333333 | -0.8397507 | 1.306708 | intercept =Kτ
20 | 2.1 | 0.5666667 | -0.9954281 | 1.112963 | τ=intercept/K |  |  |  | 20 | 2.1 | 0.5 | -1.163151 | 1.212898 | τ=intercept/K | 20 | 2.1 | 0.5 | -1.163151 | 1.371648 | τ=intercept/K
30 | 2.1 | 0.4666667 | -1.252763 | 1.087105 |  |  |  |  | 30 | 2.1 | 0.5 | -1.163151 | 1.221055 |  | 30 | 2.1 | 0.5666667 | -0.9954281 | 1.436588
40 | 2.1 | 0.3333333 | -1.667707 | 1.061248 |  |  |  |  | 40 | 2.1 | 0.5 | -1.163151 | 1.229212 |  | 40 | 2.1 | 0.5666667 | -0.9954281 | 1.501528
50 | 2.1 | 0.4333333 | -1.347074 | 1.035391 |  |  |  |  | 50 | 2.1 | 0.4666667 | -1.252763 | 1.237369 |  | 50 | 2.1 | 0.6333333 | -0.8397507 | 1.566467
60 | 2.1 | 0.5333333 | -1.077559 | 1.009534 |  |  |  |  | 60 | 2.1 | 0.5333333 | -1.077559 | 1.359045 |  | 60 | 2.1 | 0.6 | -0.9162907 | 1.631407
Slope | Intercept | K | τ | [5 empty] | Slope | Intercept | K | τ |  |  | Slope | Intercept | K | τ
-0.002585723 | -1.164677 | -0.002585723 | 450.426 | [5 empty] | 0.000815717 | -1.196584 | 0.000815717 | -1466.91 |  |  | 0.006493976 | -1.241769 | 0.006493976 | -191.2186
Iron (Fe)
| RUNS | 1 | 2 | 3 | 4 | 5 | 6 | 7 | 8 | 9
| pH | 6.5 |  |  | 7.5 |  |  | 8.5
| Flow rate (l/min) | 0,174 (l/min) | 0,262 (l/min) | 0,523 (l/min) | 0,174 (l/min) | 0,262 (l/min) | 0,523 (l/min) | 0,174 (l/min) | 0,262 (l/min) | 0,523 (l/min)
Thomas Constants
| qo (mg/g) | 0.03895983 | 0.02354862 | -0.01384962 | -0.05624117 | 0.09056593 | -0.01384962 | -0.03656078 | 0.1792865 | 0.04665245
| KTH (L/mg/min) | 0.001198492 | 0.00556405 | -0.005206387 | -0.0007662075 | 0.001108206 | -0.005206387 | -0.001231297 | 0.0003884367 | 0.003092369
| R2 | 0.36 | 0.6 | 0.15 | 0.71 | 5e-05 | 0.15 | 0.1 | 0.04 | 0.06
Adam-Bohartz
| No (mg/g) | -48.13317 | -24.22504 | 26.47839 | 78.88857 | -103.2397 | 26.47839 | 51.56534 | -255.5143 | -65.79493
| KAB (L/mg/min) | 0.001024645 | 0.004860242 | -0.003899516 | -0.01012401 | 0.0009160566 | -0.003899516 | -0.0009302725 | 0.0002861151 | 0.002266042
| R2 | 0.37 | 0.6 | 0.15 | 0.71 | 7e-05 | 0.16 | 0.1 | 0.04 | 0.06
Yoon Nelson
| KYN (min-1) | 0.002516834 | 0.0116845 | -0.01093341 | -0.001609036 | 0.002327232 | -0.01093341 | -0.002585723 | 0.000815717 | 0.006493976
| τ (min) | -479.9821 | -192.6733 | 56.76666 | 692.8868 | -741.0044 | 56.76666 | 450.426 | -1466.91 | -191.2186
| R2 | 0.36 | 0.6 | 0.15 | 0.71 | 5e-05 | 0.15 | 0.1 | 0.04 | 0.06

## Thomas Linear_Fe
Iron (mg/l)
Time (min) | 6.5 |  |  | 7.5 |  |  | 8.5
| 0,174 (l/min) | 0,262 (l/min) | 0,523 (l/min) | 0,174 (l/min) | 0,262 (l/min) | 0,523 (l/min) | 0,174 (l/min) | 0,262 (l/min) | 0,523 (l/min)
| 1,67 (ml/min) | 2,52(ml/min) | 5,0 (ml/min) | 1,67 (ml/min) | 2,52(ml/min) | 5,0 (ml/min) | 1,67 (ml/min) | 2,52(ml/min) | 5,0 (ml/min)
0 | 0
10 | 2.5 | 2.8 | 2.2 | 1.6 | 1.63 | 1.6 | 1.896667 | 1.8 | 1.846667
20 | 1.24 | 2.6 | 2.2 | 1.11 | 1.2 | 1.5 | 0.9066667 | 1.276667 | 1.14
30 | 1.07 | 2.38 | 2.29 | 0.54 | 0.89 | 1.24 | 0.35 | 0.9366667 | 1.01
40 | 1.1 | 1.8 | 2.2 | 0.44 | 0.9 | 1.2 | 0.1966667 | 0.7133333 | 0.6566667
50 | 1.15 | 2 | 2.4 | 0.45 | 0.9 | 1.1 | 0.1833333 | 0.58 | 0.5833333
60 | 1.3 | 1.71 | 2.56 | 0.42 | 0.89 | 1.11 | 0.1466667 | 0.5433333 | 0.6066667
Mass | 4501.7 | g | [11 empty] | Mass | 4501.7 | g
Volume | 5.23 | L | [5 empty] | Mass | 4501.7 | g
6.5 | [7 empty] | 6.5 | [5 empty] | 6.5
Flow Rate | 0.174 | 0,174 (l/min) | [5 empty] | Flow Rate | 0.262 | 0,262 (l/min) |  |  |  | Flow Rate | 0.523 | 0,523 (l/min)
|  | 1,67 (ml/min) | [7 empty] | 2,52(ml/min) | [5 empty] | 5,0 (ml/min)
|  |  | Experiment | Model | [6 empty] | Experiment | Model |  |  |  |  | Experiment | Model
Time (min) | Co(mg/l) | Ce (mg/l) | ln(Co/Ct-1) | ln(Co/Ct-1) | slope=-KCo |  |  | Time (min) | Co(mg/l) | Ce (mg/l) | ln(Co/Ct-1) | ln(Co/Ct-1) | slope=-KCo | Time (min) | Co(mg/l) | Ce (mg/l) | ln(Co/Ct-1) | ln(Co/Ct-1) | slope=-KCo
10 | 2.1 | 2.5 | #NUM! | #VALUE! | intercept =Kqom/Q |  |  | 10 | 2.1 | 2.8 | #NUM! | #VALUE! | intercept =Kqom/Q | 10 | 2.1 | 2.2 | #NUM! | #VALUE! | intercept =Kqom/Q
20 | 2.1 | 1.24 | -0.3659343 | #VALUE! | qo= amount adsorbed |  |  | 20 | 2.1 | 2.6 | #NUM! | #VALUE! | qo= amount adsorbed | 20 | 2.1 | 2.2 | #NUM! | #VALUE! | qo= amount adsorbed
30 | 2.1 | 1.07 | -0.03809985 | #VALUE! | k=slope/-Co |  |  | 30 | 2.1 | 2.38 | #NUM! | #VALUE! | k=slope/-Co | 30 | 2.1 | 2.29 | #NUM! | #VALUE! | k=slope/-Co
40 | 2.1 | 1.1 | -0.09531018 | #VALUE! |  |  |  | 40 | 2.1 | 1.8 | -1.791759 | #VALUE! |  | 40 | 2.1 | 2.2 | #NUM! | #VALUE!
50 | 2.1 | 1.15 | -0.1910552 | #VALUE! | qo=(intercept*Q)/(K*m) |  |  | 50 | 2.1 | 2 | -2.995732 | #VALUE! | qo=(intercept*Q)/(K*m) | 50 | 2.1 | 2.4 | #NUM! | #VALUE! | qo=(intercept*Q)/(K*m)
60 | 2.1 | 1.3 | -0.4855078 | #VALUE! |  |  |  | 0.5433333 | 2.1 | 1.71 | -1.478102 | #VALUE! |  | 0 | 2.1 | 2.56 | #NUM! | #VALUE!
Slope | Intercept | K | qo (mg/g) |  |  |  |  | Slope | Intercept | K | qo (mg/g) |  |  | Slope | Intercept | K | qo (mg/g)
-0.003921025 | -0.07834048 | 0.001867155 | -0.00162173 |  |  |  |  | #NUM! | #NUM! | #NUM! | #NUM! |  |  | #NUM! | #NUM! | #NUM! | #NUM!
Mass | 4501.7 | g | [5 empty] | Mass | 4501.7 | g |  |  |  | Mass | 4501.7 | g
7.5 | [7 empty] | 7.5 | [5 empty] | 7.5
Flow Rate | 0.174 | 0,174 (l/min) | [5 empty] | Flow Rate | 0.262 | 0,262 (l/min) |  |  |  | Flow Rate | 0.523 | 0,523 (l/min)
|  | 1,67 (ml/min) | [7 empty] | 2,52(ml/min) | [5 empty] | 5,0 (ml/min)
|  |  | Experiment | Model | [6 empty] | Experiment | Model |  |  |  |  | Experiment | Model
Time (min) | Co(mg/l) | Ce (mg/l) | ln(Co/Ct-1) | ln(Co/Ct-1) | slope=-KCo |  |  | Time (min) | Co(mg/l) | Ce (mg/l) | ln(Co/Ct-1) | ln(Co/Ct-1) | slope=-KCo | Time (min) | Co(mg/l) | Ce (mg/l) | ln(Co/Ct-1) | ln(Co/Ct-1) | slope=-KCo
10 | 2.1 | 1.6 | -1.163151 | #VALUE! | intercept =Kqom/Q |  |  | 10 | 2.1 | 1.63 | -1.243603 | #VALUE! | intercept =Kqom/Q | 10 | 2.1 | 1.6 | -1.163151 | #VALUE! | intercept =Kqom/Q
20 | 2.1 | 1.11 | -0.1144104 | #VALUE! | qo= amount adsorbed |  |  | 20 | 2.1 | 1.2 | -0.2876821 | #VALUE! | qo= amount adsorbed | 20 | 2.1 | 1.5 | -0.9162907 | #VALUE! | qo= amount adsorbed
30 | 2.1 | 0.54 | 1.060872 | #VALUE! | k=slope/-Co |  |  | 30 | 2.1 | 0.89 | 0.3071542 | #VALUE! | k=slope/-Co | 30 | 2.1 | 1.24 | -0.3659343 | #VALUE! | k=slope/-Co
40 | 2.1 | 0.44 | 1.327798 | #VALUE! |  |  |  | 40 | 2.1 | 0.9 | 0.2876821 | #VALUE! |  | 40 | 2.1 | 1.2 | -0.2876821 | #VALUE!
50 | 2.1 | 0.45 | 1.299283 | #VALUE! | qo=(intercept*Q)/(K*m) |  |  | 50 | 2.1 | 0.9 | 0.2876821 | #VALUE! | qo=(intercept*Q)/(K*m) | 50 | 2.1 | 1.1 | -0.09531018 | #VALUE! | qo=(intercept*Q)/(K*m)
0 | 2.1 | 0.42 | 1.386294 | #VALUE! |  |  |  | 0 | 2.1 | 0.89 | 0.3071542 | #VALUE! |  | 0 | 2.1 | 1.11 | -0.1144104 | #VALUE!
Slope | Intercept | K | qo (mg/g) |  |  |  |  | Slope | Intercept | K | qo (mg/g) |  |  | Slope | Intercept | K | qo (mg/g)
0.005904451 | 0.8266428 | -0.002811644 | -0.01136398 |  |  |  |  | 0.002767999 | 0.1028941 | -0.001318095 | -0.004543271 |  |  | 0.002873607 | -0.4363865 | -0.001368384 | 0.03705001
Mass | 4501.7 | g | [5 empty] | Mass | 4501.7 | g |  |  |  | Mass | 4501.7 | g
8.5 | [7 empty] | 8.5 | [5 empty] | 8.5
Flow Rate | 0.174 | 0,174 (l/min) | [5 empty] | Flow Rate | 0.262 | 0,262 (l/min) |  |  |  | Flow Rate | 0.523 | 0,523 (l/min)
|  | 1,67 (ml/min) | [7 empty] | 2,52(ml/min) | [5 empty] | 5,0 (ml/min)
|  |  | Experiment | Model | [6 empty] | Experiment | Model |  |  |  |  | Experiment | Model
Time (min) | Co(mg/l) | Ce (mg/l) | ln(Co/Ct-1) | ln(Co/Ct-1) | slope=-KCo |  |  | Time (min) | Co(mg/l) | Ce (mg/l) | ln(Co/Ct-1) | ln(Co/Ct-1) | slope=-KCo | Time (min) | Co(mg/l) | Ce (mg/l) | ln(Co/Ct-1) | ln(Co/Ct-1) | slope=-KCo
10 | 2.1 | 1.896667 | -2.233007 | #VALUE! | intercept =Kqom/Q |  |  | 10 | 2.1 | 1.8 | -1.791759 | #VALUE! | intercept =Kqom/Q | 10 | 2.1 | 1.846667 | -1.986431 | #VALUE! | intercept =Kqom/Q
20 | 2.1 | 0.9066667 | 0.2747309 | #VALUE! | qo= amount adsorbed |  |  | 20 | 2.1 | 1.276667 | -0.4386467 | #VALUE! | qo= amount adsorbed | 20 | 2.1 | 1.14 | -0.1718503 | #VALUE! | qo= amount adsorbed
30 | 2.1 | 0.35 | 1.609438 | #VALUE! | k=slope/-Co |  |  | 30 | 2.1 | 0.9366667 | 0.2167173 | #VALUE! | k=slope/-Co | 30 | 2.1 | 1.01 | 0.07622737 | #VALUE! | k=slope/-Co
40 | 2.1 | 0.1966667 | 2.269852 | #VALUE! |  |  |  | 40 | 2.1 | 0.7133333 | 0.6647092 | #VALUE! |  | 40 | 2.1 | 0.6566667 | 0.787534 | #VALUE!
50 | 2.1 | 0.1833333 | 2.347037 | #VALUE! | qo=(intercept*Q)/(K*m) |  |  | 50 | 2.1 | 0.58 | 0.9634375 | #VALUE! | qo=(intercept*Q)/(K*m) | 50 | 2.1 | 0.5833333 | 0.9555114 | #VALUE! | qo=(intercept*Q)/(K*m)
0 | 2.1 | 0.1466667 | 2.58913 | #VALUE! |  |  |  | 0 | 2.1 | 0.5433333 | 1.052579 | #VALUE! |  | 0 | 2.1 | 0.6066667 | 0.9007865 | #VALUE!
Slope | Intercept | K | qo (mg/g) |  |  |  |  | Slope | Intercept | K | qo (mg/g) |  |  | Slope | Intercept | K | qo (mg/g)
0.00499893 | 1.678067 | -0.002380443 | -0.02724736 |  |  |  |  | 0.002461169 | 0.4228465 | -0.001171985 | -0.02099836 |  |  | 0.004578982 | 0.3814303 | -0.002180468 | -0.02032314

## Thomas Linear_Mn
Manganese (mg/l)
Time (min) | 6.5 |  |  | 7.5 |  |  | 8.5
| 0,174 (l/min) | 0,262 (l/min) | 0,523 (l/min) | 0,174 (l/min) | 0,262 (l/min) | 0,523 (l/min) | 0,174 (l/min) | 0,262 (l/min) | 0,523 (l/min)
| 1,67 (ml/min) | 2,52(ml/min) | 5,0 (ml/min) | 1,67 (ml/min) | 2,52(ml/min) | 5,0 (ml/min) | 1,67 (ml/min) | 2,52(ml/min) | 5,0 (ml/min)
10 | 0.3 | 0.2 | 0.5 | 0.53 | 0.37 | 0.5 | 0.5333333 | 0.5333333 | 0.6333333
20 | 0.4 | 0.2 | 0.6 | 0.5 | 0.3 | 0.6 | 0.5666667 | 0.5 | 0.5
30 | 0.63 | 0.37 | 0.63 | 0.5 | 0.33 | 0.63 | 0.4666667 | 0.5 | 0.5666667
40 | 0.6 | 0.3 | 0.6 | 0.5 | 0.4 | 0.6 | 0.3333333 | 0.5 | 0.5666667
50 | 0.5 | 0.3 | 0.4 | 0.5 | 0.4 | 0.4 | 0.4333333 | 0.4666667 | 0.6333333
60 | 0.5 | 0.37 | 0.5 | 0.47 | 0.3 | 0.5 | 0.5333333 | 0.5333333 | 0.6
Mass | 4501.7 | g | [11 empty] | Mass | 4501.7 | g
Volume | 5.23 | L | [5 empty] | Mass | 4501.7 | g
6.5 | [7 empty] | 6.5 | [5 empty] | 6.5
Flow Rate | 0.174 | 0,174 (l/min) | [5 empty] | Flow Rate | 0.262 | 0,262 (l/min) |  |  |  | Flow Rate | 0.523 | 0,523 (l/min)
|  | 1,67 (ml/min) | [7 empty] | 2,52(ml/min) | [5 empty] | 5,0 (ml/min)
|  |  | Experiment | Model | [6 empty] | Experiment | Model |  |  |  |  | Experiment | Model
Time (min) | Co(mg/l) | Ce (mg/l) | ln(Co/Ct-1) | ln(Co/Ct-1) | slope=-KCo |  |  | Time (min) | Co(mg/l) | Ce (mg/l) | ln(Co/Ct-1) | ln(Co/Ct-1) | slope=-KCo | Time (min) | Co(mg/l) | Ce (mg/l) | ln(Co/Ct-1) | ln(Co/Ct-1) | slope=-KCo
10 | 2.1 | 0.3 | 1.791759 | 0.01193823 | intercept =Kqom/Q |  |  | 10 | 2.1 | 0.2 | 2.251292 | 0.01193823 | intercept =Kqom/Q | 10 | 2.1 | 0.5 | 1.163151 | 0.01193823 | intercept =Kqom/Q
20 | 2.1 | 0.4 | 1.446919 | 0.02392315 | qo= amount adsorbed |  |  | 20 | 2.1 | 0.2 | 2.251292 | 0.02392315 | qo= amount adsorbed | 20 | 2.1 | 0.6 | 0.9162907 | 0.02392315 | qo= amount adsorbed
30 | 2.1 | 0.63 | 0.8472979 | 0.03590808 | k=slope/-Co |  |  | 30 | 2.1 | 0.37 | 1.542374 | 0.03590808 | k=slope/-Co | 30 | 2.1 | 0.63 | 0.8472979 | 0.03590808 | k=slope/-Co
40 | 2.1 | 0.6 | 0.9162907 | 0.047893 |  |  |  | 40 | 2.1 | 0.3 | 1.791759 | 0.047893 |  | 40 | 2.1 | 0.6 | 0.9162907 | 0.047893
50 | 2.1 | 0.5 | 1.163151 | 0.05987793 | qo=(intercept*Q)/(K*m) |  |  | 50 | 2.1 | 0.3 | 1.791759 | 0.05987793 | qo=(intercept*Q)/(K*m) | 50 | 2.1 | 0.4 | 1.446919 | 0.05987793 | qo=(intercept*Q)/(K*m)
60 | 2.1 | 0.5 | 1.163151 | 0.07186285 |  |  |  | 60 | 2.1 | 0.37 | 1.542374 | 0.07186285 |  | 60 | 2.1 | 0.5 | 1.163151 | 0.07186285
Slope | Intercept | K | qo (mg/g) |  |  |  |  | Slope | Intercept | K | qo (mg/g) |  |  | Slope | Intercept | K | qo (mg/g)
-0.002516834 | 1.208035 | 0.001198492 | 0.03895983 |  |  |  |  | -0.0116845 | 2.251292 | 0.00556405 | 0.02354862 |  |  | 0.01093341 | 0.6206533 | -0.005206387 | -0.01384962
Mass | 4501.7 | g | [5 empty] | Mass | 4501.7 | g |  |  |  | Mass | 4501.7 | g
7.5 | [7 empty] | 7.5 | [5 empty] | 7.5
Flow Rate | 0.174 | 0,174 (l/min) | [5 empty] | Flow Rate | 0.262 | 0,262 (l/min) |  |  |  | Flow Rate | 0.523 | 0,523 (l/min)
|  | 1,67 (ml/min) | [7 empty] | 2,52(ml/min) | [5 empty] | 5,0 (ml/min)
|  |  | Experiment | Model | [6 empty] | Experiment | Model |  |  |  |  | Experiment | Model
Time (min) | Co(mg/l) | Ce (mg/l) | ln(Co/Ct-1) | ln(Co/Ct-1) | slope=-KCo |  |  | Time (min) | Co(mg/l) | Ce (mg/l) | ln(Co/Ct-1) | ln(Co/Ct-1) | slope=-KCo | Time (min) | Co(mg/l) | Ce (mg/l) | ln(Co/Ct-1) | ln(Co/Ct-1) | slope=-KCo
10 | 2.1 | 0.53 | 1.085954 | 0.01193823 | intercept =Kqom/Q |  |  | 10 | 2.1 | 0.37 | 1.542374 | 0.01193823 | intercept =Kqom/Q | 10 | 2.1 | 0.5 | 1.163151 | 0.01193823 | intercept =Kqom/Q
20 | 2.1 | 0.5 | 1.163151 | 0.02392315 | qo= amount adsorbed |  |  | 20 | 2.1 | 0.3 | 1.791759 | 0.02392315 | qo= amount adsorbed | 20 | 2.1 | 0.6 | 0.9162907 | 0.02392315 | qo= amount adsorbed
30 | 2.1 | 0.5 | 1.163151 | 0.03590808 | k=slope/-Co |  |  | 30 | 2.1 | 0.33 | 1.679642 | 0.03590808 | k=slope/-Co | 30 | 2.1 | 0.63 | 0.8472979 | 0.03590808 | k=slope/-Co
40 | 2.1 | 0.5 | 1.163151 | 0.047893 |  |  |  | 40 | 2.1 | 0.4 | 1.446919 | 0.047893 |  | 40 | 2.1 | 0.6 | 0.9162907 | 0.047893
50 | 2.1 | 0.5 | 1.163151 | 0.05987793 | qo=(intercept*Q)/(K*m) |  |  | 50 | 2.1 | 0.4 | 1.446919 | 0.05987793 | qo=(intercept*Q)/(K*m) | 50 | 2.1 | 0.4 | 1.446919 | 0.05987793 | qo=(intercept*Q)/(K*m)
60 | 2.1 | 0.47 | 1.243603 | 0.07186285 |  |  |  | 60 | 2.1 | 0.3 | 1.791759 | 0.07186285 |  | 60 | 2.1 | 0.5 | 1.163151 | 0.07186285
Slope | Intercept | K | qo (mg/g) |  |  |  |  | Slope | Intercept | K | qo (mg/g) |  |  | Slope | Intercept | K | qo (mg/g)
0.001609036 | 1.11488 | -0.0007662075 | -0.05624117 |  |  |  |  | -0.002327232 | 1.724489 | 0.001108206 | 0.09056593 |  |  | 0.01093341 | 0.6206533 | -0.005206387 | -0.01384962
Mass | 4501.7 | g | [5 empty] | Mass | 4501.7 | g |  |  |  | Mass | 4501.7 | g
8.5 | [7 empty] | 8.5 | [5 empty] | 8.5
Flow Rate | 0.174 | 0,174 (l/min) | [5 empty] | Flow Rate | 0.262 | 0,262 (l/min) |  |  |  | Flow Rate | 0.523 | 0,523 (l/min)
|  | 1,67 (ml/min) | [7 empty] | 2,52(ml/min) | [5 empty] | 5,0 (ml/min)
|  |  | Experiment | Model | [6 empty] | Experiment | Model |  |  |  |  | Experiment | Model
Time (min) | Co(mg/l) | Ce (mg/l) | ln(Co/Ct-1) | ln(Co/Ct-1) | slope=-KCo |  |  | Time (min) | Co(mg/l) | Ce (mg/l) | ln(Co/Ct-1) | ln(Co/Ct-1) | slope=-KCo | Time (min) | Co(mg/l) | Ce (mg/l) | ln(Co/Ct-1) | ln(Co/Ct-1) | slope=-KCo
10 | 2.1 | 0.5333333 | 1.077559 | 0.01193823 | intercept =Kqom/Q |  |  | 10 | 2.1 | 0.5333333 | 1.077559 | 0.01193823 | intercept =Kqom/Q | 10 | 2.1 | 0.6333333 | 0.8397507 | 0.01193823 | intercept =Kqom/Q
20 | 2.1 | 0.5666667 | 0.9954281 | 0.02392315 | qo= amount adsorbed |  |  | 20 | 2.1 | 0.5 | 1.163151 | 0.02392315 | qo= amount adsorbed | 20 | 2.1 | 0.5 | 1.163151 | 0.02392315 | qo= amount adsorbed
30 | 2.1 | 0.4666667 | 1.252763 | 0.03590808 | k=slope/-Co |  |  | 30 | 2.1 | 0.5 | 1.163151 | 0.03590808 | k=slope/-Co | 30 | 2.1 | 0.5666667 | 0.9954281 | 0.03590808 | k=slope/-Co
40 | 2.1 | 0.3333333 | 1.667707 | 0.047893 |  |  |  | 40 | 2.1 | 0.5 | 1.163151 | 0.047893 |  | 40 | 2.1 | 0.5666667 | 0.9954281 | 0.047893
50 | 2.1 | 0.4333333 | 1.347074 | 0.05987793 | qo=(intercept*Q)/(K*m) |  |  | 50 | 2.1 | 0.4666667 | 1.252763 | 0.05987793 | qo=(intercept*Q)/(K*m) | 50 | 2.1 | 0.6333333 | 0.8397507 | 0.05987793 | qo=(intercept*Q)/(K*m)
60 | 2.1 | 0.5333333 | 1.077559 | 0.07186285 |  |  |  | 60 | 2.1 | 0.5333333 | 1.077559 | 0.07186285 |  | 60 | 2.1 | 0.6 | 0.9162907 | 0.07186285
Slope | Intercept | K | qo (mg/g) |  |  |  |  | Slope | Intercept | K | qo (mg/g) |  |  | Slope | Intercept | K | qo (mg/g)
0.002585723 | 1.164677 | -0.001231297 | -0.03656078 |  |  |  |  | -0.000815717 | 1.196584 | 0.0003884367 | 0.1792865 |  |  | -0.006493976 | 1.241769 | 0.003092369 | 0.04665245

## Adam & bohaart linear_Fe
Iron (mg/l)
Time (min) | 6.5 |  |  | 7.5 |  |  | 8.5
| 0,174 (l/min) | 0,262 (l/min) | 0,523 (l/min) | 0,174 (l/min) | 0,262 (l/min) | 0,523 (l/min) | 0,174 (l/min) | 0,262 (l/min) | 0,523 (l/min)
| 1,67 (ml/min) | 2,52(ml/min) | 5,0 (ml/min) | 1,67 (ml/min) | 2,52(ml/min) | 5,0 (ml/min) | 1,67 (ml/min) | 2,52(ml/min) | 5,0 (ml/min)
10 | 2.5 | 2.8 | 2.2 | 1.6 | 1.63 | 1.6 | 1.896667 | 1.8 | 1.846667
20 | 1.24 | 2.6 | 2.2 | 1.11 | 1.2 | 1.5 | 0.9066667 | 1.276667 | 1.14
30 | 1.07 | 2.38 | 2.29 | 0.54 | 0.89 | 1.24 | 0.35 | 0.9366667 | 1.01
40 | 1.1 | 1.8 | 2.2 | 0.44 | 0.9 | 1.2 | 0.1966667 | 0.7133333 | 0.6566667
50 | 1.15 | 2 | 2.4 | 0.45 | 0.9 | 1.1 | 0.1833333 | 0.58 | 0.5833333
60 | 1.3 | 1.71 | 2.56 | 0.42 | 0.89 | 1.11 | 0.1466667 | 0.5433333 | 0.6066667
Conversion | Litre to m3 | divide by area | convert to cm/min |  |  |  |  | Conversion | Litre to m3 | divide by area | convert to cm/min |  |  | Conversion | Litre to m3 | divide by area | convert to cm/min
U(v)_cm/min | 0.000174 | 0.0168932 | 1.68932 |  |  |  |  | U(v)_cm/min | 0.000262 | 0.02543689 | 2.543689 |  |  | U(v)_cm/min | 0.000523 | 0.0507767 | 5.07767
(Velocity) | m3/min | m/min | cm/min |  |  |  |  | (Velocity) | m3/min | m/min | cm/min |  |  | (Velocity) | m3/min | m/min | cm/min
Mass | 4501.7 | g | [5 empty] | Mass | 4501.7 | g |  |  |  | Mass | 4501.7 | g
Volume | 5.23 | L | [5 empty] | Volume | 5.23 | L |  |  |  | Volume | 5.23 | L
Area (m2) | 0.0103 | [6 empty] | Area (m2) | 0.0103 |  |  |  |  | Area (m2) | 0.0103
6.5 | [7 empty] | 6.5 | [5 empty] | 6.5
Flow Rate | 0.174 | 0,174 (l/min) | [5 empty] | Flow Rate | 0.262 | 0,262 (l/min) |  |  |  | Flow Rate | 0.523 | 0,523 (l/min)
|  | 1,67 (ml/min) | [7 empty] | 2,52(ml/min) | [5 empty] | 5,0 (ml/min)
|  |  | Experiment | Model | [6 empty] | Experiment | Model |  |  |  |  | Experiment | Model
Time (min) | Co(mg/l) | Ce (mg/l) | ln(Co/Ct) |  | slope=KCo |  |  | Time (min) | Co(mg/l) | Ce (mg/l) | ln(Co/Ct) |  | slope=KCo | Time (min) | Co(mg/l) | Ce (mg/l) | ln(Co/Ct) |  | slope=KCo
10 | 2.1 | 2.5 | 0.1743534 |  | intercept =KNoL/Uo |  |  | 10 | 2.1 | 2.8 | 0.2876821 |  | intercept =KNoL/Uo | 10 | 2.1 | 2.2 | 0.04652002 |  | intercept =KNoL/Uo
20 | 2.1 | 1.24 | -0.526826 |  | No= amount adsorbed |  |  | 20 | 2.1 | 2.6 | 0.2135741 |  | No= amount adsorbed | 20 | 2.1 | 2.2 | 0.04652002 |  | No= amount adsorbed
30 | 2.1 | 1.07 | -0.6742787 |  | k=slope/Co |  |  | 30 | 2.1 | 2.38 | 0.1251631 |  | k=slope/Co | 30 | 2.1 | 2.29 | 0.08661447 |  | k=slope/Co
40 | 2.1 | 1.1 | -0.6466272 |  |  |  |  | 40 | 2.1 | 1.8 | -0.1541507 |  |  | 40 | 2.1 | 2.2 | 0.04652002
50 | 2.1 | 1.15 | -0.6021754 |  | No=(intercept*Uo)/(K*L) |  |  | 50 | 2.1 | 2 | -0.04879016 |  | No=(intercept*Uo)/(K*L) | 50 | 2.1 | 2.4 | 0.1335314 |  | No=(intercept*Uo)/(K*L)
60 | 2.1 | 1.3 | -0.4795731 |  |  |  |  | 60 | 2.1 | 1.71 | -0.205444 |  |  | 60 | 2.1 | 2.56 | 0.1980699
Slope | Intercept | K | No (mg/g) |  |  |  |  | Slope | Intercept | K | No (mg/g) |  |  | Slope | Intercept | K | No (mg/g)
0.001666091 | -0.6525397 | 0.0007933765 | -27.35117 |  |  |  |  | -0.01011989 | 0.3908663 | -0.004818997 | -4.061363 |  |  | 0.003500167 | -0.03775552 | 0.001666746 | -2.264184
Conversion | Litre to m3 | divide by area | convert to cm/min |  |  |  |  | Conversion | Litre to m3 | divide by area | convert to cm/min
U(v)_cm/min | 0.000174 | 0.0168932 | 1.68932 |  |  |  |  | U(v)_cm/min | 0.000262 | 0.02543689 | 2.543689 |  |  | Conversion | Litre to m3 | divide by area | convert to cm/min
(Velocity) | m3/min | m/min | cm/min |  |  |  |  | (Velocity) | m3/min | m/min | cm/min |  |  | U(v)_cm/min | 0.000523 | 0.0507767 | 5.07767
[14 empty] | (Velocity) | m3/min | m/min | cm/min
Mass | 4501.7 | g | [5 empty] | Mass | 4501.7 | g
Volume | 5.23 | L | [5 empty] | Volume | 5.23 | L |  |  |  | Mass | 4501.7 | g
Area (m2) | 0.0103 | [6 empty] | Area (m2) | 0.0103 |  |  |  |  | Volume | 5.23 | L
6.5 | [7 empty] | 6.5 | [5 empty] | Area (m2) | 0.0103
Flow Rate | 0.174 | 0,174 (l/min) | [5 empty] | Flow Rate | 0.262 | 0,262 (l/min) |  |  |  | 6.5
|  | 1,67 (ml/min) | [7 empty] | 2,52(ml/min) |  |  |  | Flow Rate | 0.523 | 0,523 (l/min)
|  |  | Experiment | Model | [6 empty] | Experiment | Model |  |  |  | 5,0 (ml/min)
Time (min) | Co(mg/l) | Ce (mg/l) | ln(Co/Ct) |  | slope=KCo |  |  | Time (min) | Co(mg/l) | Ce (mg/l) | ln(Co/Ct) |  | slope=KCo |  |  |  | Experiment | Model
10 | 2.1 | 1.6 | -0.2719337 |  | intercept =KNoL/Uo |  |  | 10 | 2.1 | 1.63 | -0.2533573 |  | intercept =KNoL/Uo | Time (min) | Co(mg/l) | Ce (mg/l) | ln(Co/Ct) |  | slope=KCo
20 | 2.1 | 1.11 | -0.6375773 |  | No= amount adsorbed |  |  | 20 | 2.1 | 1.2 | -0.5596158 |  | No= amount adsorbed | 10 | 2.1 | 1.6 | -0.2719337 |  | intercept =KNoL/Uo
30 | 2.1 | 0.54 | -1.358123 |  | k=slope/Co |  |  | 30 | 2.1 | 0.89 | -0.8584712 |  | k=slope/Co | 20 | 2.1 | 1.5 | -0.3364722 |  | No= amount adsorbed
40 | 2.1 | 0.44 | -1.562918 |  |  |  |  | 40 | 2.1 | 0.9 | -0.8472979 |  |  | 30 | 2.1 | 1.24 | -0.526826 |  | k=slope/Co
50 | 2.1 | 0.45 | -1.540445 |  | No=(intercept*Uo)/(K*L) |  |  | 50 | 2.1 | 0.9 | -0.8472979 |  | No=(intercept*Uo)/(K*L) | 40 | 2.1 | 1.2 | -0.5596158
60 | 2.1 | 0.42 | -1.609438 |  |  |  |  | 60 | 2.1 | 0.89 | -0.8584712 |  |  | 50 | 2.1 | 1.1 | -0.6466272 |  | No=(intercept*Uo)/(K*L)
[14 empty] | 60 | 2.1 | 1.11 | -0.6375773
Slope | Intercept | K | No (mg/g) |  |  |  |  | Slope | Intercept | K | No (mg/g)
-0.02126043 | -0.4912832 | -0.01012401 | 1.613718 |  |  |  |  | -0.005865374 | -0.5596158 | -0.002793035 | 10.03261 |  |  | Slope | Intercept | K | No (mg/g)
[14 empty] | -0.007220114 | -0.2526191 | -0.003438149 | 7.344162
Conversion | Litre to m3 | divide by area | convert to cm/min |  |  |  |  | Conversion | Litre to m3 | divide by area | convert to cm/min |  |  | Conversion | Litre to m3 | divide by area | convert to cm/min
U(v)_cm/min | 0.000174 | 0.0168932 | 1.68932 |  |  |  |  | U(v)_cm/min | 0.000262 | 0.02543689 | 2.543689 |  |  | U(v)_cm/min | 0.000523 | 0.0507767 | 5.07767
(Velocity) | m3/min | m/min | cm/min |  |  |  |  | (Velocity) | m3/min | m/min | cm/min |  |  | (Velocity) | m3/min | m/min | cm/min
Mass | 4501.7 | g | [5 empty] | Mass | 4501.7 | g |  |  |  | Mass | 4501.7 | g
Volume | 5.23 | L | [5 empty] | Volume | 5.23 | L |  |  |  | Volume | 5.23 | L
Area (m2) | 0.0103 | [6 empty] | Area (m2) | 0.0103 |  |  |  |  | Area (m2) | 0.0103
6.5 | [7 empty] | 6.5 | [5 empty] | 6.5
Flow Rate | 0.174 | 0,174 (l/min) | [5 empty] | Flow Rate | 0.262 | 0,262 (l/min) |  |  |  | Flow Rate | 0.523 | 0,523 (l/min)
|  | 1,67 (ml/min) | [7 empty] | 2,52(ml/min) | [5 empty] | 5,0 (ml/min)
|  |  | Experiment | Model | [6 empty] | Experiment | Model |  |  |  |  | Experiment | Model
Time (min) | Co(mg/l) | Ce (mg/l) | ln(Co/Ct) |  | slope=KCo |  |  | Time (min) | Co(mg/l) | Ce (mg/l) | ln(Co/Ct) |  | slope=KCo | Time (min) | Co(mg/l) | Ce (mg/l) | ln(Co/Ct) |  | slope=KCo
10 | 2.1 | 1.896667 | -0.1018394 |  | intercept =KNoL/Uo |  |  | 10 | 2.1 | 1.8 | -0.1541507 |  | intercept =KNoL/Uo | 10 | 2.1 | 1.846667 | -0.1285551 |  | intercept =KNoL/Uo
20 | 2.1 | 0.9066667 | -0.8399178 |  | No= amount adsorbed |  |  | 20 | 2.1 | 1.276667 | -0.4976848 |  | No= amount adsorbed | 20 | 2.1 | 1.14 | -0.6109091 |  | No= amount adsorbed
30 | 2.1 | 0.35 | -1.791759 |  | k=slope/Co |  |  | 30 | 2.1 | 0.9366667 | -0.8073652 |  | k=slope/Co | 30 | 2.1 | 1.01 | -0.731987 |  | k=slope/Co
40 | 2.1 | 0.1966667 | -2.368182 |  |  |  |  | 40 | 2.1 | 0.7133333 | -1.079744 |  |  | 40 | 2.1 | 0.6566667 | -1.162516
50 | 2.1 | 0.1833333 | -2.438387 |  | No=(intercept*Uo)/(K*L) |  |  | 50 | 2.1 | 0.58 | -1.286665 |  | No=(intercept*Uo)/(K*L) | 50 | 2.1 | 0.5833333 | -1.280934 |  | No=(intercept*Uo)/(K*L)
60 | 2.1 | 0.1466667 | -2.66153 |  |  |  |  | 60 | 2.1 | 0.5433333 | -1.35197 |  |  | 60 | 2.1 | 0.6066667 | -1.241713
Slope | Intercept | K | No (mg/g) |  |  |  |  | Slope | Intercept | K | No (mg/g) |  |  | Slope | Intercept | K | No (mg/g)
-0.04289852 | -0.3040145 | -0.02042787 | 0.4949024 |  |  |  |  | -0.02187869 | -0.129538 | -0.01041842 | 0.6225806 |  |  | -0.01810555 | -0.2813899 | -0.00862169 | 3.262247

## Adam Bohaart linear_Mn
Manganese (mg/l)
Time (min) | 6.5 |  |  | 7.5 |  |  | 8.5
0 | 0,174 (l/min) | 0,262 (l/min) | 0,523 (l/min) | 0,174 (l/min) | 0,262 (l/min) | 0,523 (l/min) | 0,174 (l/min) | 0,262 (l/min) | 0,523 (l/min)
0 | 1,67 (ml/min) | 2,52(ml/min) | 5,0 (ml/min) | 1,67 (ml/min) | 2,52(ml/min) | 5,0 (ml/min) | 1,67 (ml/min) | 2,52(ml/min) | 5,0 (ml/min)
10 | 0.3 | 0.2 | 0.5 | 0.53 | 0.37 | 0.5 | 0.5333333 | 0.5333333 | 0.6333333
20 | 0.4 | 0.2 | 0.6 | 0.5 | 0.3 | 0.6 | 0.5666667 | 0.5 | 0.5
30 | 0.63 | 0.37 | 0.63 | 0.5 | 0.33 | 0.63 | 0.4666667 | 0.5 | 0.5666667
40 | 0.6 | 0.3 | 0.6 | 0.5 | 0.4 | 0.6 | 0.3333333 | 0.5 | 0.5666667
50 | 0.5 | 0.3 | 0.4 | 0.5 | 0.4 | 0.4 | 0.4333333 | 0.4666667 | 0.6333333
60 | 0.5 | 0.37 | 0.5 | 0.47 | 0.3 | 0.5 | 0.5333333 | 0.5333333 | 0.6
Conversion | Litre to m3 | divide by area | convert to cm/min |  |  |  |  | Conversion | Litre to m3 | divide by area | convert to cm/min |  |  | Conversion | Litre to m3 | divide by area | convert to cm/min
U(v)_cm/min | 0.000174 | 0.0168932 | 1.68932 |  |  |  |  | U(v)_cm/min | 0.000262 | 0.02543689 | 2.543689 |  |  | U(v)_cm/min | 0.000523 | 0.0507767 | 5.07767
(Velocity) | m3/min | m/min | cm/min |  |  |  |  | (Velocity) | m3/min | m/min | cm/min |  |  | (Velocity) | m3/min | m/min | cm/min
Mass | 4501.7 | g | [5 empty] | Mass | 4501.7 | g |  |  |  | Mass | 4501.7 | g
Volume | 5.23 | L | [5 empty] | Volume | 5.23 | L |  |  |  | Volume | 5.23 | L
Area (m2) | 0.0103 | [6 empty] | Area (m2) | 0.0103 |  |  |  |  | Area (m2) | 0.0103
6.5 | [7 empty] | 6.5 | [5 empty] | 6.5
Flow Rate | 0.174 | 0,174 (l/min) | [5 empty] | Flow Rate | 0.262 | 0,262 (l/min) |  |  |  | Flow Rate | 0.523 | 0,523 (l/min)
|  | 1,67 (ml/min) | [7 empty] | 2,52(ml/min) | [5 empty] | 5,0 (ml/min)
|  |  | Experiment | Model | [6 empty] | Experiment | Model |  |  |  |  | Experiment | Model
Time (min) | Co(mg/l) | Ce (mg/l) | ln(Co/Ct) |  | slope=KCo |  |  | Time (min) | Co(mg/l) | Ce (mg/l) | ln(Co/Ct) |  | slope=KCo | Time (min) | Co(mg/l) | Ce (mg/l) | ln(Co/Ct) |  | slope=KCo
10 | 2.1 | 0.3 | -1.94591 |  | intercept =KNoL/Uo |  |  | 10 | 2.1 | 0.2 | -2.351375 |  | intercept =KNoL/Uo | 10 | 2.1 | 0.5 | -1.435085 |  | intercept =KNoL/Uo
20 | 2.1 | 0.4 | -1.658228 |  | No= amount adsorbed |  |  | 20 | 2.1 | 0.2 | -2.351375 |  | No= amount adsorbed | 20 | 2.1 | 0.6 | -1.252763 |  | No= amount adsorbed
30 | 2.1 | 0.63 | -1.203973 |  | k=slope/Co |  |  | 30 | 2.1 | 0.37 | -1.73619 |  | k=slope/Co | 30 | 2.1 | 0.63 | -1.203973 |  | k=slope/Co
40 | 2.1 | 0.6 | -1.252763 |  |  |  |  | 40 | 2.1 | 0.3 | -1.94591 |  |  | 40 | 2.1 | 0.6 | -1.252763
50 | 2.1 | 0.5 | -1.435085 |  | No=(intercept*Uo)/(K*L) |  |  | 50 | 2.1 | 0.3 | -1.94591 |  | No=(intercept*Uo)/(K*L) | 50 | 2.1 | 0.4 | -1.658228 |  | No=(intercept*Uo)/(K*L)
60 | 2.1 | 0.5 | -1.435085 |  |  |  |  | 60 | 2.1 | 0.37 | -1.73619 |  |  | 60 | 2.1 | 0.5 | -1.435085
Slope | Intercept | K | No (mg/g) |  |  |  |  | Slope | Intercept | K | No (mg/g) |  |  | Slope | Intercept | K | No (mg/g)
0.002151754 | -1.483097 | 0.001024645 | -48.13317 |  |  |  |  | 0.01020651 | -2.351375 | 0.004860242 | -24.22504 |  |  | -0.008188984 | -1.033003 | -0.003899516 | 26.47839
Conversion | Litre to m3 | divide by area | convert to cm/min |  |  |  |  | Conversion | Litre to m3 | divide by area | convert to cm/min
U(v)_cm/min | 0.000174 | 0.0168932 | 1.68932 |  |  |  |  | U(v)_cm/min | 0.000262 | 0.02543689 | 2.543689 |  |  | Conversion | Litre to m3 | divide by area | convert to cm/min
(Velocity) | m3/min | m/min | cm/min |  |  |  |  | (Velocity) | m3/min | m/min | cm/min |  |  | U(v)_cm/min | 0.000523 | 0.0507767 | 5.07767
[14 empty] | (Velocity) | m3/min | m/min | cm/min
Mass | 4501.7 | g | [5 empty] | Mass | 4501.7 | g
Volume | 5.23 | L | [5 empty] | Volume | 5.23 | L |  |  |  | Mass | 4501.7 | g
Area (m2) | 0.0103 | [6 empty] | Area (m2) | 0.0103 |  |  |  |  | Volume | 5.23 | L
6.5 | [7 empty] | 6.5 | [5 empty] | Area (m2) | 0.0103
Flow Rate | 0.174 | 0,174 (l/min) | [5 empty] | Flow Rate | 0.262 | 0,262 (l/min) |  |  |  | 6.5
|  | 1,67 (ml/min) | [7 empty] | 2,52(ml/min) |  |  |  | Flow Rate | 0.523 | 0,523 (l/min)
|  |  | Experiment | Model | [6 empty] | Experiment | Model |  |  |  | 5,0 (ml/min)
Time (min) | Co(mg/l) | Ce (mg/l) | ln(Co/Ct) |  | slope=KCo |  |  | Time (min) | Co(mg/l) | Ce (mg/l) | ln(Co/Ct) |  | slope=KCo |  |  |  | Experiment | Model
10 | 2.1 | 0.53 | -1.376816 |  | intercept =KNoL/Uo |  |  | 10 | 2.1 | 0.37 | -1.73619 |  | intercept =KNoL/Uo | Time (min) | Co(mg/l) | Ce (mg/l) | ln(Co/Ct) |  | slope=KCo
20 | 2.1 | 0.5 | -1.435085 |  | No= amount adsorbed |  |  | 20 | 2.1 | 0.3 | -1.94591 |  | No= amount adsorbed | 10 | 2.1 | 0.5 | -1.435085 |  | intercept =KNoL/Uo
30 | 2.1 | 0.5 | -1.435085 |  | k=slope/Co |  |  | 30 | 2.1 | 0.33 | -1.8506 |  | k=slope/Co | 20 | 2.1 | 0.6 | -1.252763 |  | No= amount adsorbed
40 | 2.1 | 0.5 | -1.435085 |  |  |  |  | 40 | 2.1 | 0.4 | -1.658228 |  |  | 30 | 2.1 | 0.63 | -1.203973 |  | k=slope/Co
50 | 2.1 | 0.5 | -1.435085 |  | No=(intercept*Uo)/(K*L) |  |  | 50 | 2.1 | 0.4 | -1.658228 |  | No=(intercept*Uo)/(K*L) | 40 | 2.1 | 0.6 | -1.252763
60 | 2.1 | 0.47 | -1.49696 |  |  |  |  | 60 | 2.1 | 0.3 | -1.94591 |  |  | 50 | 2.1 | 0.4 | -1.658228 |  | No=(intercept*Uo)/(K*L)
[14 empty] | 60 | 2.1 | 0.5 | -1.435085
Slope | Intercept | K | No (mg/g) |  |  |  |  | Slope | Intercept | K | No (mg/g)
-0.001237508 | -1.397959 | -0.0005892896 | 78.88857 |  |  |  |  | 0.001923719 | -1.888724 | 0.0009160566 | -103.2397 |  |  | Slope | Intercept | K | No (mg/g)
[14 empty] | -0.008188984 | -1.033003 | -0.003899516 | 26.47839
Conversion | Litre to m3 | divide by area | convert to cm/min |  |  |  |  | Conversion | Litre to m3 | divide by area | convert to cm/min |  |  | Conversion | Litre to m3 | divide by area | convert to cm/min
U(v)_cm/min | 0.000174 | 0.0168932 | 1.68932 |  |  |  |  | U(v)_cm/min | 0.000262 | 0.02543689 | 2.543689 |  |  | U(v)_cm/min | 0.000523 | 0.0507767 | 5.07767
(Velocity) | m3/min | m/min | cm/min |  |  |  |  | (Velocity) | m3/min | m/min | cm/min |  |  | (Velocity) | m3/min | m/min | cm/min
Mass | 4501.7 | g | [5 empty] | Mass | 4501.7 | g |  |  |  | Mass | 4501.7 | g
Volume | 5.23 | L | [5 empty] | Volume | 5.23 | L |  |  |  | Volume | 5.23 | L
Area (m2) | 0.0103 | [6 empty] | Area (m2) | 0.0103 |  |  |  |  | Area (m2) | 0.0103
6.5 | [7 empty] | 6.5 | [5 empty] | 6.5
Flow Rate | 0.174 | 0,174 (l/min) | [5 empty] | Flow Rate | 0.262 | 0,262 (l/min) |  |  |  | Flow Rate | 0.523 | 0,523 (l/min)
|  | 1,67 (ml/min) | [7 empty] | 2,52(ml/min) | [5 empty] | 5,0 (ml/min)
|  |  | Experiment | Model | [6 empty] | Experiment | Model |  |  |  |  | Experiment | Model
Time (min) | Co(mg/l) | Ce (mg/l) | ln(Co/Ct) |  | slope=KCo |  |  | Time (min) | Co(mg/l) | Ce (mg/l) | ln(Co/Ct) |  | slope=KCo | Time (min) | Co(mg/l) | Ce (mg/l) | ln(Co/Ct) |  | slope=KCo
10 | 2.1 | 0.5333333 | -1.370546 |  | intercept =KNoL/Uo |  |  | 10 | 2.1 | 0.5333333 | -1.370546 |  | intercept =KNoL/Uo | 10 | 2.1 | 0.6333333 | -1.198696 |  | intercept =KNoL/Uo
20 | 2.1 | 0.5666667 | -1.309921 |  | No= amount adsorbed |  |  | 20 | 2.1 | 0.5 | -1.435085 |  | No= amount adsorbed | 20 | 2.1 | 0.5 | -1.435085 |  | No= amount adsorbed
30 | 2.1 | 0.4666667 | -1.504077 |  | k=slope/Co |  |  | 30 | 2.1 | 0.5 | -1.435085 |  | k=slope/Co | 30 | 2.1 | 0.5666667 | -1.309921 |  | k=slope/Co
40 | 2.1 | 0.3333333 | -1.84055 |  |  |  |  | 40 | 2.1 | 0.5 | -1.435085 |  |  | 40 | 2.1 | 0.5666667 | -1.309921
50 | 2.1 | 0.4333333 | -1.578185 |  | No=(intercept*Uo)/(K*L) |  |  | 50 | 2.1 | 0.4666667 | -1.504077 |  | No=(intercept*Uo)/(K*L) | 50 | 2.1 | 0.6333333 | -1.198696 |  | No=(intercept*Uo)/(K*L)
60 | 2.1 | 0.5333333 | -1.370546 |  |  |  |  | 60 | 2.1 | 0.5333333 | -1.370546 |  |  | 60 | 2.1 | 0.6 | -1.252763
Slope | Intercept | K | No (mg/g) |  |  |  |  | Slope | Intercept | K | No (mg/g) |  |  | Slope | Intercept | K | No (mg/g)
-0.001953572 | -1.442513 | -0.0009302725 | 51.56534 |  |  |  |  | 0.0006008417 | -1.460009 | 0.0002861151 | -255.5143 |  |  | 0.004758687 | -1.491625 | 0.002266042 | -65.79493

## Yoon Nonlinear_Fe
Iron (mg/l)
Time (min) | 6.5 |  |  | 7.5 |  |  | 8.5
| 0,174 (l/min) | 0,262 (l/min) | 0,523 (l/min) | 0,174 (l/min) | 0,262 (l/min) | 0,523 (l/min) | 0,174 (l/min) | 0,262 (l/min) | 0,523 (l/min)
| 1,67 (ml/min) | 2,52(ml/min) | 5,0 (ml/min) | 1,67 (ml/min) | 2,52(ml/min) | 5,0 (ml/min) | 1,67 (ml/min) | 2,52(ml/min) | 5,0 (ml/min)
10 | 2.5 | 2.8 | 2.2 | 1.6 | 1.63 | 1.6 | 1.896667 | 1.8 | 1.846667
20 | 1.24 | 2.6 | 2.2 | 1.11 | 1.2 | 1.5 | 0.9066667 | 1.276667 | 1.14
30 | 1.07 | 2.38 | 2.29 | 0.54 | 0.89 | 1.24 | 0.35 | 0.9366667 | 1.01
40 | 1.1 | 1.8 | 2.2 | 0.44 | 0.9 | 1.2 | 0.1966667 | 0.7133333 | 0.6566667
50 | 1.15 | 2 | 2.4 | 0.45 | 0.9 | 1.1 | 0.1833333 | 0.58 | 0.5833333
60 | 1.3 | 1.71 | 2.56 | 0.42 | 0.89 | 1.11 | 0.1466667 | 0.5433333 | 0.6066667
pH 6.5 | [11 empty] | pH 6.5 | [10 empty] | pH 6.5
| Iron (Fe) | [11 empty] | Iron (Fe) | [10 empty] | Iron (Fe)
| Experimental |  |  | Square difference |  |  |  | Model |  | Square difference |  |  | Experimental |  |  | Square difference |  |  |  | Model | Square difference |  |  | Experimental |  |  | Square difference |  |  |  | Model |  | Square difference
|  | 0,174 (l/min) | [11 empty] | 0,262 (l/min) | [10 empty] | 0,523 (l/min)
|  | 1,67 (ml/min) |  |  |  |  | Break Through | [6 empty] | 2,52(ml/min) |  |  |  |  | Break Through | [5 empty] | 5,0 (ml/min) |  |  |  |  | Break Through
Time (min) | Co(mg/l) | Ce (mg/l) | Ct/Co | lnCe |  |  | Co/Ct | y (Ct/Co) |  | Residual ^2 |  | Time (min) | Co(mg/l) | Ce (mg/l) | Ct/Co | lnCe |  |  | Co/Ct | y (Ct/Co) | Residual ^2 |  | Time (min) | Co(mg/l) | Ce (mg/l) | Ct/Co | lnCe |  |  | Co/Ct | y (Ct/Co) |  | Residual ^2
10 | 2.1 | 2.5 | 1.190476 | 0.9162907 | 1.417234 | *(C9-$D$20)^2 | 0.84 | 5.567955e-53 |  | 1.417234 |  | 10 | 2.1 | 2.8 | 1.333333 | 1.029619 | 1.777778 | *(C9-$D$20)^2 | 0.75 | 1.752106e-39 | 1.777778 |  | 10 | 2.1 | 2.2 | 1.047619 | 0.7884574 | 1.097506 | *(C9-$D$20)^2 | 1.047619 | 2.217386e-45 |  | 1.097506
20 | 2.1 | 1.24 | 0.5904762 | 0.2151114 | 0.3486621 |  | 1.693548 | 1.432209e-108 |  | 0.3486621 |  | 20 | 2.1 | 2.6 | 1.238095 | 0.9555114 | 1.53288 |  | 0.8076923 | 1.942979e-79 | 1.53288 |  | 20 | 2.1 | 2.2 | 1.047619 | 0.7884574 | 1.097506 |  | 1.047619 | 2.044684e-91 |  | 1.097506
30 | 2.1 | 1.07 | 0.5095238 | 0.06765865 | 0.2596145 |  | 1.962617 | 3.683978e-164 |  | 0.2596145 |  | 30 | 2.1 | 2.38 | 1.133333 | 0.8671005 | 1.284444 |  | 0.8823529 | 2.154645e-119 | 1.284444 |  | 30 | 2.1 | 2.29 | 1.090476 | 0.8285518 | 1.189138 |  | 1.090476 | 1.885433e-137 |  | 1.189138
40 | 2.1 | 1.1 | 0.5238095 | 0.09531018 | 0.2743764 |  | 1.909091 | 9.476058e-220 |  | 0.2743764 |  | 40 | 2.1 | 1.8 | 0.8571429 | 0.5877867 | 0.7346939 |  | 1.166667 | 2.38937e-159 | 0.7346939 |  | 40 | 2.1 | 2.2 | 1.047619 | 0.7884574 | 1.097506 |  | 1.047619 | 1.738586e-183 |  | 1.097506
50 | 2.1 | 1.15 | 0.547619 | 0.1397619 | 0.2998866 |  | 1.826087 | 2.437465e-275 |  | 0.2998866 |  | 50 | 2.1 | 2 | 0.952381 | 0.6931472 | 0.9070295 |  | 1.05 | 2.649666e-199 | 0.9070295 |  | 50 | 2.1 | 2.4 | 1.142857 | 0.8754687 | 1.306122 |  | 1.142857 | 1.603175e-229 |  | 1.306122
60 | 2.1 | 1.3 | 0.6190476 | 0.2623643 | 0.38322 |  | 1.615385 | #NUM! |  | #NUM! |  | 60 | 2.1 | 1.71 | 0.8142857 | 0.5364934 | 0.6630612 |  | 1.22807 | 2.938318e-239 | 0.6630612 |  | 60 | 2.1 | 2.56 | 1.219048 | 0.9400073 | 1.486077 |  | 1.219048 | 1.478312e-275 |  | 1.486077
|  | SUM | 3.980952 | SUM | 2.982993 |  | SUM | 5.567955e-53 |  | SSR | ASSR |  |  | SUM | 6.328571 | SUM | 6.899887 |  | SUM | 1.752106e-39 | SSR | ASSR |  |  | SUM | 6.595238 | SUM | 7.273855 |  | SUM | 2.217386e-45 |  | SSR | ASSR
|  |  | *average (D9:D18) |  | *Sum (F9:F18) |  |  | *SUM(J9:J18) |  | 2.599773 | 8.898248 |  |  |  | *average (D9:D18) |  | *Sum (F9:F18) |  |  | *SUM(J9:J18) | 6.899887 | 47.60844 |  |  |  | *average (D9:D18) |  | *Sum (F9:F18) |  |  | *SUM(J9:J18) |  | 7.273855 | 52.90896
| Mass | 6690 |  |  | K | -12.799999 | [6 empty] | Mass | 6690 |  |  | K | -9.2 | [5 empty] | Mass | 6690 |  |  | K | -10.6
| litres | 0.174 |  |  | ꚍ | 0.6000007 | [6 empty] | litres | 0.174 |  |  | ꚍ | 0.3 | [5 empty] | litres | 0.174 |  |  | ꚍ | 0.3
[5 empty] | R^2 | 0.7078331 | [10 empty] | R^2 | 0.8550701 | [9 empty] | R^2 | 0.8625213
| Slope | Intercept | [10 empty] | Slope | Intercept | [9 empty] | Slope | Intercept
| 0.8177329 | 0.4322785 | [10 empty] | 1.046582 | 0.2402317 | [9 empty] | 1.125263 | 0.1597243
| Fe_Break Through Curves (Co/Ct)_pH 6.5 |  |  |  |  | Fe_Desorption curves (Ct/Co)_pH 6.5
|  | 0,174 (l/min) | 0,262 (l/min) | 0,523 (l/min) |  |  | 0,174 (l/min) | 0,262 (l/min) | 0,523 (l/min)
| Time (Min) | 1,67 (ml/min) | 2,52(ml/min) | 5,0 (ml/min) |  | Time (Min) | 1,67 (ml/min) | 2,52(ml/min) | 5,0 (ml/min)
| 10 | 0.84 | 0.75 | 1.047619 |  | 10 | 1.190476 | 1.333333 | 1.047619
| 20 | 1.693548 | 0.8076923 | 1.047619 |  | 20 | 0.5904762 | 1.238095 | 1.047619
| 30 | 1.962617 | 0.8823529 | 1.090476 |  | 30 | 0.5095238 | 1.133333 | 1.090476
| 40 | 1.909091 | 1.166667 | 1.047619 |  | 40 | 0.5238095 | 0.8571429 | 1.047619
| 50 | 1.826087 | 1.05 | 1.142857 |  | 50 | 0.547619 | 0.952381 | 1.142857
| 60 | 1.615385 | 1.22807 | 1.219048 |  | 60 | 0.6190476 | 0.8142857 | 1.219048
pH 7.5 | [11 empty] | pH 7.5 | [11 empty] | pH 7.5
| Iron (Fe) | [11 empty] | Iron (Fe) | [11 empty] | Iron (Fe)
| Experimental |  |  | Square difference |  |  |  | Model |  | Square difference |  |  | Experimental |  |  | Square difference |  |  |  | Model | Square difference |  |  |  | Experimental |  |  | Square difference |  |  |  | Model |  | Square difference
|  | 0,174 (l/min) | [11 empty] | 0,262 (l/min) | [11 empty] | 0,523 (l/min)
|  | 1,67 (ml/min) |  |  |  |  | Break Through | [6 empty] | 2,52(ml/min) |  |  |  |  | Break Through | [6 empty] | 5,0 (ml/min) |  |  |  |  | Break Through
Time (min) | Co(mg/l) | Ce (mg/l) | Ct/Co | lnCe |  |  | Co/Ct | y (Ct/Co) |  | Residual ^2 |  | Time (min) | Co(mg/l) | Ce (mg/l) | Ct/Co | lnCe |  |  | Co/Ct | y (Ct/Co) | Residual ^2 |  |  | Time (min) | Co(mg/l) | Ce (mg/l) | Ct/Co | lnCe |  |  | Co/Ct | y (Ct/Co) |  | Residual ^2
10 | 2.1 | 1.6 | 0.7619048 | 0.4700036 | 0.5804989 | *(C9-$D$20)^2 | 1.3125 | 5.567955e-53 |  | 0.5804989 |  | 10 | 2.1 | 1.63 | 0.7761905 | 0.48858 | 0.6024717 | *(C9-$D$20)^2 | 1.288344 | 5.567955e-53 | 0.6024717 |  |  | 10 | 2.1 | 1.6 | 0.7619048 | 0.4700036 | 0.5804989 | *(C9-$D$20)^2 | 1.3125 | 5.567955e-53 |  | 0.5804989
20 | 2.1 | 1.11 | 0.5285714 | 0.10436 | 0.2793878 |  | 1.891892 | 1.432209e-108 |  | 0.2793878 |  | 20 | 2.1 | 1.2 | 0.5714286 | 0.1823216 | 0.3265306 |  | 1.75 | 1.432209e-108 | 0.3265306 |  |  | 20 | 2.1 | 1.5 | 0.7142857 | 0.4054651 | 0.5102041 |  | 1.4 | 1.432209e-108 |  | 0.5102041
30 | 2.1 | 0.54 | 0.2571429 | -0.6161861 | 0.06612245 |  | 3.888889 | 3.683978e-164 |  | 0.06612245 |  | 30 | 2.1 | 0.89 | 0.4238095 | -0.1165338 | 0.1796145 |  | 2.359551 | 3.683978e-164 | 0.1796145 |  |  | 30 | 2.1 | 1.24 | 0.5904762 | 0.2151114 | 0.3486621 |  | 1.693548 | 3.683978e-164 |  | 0.3486621
40 | 2.1 | 0.44 | 0.2095238 | -0.8209806 | 0.04390023 |  | 4.772727 | 9.476058e-220 |  | 0.04390023 |  | 40 | 2.1 | 0.9 | 0.4285714 | -0.1053605 | 0.1836735 |  | 2.333333 | 9.476058e-220 | 0.1836735 |  |  | 40 | 2.1 | 1.2 | 0.5714286 | 0.1823216 | 0.3265306 |  | 1.75 | 9.476058e-220 |  | 0.3265306
50 | 2.1 | 0.45 | 0.2142857 | -0.7985077 | 0.04591837 |  | 4.666667 | 2.437465e-275 |  | 0.04591837 |  | 50 | 2.1 | 0.9 | 0.4285714 | -0.1053605 | 0.1836735 |  | 2.333333 | 2.437465e-275 | 0.1836735 |  |  | 50 | 2.1 | 1.1 | 0.5238095 | 0.09531018 | 0.2743764 |  | 1.909091 | 2.437465e-275 |  | 0.2743764
60 | 2.1 | 0.42 | 0.2 | -0.8675006 | 0.04 |  | 5 | #NUM! |  | #NUM! |  | 60 | 2.1 | 0.89 | 0.4238095 | -0.1165338 | 0.1796145 |  | 2.359551 | #NUM! | #NUM! |  |  | 60 | 2.1 | 1.11 | 0.5285714 | 0.10436 | 0.2793878 |  | 1.891892 | #NUM! |  | #NUM!
1.3125
1.891892
| 3.888889 | SUM | 2.171429 | SUM | 1.055828 |  | SUM | 5.567955e-53 |  | SSR | ASSR |  |  | SUM | 3.052381 | SUM | 1.655578 |  | SUM | 5.567955e-53 | SSR | ASSR |  |  |  | SUM | 3.690476 | SUM | 2.31966 |  | SUM | 5.567955e-53 |  | SSR | ASSR
| 4.772727 |  | *average (D9:D18) |  | *Sum (F9:F18) |  |  | *SUM(J9:J18) |  | 1.015828 | 1.114772 |  |  |  | *average (D9:D18) |  | *Sum (F9:F18) |  |  | *SUM(J9:J18) | 1.475964 | 2.740939 |  |  |  |  | *average (D9:D18) |  | *Sum (F9:F18) |  |  | *SUM(J9:J18) |  | 2.040272 | 5.380822
4.666667
5
| Mass | 6690 |  |  | K | -12.799999 | [6 empty] | Mass | 6690 |  |  | K | -12.799999 | [6 empty] | Mass | 6690 |  |  | K | -12.799999
| litres | 0.174 |  |  | ꚍ | 0.6000007 | [6 empty] | litres | 0.174 |  |  | ꚍ | 0.6000007 | [6 empty] | litres | 0.174 |  |  | ꚍ | 0.6000007
[5 empty] | R^2 | 0.08875751 | [10 empty] | R^2 | 0.4615117 | [10 empty] | R^2 | 0.6208252
| Slope | Intercept | [10 empty] | Slope | Intercept | [10 empty] | Slope | Intercept
| 0.4058629 | 0.5329632 | [10 empty] | 0.5717327 | 0.4870888 | [10 empty] | 0.6342468 | 0.459417
| Fe_Break Through Curves (Co/Ct)_pH 7.5 |  |  |  |  | Fe_Desorption curves (Ct/Co)_pH 7.5
|  | 0,174 (l/min) | 0,262 (l/min) | 0,523 (l/min) |  |  | 0,174 (l/min) | 0,262 (l/min) | 0,523 (l/min)
| Time (Min) | 1,67 (ml/min) | 2,52(ml/min) | 5,0 (ml/min) |  | Time (Min) | 1,67 (ml/min) | 2,52(ml/min) | 5,0 (ml/min)
| 10 | 1.3125 | 1.288344 | 1.3125 |  | 10 | 0.7619048 | 0.7761905 | 0.7619048
| 20 | 1.891892 | 1.75 | 1.4 |  | 20 | 0.5285714 | 0.5714286 | 0.7142857
| 30 | 3.888889 | 2.359551 | 1.693548 |  | 30 | 0.2571429 | 0.4238095 | 0.5904762
| 40 | 4.772727 | 2.333333 | 1.75 |  | 40 | 0.2095238 | 0.4285714 | 0.5714286
| 50 | 4.666667 | 2.333333 | 1.909091 |  | 50 | 0.2142857 | 0.4285714 | 0.5238095
| 60 | 5 | 2.359551 | 1.891892 |  | 60 | 0.2 | 0.4238095 | 0.5285714
pH 8.5 | [11 empty] | pH 8.5 | [11 empty] | pH 8.5
| Iron (Fe) | [11 empty] | Iron (Fe) | [11 empty] | Iron (Fe)
| Experimental |  |  | Square difference |  |  |  | Model |  | Square difference |  |  | Experimental |  |  | Square difference |  |  |  | Model | Square difference |  |  |  | Experimental |  |  | Square difference |  |  |  | Model |  | Square difference
|  | 0,174 (l/min) | [11 empty] | 0,262 (l/min) | [11 empty] | 0,523 (l/min)
|  | 1,67 (ml/min) |  |  |  |  | Break Through | [6 empty] | 2,52(ml/min) |  |  |  |  | Break Through | [6 empty] | 5,0 (ml/min) |  |  |  |  | Break Through
Time (min) | Co(mg/l) | Ce (mg/l) | Ct/Co | lnCe |  |  | Co/Ct | y (Ct/Co) |  | Residual ^2 |  | Time (min) | Co(mg/l) | Ce (mg/l) | Ct/Co | lnCe |  |  | Co/Ct | y (Ct/Co) | Residual ^2 |  |  | Time (min) | Co(mg/l) | Ce (mg/l) | Ct/Co | lnCe |  |  | Co/Ct | y (Ct/Co) |  | Residual ^2
10 | 2.1 | 1.896667 | 0.9031746 | 0.640098 | 0.8157244 | *(C9-$D$20)^2 | 1.107206 | 5.567955e-53 |  | 0.8157244 |  | 10 | 2.1 | 1.8 | 0.8571429 | 0.5877867 | 0.7346939 | *(C9-$D$20)^2 | 1.166667 | 5.567955e-53 | 0.7346939 |  |  | 10 | 2.1 | 1.846667 | 0.8793651 | 0.6133822 | 0.7732829 | *(C9-$D$20)^2 | 1.137184 | 5.567955e-53 |  | 0.7732829
20 | 2.1 | 0.9066667 | 0.431746 | -0.09798041 | 0.1864046 |  | 2.316176 | 1.432209e-108 |  | 0.1864046 |  | 20 | 2.1 | 1.276667 | 0.6079365 | 0.2442525 | 0.3695868 |  | 1.644909 | 1.432209e-108 | 0.3695868 |  |  | 20 | 2.1 | 1.14 | 0.5428571 | 0.1310283 | 0.2946939 |  | 1.842105 | 1.432209e-108 |  | 0.2946939
30 | 2.1 | 0.35 | 0.1666667 | -1.049822 | 0.02777778 |  | 6 | 3.683978e-164 |  | 0.02777778 |  | 30 | 2.1 | 0.9366667 | 0.4460317 | -0.06542781 | 0.1989443 |  | 2.241993 | 3.683978e-164 | 0.1989443 |  |  | 30 | 2.1 | 1.01 | 0.4809524 | 0.009950331 | 0.2313152 |  | 2.079208 | 3.683978e-164 |  | 0.2313152
40 | 2.1 | 0.1966667 | 0.09365079 | -1.626245 | 0.008770471 |  | 10.67797 | 9.476058e-220 |  | 0.008770471 |  | 40 | 2.1 | 0.7133333 | 0.3396825 | -0.3378065 | 0.1153842 |  | 2.943925 | 9.476058e-220 | 0.1153842 |  |  | 40 | 2.1 | 0.6566667 | 0.3126984 | -0.4205787 | 0.0977803 |  | 3.19797 | 9.476058e-220 |  | 0.0977803
50 | 2.1 | 0.1833333 | 0.08730159 | -1.696449 | 0.007621567 |  | 11.45455 | 2.437465e-275 |  | 0.007621567 |  | 50 | 2.1 | 0.58 | 0.2761905 | -0.5447272 | 0.07628118 |  | 3.62069 | 2.437465e-275 | 0.07628118 |  |  | 50 | 2.1 | 0.5833333 | 0.2777778 | -0.5389965 | 0.07716049 |  | 3.6 | 2.437465e-275 |  | 0.07716049
60 | 2.1 | 0.1466667 | 0.06984127 | -1.919593 | 0.004877803 |  | 14.31818 | #NUM! |  | #NUM! |  | 60 | 2.1 | 0.5433333 | 0.2587302 | -0.6100323 | 0.0669413 |  | 3.865031 | #NUM! | #NUM! |  |  | 60 | 2.1 | 0.6066667 | 0.2888889 | -0.4997758 | 0.08345679 |  | 3.461538 | #NUM! |  | #NUM!
|  | SUM | 1.752381 | SUM | 1.051177 |  | SUM | 5.567955e-53 |  | SSR | ASSR |  |  | SUM | 2.785714 | SUM | 1.561832 |  | SUM | 5.567955e-53 | SSR | ASSR |  |  |  | SUM | 2.78254 | SUM | 1.55769 |  | SUM | 5.567955e-53 |  | SSR | ASSR
|  |  | *average (D9:D18) |  | *Sum (F9:F18) |  |  | *SUM(J9:J18) |  | 1.046299 | 1.104972 |  |  |  | *average (D9:D18) |  | *Sum (F9:F18) |  |  | *SUM(J9:J18) | 1.49489 | 2.439318 |  |  |  |  | *average (D9:D18) |  | *Sum (F9:F18) |  |  | *SUM(J9:J18) |  | 1.474233 | 2.426397
| Mass | 6690 |  |  | K | -12.799999 | [6 empty] | Mass | 6690 |  |  | K | -12.799999 | [6 empty] | Mass | 6690 |  |  | K | -12.799999
| litres | 0.174 |  |  | ꚍ | 0.6000007 | [6 empty] | litres | 0.174 |  |  | ꚍ | 0.6000007 | [6 empty] | litres | 0.174 |  |  | ꚍ | 0.6000007
[5 empty] | R^2 | 0.05309949 | [10 empty] | R^2 | 0.3871688 | [10 empty] | R^2 | 0.3924189
| Slope | Intercept | [10 empty] | Slope | Intercept | [10 empty] | Slope | Intercept
| 0.3077016 | 0.5869438 | [10 empty] | 0.48629 | 0.5231231 | [10 empty] | 0.5026327 | 0.5228151
|  | Fe_Break Through Curves (Co/Ct)_pH 8.5 |  |  |  |  | Fe_Desorption curves (Ct/Co)_pH 8.5
|  |  | 0,174 (l/min) | 0,262 (l/min) | 0,523 (l/min) |  |  | 0,174 (l/min) | 0,262 (l/min) | 0,523 (l/min)
|  | Time (Min) | 1,67 (ml/min) | 2,52(ml/min) | 5,0 (ml/min) |  | Time (Min) | 1,67 (ml/min) | 2,52(ml/min) | 5,0 (ml/min)
|  | 10 | 1.107206 | 1.166667 | 1.137184 |  | 10 | 0.9031746 | 0.8571429 | 0.8793651
|  | 20 | 2.316176 | 1.644909 | 1.842105 |  | 20 | 0.431746 | 0.6079365 | 0.5428571
|  | 30 | 6 | 2.241993 | 2.079208 |  | 30 | 0.1666667 | 0.4460317 | 0.4809524
|  | 40 | 10.67797 | 2.943925 | 3.19797 |  | 40 | 0.09365079 | 0.3396825 | 0.3126984
|  | 50 | 11.45455 | 3.62069 | 3.6 |  | 50 | 0.08730159 | 0.2761905 | 0.2777778
|  | 60 | 14.31818 | 3.865031 | 3.461538 |  | 60 | 0.06984127 | 0.2587302 | 0.2888889

## Yoon nonlinear_Mn
Manganese (mg/l)
Time (min) | 6.5 |  |  | 7.5 |  |  | 8.5
| 0,174 (l/min) | 0,262 (l/min) | 0,523 (l/min) | 0,174 (l/min) | 0,262 (l/min) | 0,523 (l/min) | 0,174 (l/min) | 0,262 (l/min) | 0,523 (l/min)
| 1,67 (ml/min) | 2,52(ml/min) | 5,0 (ml/min) | 1,67 (ml/min) | 2,52(ml/min) | 5,0 (ml/min) | 1,67 (ml/min) | 2,52(ml/min) | 5,0 (ml/min)
10 | 0.3 | 0.2 | 0.5 | 0.53 | 0.37 | 0.5 | 0.5333333 | 0.5333333 | 0.6333333
20 | 0.4 | 0.2 | 0.6 | 0.5 | 0.3 | 0.6 | 0.5666667 | 0.5 | 0.5
30 | 0.63 | 0.37 | 0.63 | 0.5 | 0.33 | 0.63 | 0.4666667 | 0.5 | 0.5666667
40 | 0.6 | 0.3 | 0.6 | 0.5 | 0.4 | 0.6 | 0.3333333 | 0.5 | 0.5666667
50 | 0.5 | 0.3 | 0.4 | 0.5 | 0.4 | 0.4 | 0.4333333 | 0.4666667 | 0.6333333
60 | 0.5 | 0.37 | 0.5 | 0.47 | 0.3 | 0.5 | 0.5333333 | 0.5333333 | 0.6
pH 6.5 | [11 empty] | pH 6.5 | [10 empty] | pH 6.5
| Iron (Fe) | [11 empty] | Iron (Fe) | [10 empty] | Iron (Fe)
| Experimental |  |  | Square difference |  |  |  | Model |  | Square difference |  |  | Experimental |  |  | Square difference |  |  |  | Model | Square difference |  |  | Experimental |  |  | Square difference |  |  |  | Model |  | Square difference
|  | 0,174 (l/min) | [11 empty] | 0,262 (l/min) | [10 empty] | 0,523 (l/min)
|  | 1,67 (ml/min) |  |  |  |  | Break Through | [6 empty] | 2,52(ml/min) |  |  |  |  | Break Through | [5 empty] | 5,0 (ml/min) |  |  |  |  | Break Through
Time (min) | Co(mg/l) | Ce (mg/l) | Ct/Co | lnCe |  |  | Co/Ct | y (Ct/Co) |  | Residual ^2 |  | Time (min) | Co(mg/l) | Ce (mg/l) | Ct/Co | lnCe |  |  | Co/Ct | y (Ct/Co) | Residual ^2 |  | Time (min) | Co(mg/l) | Ce (mg/l) | Ct/Co | lnCe |  |  | Co/Ct | y (Ct/Co) |  | Residual ^2
10 | 2.1 | 0.3 | 0.1428571 | -1.203973 | 0.02040816 | *(C9-$D$20)^2 | 7 | 5.567955e-53 |  | 0.02040816 |  | 10 | 2.1 | 0.2 | 0.0952381 | -1.609438 | 0.009070295 | *(C9-$D$20)^2 | 10.5 | 1.752106e-39 | 0.009070295 |  | 10 | 2.1 | 0.5 | 0.2380952 | -0.6931472 | 0.05668934 | *(C9-$D$20)^2 | 0.2380952 | 2.217386e-45 |  | 0.05668934
20 | 2.1 | 0.4 | 0.1904762 | -0.9162907 | 0.03628118 |  | 5.25 | 1.432209e-108 |  | 0.03628118 |  | 20 | 2.1 | 0.2 | 0.0952381 | -1.609438 | 0.009070295 |  | 10.5 | 1.942979e-79 | 0.009070295 |  | 20 | 2.1 | 0.6 | 0.2857143 | -0.5108256 | 0.08163265 |  | 0.2857143 | 2.044684e-91 |  | 0.08163265
30 | 2.1 | 0.63 | 0.3 | -0.4620355 | 0.09 |  | 3.333333 | 3.683978e-164 |  | 0.09 |  | 30 | 2.1 | 0.37 | 0.1761905 | -0.9942523 | 0.03104308 |  | 5.675676 | 2.154645e-119 | 0.03104308 |  | 30 | 2.1 | 0.63 | 0.3 | -0.4620355 | 0.09 |  | 0.3 | 1.885433e-137 |  | 0.09
40 | 2.1 | 0.6 | 0.2857143 | -0.5108256 | 0.08163265 |  | 3.5 | 9.476058e-220 |  | 0.08163265 |  | 40 | 2.1 | 0.3 | 0.1428571 | -1.203973 | 0.02040816 |  | 7 | 2.38937e-159 | 0.02040816 |  | 40 | 2.1 | 0.6 | 0.2857143 | -0.5108256 | 0.08163265 |  | 0.2857143 | 1.738586e-183 |  | 0.08163265
50 | 2.1 | 0.5 | 0.2380952 | -0.6931472 | 0.05668934 |  | 4.2 | 2.437465e-275 |  | 0.05668934 |  | 50 | 2.1 | 0.3 | 0.1428571 | -1.203973 | 0.02040816 |  | 7 | 2.649666e-199 | 0.02040816 |  | 50 | 2.1 | 0.4 | 0.1904762 | -0.9162907 | 0.03628118 |  | 0.1904762 | 1.603175e-229 |  | 0.03628118
60 | 2.1 | 0.5 | 0.2380952 | -0.6931472 | 0.05668934 |  | 4.2 | #NUM! |  | #NUM! |  | 60 | 2.1 | 0.37 | 0.1761905 | -0.9942523 | 0.03104308 |  | 5.675676 | 2.938318e-239 | 0.03104308 |  | 60 | 2.1 | 0.5 | 0.2380952 | -0.6931472 | 0.05668934 |  | 0.2380952 | 1.478312e-275 |  | 0.05668934
|  | SUM | 1.395238 | SUM | 0.3417007 |  | SUM | 5.567955e-53 |  | SSR | ASSR |  |  | SUM | 0.8285714 | SUM | 0.1210431 |  | SUM | 1.752106e-39 | SSR | ASSR |  |  | SUM | 1.538095 | SUM | 0.4029252 |  | SUM | 2.217386e-45 |  | SSR | ASSR
|  |  | *average (D9:D18) |  | *Sum (F9:F18) |  |  | *SUM(J9:J18) |  | 0.2850113 | 0.1167594 |  |  |  | *average (D9:D18) |  | *Sum (F9:F18) |  |  | *SUM(J9:J18) | 0.1210431 | 0.01465143 |  |  |  | *average (D9:D18) |  | *Sum (F9:F18) |  |  | *SUM(J9:J18) |  | 0.4029252 | 0.1623487
| Mass | 6690 |  |  | K | -12.799999 | [6 empty] | Mass | 6690 |  |  | K | -9.2 | [5 empty] | Mass | 6690 |  |  | K | -10.6
| litres | 0.174 |  |  | ꚍ | 0.6000007 | [6 empty] | litres | 0.174 |  |  | ꚍ | 0.3 | [5 empty] | litres | 0.174 |  |  | ꚍ | 0.3
[5 empty] | R^2 | -1.441015 | [10 empty] | R^2 | -7.261521 | [9 empty] | R^2 | -1.48185
| Slope | Intercept | [10 empty] | Slope | Intercept | [9 empty] | Slope | Intercept
| 0.2116522 | 0.3905528 | [10 empty] | 0.1296768 | 0.3026838 | [9 empty] | 0.242208 | 0.4091934
| Fe_Break Through Curves (Co/Ct)_pH 6.5 |  |  |  |  | Fe_Desorption curves (Ct/Co)_pH 6.5
|  | 0,174 (l/min) | 0,262 (l/min) | 0,523 (l/min) |  |  | 0,174 (l/min) | 0,262 (l/min) | 0,523 (l/min)
| Time (Min) | 1,67 (ml/min) | 2,52(ml/min) | 5,0 (ml/min) |  | Time (Min) | 1,67 (ml/min) | 2,52(ml/min) | 5,0 (ml/min)
| 10 | 7 | 10.5 | 0.2380952 |  | 10 | 0.1428571 | 0.0952381 | 0.2380952
| 20 | 5.25 | 10.5 | 0.2857143 |  | 20 | 0.1904762 | 0.0952381 | 0.2857143
| 30 | 3.333333 | 5.675676 | 0.3 |  | 30 | 0.3 | 0.1761905 | 0.3
| 40 | 3.5 | 7 | 0.2857143 |  | 40 | 0.2857143 | 0.1428571 | 0.2857143
| 50 | 4.2 | 7 | 0.1904762 |  | 50 | 0.2380952 | 0.1428571 | 0.1904762
| 60 | 4.2 | 5.675676 | 0.2380952 |  | 60 | 0.2380952 | 0.1761905 | 0.2380952
pH 7.5 | [11 empty] | pH 7.5 | [11 empty] | pH 7.5
| Iron (Fe) | [11 empty] | Iron (Fe) | [11 empty] | Iron (Fe)
| Experimental |  |  | Square difference |  |  |  | Model |  | Square difference |  |  | Experimental |  |  | Square difference |  |  |  | Model | Square difference |  |  |  | Experimental |  |  | Square difference |  |  |  | Model |  | Square difference
|  | 0,174 (l/min) | [11 empty] | 0,262 (l/min) | [11 empty] | 0,523 (l/min)
|  | 1,67 (ml/min) |  |  |  |  | Break Through | [6 empty] | 2,52(ml/min) |  |  |  |  | Break Through | [6 empty] | 5,0 (ml/min) |  |  |  |  | Break Through
Time (min) | Co(mg/l) | Ce (mg/l) | Ct/Co | lnCe |  |  | Co/Ct | y (Ct/Co) |  | Residual ^2 |  | Time (min) | Co(mg/l) | Ce (mg/l) | Ct/Co | lnCe |  |  | Co/Ct | y (Ct/Co) | Residual ^2 |  |  | Time (min) | Co(mg/l) | Ce (mg/l) | Ct/Co | lnCe |  |  | Co/Ct | y (Ct/Co) |  | Residual ^2
10 | 2.1 | 0.53 | 0.252381 | -0.6348783 | 0.06369615 | *(C9-$D$20)^2 | 3.962264 | 5.567955e-53 |  | 0.06369615 |  | 10 | 2.1 | 0.37 | 0.1761905 | -0.9942523 | 0.03104308 | *(C9-$D$20)^2 | 5.675676 | 5.567955e-53 | 0.03104308 |  |  | 10 | 2.1 | 0.5 | 0.2380952 | -0.6931472 | 0.05668934 | *(C9-$D$20)^2 | 4.2 | 5.567955e-53 |  | 0.05668934
20 | 2.1 | 0.5 | 0.2380952 | -0.6931472 | 0.05668934 |  | 4.2 | 1.432209e-108 |  | 0.05668934 |  | 20 | 2.1 | 0.3 | 0.1428571 | -1.203973 | 0.02040816 |  | 7 | 1.432209e-108 | 0.02040816 |  |  | 20 | 2.1 | 0.6 | 0.2857143 | -0.5108256 | 0.08163265 |  | 3.5 | 1.432209e-108 |  | 0.08163265
30 | 2.1 | 0.5 | 0.2380952 | -0.6931472 | 0.05668934 |  | 4.2 | 3.683978e-164 |  | 0.05668934 |  | 30 | 2.1 | 0.33 | 0.1571429 | -1.108663 | 0.02469388 |  | 6.363636 | 3.683978e-164 | 0.02469388 |  |  | 30 | 2.1 | 0.63 | 0.3 | -0.4620355 | 0.09 |  | 3.333333 | 3.683978e-164 |  | 0.09
40 | 2.1 | 0.5 | 0.2380952 | -0.6931472 | 0.05668934 |  | 4.2 | 9.476058e-220 |  | 0.05668934 |  | 40 | 2.1 | 0.4 | 0.1904762 | -0.9162907 | 0.03628118 |  | 5.25 | 9.476058e-220 | 0.03628118 |  |  | 40 | 2.1 | 0.6 | 0.2857143 | -0.5108256 | 0.08163265 |  | 3.5 | 9.476058e-220 |  | 0.08163265
50 | 2.1 | 0.5 | 0.2380952 | -0.6931472 | 0.05668934 |  | 4.2 | 2.437465e-275 |  | 0.05668934 |  | 50 | 2.1 | 0.4 | 0.1904762 | -0.9162907 | 0.03628118 |  | 5.25 | 2.437465e-275 | 0.03628118 |  |  | 50 | 2.1 | 0.4 | 0.1904762 | -0.9162907 | 0.03628118 |  | 5.25 | 2.437465e-275 |  | 0.03628118
60 | 2.1 | 0.47 | 0.2238095 | -0.7550226 | 0.0500907 |  | 4.468085 | #NUM! |  | #NUM! |  | 60 | 2.1 | 0.3 | 0.1428571 | -1.203973 | 0.02040816 |  | 7 | #NUM! | #NUM! |  |  | 60 | 2.1 | 0.5 | 0.2380952 | -0.6931472 | 0.05668934 |  | 4.2 | #NUM! |  | #NUM!
3.962264
4.2
| 4.2 | SUM | 1.428571 | SUM | 0.3405442 |  | SUM | 5.567955e-53 |  | SSR | ASSR |  |  | SUM | 1 | SUM | 0.1691156 |  | SUM | 5.567955e-53 | SSR | ASSR |  |  |  | SUM | 1.538095 | SUM | 0.4029252 |  | SUM | 5.567955e-53 |  | SSR | ASSR
| 4.2 |  | *average (D9:D18) |  | *Sum (F9:F18) |  |  | *SUM(J9:J18) |  | 0.2904535 | 0.1159704 |  |  |  | *average (D9:D18) |  | *Sum (F9:F18) |  |  | *SUM(J9:J18) | 0.1487075 | 0.0286001 |  |  |  |  | *average (D9:D18) |  | *Sum (F9:F18) |  |  | *SUM(J9:J18) |  | 0.3462358 | 0.1623487
4.2
4.468085
| Mass | 6690 |  |  | K | -12.799999 | [6 empty] | Mass | 6690 |  |  | K | -12.799999 | [6 empty] | Mass | 6690 |  |  | K | -12.799999
| litres | 0.174 |  |  | ꚍ | 0.6000007 | [6 empty] | litres | 0.174 |  |  | ꚍ | 0.6000007 | [6 empty] | litres | 0.174 |  |  | ꚍ | 0.6000007
[5 empty] | R^2 | -1.504549 | [10 empty] | R^2 | -4.199544 | [10 empty] | R^2 | -1.132668
| Slope | Intercept | [10 empty] | Slope | Intercept | [10 empty] | Slope | Intercept
| 0.2376665 | 0.4029759 | [10 empty] | 0.1654111 | 0.3415459 | [10 empty] | 0.242208 | 0.4091934
| Fe_Break Through Curves (Co/Ct)_pH 7.5 |  |  |  |  | Fe_Desorption curves (Ct/Co)_pH 7.5
|  | 0,174 (l/min) | 0,262 (l/min) | 0,523 (l/min) |  |  | 0,174 (l/min) | 0,262 (l/min) | 0,523 (l/min)
| Time (Min) | 1,67 (ml/min) | 2,52(ml/min) | 5,0 (ml/min) |  | Time (Min) | 1,67 (ml/min) | 2,52(ml/min) | 5,0 (ml/min)
| 10 | 3.962264 | 5.675676 | 4.2 |  | 10 | 0.252381 | 0.1761905 | 0.2380952
| 20 | 4.2 | 7 | 3.5 |  | 20 | 0.2380952 | 0.1428571 | 0.2857143
| 30 | 4.2 | 6.363636 | 3.333333 |  | 30 | 0.2380952 | 0.1571429 | 0.3
| 40 | 4.2 | 5.25 | 3.5 |  | 40 | 0.2380952 | 0.1904762 | 0.2857143
| 50 | 4.2 | 5.25 | 5.25 |  | 50 | 0.2380952 | 0.1904762 | 0.1904762
| 60 | 4.468085 | 7 | 4.2 |  | 60 | 0.2238095 | 0.1428571 | 0.2380952
pH 8.5 | [11 empty] | pH 8.5 | [11 empty] | pH 8.5
| Iron (Fe) | [11 empty] | Iron (Fe) | [11 empty] | Iron (Fe)
| Experimental |  |  | Square difference |  |  |  | Model |  | Square difference |  |  | Experimental |  |  | Square difference |  |  |  | Model | Square difference |  |  |  | Experimental |  |  | Square difference |  |  |  | Model |  | Square difference
|  | 0,174 (l/min) | [11 empty] | 0,262 (l/min) | [11 empty] | 0,523 (l/min)
|  | 1,67 (ml/min) |  |  |  |  | Break Through | [6 empty] | 2,52(ml/min) |  |  |  |  | Break Through | [6 empty] | 5,0 (ml/min) |  |  |  |  | Break Through
Time (min) | Co(mg/l) | Ce (mg/l) | Ct/Co | lnCe |  |  | Co/Ct | y (Ct/Co) |  | Residual ^2 |  | Time (min) | Co(mg/l) | Ce (mg/l) | Ct/Co | lnCe |  |  | Co/Ct | y (Ct/Co) | Residual ^2 |  |  | Time (min) | Co(mg/l) | Ce (mg/l) | Ct/Co | lnCe |  |  | Co/Ct | y (Ct/Co) |  | Residual ^2
10 | 2.1 | 0.5333333 | 0.2539683 | -0.6286087 | 0.06449987 | *(C9-$D$20)^2 | 3.9375 | 5.567955e-53 |  | 0.06449987 |  | 10 | 2.1 | 0.5333333 | 0.2539683 | -0.6286087 | 0.06449987 | *(C9-$D$20)^2 | 3.9375 | 5.567955e-53 | 0.06449987 |  |  | 10 | 2.1 | 0.6333333 | 0.3015873 | -0.4567584 | 0.0909549 | *(C9-$D$20)^2 | 3.315789 | 5.567955e-53 |  | 0.0909549
20 | 2.1 | 0.5666667 | 0.2698413 | -0.567984 | 0.07281431 |  | 3.705882 | 1.432209e-108 |  | 0.07281431 |  | 20 | 2.1 | 0.5 | 0.2380952 | -0.6931472 | 0.05668934 |  | 4.2 | 1.432209e-108 | 0.05668934 |  |  | 20 | 2.1 | 0.5 | 0.2380952 | -0.6931472 | 0.05668934 |  | 4.2 | 1.432209e-108 |  | 0.05668934
30 | 2.1 | 0.4666667 | 0.2222222 | -0.7621401 | 0.04938272 |  | 4.5 | 3.683978e-164 |  | 0.04938272 |  | 30 | 2.1 | 0.5 | 0.2380952 | -0.6931472 | 0.05668934 |  | 4.2 | 3.683978e-164 | 0.05668934 |  |  | 30 | 2.1 | 0.5666667 | 0.2698413 | -0.567984 | 0.07281431 |  | 3.705882 | 3.683978e-164 |  | 0.07281431
40 | 2.1 | 0.3333333 | 0.1587302 | -1.098612 | 0.02519526 |  | 6.3 | 9.476058e-220 |  | 0.02519526 |  | 40 | 2.1 | 0.5 | 0.2380952 | -0.6931472 | 0.05668934 |  | 4.2 | 9.476058e-220 | 0.05668934 |  |  | 40 | 2.1 | 0.5666667 | 0.2698413 | -0.567984 | 0.07281431 |  | 3.705882 | 9.476058e-220 |  | 0.07281431
50 | 2.1 | 0.4333333 | 0.2063492 | -0.836248 | 0.04257999 |  | 4.846154 | 2.437465e-275 |  | 0.04257999 |  | 50 | 2.1 | 0.4666667 | 0.2222222 | -0.7621401 | 0.04938272 |  | 4.5 | 2.437465e-275 | 0.04938272 |  |  | 50 | 2.1 | 0.6333333 | 0.3015873 | -0.4567584 | 0.0909549 |  | 3.315789 | 2.437465e-275 |  | 0.0909549
60 | 2.1 | 0.5333333 | 0.2539683 | -0.6286087 | 0.06449987 |  | 3.9375 | #NUM! |  | #NUM! |  | 60 | 2.1 | 0.5333333 | 0.2539683 | -0.6286087 | 0.06449987 |  | 3.9375 | #NUM! | #NUM! |  |  | 60 | 2.1 | 0.6 | 0.2857143 | -0.5108256 | 0.08163265 |  | 3.5 | #NUM! |  | #NUM!
|  | SUM | 1.365079 | SUM | 0.318972 |  | SUM | 5.567955e-53 |  | SSR | ASSR |  |  | SUM | 1.444444 | SUM | 0.3484505 |  | SUM | 5.567955e-53 | SSR | ASSR |  |  |  | SUM | 1.666667 | SUM | 0.4658604 |  | SUM | 5.567955e-53 |  | SSR | ASSR
|  |  | *average (D9:D18) |  | *Sum (F9:F18) |  |  | *SUM(J9:J18) |  | 0.2544722 | 0.1017432 |  |  |  | *average (D9:D18) |  | *Sum (F9:F18) |  |  | *SUM(J9:J18) | 0.2839506 | 0.1214177 |  |  |  |  | *average (D9:D18) |  | *Sum (F9:F18) |  |  | *SUM(J9:J18) |  | 0.3842278 | 0.2170259
| Mass | 6690 |  |  | K | -12.799999 | [6 empty] | Mass | 6690 |  |  | K | -12.799999 | [6 empty] | Mass | 6690 |  |  | K | -12.799999
| litres | 0.174 |  |  | ꚍ | 0.6000007 | [6 empty] | litres | 0.174 |  |  | ꚍ | 0.6000007 | [6 empty] | litres | 0.174 |  |  | ꚍ | 0.6000007
[5 empty] | R^2 | -1.501123 | [10 empty] | R^2 | -1.338625 | [10 empty] | R^2 | -0.7704233
| Slope | Intercept | [10 empty] | Slope | Intercept | [10 empty] | Slope | Intercept
| 0.2087051 | 0.3848143 | [10 empty] | 0.2390158 | 0.4040204 | [10 empty] | 0.2699498 | 0.4241562
|  | Fe_Break Through Curves (Co/Ct)_pH 8.5 |  |  |  |  | Fe_Desorption curves (Ct/Co)_pH 8.5
|  |  | 0,174 (l/min) | 0,262 (l/min) | 0,523 (l/min) |  |  | 0,174 (l/min) | 0,262 (l/min) | 0,523 (l/min)
|  | Time (Min) | 1,67 (ml/min) | 2,52(ml/min) | 5,0 (ml/min) |  | Time (Min) | 1,67 (ml/min) | 2,52(ml/min) | 5,0 (ml/min)
|  | 10 | 3.9375 | 3.9375 | 3.315789 |  | 10 | 0.2539683 | 0.2539683 | 0.3015873
|  | 20 | 3.705882 | 4.2 | 4.2 |  | 20 | 0.2698413 | 0.2380952 | 0.2380952
|  | 30 | 4.5 | 4.2 | 3.705882 |  | 30 | 0.2222222 | 0.2380952 | 0.2698413
|  | 40 | 6.3 | 4.2 | 3.705882 |  | 40 | 0.1587302 | 0.2380952 | 0.2698413
|  | 50 | 4.846154 | 4.5 | 3.315789 |  | 50 | 0.2063492 | 0.2222222 | 0.3015873
|  | 60 | 3.9375 | 3.9375 | 3.5 |  | 60 | 0.2539683 | 0.2539683 | 0.2857143