## Temkin_Fe
Iron (mg/l)
Time (min) | 6.5 |  |  | 7.5 |  |  | 8.5
0 | 0,174 (l/min) | 0,262 (l/min) | 0,523 (l/min) | 0,174 (l/min) | 0,262 (l/min) | 0,523 (l/min) | 0,174 (l/min) | 0,262 (l/min) | 0,523 (l/min)
0 | 1,67 (ml/min) | 2,52(ml/min) | 5,0 (ml/min) | 1,67 (ml/min) | 2,52(ml/min) | 5,0 (ml/min) | 1,67 (ml/min) | 2,52(ml/min) | 5,0 (ml/min)
10 | 2.5 | 2.8 | 2.2 | 1.6 | 1.63 | 1.6 | 1.896667 | 1.8 | 1.846667
20 | 1.24 | 2.6 | 2.2 | 1.11 | 1.2 | 1.5 | 0.9066667 | 1.276667 | 1.14
30 | 1.07 | 2.38 | 2.29 | 0.54 | 0.89 | 1.24 | 0.35 | 0.9366667 | 1.01
40 | 1.1 | 1.8 | 2.2 | 0.44 | 0.9 | 1.2 | 0.1966667 | 0.7133333 | 0.6566667
50 | 1.15 | 2 | 2.4 | 0.45 | 0.9 | 1.1 | 0.1833333 | 0.58 | 0.5833333
60 | 1.3 | 1.71 | 2.56 | 0.42 | 0.89 | 1.11 | 0.1466667 | 0.5433333 | 0.6066667
pH 6.5 | [10 empty] | pH 6.5 | [9 empty] | pH 8.5
Iron (Fe) | [10 empty] | Iron (Fe) | [9 empty] | Iron (Fe)
Experimental |  |  | Square difference |  |  |  | Model |  | Square difference |  | Experimental |  |  | Square difference |  |  |  | Model | Square difference |  | Experimental |  |  | Square difference |  |  |  | Model | Square difference
| 0,174 (l/min) | [10 empty] | 0,262 (l/min) | [9 empty] | 0,523 (l/min)
| 1,67 (ml/min) | [10 empty] | 2,52(ml/min) | [9 empty] | 5,0 (ml/min)
Co(mg/l) | Ce (mg/l) | qe(mg/g) | lnCe |  |  |  | qe(mg/g) |  | Residual ^2 |  | Co(mg/l) | Ce (mg/l) | qe(mg/g) | lnCe |  |  |  | qe(mg/g) | Residual ^2 |  | Co(mg/l) | Ce (mg/l) | qe(mg/g) | lnCe |  |  |  | qe(mg/g) | Residual ^2
2.1 | 2.5 | -1.040359e-05 | 0.9162907 | 8.28476e-10 | *(C9-$D$20)^2 |  | -266277247.1 |  | 70903572348388984 |  | 2.1 | 2.8 | -1.820628e-05 | 1.029619 | 1.338532e-09 | *(C9-$D$20)^2 |  | 2.042661e-05 | 1.4925e-09 |  | 2.1 | 2.2 | -2.600897e-06 | 0.7884574 | 4.401842e-10 | *(C9-$D$20)^2 |  | 1.945934e-05 | 4.866542e-10
2.1 | 1.24 | 2.236771e-05 | 0.2151114 | 1.590448e-11 |  |  | -228632967.3 |  | 52273033743366928 |  | 2.1 | 2.6 | -1.300448e-05 | 0.9555114 | 9.849652e-10 |  |  | 2.012937e-05 | 1.097852e-09 |  | 2.1 | 2.2 | -2.600897e-06 | 0.7884574 | 4.401842e-10 |  |  | 1.945934e-05 | 4.866542e-10
2.1 | 1.07 | 2.678924e-05 | 0.06765865 | 7.072081e-11 |  |  | -220716659.1 |  | 48715843600144592 |  | 2.1 | 2.38 | -7.282511e-06 | 0.8671005 | 6.585476e-10 |  |  | 1.977477e-05 | 7.320964e-10 |  | 2.1 | 2.29 | -4.941704e-06 | 0.8285518 | 5.438865e-10 |  |  | 1.962016e-05 | 6.03285e-10
2.1 | 1.1 | 2.600897e-05 | 0.09531018 | 5.820618e-11 |  |  | -222201189.4 |  | 49373368559675424 |  | 2.1 | 1.8 | 7.802691e-06 | 0.5877867 | 1.118725e-10 |  |  | 1.865448e-05 | 1.177614e-10 |  | 2.1 | 2.2 | -2.600897e-06 | 0.7884574 | 4.401842e-10 |  |  | 1.945934e-05 | 4.866542e-10
2.1 | 1.15 | 2.470852e-05 | 0.1397619 | 4.005433e-11 |  |  | -224587675.2 |  | 50439623854509376 |  | 2.1 | 2 | 2.600897e-06 | 0.6931472 | 2.489697e-10 |  |  | 1.907707e-05 | 2.714642e-10 |  | 2.1 | 2.4 | -7.802691e-06 | 0.8754687 | 6.855161e-10 |  |  | 1.980833e-05 | 7.623686e-10
2.1 | 1.3 | 2.080717e-05 | 0.2623643 | 5.892774e-12 |  |  | -231169837.3 |  | 53439493655884720 |  | 2.1 | 1.71 | 1.01435e-05 | 0.5364934 | 6.783455e-11 |  |  | 1.844875e-05 | 6.897724e-11 |  | 2.1 | 2.56 | -1.196413e-05 | 0.9400073 | 9.20746e-10 |  |  | 2.006719e-05 | 1.026005e-09
| Average | 1.837967e-05 | SUM | 1.019255e-09 |  | Average | -232264262.6 |  | SSR | ASSR |  | Average | -2.991031e-06 | SUM | 3.410721e-09 |  | Average | 1.941851e-05 | SSR | ASSR |  | Average | -5.418535e-06 | SUM | 3.470701e-09 |  | Average | 1.964562e-05 | SSR | ASSR
|  | *average (D9:D18) |  | *Sum (F9:F18) |  |  | *SUM(J9:J18) |  | 3.2514e+17 | 53946687664709856 |  |  | *average (D9:D18) |  | *Sum (F9:F18) |  |  | *SUM(J9:J18) | 3.780652e-09 | 3.76946e-10 |  |  | *average (D9:D18) |  | *Sum (F9:F18) |  |  | *SUM(J9:J18) | 3.851621e-09 | 3.858139e-10
Mass | 6690 |  |  | AT | 57.02612 | [5 empty] | Mass | 6690 |  |  | AT | 58.16083 |  |  |  |  | Mass | 6690 |  |  | AT | 58.16083
litres | 0.174 |  |  | B | -53687091.2 | [5 empty] | litres | 0.174 |  |  | B | 4.010855e-06 |  |  |  |  | litres | 0.174 |  |  | B | 4.010855e-06
|  |  |  | R^2 | 0.8340842 | [9 empty] | R^2 | 0.900296 | [8 empty] | R^2 | 0.8998308
Slope | Intercept | BT (J/mol) | AT (l/mg) | R (J.K-1.mol-1) | T (K) | R^2 | B (J.gmol-2) |  |  |  | Slope | Intercept | BT (J/mol) | AT (l/mg) | R (J.K-1.mol-1) | T (K) | R^2 | B (J.gmol-2) |  |  | Slope | Intercept | BT (J/mol) | AT (l/mg) | R (J.K-1.mol-1) | T (K) | R^2 | B (J.gmol-2)
-4.466362e-05 | 3.100829e-05 | -4.466362e-05 | 57.02612 | 8.314 | 298 | 0.8340842 | -53687091.2 |  |  |  | -5.716309e-05 | 4.149766e-05 | -5.716309e-05 | 58.16083 | 8.314 | 298 | 0.900296 | 4.010855e-06 |  |  | -6.146055e-05 | 4.589488e-05 | -6.146055e-05 | 58.16083 | 8.314 | 298 | 0.8998308 | 4.010855e-06
pH 6.5 | [10 empty] | pH 7.5 | [9 empty] | pH 8.5
Iron (Fe) | [10 empty] | Iron (Fe) | [9 empty] | Iron (Fe)
Experimental |  |  | Square difference |  |  |  | Model |  | Square difference |  | Experimental |  |  | Square difference |  |  |  | Model | Square difference |  | Experimental |  |  | Square difference |  |  |  | Model | Square difference
| 0,174 (l/min) | [10 empty] | 0,262 (l/min) | [9 empty] | 0,523 (l/min)
| 1,67 (ml/min) | [10 empty] | 2,52(ml/min) | [9 empty] | 5,0 (ml/min)
Co(mg/l) | Ce (mg/l) | qe(mg/g) | lnCe |  |  |  | qe(mg/g) |  | Residual ^2 |  | Co(mg/l) | Ce (mg/l) | qe(mg/g) | lnCe |  |  |  | qe(mg/g) | Residual ^2 |  | Co(mg/l) | Ce (mg/l) | qe(mg/g) | lnCe |  |  |  | qe(mg/g) | Residual ^2
2.1 | 1.6 | 1.300448e-05 | 0.4700036 | 2.889263e-11 | *(C9-$D$20)^2 |  | 6160.692 |  | 37954127.5 |  | 2.1 | 1.63 | 1.222422e-05 | 0.48858 | 3.788964e-11 | *(C9-$D$20)^2 |  | 1.825658e-05 | 3.63894e-11 |  | 2.1 | 1.6 | 1.300448e-05 | 0.4700036 | 2.889263e-11 | *(C9-$D$20)^2 |  | 1.818207e-05 | 2.68074e-11
2.1 | 1.11 | 2.574888e-05 | 0.10436 | 5.430522e-11 |  |  | 5348.232 |  | 28603585.6 |  | 2.1 | 1.2 | 2.340807e-05 | 0.1823216 | 2.528481e-11 |  |  | 1.702822e-05 | 4.070251e-11 |  | 2.1 | 1.5 | 1.560538e-05 | 0.4054651 | 7.696685e-12 |  |  | 1.792322e-05 | 5.37236e-12
2.1 | 0.54 | 4.057399e-05 | -0.6161861 | 4.925878e-10 |  |  | 3747.178 |  | 14041346.2 |  | 2.1 | 0.89 | 3.147085e-05 | -0.1165338 | 1.71379e-10 |  |  | 1.582955e-05 | 2.446502e-10 |  | 2.1 | 1.24 | 2.236771e-05 | 0.2151114 | 1.590448e-11 |  |  | 1.715974e-05 | 2.712303e-11
2.1 | 0.44 | 4.317489e-05 | -0.8209806 | 6.148028e-10 |  |  | 3292.125 |  | 10838088.6 |  | 2.1 | 0.9 | 3.121076e-05 | -0.1053605 | 1.646369e-10 |  |  | 1.587437e-05 | 2.35205e-10 |  | 2.1 | 1.2 | 2.340807e-05 | 0.1823216 | 2.528481e-11 |  |  | 1.702822e-05 | 4.070251e-11
2.1 | 0.45 | 4.29148e-05 | -0.7985077 | 6.019725e-10 |  |  | 3342.06 |  | 11169364.6 |  | 2.1 | 0.9 | 3.121076e-05 | -0.1053605 | 1.646369e-10 |  |  | 1.587437e-05 | 2.35205e-10 |  | 2.1 | 1.1 | 2.600897e-05 | 0.09531018 | 5.820618e-11 |  |  | 1.667923e-05 | 8.704403e-11
2.1 | 0.42 | 4.369507e-05 | -0.8675006 | 6.408693e-10 |  |  | 3188.758 |  | 10168176.1 |  | 2.1 | 0.89 | 3.147085e-05 | -0.1165338 | 1.71379e-10 |  |  | 1.582955e-05 | 2.446502e-10 |  | 2.1 | 1.11 | 2.574888e-05 | 0.10436 | 5.430522e-11 |  |  | 1.671553e-05 | 8.160144e-11
| Average | 3.485202e-05 | SUM | 2.43343e-09 |  | Average | 4179.841 |  | SSR | ASSR |  | Average | 2.683259e-05 | SUM | 7.352063e-10 |  | Average | 1.644877e-05 | SSR | ASSR |  | Average | 2.102392e-05 | SUM | 1.9029e-10 |  | Average | 1.728133e-05 | SSR | ASSR
|  | *average (D9:D18) |  | *Sum (F9:F18) |  |  | *SUM(J9:J18) |  | 112774688.7 | 17471070.4 |  |  | *average (D9:D18) |  | *Sum (F9:F18) |  |  | *SUM(J9:J18) | 1.036802e-09 | 2.70538e-10 |  |  | *average (D9:D18) |  | *Sum (F9:F18) |  |  | *SUM(J9:J18) | 2.686508e-10 | 2.986379e-10
Mass | 6690 |  |  | AT | 10 | [5 empty] | Mass | 6690 |  |  | AT | 58.16083 |  |  |  |  | Mass | 6690 |  |  | AT | 58.16083
litres | 0.174 |  |  | B | 2222 | [5 empty] | litres | 0.174 |  |  | B | 4.010855e-06 |  |  |  |  | litres | 0.174 |  |  | B | 4.010855e-06
|  |  |  | R^2 | 0.8450799 | [9 empty] | R^2 | 0.739065 | [8 empty] | R^2 | -0.1116212
Slope | Intercept | BT (J/mol) | AT (l/mg) | R (J.K-1.mol-1) | T (K) | R^2 | B (J.gmol-2) |  |  |  | Slope | Intercept | BT (J/mol) | AT (l/mg) | R (J.K-1.mol-1) | T (K) | R^2 | B (J.gmol-2) |  |  | Slope | Intercept | BT (J/mol) | AT (l/mg) | R (J.K-1.mol-1) | T (K) | R^2 | B (J.gmol-2)
-2.216776e-05 | 2.5509e-05 | -2.216776e-05 | 10 | 8.314 | 298 | 0.8450799 | 2222 |  |  |  | -3.122737e-05 | 2.801461e-05 | -3.122737e-05 | 58.16083 | 8.314 | 298 | 0.739065 | 4.010855e-06 |  |  | -3.464182e-05 | 2.952601e-05 | -3.464182e-05 | 58.16083 | 8.314 | 298 | -0.1116212 | 4.010855e-06
pH 6.5 | [10 empty] | pH 7.5 | [9 empty] | pH 8.5
Iron (Fe) | [10 empty] | Iron (Fe) | [9 empty] | Iron (Fe)
Experimental |  |  | Square difference |  |  |  | Model |  | Square difference |  | Experimental |  |  | Square difference |  |  |  | Model | Square difference |  | Experimental |  |  | Square difference |  |  |  | Model | Square difference
| 0,174 (l/min) | [10 empty] | 0,262 (l/min) | [9 empty] | 0,523 (l/min)
| 1,67 (ml/min) | [10 empty] | 2,52(ml/min) | [9 empty] | 5,0 (ml/min)
Co(mg/l) | Ce (mg/l) | qe(mg/g) | lnCe |  |  |  | qe(mg/g) |  | Residual ^2 |  | Co(mg/l) | Ce (mg/l) | qe(mg/g) | lnCe |  |  |  | qe(mg/g) | Residual ^2 |  | Co(mg/l) | Ce (mg/l) | qe(mg/g) | lnCe |  |  |  | qe(mg/g) | Residual ^2
2.1 | 1.896667 | 5.28849e-06 | 0.640098 | 1.71379e-10 | *(C9-$D$20)^2 |  | 1.886429e-05 |  | 1.843025e-10 |  | 2.1 | 1.8 | 7.802691e-06 | 0.5877867 | 1.118725e-10 | *(C9-$D$20)^2 |  | 1.865448e-05 | 1.177614e-10 |  | 2.1 | 1.846667 | 6.588939e-06 | 0.6133822 | 1.390214e-10 | *(C9-$D$20)^2 |  | 1.875714e-05 | 1.480652e-10
2.1 | 0.9066667 | 3.103737e-05 | -0.09798041 | 1.602173e-10 |  |  | 1.590397e-05 |  | 2.290198e-10 |  | 2.1 | 1.276667 | 2.141405e-05 | 0.2442525 | 9.20746e-12 |  |  | 1.727662e-05 | 1.711837e-11 |  | 2.1 | 1.14 | 2.496861e-05 | 0.1310283 | 4.341411e-11 |  |  | 1.682249e-05 | 6.635927e-11
2.1 | 0.35 | 4.55157e-05 | -1.049822 | 7.363638e-10 |  |  | 1.208627e-05 |  | 1.117526e-09 |  | 2.1 | 0.9366667 | 3.02571e-05 | -0.06542781 | 1.410733e-10 |  |  | 1.603453e-05 | 2.022814e-10 |  | 2.1 | 1.01 | 2.834978e-05 | 0.009950331 | 9.940299e-11 |  |  | 1.633686e-05 | 1.443101e-10
2.1 | 0.1966667 | 4.950374e-05 | -1.626245 | 9.687075e-10 |  |  | 9.774322e-06 |  | 1.578426e-09 |  | 2.1 | 0.7133333 | 3.606577e-05 | -0.3378065 | 3.127981e-10 |  |  | 1.494206e-05 | 4.46211e-10 |  | 2.1 | 0.6566667 | 3.753961e-05 | -0.4205787 | 3.671033e-10 |  |  | 1.461007e-05 | 5.257637e-10
2.1 | 0.1833333 | 4.985052e-05 | -1.696449 | 9.904145e-10 |  |  | 9.492742e-06 |  | 1.62875e-09 |  | 2.1 | 0.58 | 3.953363e-05 | -0.5447272 | 4.474901e-10 |  |  | 1.411213e-05 | 6.462526e-10 |  | 2.1 | 0.5833333 | 3.944694e-05 | -0.5389965 | 4.438296e-10 |  |  | 1.413512e-05 | 6.406881e-10
2.1 | 0.1466667 | 5.080419e-05 | -1.919593 | 1.051349e-09 |  |  | 8.597746e-06 |  | 1.781384e-09 |  | 2.1 | 0.5433333 | 4.048729e-05 | -0.6100323 | 4.88747e-10 |  |  | 1.38502e-05 | 7.095346e-10 |  | 2.1 | 0.6066667 | 3.884006e-05 | -0.4997758 | 4.186275e-10 |  |  | 1.429243e-05 | 6.025863e-10
| Average | 3.866667e-05 | SUM | 4.078431e-09 |  | Average | 1.245322e-05 |  | SSR | ASSR |  | Average | 2.926009e-05 | SUM | 1.511188e-09 |  | Average | 1.581167e-05 | SSR | ASSR |  | Average | 2.928899e-05 | SUM | 1.511399e-09 |  | Average | 1.582569e-05 | SSR | ASSR
|  | *average (D9:D18) |  | *Sum (F9:F18) |  |  | *SUM(J9:J18) |  | 6.519409e-09 | 1.549812e-10 |  |  | *average (D9:D18) |  | *Sum (F9:F18) |  |  | *SUM(J9:J18) | 2.139159e-09 | 2.499612e-10 |  |  | *average (D9:D18) |  | *Sum (F9:F18) |  |  | *SUM(J9:J18) | 2.127773e-09 | 2.504045e-10
Mass | 6690 |  |  | AT | 58.16083 | [5 empty] | Mass | 6690 |  |  | AT | 58.16083 |  |  |  |  | Mass | 6690 |  |  | AT | 58.16083
litres | 0.174 |  |  | B | 4.010855e-06 | [5 empty] | litres | 0.174 |  |  | B | 4.010855e-06 |  |  |  |  | litres | 0.174 |  |  | B | 4.010855e-06
|  |  |  | R^2 | 0.9762277 | [9 empty] | R^2 | 0.8831498 | [8 empty] | R^2 | 0.8823161
Slope | Intercept | BT (J/mol) | AT (l/mg) | R (J.K-1.mol-1) | T (K) | R^2 | B (J.gmol-2) |  |  |  | Slope | Intercept | BT (J/mol) | AT (l/mg) | R (J.K-1.mol-1) | T (K) | R^2 | B (J.gmol-2) |  |  | Slope | Intercept | BT (J/mol) | AT (l/mg) | R (J.K-1.mol-1) | T (K) | R^2 | B (J.gmol-2)
-1.68063e-05 | 2.256065e-05 | -1.68063e-05 | 58.16083 | 8.314 | 298 | 0.9762277 | 4.010855e-06 |  |  |  | -2.656059e-05 | 2.604646e-05 | -2.656059e-05 | 58.16083 | 8.314 | 298 | 0.8831498 | 4.010855e-06 |  |  | -2.745321e-05 | 2.606328e-05 | -2.745321e-05 | 58.16083 | 8.314 | 298 | 0.8823161 | 4.010855e-06

## Temkin_Mn
Manganese (mg/l)
Time (min) | 6.5 |  |  | 7.5 |  |  | 8.5
0 | 0,174 (l/min) | 0,262 (l/min) | 0,523 (l/min) | 0,174 (l/min) | 0,262 (l/min) | 0,523 (l/min) | 0,174 (l/min) | 0,262 (l/min) | 0,523 (l/min)
0 | 1,67 (ml/min) | 2,52(ml/min) | 5,0 (ml/min) | 1,67 (ml/min) | 2,52(ml/min) | 5,0 (ml/min) | 1,67 (ml/min) | 2,52(ml/min) | 5,0 (ml/min)
10 | 0.3 | 0.2 | 0.5 | 0.53 | 0.37 | 0.5 | 0.5333333 | 0.5333333 | 0.6333333
20 | 0.4 | 0.2 | 0.6 | 0.5 | 0.3 | 0.6 | 0.5666667 | 0.5 | 0.5
30 | 0.63 | 0.37 | 0.63 | 0.5 | 0.33 | 0.63 | 0.4666667 | 0.5 | 0.5666667
40 | 0.6 | 0.3 | 0.6 | 0.5 | 0.4 | 0.6 | 0.3333333 | 0.5 | 0.5666667
50 | 0.5 | 0.3 | 0.4 | 0.5 | 0.4 | 0.4 | 0.4333333 | 0.4666667 | 0.6333333
60 | 0.5 | 0.37 | 0.5 | 0.47 | 0.3 | 0.5 | 0.5333333 | 0.5333333 | 0.6
pH 6.5 | [10 empty] | pH 6.5 | [9 empty] | pH 8.5
Manganese (Mn) | [10 empty] | Iron (Fe) | [9 empty] | Iron (Fe)
Experimental |  |  | Square difference |  |  |  | Model |  | Square difference |  | Experimental |  |  | Square difference |  |  |  | Model | Square difference |  | Experimental |  |  | Square difference |  |  |  | Model | Square difference
| 0,174 (l/min) | [10 empty] | 0,262 (l/min) | [9 empty] | 0,523 (l/min)
| 1,67 (ml/min) | [10 empty] | 2,52(ml/min) | [9 empty] | 5,0 (ml/min)
Co(mg/l) | Ce (mg/l) | qe(mg/g) | lnCe |  |  |  | qe(mg/g) |  | Residual ^2 |  | Co(mg/l) | Ce (mg/l) | qe(mg/g) | lnCe |  |  |  | qe(mg/g) | Residual ^2 |  | Co(mg/l) | Ce (mg/l) | qe(mg/g) | lnCe |  |  |  | qe(mg/g) | Residual ^2
2.7 | 0.3 | 6.242152e-05 | -1.203973 | 2.399389e-11 | *(C9-$D$20)^2 |  | -152446465.3 |  | 23239924785957100 |  | 2.7 | 0.2 | 6.502242e-05 | -1.609438 | 5.623879e-11 | *(C9-$D$20)^2 |  | 9.841732e-06 | 3.044908e-09 |  | 2.7 | 0.5 | 5.721973e-05 | -0.6931472 | 9.20746e-14 | *(C9-$D$20)^2 |  | 1.351684e-05 | 1.909943e-09
2.7 | 0.4 | 5.982063e-05 | -0.9162907 | 5.278317e-12 |  |  | -167891279.0 |  | 28187481554778868 |  | 2.7 | 0.2 | 6.502242e-05 | -1.609438 | 5.623879e-11 |  |  | 9.841732e-06 | 3.044908e-09 |  | 2.7 | 0.6 | 5.461883e-05 | -0.5108256 | 8.435161e-12 |  |  | 1.424811e-05 | 1.629796e-09
2.7 | 0.63 | 5.383857e-05 | -0.4620355 | 1.357631e-11 |  |  | -192278923.2 |  | 36971184307957816 |  | 2.7 | 0.37 | 6.06009e-05 | -0.9942523 | 9.472409e-12 |  |  | 1.230915e-05 | 2.332093e-09 |  | 2.7 | 0.63 | 5.383857e-05 | -0.4620355 | 1.357631e-11 |  |  | 1.44438e-05 | 1.551948e-09
2.7 | 0.6 | 5.461883e-05 | -0.5108256 | 8.435161e-12 |  |  | -189659521.2 |  | 35970733985299388 |  | 2.7 | 0.3 | 6.242152e-05 | -1.203973 | 2.399389e-11 |  |  | 1.146799e-05 | 2.596262e-09 |  | 2.7 | 0.6 | 5.461883e-05 | -0.5108256 | 8.435161e-12 |  |  | 1.424811e-05 | 1.629796e-09
2.7 | 0.5 | 5.721973e-05 | -0.6931472 | 9.20746e-14 |  |  | -179871207.2 |  | 32353651165868644 |  | 2.7 | 0.3 | 6.242152e-05 | -1.203973 | 2.399389e-11 |  |  | 1.146799e-05 | 2.596262e-09 |  | 2.7 | 0.4 | 5.982063e-05 | -0.9162907 | 5.278317e-12 |  |  | 1.262185e-05 | 2.227725e-09
2.7 | 0.5 | 5.721973e-05 | -0.6931472 | 9.20746e-14 |  |  | -179871207.2 |  | 32353651165868644 |  | 2.7 | 0.37 | 6.06009e-05 | -0.9942523 | 9.472409e-12 |  |  | 1.230915e-05 | 2.332093e-09 |  | 2.7 | 0.5 | 5.721973e-05 | -0.6931472 | 9.20746e-14 |  |  | 1.351684e-05 | 1.909943e-09
| Average | 5.752317e-05 | SUM | 5.146782e-11 |  | Average | -177003100.5 |  | SSR | ASSR |  | Average | 6.268161e-05 | SUM | 1.794102e-10 |  | Average | 1.120629e-05 | SSR | ASSR |  | Average | 5.622272e-05 | SUM | 3.590909e-11 |  | Average | 1.376592e-05 | SSR | ASSR
|  | *average (D9:D18) |  | *Sum (F9:F18) |  |  | *SUM(J9:J18) |  | 1.8908e+17 | 31330097587700888 |  |  | *average (D9:D18) |  | *Sum (F9:F18) |  |  | *SUM(J9:J18) | 1.594653e-08 | 1.25577e-10 |  |  | *average (D9:D18) |  | *Sum (F9:F18) |  |  | *SUM(J9:J18) | 1.085915e-08 | 1.894997e-10
Mass | 6690 |  |  | AT | 57.02612 | [5 empty] | Mass | 6690 |  |  | AT | 58.16083 |  |  |  |  | Mass | 6690 |  |  | AT | 58.16083
litres | 0.174 |  |  | B | -53687091.2 | [5 empty] | litres | 0.174 |  |  | B | 4.010855e-06 |  |  |  |  | litres | 0.174 |  |  | B | 4.010855e-06
|  |  |  | R^2 | 0.8342995 | [9 empty] | R^2 | 0.9921251 | [8 empty] | R^2 | 0.9825493
Slope | Intercept | BT (J/mol) | AT (l/mg) | R (J.K-1.mol-1) | T (K) | R^2 | B (J.gmol-2) |  |  |  | Slope | Intercept | BT (J/mol) | AT (l/mg) | R (J.K-1.mol-1) | T (K) | R^2 | B (J.gmol-2) |  |  | Slope | Intercept | BT (J/mol) | AT (l/mg) | R (J.K-1.mol-1) | T (K) | R^2 | B (J.gmol-2)
-1.15602e-05 | 4.889268e-05 | -1.15602e-05 | 57.02612 | 8.314 | 298 | 0.8342995 | -53687091.2 |  |  |  | -7.082797e-06 | 5.369198e-05 | -7.082797e-06 | 58.16083 | 8.314 | 298 | 0.9921251 | 4.010855e-06 |  |  | -1.322912e-05 | 4.787455e-05 | -1.322912e-05 | 58.16083 | 8.314 | 298 | 0.9825493 | 4.010855e-06
pH 6.5 | [10 empty] | pH 7.5 | [9 empty] | pH 8.5
Iron (Fe) | [10 empty] | Iron (Fe) | [9 empty] | Iron (Fe)
Experimental |  |  | Square difference |  |  |  | Model |  | Square difference |  | Experimental |  |  | Square difference |  |  |  | Model | Square difference |  | Experimental |  |  | Square difference |  |  |  | Model | Square difference
| 0,174 (l/min) | [10 empty] | 0,262 (l/min) | [9 empty] | 0,523 (l/min)
| 1,67 (ml/min) | [10 empty] | 2,52(ml/min) | [9 empty] | 5,0 (ml/min)
Co(mg/l) | Ce (mg/l) | qe(mg/g) | lnCe |  |  |  | qe(mg/g) |  | Residual ^2 |  | Co(mg/l) | Ce (mg/l) | qe(mg/g) | lnCe |  |  |  | qe(mg/g) | Residual ^2 |  | Co(mg/l) | Ce (mg/l) | qe(mg/g) | lnCe |  |  |  | qe(mg/g) | Residual ^2
2.7 | 0.53 | 5.643946e-05 | -0.6348783 | 1.174421e-12 | *(C9-$D$20)^2 |  | 3705.645 |  | 13731801.2 |  | 2.7 | 0.37 | 6.06009e-05 | -0.9942523 | 9.472409e-12 | *(C9-$D$20)^2 |  | 1.230915e-05 | 2.332093e-09 |  | 2.7 | 0.5 | 5.721973e-05 | -0.6931472 | 9.20746e-14 | *(C9-$D$20)^2 |  | 1.351684e-05 | 1.909943e-09
2.7 | 0.5 | 5.721973e-05 | -0.6931472 | 9.20746e-14 |  |  | 3576.171 |  | 12788998.9 |  | 2.7 | 0.3 | 6.242152e-05 | -1.203973 | 2.399389e-11 |  |  | 1.146799e-05 | 2.596262e-09 |  | 2.7 | 0.6 | 5.461883e-05 | -0.5108256 | 8.435161e-12 |  |  | 1.424811e-05 | 1.629796e-09
2.7 | 0.5 | 5.721973e-05 | -0.6931472 | 9.20746e-14 |  |  | 3576.171 |  | 12788998.9 |  | 2.7 | 0.33 | 6.164126e-05 | -1.108663 | 1.695864e-11 |  |  | 1.185027e-05 | 2.479142e-09 |  | 2.7 | 0.63 | 5.383857e-05 | -0.4620355 | 1.357631e-11 |  |  | 1.44438e-05 | 1.551948e-09
2.7 | 0.5 | 5.721973e-05 | -0.6931472 | 9.20746e-14 |  |  | 3576.171 |  | 12788998.9 |  | 2.7 | 0.4 | 5.982063e-05 | -0.9162907 | 5.278317e-12 |  |  | 1.262185e-05 | 2.227725e-09 |  | 2.7 | 0.6 | 5.461883e-05 | -0.5108256 | 8.435161e-12 |  |  | 1.424811e-05 | 1.629796e-09
2.7 | 0.5 | 5.721973e-05 | -0.6931472 | 9.20746e-14 |  |  | 3576.171 |  | 12788998.9 |  | 2.7 | 0.4 | 5.982063e-05 | -0.9162907 | 5.278317e-12 |  |  | 1.262185e-05 | 2.227725e-09 |  | 2.7 | 0.4 | 5.982063e-05 | -0.9162907 | 5.278317e-12 |  |  | 1.262185e-05 | 2.227725e-09
2.7 | 0.47 | 5.8e-05 | -0.7550226 | 2.273679e-13 |  |  | 3438.684 |  | 11824546.5 |  | 2.7 | 0.3 | 6.242152e-05 | -1.203973 | 2.399389e-11 |  |  | 1.146799e-05 | 2.596262e-09 |  | 2.7 | 0.5 | 5.721973e-05 | -0.6931472 | 9.20746e-14 |  |  | 1.351684e-05 | 1.909943e-09
| Average | 5.721973e-05 | SUM | 1.770087e-12 |  | Average | 3574.835 |  | SSR | ASSR |  | Average | 6.112108e-05 | SUM | 8.497546e-11 |  | Average | 1.205652e-05 | SSR | ASSR |  | Average | 5.622272e-05 | SUM | 3.590909e-11 |  | Average | 1.376592e-05 | SSR | ASSR
|  | *average (D9:D18) |  | *Sum (F9:F18) |  |  | *SUM(J9:J18) |  | 76712343.3 | 12779448.4 |  |  | *average (D9:D18) |  | *Sum (F9:F18) |  |  | *SUM(J9:J18) | 1.445921e-08 | 1.453576e-10 |  |  | *average (D9:D18) |  | *Sum (F9:F18) |  |  | *SUM(J9:J18) | 1.085915e-08 | 1.894997e-10
Mass | 6690 |  |  | AT | 10 | [5 empty] | Mass | 6690 |  |  | AT | 58.16083 |  |  |  |  | Mass | 6690 |  |  | AT | 58.16083
litres | 0.174 |  |  | B | 2222 | [5 empty] | litres | 0.174 |  |  | B | 4.010855e-06 |  |  |  |  | litres | 0.174 |  |  | B | 4.010855e-06
|  |  |  | R^2 | 0.8334108 | [9 empty] | R^2 | 0.9899471 | [8 empty] | R^2 | 0.9825493
Slope | Intercept | BT (J/mol) | AT (l/mg) | R (J.K-1.mol-1) | T (K) | R^2 | B (J.gmol-2) |  |  |  | Slope | Intercept | BT (J/mol) | AT (l/mg) | R (J.K-1.mol-1) | T (K) | R^2 | B (J.gmol-2) |  |  | Slope | Intercept | BT (J/mol) | AT (l/mg) | R (J.K-1.mol-1) | T (K) | R^2 | B (J.gmol-2)
-1.298107e-05 | 4.821414e-05 | -1.298107e-05 | 10 | 8.314 | 298 | 0.8334108 | 2222 |  |  |  | -9.034559e-06 | 5.156938e-05 | -9.034559e-06 | 58.16083 | 8.314 | 298 | 0.9899471 | 4.010855e-06 |  |  | -1.322912e-05 | 4.787455e-05 | -1.322912e-05 | 58.16083 | 8.314 | 298 | 0.9825493 | 4.010855e-06
pH 6.5 | [10 empty] | pH 7.5 | [9 empty] | pH 8.5
Iron (Fe) | [10 empty] | Iron (Fe) | [9 empty] | Iron (Fe)
Experimental |  |  | Square difference |  |  |  | Model |  | Square difference |  | Experimental |  |  | Square difference |  |  |  | Model | Square difference |  | Experimental |  |  | Square difference |  |  |  | Model | Square difference
| 0,174 (l/min) | [10 empty] | 0,262 (l/min) | [9 empty] | 0,523 (l/min)
| 1,67 (ml/min) | [10 empty] | 2,52(ml/min) | [9 empty] | 5,0 (ml/min)
Co(mg/l) | Ce (mg/l) | qe(mg/g) | lnCe |  |  |  | qe(mg/g) |  | Residual ^2 |  | Co(mg/l) | Ce (mg/l) | qe(mg/g) | lnCe |  |  |  | qe(mg/g) | Residual ^2 |  | Co(mg/l) | Ce (mg/l) | qe(mg/g) | lnCe |  |  |  | qe(mg/g) | Residual ^2
2.7 | 0.5333333 | 5.635277e-05 | -0.6286087 | 1.369845e-12 | *(C9-$D$20)^2 |  | 1.37757e-05 |  | 1.812807e-09 |  | 2.7 | 0.5333333 | 5.635277e-05 | -0.6286087 | 1.369845e-12 | *(C9-$D$20)^2 |  | 1.37757e-05 | 1.812807e-09 |  | 2.7 | 0.6333333 | 5.375187e-05 | -0.4567584 | 1.422271e-11 | *(C9-$D$20)^2 |  | 1.446496e-05 | 1.543461e-09
2.7 | 0.5666667 | 5.54858e-05 | -0.567984 | 4.150873e-12 |  |  | 1.401885e-05 |  | 1.719508e-09 |  | 2.7 | 0.5 | 5.721973e-05 | -0.6931472 | 9.20746e-14 |  |  | 1.351684e-05 | 1.909943e-09 |  | 2.7 | 0.5 | 5.721973e-05 | -0.6931472 | 9.20746e-14 |  |  | 1.351684e-05 | 1.909943e-09
2.7 | 0.4666667 | 5.80867e-05 | -0.7621401 | 3.175634e-13 |  |  | 1.324012e-05 |  | 2.011215e-09 |  | 2.7 | 0.5 | 5.721973e-05 | -0.6931472 | 9.20746e-14 |  |  | 1.351684e-05 | 1.909943e-09 |  | 2.7 | 0.5666667 | 5.54858e-05 | -0.567984 | 4.150873e-12 |  |  | 1.401885e-05 | 1.719508e-09
2.7 | 0.3333333 | 6.155456e-05 | -1.098612 | 1.625211e-11 |  |  | 1.189058e-05 |  | 2.466511e-09 |  | 2.7 | 0.5 | 5.721973e-05 | -0.6931472 | 9.20746e-14 |  |  | 1.351684e-05 | 1.909943e-09 |  | 2.7 | 0.5666667 | 5.54858e-05 | -0.567984 | 4.150873e-12 |  |  | 1.401885e-05 | 1.719508e-09
2.7 | 0.4333333 | 5.895366e-05 | -0.836248 | 2.046311e-12 |  |  | 1.294288e-05 |  | 2.116992e-09 |  | 2.7 | 0.4666667 | 5.80867e-05 | -0.7621401 | 3.175634e-13 |  |  | 1.324012e-05 | 2.011215e-09 |  | 2.7 | 0.6333333 | 5.375187e-05 | -0.4567584 | 1.422271e-11 |  |  | 1.446496e-05 | 1.543461e-09
2.7 | 0.5333333 | 5.635277e-05 | -0.6286087 | 1.369845e-12 |  |  | 1.37757e-05 |  | 1.812807e-09 |  | 2.7 | 0.5333333 | 5.635277e-05 | -0.6286087 | 1.369845e-12 |  |  | 1.37757e-05 | 1.812807e-09 |  | 2.7 | 0.6 | 5.461883e-05 | -0.5108256 | 8.435161e-12 |  |  | 1.424811e-05 | 1.629796e-09
| Average | 5.779771e-05 | SUM | 2.550654e-11 |  | Average | 1.327397e-05 |  | SSR | ASSR |  | Average | 5.707524e-05 | SUM | 3.333476e-12 |  | Average | 1.355701e-05 | SSR | ASSR |  | Average | 5.505232e-05 | SUM | 4.52744e-11 |  | Average | 1.41221e-05 | SSR | ASSR
|  | *average (D9:D18) |  | *Sum (F9:F18) |  |  | *SUM(J9:J18) |  | 1.193984e-08 | 1.761977e-10 |  |  | *average (D9:D18) |  | *Sum (F9:F18) |  |  | *SUM(J9:J18) | 1.136666e-08 | 1.837923e-10 |  |  | *average (D9:D18) |  | *Sum (F9:F18) |  |  | *SUM(J9:J18) | 1.006568e-08 | 1.994323e-10
Mass | 6690 |  |  | AT | 58.16083 | [5 empty] | Mass | 6690 |  |  | AT | 58.16083 |  |  |  |  | Mass | 6690 |  |  | AT | 58.16083
litres | 0.174 |  |  | B | 4.010855e-06 | [5 empty] | litres | 0.174 |  |  | B | 4.010855e-06 |  |  |  |  | litres | 0.174 |  |  | B | 4.010855e-06
|  |  |  | R^2 | 0.9852429 | [9 empty] | R^2 | 0.9838306 | [8 empty] | R^2 | 0.9801869
Slope | Intercept | BT (J/mol) | AT (l/mg) | R (J.K-1.mol-1) | T (K) | R^2 | B (J.gmol-2) |  |  |  | Slope | Intercept | BT (J/mol) | AT (l/mg) | R (J.K-1.mol-1) | T (K) | R^2 | B (J.gmol-2) |  |  | Slope | Intercept | BT (J/mol) | AT (l/mg) | R (J.K-1.mol-1) | T (K) | R^2 | B (J.gmol-2)
-1.139923e-05 | 4.920611e-05 | -1.139923e-05 | 58.16083 | 8.314 | 298 | 0.9852429 | 4.010855e-06 |  |  |  | -1.305476e-05 | 4.815709e-05 | -1.305476e-05 | 58.16083 | 8.314 | 298 | 0.9838306 | 4.010855e-06 |  |  | -1.474434e-05 | 4.70573e-05 | -1.474434e-05 | 58.16083 | 8.314 | 298 | 0.9801869 | 4.010855e-06