## Dubin_Fe
Iron (mg/l)
Time (min) | 6.5 |  |  | 7.5 |  |  | 8.5
0 | 0,174 (l/min) | 0,262 (l/min) | 0,523 (l/min) | 0,174 (l/min) | 0,262 (l/min) | 0,523 (l/min) | 0,174 (l/min) | 0,262 (l/min) | 0,523 (l/min)
0 | 1,67 (ml/min) | 2,52(ml/min) | 5,0 (ml/min) | 1,67 (ml/min) | 2,52(ml/min) | 5,0 (ml/min) | 1,67 (ml/min) | 2,52(ml/min) | 5,0 (ml/min)
10 | 2.5 | 2.8 | 2.2 | 1.6 | 1.63 | 1.6 | 1.896667 | 1.8 | 1.846667
20 | 1.24 | 2.6 | 2.2 | 1.11 | 1.2 | 1.5 | 0.9066667 | 1.276667 | 1.14
30 | 1.07 | 2.38 | 2.29 | 0.54 | 0.89 | 1.24 | 0.35 | 0.9366667 | 1.01
40 | 1.1 | 1.8 | 2.2 | 0.44 | 0.9 | 1.2 | 0.1966667 | 0.7133333 | 0.6566667
50 | 1.15 | 2 | 2.4 | 0.45 | 0.9 | 1.1 | 0.1833333 | 0.58 | 0.5833333
60 | 1.3 | 1.71 | 2.56 | 0.42 | 0.89 | 1.11 | 0.1466667 | 0.5433333 | 0.6066667
pH 6.5 | [14 empty] | pH 6.5 | [14 empty] | pH 8.5
Iron (Fe) | [14 empty] | Iron (Fe) | [14 empty] | Iron (Fe)
Experimental |  |  | Square difference | [8 empty] | Model | Square difference |  | Experimental |  |  | Square difference | [8 empty] | Model | Square difference |  | Experimental |  |  | Square difference | [8 empty] | Model | Square difference
| 0,174 (l/min) | [14 empty] | 0,262 (l/min) | [14 empty] | 0,523 (l/min)
| 1,67 (ml/min) | [14 empty] | 2,52(ml/min) | [14 empty] | 5,0 (ml/min)
Co(mg/l) | Ce (mg/l) | qe(mg/g) |  |  | ln(qe) | R (J.K-1.mol-1) | T (K) | (1+1/Ce) | ln(1+1/Ce) | RTln(1/Ce) | Ɛ2 | qe(mg/g) | Residual ^2 |  | Co(mg/l) | Ce (mg/l) | qe(mg/g) |  |  | ln(qe) | R (J.K-1.mol-1) | T (K) | (1+1/Ce) | ln(1+1/Ce) | RTln(1/Ce) | Ɛ2 | qe(mg/g) | Residual ^2 |  | Co(mg/l) | Ce (mg/l) | qe(mg/g) |  |  | ln(qe) | R (J.K-1.mol-1) | T (K) | (1+1/Ce) | ln(1+1/Ce) | RTln(1/Ce) | Ɛ2 | qe(mg/g) | Residual ^2
2.1 | 2.5 | -1.040359e-05 |  | 8.28476e-10 | -20.91143 | 8.314 | 298.15 | 1.4 | 0.3364722 | -2700.028 | 7290151.3 | #NUM! | #NUM! |  | 2.1 | 2.8 | -1.820628e-05 |  | 1.338532e-09 | -20.43169 | 8.314 | 298.15 | 1.357143 | 0.3053816 | -2940.358 | 8645704.0 | #NUM! | #NUM! |  | 2.1 | 2.2 | -2.600897e-06 |  | 4.401842e-10 | -21.54383 | 8.314 | 298.15 | 1.454545 | 0.3746934 | -2433.325 | 5921072.8 | #NUM! | #NUM!
2.1 | 1.24 | 2.236771e-05 |  | 1.590448e-11 | -24.86442 |  |  | 1.806452 | 0.5913645 | -1302.18 | 1695672.8 | 1.003084 | 1.006132 |  | 2.1 | 2.6 | -1.300448e-05 |  | 9.849652e-10 | -20.73841 |  |  | 1.384615 | 0.3254224 | -2782.8 | 7743974.6 | #NUM! | #NUM! |  | 2.1 | 2.2 | -2.600897e-06 |  | 4.401842e-10 | -21.54383 |  |  | 1.454545 | 0.3746934 | -2433.325 | 5921072.8 | #NUM! | #NUM!
2.1 | 1.07 | 2.678924e-05 |  | 7.072081e-11 | -23.37228 |  |  | 1.934579 | 0.65989 | -1030.401 | 1061726.1 | 1.001187 | 1.002323 |  | 2.1 | 2.38 | -7.282511e-06 |  | 6.585476e-10 | -21.14098 |  |  | 1.420168 | 0.3507752 | -2596.835 | 6743551.1 | #NUM! | #NUM! |  | 2.1 | 2.29 | -4.941704e-06 |  | 5.438865e-10 | -21.33228 |  |  | 1.436681 | 0.3623357 | -2516.458 | 6332558.5 | #NUM! | #NUM!
2.1 | 1.1 | 2.600897e-05 |  | 5.820618e-11 | -23.56703 |  |  | 1.909091 | 0.6466272 | -1080.729 | 1167975.0 | 1.001441 | 1.002832 |  | 2.1 | 1.8 | 7.802691e-06 |  | 1.118725e-10 | -22.91366 |  |  | 1.555556 | 0.4418328 | -2024.759 | 4099647.3 | 1.019964 | 1.04031 |  | 2.1 | 2.2 | -2.600897e-06 |  | 4.401842e-10 | -21.54383 |  |  | 1.454545 | 0.3746934 | -2433.325 | 5921072.8 | #NUM! | #NUM!
2.1 | 1.15 | 2.470852e-05 |  | 4.005433e-11 | -23.94078 |  |  | 1.869565 | 0.6257059 | -1162.256 | 1350838.7 | 1.001938 | 1.00383 |  | 2.1 | 2 | 2.600897e-06 |  | 2.489697e-10 | -22.11369 |  |  | 1.5 | 0.4054651 | -2237.681 | 5007214.9 | 1.032767 | 1.066603 |  | 2.1 | 2.4 | -7.802691e-06 |  | 6.855161e-10 | -21.10085 |  |  | 1.416667 | 0.3483067 | -2614.341 | 6834777.8 | #NUM! | #NUM!
2.1 | 1.3 | 2.080717e-05 |  | 5.892774e-12 | -25.85729 |  |  | 1.769231 | 0.5705449 | -1391.023 | 1934944.3 | 1.004044 | 1.008063 |  | 2.1 | 1.71 | 1.01435e-05 |  | 6.783455e-11 | -23.41395 |  |  | 1.584795 | 0.4604553 | -1922.422 | 3695707.5 | 1.015829 | 1.031888 |  | 2.1 | 2.56 | -1.196413e-05 |  | 9.20746e-10 | -20.80584 |  |  | 1.390625 | 0.3297533 | -2750.028 | 7562653.9 | #NUM! | #NUM!
| Average | 1.837967e-05 | Average | 1.698758e-10 | [6 empty] | Average | #NUM! | SSR | ASSR |  | Average | -2.991031e-06 | SUM | 3.410721e-09 | [6 empty] | Average | #NUM! | SSR | ASSR |  | Average | -5.418535e-06 | Average | 5.784502e-10 | [6 empty] | Average | #NUM! | SSR | ASSR
|  | *average (D9:D18) |  | *Sum (F9:F18) | [7 empty] | *SUM(J9:J18) | 5.02318 | #NUM! |  |  | *average (D9:D18) |  | *Sum (F9:F18) | [7 empty] | *SUM(J9:J18) | 3.138801 | #NUM! |  |  | *average (D9:D18) |  | *Sum (F9:F18) | [7 empty] | *SUM(J9:J18) | #NUM! | #NUM!
Mass | 6690 |  |  | β | 1e-16 | [9 empty] | Mass | 6690 |  |  | β | 1e-16 | [9 empty] | Mass | 6690 |  |  | β | 1e-16
litres | 0.174 | [13 empty] | litres | 0.174 | [13 empty] | litres | 0.174
|  |  |  | R^2 | #NUM! | [13 empty] | R^2 | #NUM! | [13 empty] | R^2 | #NUM!
Slope | Intercept | β(mol2/K2J2) | qm(mg/g) | 2*β | √2β | E (Jmol-1) | E (kJmol-1) |  |  |  | E (Jmol-1) |  |  |  | Slope | Intercept | β(mol2/K2J2) | qm(mg/g) | 2*β | √2β | [5 empty] | E (Jmol-1) |  |  |  | Slope | Intercept | β(mol2/K2J2) | qm(mg/g) | 2*β | √2β | E (Jmol-1) | E (kJmol-1) |  |  |  | E (Jmol-1)
0 | 0 | 1e-16 | 1 | 2e-16 | 1.414214e-08 | 70710678.1 | 70710.68 |  |  |  | 70710.68 | E (kJmol-1) |  |  | 0 | 0 | 1e-16 | 1 | 2e-16 | 1.414214e-08 | [5 empty] | 70710678.1 | E (kJmol-1) |  |  | 0 | 0 | 1e-16 | 1 | 2e-16 | 1.414214e-08 | 70710678.1 | 70710.68 |  |  |  | 70710.68 | E (kJmol-1)
If E<8 kJ/mol, the of adsorption process was physical in nature and in the ranges from 8 to 16 kJ/mol, it was chemical in nature. | [11 empty] | 70.71068 |  |  | If E<8 kJ/mol, the of adsorption process was physical in nature and in the ranges from 8 to 16 kJ/mol, it was chemical in nature. | [11 empty] | 70710.68 |  |  | If E<8 kJ/mol, the of adsorption process was physical in nature and in the ranges from 8 to 16 kJ/mol, it was chemical in nature. | [11 empty] | 70.71068
| qm(mg/g) | β(mol2/K2J2) | E (KJmol-1) | R^2 | [11 empty] | qm(mg/g) | β(mol2/K2J2) | E (KJmol-1) | R^2 | [11 empty] | qm(mg/g) | β(mol2/K2J2) | E (KJmol-1) | R^2
| 1 | 1e-16 | 70710.68 | 0.174 | [11 empty] | 1 | 1e-16 | 70710678.1 | 0.174 | [11 empty] | 1 | 1e-16 | 70710.68 | 0.174
pH 7.5 | [14 empty] | pH 7.5
Iron (Fe) | [14 empty] | Iron (Fe) | [14 empty] | pH 8.5
Experimental |  |  | Square difference | [8 empty] | Model | Square difference |  | Experimental |  |  | Square difference | [8 empty] | Model | Square difference |  | Iron (Fe)
| 0,174 (l/min) | [14 empty] | 0,262 (l/min) | [13 empty] | Experimental |  |  | Square difference | [8 empty] | Model | Square difference
| 1,67 (ml/min) | [14 empty] | 2,52(ml/min) | [14 empty] | 0,523 (l/min)
Co(mg/l) | Ce (mg/l) | qe(mg/g) |  |  | ln(qe) | R (J.K-1.mol-1) | T (K) | (1+1/Ce) | ln(1+1/Ce) | RTln(1/Ce) | Ɛ2 | qe(mg/g) | Residual ^2 |  | Co(mg/l) | Ce (mg/l) | qe(mg/g) |  |  | ln(qe) | R (J.K-1.mol-1) | T (K) | (1+1/Ce) | ln(1+1/Ce) | RTln(1/Ce) | Ɛ2 | qe(mg/g) | Residual ^2 |  |  | 5,0 (ml/min)
2.1 | 1.6 | 1.300448e-05 |  | 2.889263e-11 | -24.26743 | 8.314 | 298.15 | 1.625 | 0.4855078 | -1791.095 | 3208022.2 | 1.011645 | 1.0234 |  | 2.1 | 1.63 | 1.222422e-05 |  | 3.788964e-11 | -23.99634 | 8.314 | 298.15 | 1.613497 | 0.4784038 | -1827.633 | 3340244.2 | 1.012701 | 1.025539 |  | Co(mg/l) | Ce (mg/l) | qe(mg/g) |  |  | ln(qe) | R (J.K-1.mol-1) | T (K) | (1+1/Ce) | ln(1+1/Ce) | RTln(1/Ce) | Ɛ2 | qe(mg/g) | Residual ^2
2.1 | 1.11 | 2.574888e-05 |  | 5.430522e-11 | -23.6364 |  |  | 1.900901 | 0.6423279 | -1097.265 | 1203990.3 | 1.001533 | 1.003017 |  | 2.1 | 1.2 | 2.340807e-05 |  | 2.528481e-11 | -24.40082 |  |  | 1.833333 | 0.6061358 | -1241.024 | 1540140.1 | 1.002532 | 1.005024 |  | 2.1 | 1.6 | 1.300448e-05 |  | 2.889263e-11 | -24.26743 | 8.314 | 298.15 | 1.625 | 0.4855078 | -1791.095 | 3208022.2 | 1.011645 | 1.0234
2.1 | 0.54 | 4.057399e-05 |  | 4.925878e-10 | -21.43135 |  |  | 2.851852 | 1.047969 | 116.1416 | 13488.86 | 1 | 0.9999192 |  | 2.1 | 0.89 | 3.147085e-05 |  | 1.71379e-10 | -22.48714 |  |  | 2.123596 | 0.7531106 | -702.8521 | 494001.1 | 1.000253 | 1.000443 |  | 2.1 | 1.5 | 1.560538e-05 |  | 7.696685e-12 | -25.59023 |  |  | 1.666667 | 0.5108256 | -1665.09 | 2772523.7 | 1.008544 | 1.01713
2.1 | 0.44 | 4.317489e-05 |  | 6.148028e-10 | -21.20972 |  |  | 3.272727 | 1.185624 | 422.0659 | 178139.6 | 1.000032 | 0.9999774 |  | 2.1 | 0.9 | 3.121076e-05 |  | 1.646369e-10 | -22.52728 |  |  | 2.111111 | 0.7472144 | -722.3356 | 521768.7 | 1.000282 | 1.000503 |  | 2.1 | 1.24 | 2.236771e-05 |  | 1.590448e-11 | -24.86442 |  |  | 1.806452 | 0.5913645 | -1302.18 | 1695672.8 | 1.003084 | 1.006132
2.1 | 0.45 | 4.29148e-05 |  | 6.019725e-10 | -21.23081 |  |  | 3.222222 | 1.170071 | 389.3348 | 151581.6 | 1.000023 | 0.9999604 |  | 2.1 | 0.9 | 3.121076e-05 |  | 1.646369e-10 | -22.52728 |  |  | 2.111111 | 0.7472144 | -722.3356 | 521768.7 | 1.000282 | 1.000503 |  | 2.1 | 1.2 | 2.340807e-05 |  | 2.528481e-11 | -24.40082 |  |  | 1.833333 | 0.6061358 | -1241.024 | 1540140.1 | 1.002532 | 1.005024
2.1 | 0.42 | 4.369507e-05 |  | 6.408693e-10 | -21.1682 |  |  | 3.380952 | 1.218157 | 489.1687 | 239286 | 1.000057 | 1.000028 |  | 2.1 | 0.89 | 3.147085e-05 |  | 1.71379e-10 | -22.48714 |  |  | 2.123596 | 0.7531106 | -702.8521 | 494001.1 | 1.000253 | 1.000443 |  | 2.1 | 1.1 | 2.600897e-05 |  | 5.820618e-11 | -23.56703 |  |  | 1.909091 | 0.6466272 | -1080.729 | 1167975.0 | 1.001441 | 1.002832
[30 empty] | 2.1 | 1.11 | 2.574888e-05 |  | 5.430522e-11 | -23.6364 |  |  | 1.900901 | 0.6423279 | -1097.265 | 1203990.3 | 1.001533 | 1.003017
| Average | 3.485202e-05 | Average | 4.055717e-10 | [6 empty] | Average | 1.002215 | SSR | ASSR |  | Average | 2.683259e-05 | Average | 1.225344e-10 | [6 empty] | Average | 1.002717 | SSR | ASSR
|  | *average (D9:D18) |  | *Sum (F9:F18) | [7 empty] | *SUM(J9:J18) | 5.002901 | 1.004435 |  |  | *average (D9:D18) |  | *Sum (F9:F18) | [7 empty] | *SUM(J9:J18) | 5.006916 | 1.005442 |  | Average | 2.102392e-05 | Average | 3.1715e-11 | [6 empty] | Average | 1.004797 | SSR | ASSR
[32 empty] | *average (D9:D18) |  | *Sum (F9:F18) | [7 empty] | *SUM(J9:J18) | 5.034135 | 1.009616
Mass | 6690 |  |  | β | 1e-16 | [9 empty] | Mass | 6690 |  |  | β | 1e-16
litres | 0.174 | [13 empty] | litres | 0.174 | [13 empty] | Mass | 6690 |  |  | β | 1e-16
|  |  |  | R^2 | 0.7992295 | [13 empty] | R^2 | -3.979814 | [9 empty] | litres | 0.174
[34 empty] | R^2 | 0.7994459
Slope | Intercept | β(mol2/K2J2) | qm(mg/g) | 2*β | √2β | E (Jmol-1) | E (kJmol-1) |  |  |  | E (Jmol-1) |  |  |  | Slope | Intercept | β(mol2/K2J2) | qm(mg/g) | 2*β | √2β | E (Jmol-1) | E (kJmol-1) |  |  |  | E (Jmol-1)
0 | 0 | 1e-16 | 1 | 2e-16 | 1.414214e-08 | 70710678.1 | 70710.68 |  |  |  | 70710.68 | E (kJmol-1) |  |  | 0 | 0 | 1e-16 | 1 | 2e-16 | 1.414214e-08 | 70710678.1 | 70710.68 |  |  |  | 70710.68 | E (kJmol-1) |  |  | Slope | Intercept | β(mol2/K2J2) | qm(mg/g) | 2*β | √2β | E (Jmol-1) | E (kJmol-1) |  |  |  | E (Jmol-1)
If E<8 kJ/mol, the of adsorption process was physical in nature and in the ranges from 8 to 16 kJ/mol, it was chemical in nature. | [11 empty] | 70.71068 |  |  | If E<8 kJ/mol, the of adsorption process was physical in nature and in the ranges from 8 to 16 kJ/mol, it was chemical in nature. | [11 empty] | 70.71068 |  |  | 0 | 0 | 1e-16 | 1 | 2e-16 | 1.414214e-08 | 70710678.1 | 70710.68 |  |  |  | 70710.68 | E (kJmol-1)
[30 empty] | If E<8 kJ/mol, the of adsorption process was physical in nature and in the ranges from 8 to 16 kJ/mol, it was chemical in nature. | [11 empty] | 70.71068
| qm(mg/g) | β(mol2/K2J2) | E (KJmol-1) | R^2 | [11 empty] | qm(mg/g) | β(mol2/K2J2) | E (KJmol-1) | R^2
| 1 | 1e-16 | 70710.68 | 0.174 | [11 empty] | 1 | 1e-16 | 70710.68 | 0.174 | [11 empty] | qm(mg/g) | β(mol2/K2J2) | E (KJmol-1) | R^2
[31 empty] | 1 | 1e-16 | 70710.68 | 0.174
pH 8.5 | [14 empty] | pH 8.5
Iron (Fe) | [14 empty] | Iron (Fe)
Experimental |  |  | Square difference | [8 empty] | Model | Square difference |  | Experimental |  |  | Square difference | [8 empty] | Model | Square difference
| 0,174 (l/min) | [14 empty] | 0,262 (l/min) | [13 empty] | pH 8.5
| 1,67 (ml/min) | [14 empty] | 2,52(ml/min) | [13 empty] | Iron (Fe)
Co(mg/l) | Ce (mg/l) | qe(mg/g) |  |  | ln(qe) | R (J.K-1.mol-1) | T (K) | (1+1/Ce) | ln(1+1/Ce) | RTln(1/Ce) | Ɛ2 | qe(mg/g) | Residual ^2 |  | Co(mg/l) | Ce (mg/l) | qe(mg/g) |  |  | ln(qe) | R (J.K-1.mol-1) | T (K) | (1+1/Ce) | ln(1+1/Ce) | RTln(1/Ce) | Ɛ2 | qe(mg/g) | Residual ^2 |  | Experimental |  |  | Square difference | [8 empty] | Model | Square difference
2.1 | 1.896667 | 5.28849e-06 |  | 1.71379e-10 | -22.48714 | 8.314 | 298.15 | 1.527241 | 0.4234627 | -2130.024 | 4537002.8 | 1.025325 | 1.051281 |  | 2.1 | 1.8 | 7.802691e-06 |  | 1.118725e-10 | -22.91366 | 8.314 | 298.15 | 1.555556 | 0.4418328 | -2024.759 | 4099647.3 | 1.019964 | 1.04031 |  |  | 0,523 (l/min)
2.1 | 0.9066667 | 3.103737e-05 |  | 1.602173e-10 | -22.55449 |  |  | 2.102941 | 0.7433369 | -735.2323 | 540566.5 | 1.000303 | 1.000545 |  | 2.1 | 1.276667 | 2.141405e-05 |  | 9.20746e-12 | -25.41101 |  |  | 1.78329 | 0.5784599 | -1356.871 | 1841099.3 | 1.003651 | 1.007272 |  |  | 5,0 (ml/min)
2.1 | 0.35 | 4.55157e-05 |  | 7.363638e-10 | -21.0293 |  |  | 3.857143 | 1.349927 | 743.7704 | 553194.5 | 1.000306 | 1.000521 |  | 2.1 | 0.9366667 | 3.02571e-05 |  | 1.410733e-10 | -22.68174 |  |  | 2.067616 | 0.7263961 | -792.3789 | 627864.3 | 1.00041 | 1.00076 |  | Co(mg/l) | Ce (mg/l) | qe(mg/g) |  |  | ln(qe) | R (J.K-1.mol-1) | T (K) | (1+1/Ce) | ln(1+1/Ce) | RTln(1/Ce) | Ɛ2 | qe(mg/g) | Residual ^2
2.1 | 0.1966667 | 4.950374e-05 |  | 9.687075e-10 | -20.75506 |  |  | 6.084746 | 1.805785 | 1464.971 | 2146138.9 | 1.004576 | 1.009074 |  | 2.1 | 0.7133333 | 3.606577e-05 |  | 3.127981e-10 | -21.88546 |  |  | 2.401869 | 0.8762473 | -327.4693 | 107236.1 | 1.000012 | 0.9999514 |  | 2.1 | 1.846667 | 6.588939e-06 |  | 1.390214e-10 | -22.69639 | 8.314 | 298.15 | 1.541516 | 0.4327665 | -2076.152 | 4310407.7 | #DIV/0! | #DIV/0!
2.1 | 0.1833333 | 4.985052e-05 |  | 9.904145e-10 | -20.7329 |  |  | 6.454545 | 1.864785 | 1544.665 | 2385990.3 | 1.005656 | 1.011243 |  | 2.1 | 0.58 | 3.953363e-05 |  | 4.474901e-10 | -21.52737 |  |  | 2.724138 | 1.002152 | 5.328743 | 28.3955 | 1 | 0.9999209 |  | 2.1 | 1.14 | 2.496861e-05 |  | 4.341411e-11 | -23.86024 |  |  | 1.877193 | 0.6297776 | -1146.178 | 1313723.3 | #DIV/0! | #DIV/0!
2.1 | 0.1466667 | 5.080419e-05 |  | 1.051349e-09 | -20.67319 |  |  | 7.818182 | 2.056452 | 1787.184 | 3194028.1 | 1.010138 | 1.020276 |  | 2.1 | 0.5433333 | 4.048729e-05 |  | 4.88747e-10 | -21.43918 |  |  | 2.840491 | 1.043977 | 106.6817 | 11380.99 | 1 | 0.9999193 |  | 2.1 | 1.01 | 2.834978e-05 |  | 9.940299e-11 | -23.03184 |  |  | 1.990099 | 0.6881844 | -926.3309 | 858088.9 | #DIV/0! | #DIV/0!
[30 empty] | 2.1 | 0.6566667 | 3.753961e-05 |  | 3.671033e-10 | -21.72538 |  |  | 2.522843 | 0.9253863 | -192.2176 | 36947.6 | #DIV/0! | #DIV/0!
[30 empty] | 2.1 | 0.5833333 | 3.944694e-05 |  | 4.438296e-10 | -21.53558 |  |  | 2.714286 | 0.9985288 | -3.649449 | 13.31848 | 1.003063 | 1.006055
[30 empty] | 2.1 | 0.6066667 | 3.884006e-05 |  | 4.186275e-10 | -21.59404 |  |  | 2.648352 | 0.9739374 | -65.4612 | 4285.169 | 4.869e+137 | 2.3707e+275
| Average | 3.866667e-05 | Average | 6.797385e-10 | [6 empty] | Average | 1.007717 | SSR | ASSR |  | Average | 2.926009e-05 | Average | 2.518647e-10 | [6 empty] | SUM | 5.004073 | SSR | ASSR
|  | *average (D9:D18) |  | *Sum (F9:F18) | [7 empty] | *SUM(J9:J18) | 5.04166 | 1.015495 |  |  | *average (D9:D18) |  | *Sum (F9:F18) | [7 empty] | *SUM(J9:J18) | 5.007824 | 25.04075
[31 empty] | Average | 2.928899e-05 | Average | 2.518998e-10 | [6 empty] | Average | #DIV/0! | SSR | ASSR
[32 empty] | *average (D9:D18) |  | *Sum (F9:F18) | [7 empty] | *SUM(J9:J18) | #DIV/0! | #DIV/0!
Mass | 6690 |  |  | β | 1e-16 | [9 empty] | Mass | 6690 |  |  | β | 1e-16
litres | 0.174 | [13 empty] | litres | 0.174
|  |  |  | R^2 | 0.7985793 | [13 empty] | R^2 | -4.000325
[30 empty] | Mass | 6690 |  |  | β | 1.7e-06
[30 empty] | litres | 0.174
Slope | Intercept | β(mol2/K2J2) | qm(mg/g) | 2*β | √2β | E (Jmol-1) | E (kJmol-1) |  |  |  | E (Jmol-1) |  |  |  | Slope | Intercept | β(mol2/K2J2) | qm(mg/g) | 2*β | √2β | E (Jmol-1) | E (kJmol-1) |  |  |  | E (Jmol-1) | [7 empty] | R^2 | #DIV/0!
0 | 0 | 1e-16 | 1 | 2e-16 | 1.414214e-08 | 70710678.1 | 70710.68 |  |  |  | 70710.68 | E (kJmol-1) |  |  | 0 | 0 | 1e-16 | 1 | 2e-16 | 1.414214e-08 | 70710678.1 | 70710.68 |  |  |  | 70710.68 | E (kJmol-1)
If E<8 kJ/mol, the of adsorption process was physical in nature and in the ranges from 8 to 16 kJ/mol, it was chemical in nature. | [11 empty] | 70.71068 |  |  | If E<8 kJ/mol, the of adsorption process was physical in nature and in the ranges from 8 to 16 kJ/mol, it was chemical in nature. | [11 empty] | 70.71068
[30 empty] | Slope | Intercept | β(mol2/K2J2) | qm(mg/g) | 2*β | √2β | E (Jmol-1) | E (kJmol-1) |  |  |  | E (Jmol-1)
| qm(mg/g) | β(mol2/K2J2) | E (KJmol-1) | R^2 | [11 empty] | qm(mg/g) | β(mol2/K2J2) | E (KJmol-1) | R^2 | [10 empty] | 0 | 0 | 1.7e-06 | 1 | 3.4e-06 | 0.001843909 | 542.3261 | 0.5423261 |  |  |  | 0.5423261 | E (kJmol-1)
| 1 | 1e-16 | 70710.68 | 0.174 | [11 empty] | 1 | 1e-16 | 70710.68 | 0.174 | [10 empty] | If E<8 kJ/mol, the of adsorption process was physical in nature and in the ranges from 8 to 16 kJ/mol, it was chemical in nature. | [11 empty] | 0.0005423261
[31 empty] | qm(mg/g) | β(mol2/K2J2) | E (KJmol-1) | R^2
[31 empty] | 1 | 1.7e-06 | 0.5423261 | 0.174

## Dubin_Mn
Manganese (mg/l)
Time (min) | 6.5 |  |  | 7.5 |  |  | 8.5
0 | 0,174 (l/min) | 0,262 (l/min) | 0,523 (l/min) | 0,174 (l/min) | 0,262 (l/min) | 0,523 (l/min) | 0,174 (l/min) | 0,262 (l/min) | 0,523 (l/min)
0 | 1,67 (ml/min) | 2,52(ml/min) | 5,0 (ml/min) | 1,67 (ml/min) | 2,52(ml/min) | 5,0 (ml/min) | 1,67 (ml/min) | 2,52(ml/min) | 5,0 (ml/min)
10 | 0.3 | 0.2 | 0.5 | 0.53 | 0.37 | 0.5 | 0.5333333 | 0.5333333 | 0.6333333
20 | 0.4 | 0.2 | 0.6 | 0.5 | 0.3 | 0.6 | 0.5666667 | 0.5 | 0.5
30 | 0.63 | 0.37 | 0.63 | 0.5 | 0.33 | 0.63 | 0.4666667 | 0.5 | 0.5666667
40 | 0.6 | 0.3 | 0.6 | 0.5 | 0.4 | 0.6 | 0.3333333 | 0.5 | 0.5666667
50 | 0.5 | 0.3 | 0.4 | 0.5 | 0.4 | 0.4 | 0.4333333 | 0.4666667 | 0.6333333
60 | 0.5 | 0.37 | 0.5 | 0.47 | 0.3 | 0.5 | 0.5333333 | 0.5333333 | 0.6
pH 6.5 | [14 empty] | pH 6.5 | [14 empty] | pH 8.5
Iron (Fe) | [14 empty] | Iron (Fe) | [14 empty] | Iron (Fe)
Experimental |  |  | Square difference | [8 empty] | Model | Square difference |  | Experimental |  |  | Square difference | [8 empty] | Model | Square difference |  | Experimental |  |  | Square difference | [8 empty] | Model | Square difference
| 0,174 (l/min) | [14 empty] | 0,262 (l/min) | [14 empty] | 0,523 (l/min)
| 1,67 (ml/min) | [14 empty] | 2,52(ml/min) | [14 empty] | 5,0 (ml/min)
Co(mg/l) | Ce (mg/l) | qe(mg/g) |  |  | ln(qe) | R (J.K-1.mol-1) | T (K) | (1+1/Ce) | ln(1+1/Ce) | RTln(1/Ce) | Ɛ2 | qe(mg/g) | Residual ^2 |  | Co(mg/l) | Ce (mg/l) | qe(mg/g) |  |  | ln(qe) | R (J.K-1.mol-1) | T (K) | (1+1/Ce) | ln(1+1/Ce) | RTln(1/Ce) | Ɛ2 | qe(mg/g) | Residual ^2 |  | Co(mg/l) | Ce (mg/l) | qe(mg/g) |  |  | ln(qe) | R (J.K-1.mol-1) | T (K) | (1+1/Ce) | ln(1+1/Ce) | RTln(1/Ce) | Ɛ2 | qe(mg/g) | Residual ^2
2.7 | 0.3 | 6.242152e-05 |  | 2.399389e-11 | -24.45322 | 8.314 | 298.15 | 4.333333 | 1.466337 | 948.8114 | 900243.1 | 1.000785 | 1.001446 |  | 2.7 | 0.2 | 6.502242e-05 |  | 5.623879e-11 | -23.60141 | 8.314 | 298.15 | 6 | 1.791759 | 1445.643 | 2089882.4 | 1.00422 | 1.008326 |  | 2.7 | 0.5 | 5.721973e-05 |  | 9.20746e-14 | -30.01618 | 8.314 | 298.15 | 3 | 1.098612 | 233.1276 | 54348.46 | 1.000003 | 0.9998913
2.7 | 0.4 | 5.982063e-05 |  | 5.278317e-12 | -25.96741 |  |  | 3.5 | 1.252763 | 558.6056 | 312040.2 | 1.000095 | 1.00007 |  | 2.7 | 0.2 | 6.502242e-05 |  | 5.623879e-11 | -23.60141 |  |  | 6 | 1.791759 | 1445.643 | 2089882.4 | 1.00422 | 1.008326 |  | 2.7 | 0.6 | 5.461883e-05 |  | 8.435161e-12 | -25.49861 |  |  | 2.666667 | 0.9808293 | -47.98223 | 2302.294 | 1 | 0.9998908
2.7 | 0.63 | 5.383857e-05 |  | 1.357631e-11 | -25.0227 |  |  | 2.587302 | 0.9506155 | -125.5414 | 15760.64 | 1 | 0.9998928 |  | 2.7 | 0.37 | 6.06009e-05 |  | 9.472409e-12 | -25.38264 |  |  | 3.702703 | 1.309063 | 667.5748 | 445656.1 | 1.000193 | 1.000265 |  | 2.7 | 0.63 | 5.383857e-05 |  | 1.357631e-11 | -25.0227 |  |  | 2.587302 | 0.9506155 | -125.5414 | 15760.64 | 1 | 0.9998928
2.7 | 0.6 | 5.461883e-05 |  | 8.435161e-12 | -25.49861 |  |  | 2.666667 | 0.9808293 | -47.98223 | 2302.294 | 1 | 0.9998908 |  | 2.7 | 0.3 | 6.242152e-05 |  | 2.399389e-11 | -24.45322 |  |  | 4.333333 | 1.466337 | 948.8114 | 900243.1 | 1.000785 | 1.001446 |  | 2.7 | 0.6 | 5.461883e-05 |  | 8.435161e-12 | -25.49861 |  |  | 2.666667 | 0.9808293 | -47.98223 | 2302.294 | 1 | 0.9998908
2.7 | 0.5 | 5.721973e-05 |  | 9.20746e-14 | -30.01618 |  |  | 3 | 1.098612 | 233.1276 | 54348.46 | 1.000003 | 0.9998913 |  | 2.7 | 0.3 | 6.242152e-05 |  | 2.399389e-11 | -24.45322 |  |  | 4.333333 | 1.466337 | 948.8114 | 900243.1 | 1.000785 | 1.001446 |  | 2.7 | 0.4 | 5.982063e-05 |  | 5.278317e-12 | -25.96741 |  |  | 3.5 | 1.252763 | 558.6056 | 312040.2 | 1.000095 | 1.00007
2.7 | 0.5 | 5.721973e-05 |  | 9.20746e-14 | -30.01618 |  |  | 3 | 1.098612 | 233.1276 | 54348.46 | 1.000003 | 0.9998913 |  | 2.7 | 0.37 | 6.06009e-05 |  | 9.472409e-12 | -25.38264 |  |  | 3.702703 | 1.309063 | 667.5748 | 445656.1 | 1.000193 | 1.000265 |  | 2.7 | 0.5 | 5.721973e-05 |  | 9.20746e-14 | -30.01618 |  |  | 3 | 1.098612 | 233.1276 | 54348.46 | 1.000003 | 0.9998913
| Average | 5.752317e-05 | Average | 8.57797e-12 | [6 empty] | Average | 1.000148 | SSR | ASSR |  | Average | 6.268161e-05 | SUM | 1.794102e-10 | [6 empty] | Average | 1.001732 | SSR | ASSR |  | Average | 5.622272e-05 | Average | 5.984849e-12 | [6 empty] | Average | 1.000017 | SSR | ASSR
|  | *average (D9:D18) |  | *Sum (F9:F18) | [7 empty] | *SUM(J9:J18) | 4.999636 | 1.000295 |  |  | *average (D9:D18) |  | *Sum (F9:F18) | [7 empty] | *SUM(J9:J18) | 3.003156 | 1.003468 |  |  | *average (D9:D18) |  | *Sum (F9:F18) | [7 empty] | *SUM(J9:J18) | 4.999635 | 1.000034
Mass | 6690 |  |  | β | 1e-16 | [9 empty] | Mass | 6690 |  |  | β | 1e-16 | [9 empty] | Mass | 6690 |  |  | β | 1e-16
litres | 0.174 | [13 empty] | litres | 0.174 | [13 empty] | litres | 0.174
|  |  |  | R^2 | 0.7999264 | [13 empty] | R^2 | 0.6658622 | [13 empty] | R^2 | 0.7999787
Slope | Intercept | β(mol2/K2J2) | qm(mg/g) | 2*β | √2β | E (Jmol-1) | E (kJmol-1) |  |  |  | E (Jmol-1) |  |  |  | Slope | Intercept | β(mol2/K2J2) | qm(mg/g) | 2*β | √2β | [5 empty] | E (Jmol-1) |  |  |  | Slope | Intercept | β(mol2/K2J2) | qm(mg/g) | 2*β | √2β | E (Jmol-1) | E (kJmol-1) |  |  |  | E (Jmol-1)
0 | 0 | 1e-16 | 1 | 2e-16 | 1.414214e-08 | 70710678.1 | 70710.68 |  |  |  | 70710.68 | E (kJmol-1) |  |  | 0 | 0 | 1e-16 | 1 | 2e-16 | 1.414214e-08 | [5 empty] | 70710678.1 | E (kJmol-1) |  |  | 0 | 0 | 1e-16 | 1 | 2e-16 | 1.414214e-08 | 70710678.1 | 70710.68 |  |  |  | 70710.68 | E (kJmol-1)
If E<8 kJ/mol, the of adsorption process was physical in nature and in the ranges from 8 to 16 kJ/mol, it was chemical in nature. | [11 empty] | 70.71068 |  |  | If E<8 kJ/mol, the of adsorption process was physical in nature and in the ranges from 8 to 16 kJ/mol, it was chemical in nature. | [11 empty] | 70710.68 |  |  | If E<8 kJ/mol, the of adsorption process was physical in nature and in the ranges from 8 to 16 kJ/mol, it was chemical in nature. | [11 empty] | 70.71068
| qm(mg/g) | β(mol2/K2J2) | E (KJmol-1) | R^2 | [11 empty] | qm(mg/g) | β(mol2/K2J2) | E (KJmol-1) | R^2 | [11 empty] | qm(mg/g) | β(mol2/K2J2) | E (KJmol-1) | R^2
| 1 | 1e-16 | 70710.68 | 0.174 | [11 empty] | 1 | 1e-16 | 70710678.1 | 0.174 | [11 empty] | 1 | 1e-16 | 70710.68 | 0.174
pH 7.5 | [14 empty] | pH 7.5
Iron (Fe) | [14 empty] | Iron (Fe) | [14 empty] | pH 8.5
Experimental |  |  | Square difference | [8 empty] | Model | Square difference |  | Experimental |  |  | Square difference | [8 empty] | Model | Square difference |  | Iron (Fe)
| 0,174 (l/min) | [14 empty] | 0,262 (l/min) | [13 empty] | Experimental |  |  | Square difference | [8 empty] | Model | Square difference
| 1,67 (ml/min) | [14 empty] | 2,52(ml/min) | [14 empty] | 0,523 (l/min)
Co(mg/l) | Ce (mg/l) | qe(mg/g) |  |  | ln(qe) | R (J.K-1.mol-1) | T (K) | (1+1/Ce) | ln(1+1/Ce) | RTln(1/Ce) | Ɛ2 | qe(mg/g) | Residual ^2 |  | Co(mg/l) | Ce (mg/l) | qe(mg/g) |  |  | ln(qe) | R (J.K-1.mol-1) | T (K) | (1+1/Ce) | ln(1+1/Ce) | RTln(1/Ce) | Ɛ2 | qe(mg/g) | Residual ^2 |  |  | 5,0 (ml/min)
2.7 | 0.53 | 5.643946e-05 |  | 1.174421e-12 | -27.47025 | 8.314 | 298.15 | 2.886792 | 1.060146 | 144.7795 | 20961.1 | 1 | 0.999888 |  | 2.7 | 0.37 | 6.06009e-05 |  | 9.472409e-12 | -25.38264 | 8.314 | 298.15 | 3.702703 | 1.309063 | 667.5748 | 445656.1 | 1.000193 | 1.000265 |  | Co(mg/l) | Ce (mg/l) | qe(mg/g) |  |  | ln(qe) | R (J.K-1.mol-1) | T (K) | (1+1/Ce) | ln(1+1/Ce) | RTln(1/Ce) | Ɛ2 | qe(mg/g) | Residual ^2
2.7 | 0.5 | 5.721973e-05 |  | 9.20746e-14 | -30.01618 |  |  | 3 | 1.098612 | 233.1276 | 54348.46 | 1.000003 | 0.9998913 |  | 2.7 | 0.3 | 6.242152e-05 |  | 2.399389e-11 | -24.45322 |  |  | 4.333333 | 1.466337 | 948.8114 | 900243.1 | 1.000785 | 1.001446 |  | 2.7 | 0.5 | 5.721973e-05 |  | 9.20746e-14 | -30.01618 | 8.314 | 298.15 | 3 | 1.098612 | 233.1276 | 54348.46 | 1.000003 | 0.9998913
2.7 | 0.5 | 5.721973e-05 |  | 9.20746e-14 | -30.01618 |  |  | 3 | 1.098612 | 233.1276 | 54348.46 | 1.000003 | 0.9998913 |  | 2.7 | 0.33 | 6.164126e-05 |  | 1.695864e-11 | -24.80024 |  |  | 4.030303 | 1.393842 | 823.1257 | 677536 | 1.000445 | 1.000767 |  | 2.7 | 0.6 | 5.461883e-05 |  | 8.435161e-12 | -25.49861 |  |  | 2.666667 | 0.9808293 | -47.98223 | 2302.294 | 1 | 0.9998908
2.7 | 0.5 | 5.721973e-05 |  | 9.20746e-14 | -30.01618 |  |  | 3 | 1.098612 | 233.1276 | 54348.46 | 1.000003 | 0.9998913 |  | 2.7 | 0.4 | 5.982063e-05 |  | 5.278317e-12 | -25.96741 |  |  | 3.5 | 1.252763 | 558.6056 | 312040.2 | 1.000095 | 1.00007 |  | 2.7 | 0.63 | 5.383857e-05 |  | 1.357631e-11 | -25.0227 |  |  | 2.587302 | 0.9506155 | -125.5414 | 15760.64 | 1 | 0.9998928
2.7 | 0.5 | 5.721973e-05 |  | 9.20746e-14 | -30.01618 |  |  | 3 | 1.098612 | 233.1276 | 54348.46 | 1.000003 | 0.9998913 |  | 2.7 | 0.4 | 5.982063e-05 |  | 5.278317e-12 | -25.96741 |  |  | 3.5 | 1.252763 | 558.6056 | 312040.2 | 1.000095 | 1.00007 |  | 2.7 | 0.6 | 5.461883e-05 |  | 8.435161e-12 | -25.49861 |  |  | 2.666667 | 0.9808293 | -47.98223 | 2302.294 | 1 | 0.9998908
2.7 | 0.47 | 5.8e-05 |  | 2.273679e-13 | -29.11221 |  |  | 3.12766 | 1.140285 | 325.415 | 105894.9 | 1.000011 | 0.9999059 |  | 2.7 | 0.3 | 6.242152e-05 |  | 2.399389e-11 | -24.45322 |  |  | 4.333333 | 1.466337 | 948.8114 | 900243.1 | 1.000785 | 1.001446 |  | 2.7 | 0.4 | 5.982063e-05 |  | 5.278317e-12 | -25.96741 |  |  | 3.5 | 1.252763 | 558.6056 | 312040.2 | 1.000095 | 1.00007
[30 empty] | 2.7 | 0.5 | 5.721973e-05 |  | 9.20746e-14 | -30.01618 |  |  | 3 | 1.098612 | 233.1276 | 54348.46 | 1.000003 | 0.9998913
| Average | 5.721973e-05 | Average | 2.950145e-13 | [6 empty] | Average | 1.000004 | SSR | ASSR |  | Average | 6.112108e-05 | Average | 1.416258e-11 | [6 empty] | Average | 1.0004 | SSR | ASSR
|  | *average (D9:D18) |  | *Sum (F9:F18) | [7 empty] | *SUM(J9:J18) | 4.999471 | 1.000008 |  |  | *average (D9:D18) |  | *Sum (F9:F18) | [7 empty] | *SUM(J9:J18) | 5.003798 | 1.000799 |  | Average | 5.622272e-05 | Average | 5.984849e-12 | [6 empty] | Average | 1.000017 | SSR | ASSR
[32 empty] | *average (D9:D18) |  | *Sum (F9:F18) | [7 empty] | *SUM(J9:J18) | 4.999635 | 1.000034
Mass | 6690 |  |  | β | 1e-16 | [9 empty] | Mass | 6690 |  |  | β | 1e-16
litres | 0.174 | [13 empty] | litres | 0.174 | [13 empty] | Mass | 6690 |  |  | β | 1e-16
|  |  |  | R^2 | 0.7999773 | [13 empty] | R^2 | 0.7999921 | [9 empty] | litres | 0.174
[34 empty] | R^2 | 0.7999787
Slope | Intercept | β(mol2/K2J2) | qm(mg/g) | 2*β | √2β | E (Jmol-1) | E (kJmol-1) |  |  |  | E (Jmol-1) |  |  |  | Slope | Intercept | β(mol2/K2J2) | qm(mg/g) | 2*β | √2β | E (Jmol-1) | E (kJmol-1) |  |  |  | E (Jmol-1)
0 | 0 | 1e-16 | 1 | 2e-16 | 1.414214e-08 | 70710678.1 | 70710.68 |  |  |  | 70710.68 | E (kJmol-1) |  |  | 0 | 0 | 1e-16 | 1 | 2e-16 | 1.414214e-08 | 70710678.1 | 70710.68 |  |  |  | 70710.68 | E (kJmol-1) |  |  | Slope | Intercept | β(mol2/K2J2) | qm(mg/g) | 2*β | √2β | E (Jmol-1) | E (kJmol-1) |  |  |  | E (Jmol-1)
If E<8 kJ/mol, the of adsorption process was physical in nature and in the ranges from 8 to 16 kJ/mol, it was chemical in nature. | [11 empty] | 70.71068 |  |  | If E<8 kJ/mol, the of adsorption process was physical in nature and in the ranges from 8 to 16 kJ/mol, it was chemical in nature. | [11 empty] | 70.71068 |  |  | 0 | 0 | 1e-16 | 1 | 2e-16 | 1.414214e-08 | 70710678.1 | 70710.68 |  |  |  | 70710.68 | E (kJmol-1)
[30 empty] | If E<8 kJ/mol, the of adsorption process was physical in nature and in the ranges from 8 to 16 kJ/mol, it was chemical in nature. | [11 empty] | 70.71068
| qm(mg/g) | β(mol2/K2J2) | E (KJmol-1) | R^2 | [11 empty] | qm(mg/g) | β(mol2/K2J2) | E (KJmol-1) | R^2
| 1 | 1e-16 | 70710.68 | 0.174 | [11 empty] | 1 | 1e-16 | 70710.68 | 0.174 | [11 empty] | qm(mg/g) | β(mol2/K2J2) | E (KJmol-1) | R^2
[31 empty] | 1 | 1e-16 | 70710.68 | 0.174
pH 8.5 | [14 empty] | pH 8.5
Iron (Fe) | [14 empty] | Iron (Fe)
Experimental |  |  | Square difference | [8 empty] | Model | Square difference |  | Experimental |  |  | Square difference | [8 empty] | Model | Square difference
| 0,174 (l/min) | [14 empty] | 0,262 (l/min) | [13 empty] | pH 8.5
| 1,67 (ml/min) | [14 empty] | 2,52(ml/min) | [13 empty] | Iron (Fe)
Co(mg/l) | Ce (mg/l) | qe(mg/g) |  |  | ln(qe) | R (J.K-1.mol-1) | T (K) | (1+1/Ce) | ln(1+1/Ce) | RTln(1/Ce) | Ɛ2 | qe(mg/g) | Residual ^2 |  | Co(mg/l) | Ce (mg/l) | qe(mg/g) |  |  | ln(qe) | R (J.K-1.mol-1) | T (K) | (1+1/Ce) | ln(1+1/Ce) | RTln(1/Ce) | Ɛ2 | qe(mg/g) | Residual ^2 |  | Experimental |  |  | Square difference | [8 empty] | Model | Square difference
2.7 | 0.5333333 | 5.635277e-05 |  | 1.369845e-12 | -27.31632 | 8.314 | 298.15 | 2.875 | 1.056053 | 135.19 | 18276.34 | 1 | 0.999888 |  | 2.7 | 0.5333333 | 5.635277e-05 |  | 1.369845e-12 | -27.31632 | 8.314 | 298.15 | 2.875 | 1.056053 | 135.19 | 18276.34 | 1 | 0.999888 |  |  | 0,523 (l/min)
2.7 | 0.5666667 | 5.54858e-05 |  | 4.150873e-12 | -26.2077 |  |  | 2.764706 | 1.016934 | 41.6255 | 1732.682 | 1 | 0.999889 |  | 2.7 | 0.5 | 5.721973e-05 |  | 9.20746e-14 | -30.01618 |  |  | 3 | 1.098612 | 233.1276 | 54348.46 | 1.000003 | 0.9998913 |  |  | 5,0 (ml/min)
2.7 | 0.4666667 | 5.80867e-05 |  | 3.175634e-13 | -28.7781 |  |  | 3.142857 | 1.145132 | 335.93 | 112849 | 1.000012 | 0.9999087 |  | 2.7 | 0.5 | 5.721973e-05 |  | 9.20746e-14 | -30.01618 |  |  | 3 | 1.098612 | 233.1276 | 54348.46 | 1.000003 | 0.9998913 |  | Co(mg/l) | Ce (mg/l) | qe(mg/g) |  |  | ln(qe) | R (J.K-1.mol-1) | T (K) | (1+1/Ce) | ln(1+1/Ce) | RTln(1/Ce) | Ɛ2 | qe(mg/g) | Residual ^2
2.7 | 0.3333333 | 6.155456e-05 |  | 1.625211e-11 | -24.8428 |  |  | 4 | 1.386294 | 809.6672 | 655561 | 1.000417 | 1.000711 |  | 2.7 | 0.5 | 5.721973e-05 |  | 9.20746e-14 | -30.01618 |  |  | 3 | 1.098612 | 233.1276 | 54348.46 | 1.000003 | 0.9998913 |  | 2.7 | 0.6333333 | 5.375187e-05 |  | 1.422271e-11 | -24.97618 | 8.314 | 298.15 | 2.578947 | 0.9473813 | -133.9891 | 17953.08 | #DIV/0! | #DIV/0!
2.7 | 0.4333333 | 5.895366e-05 |  | 2.046311e-12 | -26.91498 |  |  | 3.307692 | 1.196251 | 444.1853 | 197300.6 | 1.000038 | 0.9999579 |  | 2.7 | 0.4666667 | 5.80867e-05 |  | 3.175634e-13 | -28.7781 |  |  | 3.142857 | 1.145132 | 335.93 | 112849 | 1.000012 | 0.9999087 |  | 2.7 | 0.5 | 5.721973e-05 |  | 9.20746e-14 | -30.01618 |  |  | 3 | 1.098612 | 233.1276 | 54348.46 | #DIV/0! | #DIV/0!
2.7 | 0.5333333 | 5.635277e-05 |  | 1.369845e-12 | -27.31632 |  |  | 2.875 | 1.056053 | 135.19 | 18276.34 | 1 | 0.999888 |  | 2.7 | 0.5333333 | 5.635277e-05 |  | 1.369845e-12 | -27.31632 |  |  | 2.875 | 1.056053 | 135.19 | 18276.34 | 1 | 0.999888 |  | 2.7 | 0.5666667 | 5.54858e-05 |  | 4.150873e-12 | -26.2077 |  |  | 2.764706 | 1.016934 | 41.6255 | 1732.682 | 5.2541e+21 | 2.7606e+43
[30 empty] | 2.7 | 0.5666667 | 5.54858e-05 |  | 4.150873e-12 | -26.2077 |  |  | 2.764706 | 1.016934 | 41.6255 | 1732.682 | 5.2541e+21 | 2.7606e+43
[30 empty] | 2.7 | 0.6333333 | 5.375187e-05 |  | 1.422271e-11 | -24.97618 |  |  | 2.578947 | 0.9473813 | -133.9891 | 17953.08 | #DIV/0! | #DIV/0!
[30 empty] | 2.7 | 0.6 | 5.461883e-05 |  | 8.435161e-12 | -25.49861 |  |  | 2.666667 | 0.9808293 | -47.98223 | 2302.294 | 2.5739e+38 | 6.6247e+76
| Average | 5.779771e-05 | Average | 4.251091e-12 | [6 empty] | Average | 1.000078 | SSR | ASSR |  | Average | 5.707524e-05 | Average | 5.555794e-13 | [6 empty] | SUM | 5.000021 | SSR | ASSR
|  | *average (D9:D18) |  | *Sum (F9:F18) | [7 empty] | *SUM(J9:J18) | 5.000354 | 1.000156 |  |  | *average (D9:D18) |  | *Sum (F9:F18) | [7 empty] | *SUM(J9:J18) | 4.999471 | 25.00021
[31 empty] | Average | 5.505232e-05 | Average | 7.545733e-12 | [6 empty] | Average | #DIV/0! | SSR | ASSR
[32 empty] | *average (D9:D18) |  | *Sum (F9:F18) | [7 empty] | *SUM(J9:J18) | #DIV/0! | #DIV/0!
Mass | 6690 |  |  | β | 1e-16 | [9 empty] | Mass | 6690 |  |  | β | 1e-16
litres | 0.174 | [13 empty] | litres | 0.174
|  |  |  | R^2 | 0.799983 | [13 empty] | R^2 | -4.000572
[30 empty] | Mass | 6690 |  |  | β | 1.7e-06
[30 empty] | litres | 0.174
Slope | Intercept | β(mol2/K2J2) | qm(mg/g) | 2*β | √2β | E (Jmol-1) | E (kJmol-1) |  |  |  | E (Jmol-1) |  |  |  | Slope | Intercept | β(mol2/K2J2) | qm(mg/g) | 2*β | √2β | E (Jmol-1) | E (kJmol-1) |  |  |  | E (Jmol-1) | [7 empty] | R^2 | #DIV/0!
0 | 0 | 1e-16 | 1 | 2e-16 | 1.414214e-08 | 70710678.1 | 70710.68 |  |  |  | 70710.68 | E (kJmol-1) |  |  | 0 | 0 | 1e-16 | 1 | 2e-16 | 1.414214e-08 | 70710678.1 | 70710.68 |  |  |  | 70710.68 | E (kJmol-1)
If E<8 kJ/mol, the of adsorption process was physical in nature and in the ranges from 8 to 16 kJ/mol, it was chemical in nature. | [11 empty] | 70.71068 |  |  | If E<8 kJ/mol, the of adsorption process was physical in nature and in the ranges from 8 to 16 kJ/mol, it was chemical in nature. | [11 empty] | 70.71068
[30 empty] | Slope | Intercept | β(mol2/K2J2) | qm(mg/g) | 2*β | √2β | E (Jmol-1) | E (kJmol-1) |  |  |  | E (Jmol-1)
| qm(mg/g) | β(mol2/K2J2) | E (KJmol-1) | R^2 | [11 empty] | qm(mg/g) | β(mol2/K2J2) | E (KJmol-1) | R^2 | [10 empty] | 0 | 0 | 1.7e-06 | 1 | 3.4e-06 | 0.001843909 | 542.3261 | 0.5423261 |  |  |  | 0.5423261 | E (kJmol-1)
| 1 | 1e-16 | 70710.68 | 0.174 | [11 empty] | 1 | 1e-16 | 70710.68 | 0.174 | [10 empty] | If E<8 kJ/mol, the of adsorption process was physical in nature and in the ranges from 8 to 16 kJ/mol, it was chemical in nature. | [11 empty] | 0.0005423261
[31 empty] | qm(mg/g) | β(mol2/K2J2) | E (KJmol-1) | R^2
[31 empty] | 1 | 1.7e-06 | 0.5423261 | 0.174