## Index
|  |  |  | Investigated Contaminants Initial concentrations |  | Parameters Tested
|  |  |  | Iron (Fe)_(mg/l) | Manganese (Mn)_(mg/l) | pH | Flow rate (l/min) | Dosing rate (ml/min)
Folder | Sub-Folder | Experiment | Spreadsheet name | 2.1 | 2.7 | 6.5, 7.5 & 8.5 | 0.174, 0.262 & 0.523 | 1.67, 2.53 & 5.0 | Study
Adsorption Models | Non Linear Adsoprtion Kinetic Models | 1 | IP_Non Linear | 2.1 | 2.7 | 6.5, 7.5 & 8.5 | 0.174, 0.262 & 0.523 | 1.67, 2.53 & 5.0 | Investigating how the adsorbate molecules or ions interaction with the surface adsorption sites.
|  |  | PFO_Non Linear | 2.1 | 2.7 | 6.5, 7.5 & 8.5 | 0.174, 0.262 & 0.523 | 1.67, 2.53 & 5.0
|  |  | PSO_Non Linear | 2.1 | 2.7 | 6.5, 7.5 & 8.5 | 0.174, 0.262 & 0.523 | 1.67, 2.53 & 5.0
|  |  | Temkin_Non Linear | 2.1 | 2.7 | 6.5, 7.5 & 8.5 | 0.174, 0.262 & 0.523 | 1.67, 2.53 & 5.0
| Non Linear Isotherms Adsoprtion Models | 2 | Langmuir_ Non Linear | 2.1 | 2.7 | 6.5, 7.5 & 8.5 | 0.174, 0.262 & 0.523 | 1.67, 2.53 & 5.0 | Investigating the measure of the adsorption uptake with respect to time at a constant concentration.
|  |  | Freundlich_ Non linear | 2.1 | 2.7 | 6.5, 7.5 & 8.5 | 0.174, 0.262 & 0.523 | 1.67, 2.53 & 5.0
|  |  | Elovich Non_Linear | 2.1 | 2.7 | 6.5, 7.5 & 8.5 | 0.174, 0.262 & 0.523 | 1.67, 2.53 & 5.0
|  |  | Dubinin_Non Linear | 2.1 | 2.7 | 6.5, 7.5 & 8.5 | 0.174, 0.262 & 0.523 | 1.67, 2.53 & 5.0
FTIR | FTIR Results | 3 | FTIR Results | 2.1 | 2.7 | 6.5, 7.5 & 8.5 | 0.174, 0.262 & 0.523 | 1.67, 2.53 & 5.0 | To identify functional group compounds associated with the medium used in this experiment.
Fixed Bed Mathematical Model | Mathematical Modelling | 4 | Fixed Bed Modelling | 2.1 | 2.7 | 6.5, 7.5 & 8.5 | 0.174, 0.262 & 0.523 | 1.67, 2.53 & 5.0 | Investigating the performance of the adsorptive separation of iron and manganese for optimizing design and operating conditions in a fixed column.
Raw Data | Experimental Data | 5 | Raw Data, Linear Isotherms & Kinetic Adsorption Models | 2.1 | 2.7 | 6.5, 7.5 & 8.5 | 0.174, 0.262 & 0.523 | 1.67, 2.53 & 5.0 | Investigating the effects of pH , flow rate and dosing rate on initial feed concentration for removal of iron and manganese
Percentage Graphs | Fe & Mn percentage removal graph | 6 | Fe & Mn percentage removal graph | 2.1 | 2.7 | 6.5, 7.5 & 8.5 | 0.174, 0.262 & 0.523 | 1.67, 2.53 & 5.0 | Investigating the effects of pH , flow rate and dosing rate on initial feed concentration for removal of iron and manganese